## Sheet1
Temprature [®C] | Time [h] | Pressure [MPa] | Asphaletnes | Napthene Aromatics | Saturates | Resins | Penetration | Softening Point [®C] | Test Temprature [®C] | Frequency [rad/s] | Target_1 | Target_2
0 | 0 | 0 | 16.2 | 31.8 | 10.6 | 41.4 | 160 | 44.44 | 60 | 10 | 318.5885 | 85.22362
0 | 0 | 0 | 17.3 | 33.4 | 8.6 | 40.7 | 98 | 47.7778 | 60 | 10 | 479.3025 | 84.45141
0 | 0 | 0 | 10.1 | 37.1 | 12.9 | 39.9 | 133 | 42.7778 | 60 | 10 | 201.0534 | 85.02169
0 | 0 | 0 | 20.5 | 25.1 | 8.6 | 45.8 | 135 | 47.7778 | 60 | 10 | 218.6114 | 85.26044
0 | 0 | 0 | 13.3 | 37.7 | 9.6 | 39.4 | 55 | 50 | 60 | 10 | 443.2113 | 84.02823
0 | 0 | 0 | 5 | 35.3 | 6.6 | 53.1 | 53 | 48.8889 | 60 | 10 | 343.2464 | 86.00212
0 | 0 | 0 | 20.1 | 30 | 5.1 | 44.8 | 70 | 49.4444 | 60 | 10 | 587.7949 | 84.55827
0 | 0 | 0 | 4 | 41.9 | 1.9 | 52.2 | 64 | 51.6667 | 60 | 10 | 3692.563 | 84.05524
163 | 5 | 0 | 16.5159 | 30.846 | 10.6 | 42.0381 | 123.4288 | 49.41728 | 60 | 10 | 1906.621 | 83.15329
163 | 5 | 0 | 17.63735 | 32.398 | 8.6 | 41.36465 | 75.60014 | 53.1289136 | 60 | 10 | 3445.818 | 82.17062
163 | 5 | 0 | 10.29695 | 35.987 | 12.9 | 40.81605 | 102.60019 | 47.5689136 | 60 | 10 | 1222.006 | 83.58987
163 | 5 | 0 | 20.89975 | 24.347 | 8.6 | 46.15325 | 104.14305 | 53.1289136 | 60 | 10 | 1665.03125 | 82.75646
163 | 5 | 0 | 13.55935 | 36.569 | 9.6 | 40.27165 | 42.42865 | 55.6 | 60 | 10 | 3696.143 | 82.08896
163 | 5 | 0 | 5.0975 | 34.241 | 6.6 | 54.0615 | 40.88579 | 54.3644568 | 60 | 10 | 2599.098 | 83.64796
163 | 5 | 0 | 20.49195 | 29.1 | 5.1 | 45.30805 | 54.0001 | 54.9821728 | 60 | 10 | 5068.469 | 81.78054
163 | 5 | 0 | 4.078 | 40.643 | 1.9 | 53.379 | 49.37152 | 57.4533704 | 60 | 10 | 19404.74 | 80.50356
163 | 5 | 0 | 16.00615 | 36.375 | 11.2 | 36.41885 | 54.0001 | 54.3644568 | 60 | 10 | 2812.738 | 81.82217
163 | 5 | 0 | 26.0992 | 42.68 | 7.1 | 24.1208 | 58.62868 | 52.5110864 | 60 | 10 | 9119.496 | 81.50694
163 | 5 | 0 | 7.1365 | 27.548 | 10.4 | 54.9155 | 36.25721 | 54.3644568 | 60 | 10 | 461.8572 | 84.96069
163 | 5 | 0 | 15.7003 | 38.8 | 11.2 | 34.2997 | 50.91438 | 53.7466296 | 60 | 10 | 3326.263 | 81.82185
163 | 5 | 0 | 19.88025 | 42.971 | 9.7 | 27.44875 | 75.60014 | 50.6578272 | 60 | 10 | 5340.098 | 82.00469
163 | 5 | 0 | 17.63735 | 31.331 | 7.7 | 43.33165 | 48.60009 | 54.3644568 | 60 | 10 | 3142.337 | 82.11468
163 | 5 | 0 | 18.04515 | 32.592 | 7.9 | 41.46285 | 52.45724 | 54.9821728 | 60 | 10 | 4048.508 | 81.87548
163 | 5 | 0 | 9.88915 | 37.733 | 10.9 | 41.47785 | 93.34303 | 48.1866296 | 60 | 10 | 2099.698 | 83.2979
163 | 5 | 0 | 18.24905 | 35.933 | 9.3 | 36.51795 | 49.37152 | 54.3644568 | 60 | 10 | 4052.336 | 81.73403
163 | 5 | 0 | 12.234 | 38.412 | 7.9 | 41.454 | 39.34293 | 54.9821728 | 60 | 10 | 5328.331 | 81.94414
163 | 5 | 0 | 22.8368 | 34.338 | 9.4 | 33.4252 | 63.25726 | 53.7466296 | 60 | 10 | 3517.284 | 81.78687
163 | 5 | 0 | 9.3794 | 41.807 | 6.8 | 42.0136 | 44.74294 | 52.5110864 | 60 | 10 | 6593.845 | 81.9735
163 | 5 | 0 | 16.7198 | 40.546 | 8.6 | 34.1342 | 81.77158 | 51.2755432 | 60 | 10 | 5825.4 | 81.92254
163 | 5 | 0 | 12.8457 | 35.308 | 13.2 | 38.6463 | 54.77153 | 54.3644568 | 60 | 10 | 1426.088 | 82.38734
163 | 5 | 0 | 16.5159 | 43.456 | 12.5 | 27.5281 | 70.97156 | 46.9510864 | 60 | 10 | 2447.481 | 82.34759
163 | 5 | 0 | 18.7588 | 39.867 | 10 | 31.3742 | 58.62868 | 54.3644568 | 60 | 10 | 5015.19 | 81.74488
163 | 5 | 0 | 18.7588 | 38.509 | 5.9 | 36.8322 | 49.37152 | 54.9821728 | 60 | 10 | 10108.43 | 81.25191
0 | 0 | 0 | 16.2 | 31.8 | 10.6 | 41.4 | 160 | 44.44 | 25 | 1 | 274.1843 | 83.21474
0 | 0 | 0 | 16.2 | 31.8 | 10.6 | 41.4 | 160 | 44.44 | 25 | 10 | 400.6177 | 83.50749
0 | 0 | 0 | 16.2 | 31.8 | 10.6 | 41.4 | 160 | 44.44 | 25 | 100 | 5706.002 | 86.49918
0 | 0 | 0 | 16.2 | 31.8 | 10.6 | 41.4 | 160 | 44.44 | 25 | 1 | 274.1843 | 83.21474
0 | 0 | 0 | 16.2 | 31.8 | 10.6 | 41.4 | 160 | 44.44 | 25 | 10 | 400.6177 | 83.50749
0 | 0 | 0 | 16.2 | 31.8 | 10.6 | 41.4 | 160 | 44.44 | 25 | 100 | 5706.002 | 86.49918
0 | 0 | 0 | 17.3 | 33.4 | 8.6 | 40.7 | 98 | 47.7778 | 25 | 1 | 387.6528 | 82.37981
0 | 0 | 0 | 17.3 | 33.4 | 8.6 | 40.7 | 98 | 47.7778 | 25 | 10 | 612.1218 | 82.66654
0 | 0 | 0 | 17.3 | 33.4 | 8.6 | 40.7 | 98 | 47.7778 | 25 | 100 | 5790.775 | 85.94493
0 | 0 | 0 | 17.3 | 33.4 | 8.6 | 40.7 | 98 | 47.7778 | 25 | 1 | 387.6528 | 82.37981
0 | 0 | 0 | 17.3 | 33.4 | 8.6 | 40.7 | 98 | 47.7778 | 25 | 10 | 612.1218 | 82.66654
0 | 0 | 0 | 17.3 | 33.4 | 8.6 | 40.7 | 98 | 47.7778 | 25 | 100 | 5790.775 | 85.94493
0 | 0 | 0 | 20.5 | 25.1 | 8.6 | 45.8 | 135 | 47.7778 | 25 | 1 | 153.3138 | 83.60538
0 | 0 | 0 | 20.5 | 25.1 | 8.6 | 45.8 | 135 | 47.7778 | 25 | 10 | 228.3931 | 83.86803
0 | 0 | 0 | 20.5 | 25.1 | 8.6 | 45.8 | 135 | 47.7778 | 25 | 100 | 2261.293 | 87.13094
0 | 0 | 0 | 20.5 | 25.1 | 8.6 | 45.8 | 135 | 47.7778 | 25 | 1 | 153.3138 | 83.60538
0 | 0 | 0 | 20.5 | 25.1 | 8.6 | 45.8 | 135 | 47.7778 | 25 | 10 | 228.3931 | 83.86803
0 | 0 | 0 | 20.5 | 25.1 | 8.6 | 45.8 | 135 | 47.7778 | 25 | 100 | 2261.293 | 87.13094
0 | 0 | 0 | 5 | 35.3 | 6.6 | 53.1 | 53 | 48.8889 | 25 | 1 | 403.7608 | 83.76084
0 | 0 | 0 | 5 | 35.3 | 6.6 | 53.1 | 53 | 48.8889 | 25 | 10 | 675.6944 | 84.10439
0 | 0 | 0 | 5 | 35.3 | 6.6 | 53.1 | 53 | 48.8889 | 25 | 1 | 403.7608 | 83.76084
0 | 0 | 0 | 20.1 | 30 | 5.1 | 44.8 | 70 | 49.4444 | 25 | 1 | 401.4543 | 82.65878
0 | 0 | 0 | 20.1 | 30 | 5.1 | 44.8 | 70 | 49.4444 | 25 | 10 | 610.034 | 82.92098
0 | 0 | 0 | 20.1 | 30 | 5.1 | 44.8 | 70 | 49.4444 | 25 | 100 | 4303.95 | 85.86984
0 | 0 | 0 | 20.1 | 30 | 5.1 | 44.8 | 70 | 49.4444 | 25 | 1 | 401.4543 | 82.65878
0 | 0 | 0 | 20.1 | 30 | 5.1 | 44.8 | 70 | 49.4444 | 25 | 10 | 610.034 | 82.92098
0 | 0 | 0 | 20.1 | 30 | 5.1 | 44.8 | 70 | 49.4444 | 25 | 100 | 4303.95 | 85.86984
0 | 0 | 0 | 10.1 | 37.1 | 12.9 | 39.9 | 133 | 42.7778 | 25 | 0.1 | 229.4325 | 82.63805
0 | 0 | 0 | 10.1 | 37.1 | 12.9 | 39.9 | 133 | 42.7778 | 25 | 1 | 240.712 | 82.66233
0 | 0 | 0 | 10.1 | 37.1 | 12.9 | 39.9 | 133 | 42.7778 | 25 | 10 | 388.9788 | 82.90517
0 | 0 | 0 | 10.1 | 37.1 | 12.9 | 39.9 | 133 | 42.7778 | 25 | 100 | 7529.718 | 85.9617
0 | 0 | 0 | 10.1 | 37.1 | 12.9 | 39.9 | 133 | 42.7778 | 25 | 0.1 | 229.4325 | 82.63805
0 | 0 | 0 | 10.1 | 37.1 | 12.9 | 39.9 | 133 | 42.7778 | 25 | 1 | 240.712 | 82.66233
0 | 0 | 0 | 10.1 | 37.1 | 12.9 | 39.9 | 133 | 42.7778 | 25 | 10 | 388.9788 | 82.90517
0 | 0 | 0 | 10.1 | 37.1 | 12.9 | 39.9 | 133 | 42.7778 | 25 | 100 | 7529.718 | 85.9617
0 | 0 | 0 | 10.1 | 37.1 | 12.9 | 39.9 | 133 | 42.7778 | 45 | 0.1 | 146.8935 | 83.86607
0 | 0 | 0 | 10.1 | 37.1 | 12.9 | 39.9 | 133 | 42.7778 | 45 | 1 | 153.6102 | 83.87399
0 | 0 | 0 | 10.1 | 37.1 | 12.9 | 39.9 | 133 | 42.7778 | 45 | 10 | 243.2663 | 84.17505
0 | 0 | 0 | 10.1 | 37.1 | 12.9 | 39.9 | 133 | 42.7778 | 45 | 100 | 2779.583 | 86.45964
0 | 0 | 0 | 10.1 | 37.1 | 12.9 | 39.9 | 133 | 42.7778 | 45 | 0.1 | 146.8935 | 83.86607
0 | 0 | 0 | 10.1 | 37.1 | 12.9 | 39.9 | 133 | 42.7778 | 45 | 1 | 153.6102 | 83.87399
0 | 0 | 0 | 10.1 | 37.1 | 12.9 | 39.9 | 133 | 42.7778 | 45 | 10 | 243.2663 | 84.17505
0 | 0 | 0 | 10.1 | 37.1 | 12.9 | 39.9 | 133 | 42.7778 | 45 | 100 | 2779.583 | 86.45964
0 | 0 | 0 | 13.3 | 37.7 | 9.6 | 39.4 | 55 | 50 | 25 | 0.1 | 406.9998 | 81.88176
0 | 0 | 0 | 13.3 | 37.7 | 9.6 | 39.4 | 55 | 50 | 25 | 1 | 425.9797 | 81.90546
0 | 0 | 0 | 13.3 | 37.7 | 9.6 | 39.4 | 55 | 50 | 25 | 10 | 676.9637 | 82.15131
0 | 0 | 0 | 13.3 | 37.7 | 9.6 | 39.4 | 55 | 50 | 25 | 0.1 | 406.9998 | 81.88176
0 | 0 | 0 | 13.3 | 37.7 | 9.6 | 39.4 | 55 | 50 | 25 | 1 | 425.9797 | 81.90546
0 | 0 | 0 | 13.3 | 37.7 | 9.6 | 39.4 | 55 | 50 | 25 | 10 | 676.9637 | 82.15131
0 | 0 | 0 | 13.3 | 37.7 | 9.6 | 39.4 | 55 | 50 | 45 | 0.1 | 312.9404 | 82.65085
0 | 0 | 0 | 13.3 | 37.7 | 9.6 | 39.4 | 55 | 50 | 45 | 1 | 327.2968 | 82.68381
0 | 0 | 0 | 13.3 | 37.7 | 9.6 | 39.4 | 55 | 50 | 45 | 10 | 515.3351 | 83.05118
0 | 0 | 0 | 13.3 | 37.7 | 9.6 | 39.4 | 55 | 50 | 45 | 100 | 3130.011 | 85.7524
0 | 0 | 0 | 13.3 | 37.7 | 9.6 | 39.4 | 55 | 50 | 45 | 0.1 | 312.9404 | 82.65085
0 | 0 | 0 | 13.3 | 37.7 | 9.6 | 39.4 | 55 | 50 | 45 | 1 | 327.2968 | 82.68381
0 | 0 | 0 | 13.3 | 37.7 | 9.6 | 39.4 | 55 | 50 | 45 | 10 | 515.3351 | 83.05118
0 | 0 | 0 | 13.3 | 37.7 | 9.6 | 39.4 | 55 | 50 | 45 | 100 | 3130.011 | 85.7524
0 | 0 | 0 | 12.8 | 53.3 | 3.6 | 30.3 | 91 | 48 | -10.16 | 100 | 367228448 | 19.3582
0 | 0 | 0 | 12.8 | 53.3 | 3.6 | 30.3 | 91 | 48 | -10.12 | 70.8 | 304599328 | 20.12781
0 | 0 | 0 | 12.8 | 53.3 | 3.6 | 30.3 | 91 | 48 | -10.07 | 50.1 | 234475008 | 21.76493
0 | 0 | 0 | 12.8 | 53.3 | 3.6 | 30.3 | 91 | 48 | -9.99 | 35.5 | 186171200 | 23.42205
0 | 0 | 0 | 12.8 | 53.3 | 3.6 | 30.3 | 91 | 48 | -9.9 | 25.1 | 157182640 | 24.744
0 | 0 | 0 | 12.8 | 53.3 | 3.6 | 30.3 | 91 | 48 | -9.77 | 17.8 | 137170656 | 25.82912
0 | 0 | 0 | 12.8 | 53.3 | 3.6 | 30.3 | 91 | 48 | -9.6 | 12.6 | 121203768 | 26.82458
0 | 0 | 0 | 12.8 | 53.3 | 3.6 | 30.3 | 91 | 48 | -9.39 | 8.91 | 105555016 | 28.00784
0 | 0 | 0 | 12.8 | 53.3 | 3.6 | 30.3 | 91 | 48 | -9.14 | 6.31 | 89063928 | 29.50449
0 | 0 | 0 | 12.8 | 53.3 | 3.6 | 30.3 | 91 | 48 | -8.89 | 4.47 | 77062528 | 30.81899
0 | 0 | 0 | 12.8 | 53.3 | 3.6 | 30.3 | 91 | 48 | -8.68 | 3.16 | 69118336 | 31.84294
0 | 0 | 0 | 12.8 | 53.3 | 3.6 | 30.3 | 91 | 48 | -8.47 | 2.24 | 63663860 | 32.6422
0 | 0 | 0 | 12.8 | 53.3 | 3.6 | 30.3 | 91 | 48 | -8.27 | 1.58 | 59743616 | 33.2762
0 | 0 | 0 | 12.8 | 53.3 | 3.6 | 30.3 | 91 | 48 | -8.12 | 1.12 | 57099820 | 33.73563
0 | 0 | 0 | 12.8 | 53.3 | 3.6 | 30.3 | 91 | 48 | -8.1 | 0.794 | 55662432 | 33.98846
0 | 0 | 0 | 12.8 | 53.3 | 3.6 | 30.3 | 91 | 48 | -8.29 | 0.562 | 55712140 | 33.9665
0 | 0 | 0 | 12.8 | 53.3 | 3.6 | 30.3 | 91 | 48 | -8.75 | 0.398 | 57454000 | 33.63332
0 | 0 | 0 | 12.8 | 53.3 | 3.6 | 30.3 | 91 | 48 | -9.43 | 0.282 | 60616416 | 33.06882
0 | 0 | 0 | 12.8 | 53.3 | 3.6 | 30.3 | 91 | 48 | -10.22 | 0.2 | 64663836 | 32.39727
0 | 0 | 0 | 12.8 | 53.3 | 3.6 | 30.3 | 91 | 48 | -10.54 | 0.141 | 66261592 | 32.14609
0 | 0 | 0 | 12.8 | 53.3 | 3.6 | 30.3 | 91 | 48 | -0.09 | 100 | 162880816 | 26.23597
0 | 0 | 0 | 12.8 | 53.3 | 3.6 | 30.3 | 91 | 48 | -0.07 | 70.8 | 130309000 | 27.36008
0 | 0 | 0 | 12.8 | 53.3 | 3.6 | 30.3 | 91 | 48 | -0.03 | 50.1 | 109840064 | 28.30449
0 | 0 | 0 | 12.8 | 53.3 | 3.6 | 30.3 | 91 | 48 | 0.03 | 35.5 | 87598200 | 30.14615
0 | 0 | 0 | 12.8 | 53.3 | 3.6 | 30.3 | 91 | 48 | 0.1 | 25.1 | 71748976 | 31.95102
0 | 0 | 0 | 12.8 | 53.3 | 3.6 | 30.3 | 91 | 48 | 0.19 | 17.8 | 61602352 | 33.40997
0 | 0 | 0 | 12.8 | 53.3 | 3.6 | 30.3 | 91 | 48 | 0.3 | 12.6 | 52769128 | 34.9229
0 | 0 | 0 | 12.8 | 53.3 | 3.6 | 30.3 | 91 | 48 | 0.42 | 8.91 | 40096200 | 37.14708
0 | 0 | 0 | 12.8 | 53.3 | 3.6 | 30.3 | 91 | 48 | 0.52 | 6.31 | 30590040 | 39.42938
0 | 0 | 0 | 12.8 | 53.3 | 3.6 | 30.3 | 91 | 48 | 0.64 | 4.47 | 24777816 | 41.27106
0 | 0 | 0 | 12.8 | 53.3 | 3.6 | 30.3 | 91 | 48 | 0.75 | 3.16 | 21252202 | 42.66816
0 | 0 | 0 | 12.8 | 53.3 | 3.6 | 30.3 | 91 | 48 | 0.89 | 2.24 | 18909458 | 43.76677
0 | 0 | 0 | 12.8 | 53.3 | 3.6 | 30.3 | 91 | 48 | 1.02 | 1.58 | 17202814 | 44.64557
0 | 0 | 0 | 12.8 | 53.3 | 3.6 | 30.3 | 91 | 48 | 1.09 | 1.12 | 16155122 | 45.23749
0 | 0 | 0 | 12.8 | 53.3 | 3.6 | 30.3 | 91 | 48 | 1.04 | 0.794 | 15684178 | 45.51089
0 | 0 | 0 | 12.8 | 53.3 | 3.6 | 30.3 | 91 | 48 | 0.79 | 0.562 | 15859041 | 45.38229
0 | 0 | 0 | 12.8 | 53.3 | 3.6 | 30.3 | 91 | 48 | 0.28 | 0.398 | 16793224 | 44.79807
0 | 0 | 0 | 12.8 | 53.3 | 3.6 | 30.3 | 91 | 48 | -0.26 | 0.282 | 17959786 | 44.12767
0 | 0 | 0 | 12.8 | 53.3 | 3.6 | 30.3 | 91 | 48 | -0.47 | 0.2 | 18357866 | 43.90784
0 | 0 | 0 | 12.8 | 53.3 | 3.6 | 30.3 | 91 | 48 | -0.16 | 0.141 | 17413000 | 44.42088
0 | 0 | 0 | 12.8 | 53.3 | 3.6 | 30.3 | 91 | 48 | 0.21 | 0.1 | 16403522 | 45.00984
0 | 0 | 0 | 12.8 | 53.3 | 3.6 | 30.3 | 91 | 48 | 9.91 | 100 | 55091544 | 36.9037
0 | 0 | 0 | 12.8 | 53.3 | 3.6 | 30.3 | 91 | 48 | 9.92 | 70.8 | 39730100 | 38.97809
0 | 0 | 0 | 12.8 | 53.3 | 3.6 | 30.3 | 91 | 48 | 9.94 | 50.1 | 31446962 | 40.53122
0 | 0 | 0 | 12.8 | 53.3 | 3.6 | 30.3 | 91 | 48 | 9.97 | 35.5 | 26149084 | 41.68052
0 | 0 | 0 | 12.8 | 53.3 | 3.6 | 30.3 | 91 | 48 | 10.01 | 25.1 | 21211546 | 43.4143
0 | 0 | 0 | 12.8 | 53.3 | 3.6 | 30.3 | 91 | 48 | 10.04 | 17.8 | 17087736 | 45.44817
0 | 0 | 0 | 12.8 | 53.3 | 3.6 | 30.3 | 91 | 48 | 10.07 | 12.6 | 13834744 | 47.51931
0 | 0 | 0 | 12.8 | 53.3 | 3.6 | 30.3 | 91 | 48 | 10.12 | 8.91 | 9788547 | 50.80398
0 | 0 | 0 | 12.8 | 53.3 | 3.6 | 30.3 | 91 | 48 | 10.17 | 6.31 | 7126013.5 | 53.62343
0 | 0 | 0 | 12.8 | 53.3 | 3.6 | 30.3 | 91 | 48 | 10.23 | 4.47 | 5061188 | 55.43843
0 | 0 | 0 | 12.8 | 53.3 | 3.6 | 30.3 | 91 | 48 | 10.3 | 3.16 | 3871772 | 56.66783
0 | 0 | 0 | 12.8 | 53.3 | 3.6 | 30.3 | 91 | 48 | 10.38 | 2.24 | 3200867.25 | 57.50379
0 | 0 | 0 | 12.8 | 53.3 | 3.6 | 30.3 | 91 | 48 | 10.46 | 1.58 | 2777998.25 | 58.13198
0 | 0 | 0 | 12.8 | 53.3 | 3.6 | 30.3 | 91 | 48 | 10.52 | 1.12 | 2519573.5 | 58.55036
0 | 0 | 0 | 12.8 | 53.3 | 3.6 | 30.3 | 91 | 48 | 10.51 | 0.794 | 2379517.5 | 58.79168
0 | 0 | 0 | 12.8 | 53.3 | 3.6 | 30.3 | 91 | 48 | 10.37 | 0.562 | 2353301 | 58.82976
0 | 0 | 0 | 12.8 | 53.3 | 3.6 | 30.3 | 91 | 48 | 10.09 | 0.398 | 2431109.5 | 58.67419
0 | 0 | 0 | 12.8 | 53.3 | 3.6 | 30.3 | 91 | 48 | 9.83 | 0.282 | 2522285.25 | 58.50219
0 | 0 | 0 | 12.8 | 53.3 | 3.6 | 30.3 | 91 | 48 | 9.76 | 0.2 | 2524376.75 | 58.49374
0 | 0 | 0 | 12.8 | 53.3 | 3.6 | 30.3 | 91 | 48 | 9.95 | 0.141 | 2393393.75 | 58.73149
0 | 0 | 0 | 12.8 | 53.3 | 3.6 | 30.3 | 91 | 48 | 10.12 | 0.1 | 2287227.25 | 58.93477
0 | 0 | 0 | 12.8 | 53.3 | 3.6 | 30.3 | 91 | 48 | 19.91 | 100 | 10571736 | 52.98676
0 | 0 | 0 | 12.8 | 53.3 | 3.6 | 30.3 | 91 | 48 | 19.91 | 70.8 | 8150629.5 | 54.86615
0 | 0 | 0 | 12.8 | 53.3 | 3.6 | 30.3 | 91 | 48 | 19.91 | 50.1 | 6825860 | 55.68462
0 | 0 | 0 | 12.8 | 53.3 | 3.6 | 30.3 | 91 | 48 | 19.92 | 35.5 | 6079806.5 | 55.91301
0 | 0 | 0 | 12.8 | 53.3 | 3.6 | 30.3 | 91 | 48 | 19.92 | 25.1 | 4787251 | 56.55715
0 | 0 | 0 | 12.8 | 53.3 | 3.6 | 30.3 | 91 | 48 | 19.92 | 17.8 | 3628974.75 | 57.50611
0 | 0 | 0 | 12.8 | 53.3 | 3.6 | 30.3 | 91 | 48 | 19.93 | 12.6 | 2114107.25 | 59.7307
0 | 0 | 0 | 12.8 | 53.3 | 3.6 | 30.3 | 91 | 48 | 19.93 | 8.91 | 1120516.5 | 62.35153
0 | 0 | 0 | 12.8 | 53.3 | 3.6 | 30.3 | 91 | 48 | 19.94 | 6.31 | 707659.3125 | 64.17712
0 | 0 | 0 | 12.8 | 53.3 | 3.6 | 30.3 | 91 | 48 | 19.94 | 4.47 | 512579 | 65.38589
0 | 0 | 0 | 12.8 | 53.3 | 3.6 | 30.3 | 91 | 48 | 19.95 | 3.16 | 410485.75 | 66.15506
0 | 0 | 0 | 12.8 | 53.3 | 3.6 | 30.3 | 91 | 48 | 19.96 | 2.24 | 351876 | 66.68133
0 | 0 | 0 | 12.8 | 53.3 | 3.6 | 30.3 | 91 | 48 | 19.97 | 1.58 | 315169.5 | 67.05953
0 | 0 | 0 | 12.8 | 53.3 | 3.6 | 30.3 | 91 | 48 | 19.99 | 1.12 | 291219.3125 | 67.33271
0 | 0 | 0 | 12.8 | 53.3 | 3.6 | 30.3 | 91 | 48 | 20.02 | 0.794 | 274501.2 | 67.5388
0 | 0 | 0 | 12.8 | 53.3 | 3.6 | 30.3 | 91 | 48 | 20.04 | 0.562 | 263260.875 | 67.68485
0 | 0 | 0 | 12.8 | 53.3 | 3.6 | 30.3 | 91 | 48 | 20.04 | 0.398 | 256305.8 | 67.77767
0 | 0 | 0 | 12.8 | 53.3 | 3.6 | 30.3 | 91 | 48 | 20.02 | 0.282 | 252487.8 | 67.82842
0 | 0 | 0 | 12.8 | 53.3 | 3.6 | 30.3 | 91 | 48 | 19.99 | 0.2 | 250604 | 67.8524
0 | 0 | 0 | 12.8 | 53.3 | 3.6 | 30.3 | 91 | 48 | 19.98 | 0.141 | 248689.8125 | 67.87836
0 | 0 | 0 | 12.8 | 53.3 | 3.6 | 30.3 | 91 | 48 | 20 | 0.1 | 246061.5 | 67.91662
0 | 0 | 0 | 12.8 | 53.3 | 3.6 | 30.3 | 91 | 48 | 29.91 | 100 | 3266630 | 61.10094
0 | 0 | 0 | 12.8 | 53.3 | 3.6 | 30.3 | 91 | 48 | 29.9 | 70.8 | 2164080.75 | 61.91609
0 | 0 | 0 | 12.8 | 53.3 | 3.6 | 30.3 | 91 | 48 | 29.88 | 50.1 | 1339077.5 | 63.17802
0 | 0 | 0 | 12.8 | 53.3 | 3.6 | 30.3 | 91 | 48 | 29.86 | 35.5 | 978032.0625 | 64.00745
0 | 0 | 0 | 12.8 | 53.3 | 3.6 | 30.3 | 91 | 48 | 29.85 | 25.1 | 710971.8125 | 64.93756
0 | 0 | 0 | 12.8 | 53.3 | 3.6 | 30.3 | 91 | 48 | 29.82 | 17.8 | 473613.4 | 66.21887
0 | 0 | 0 | 12.8 | 53.3 | 3.6 | 30.3 | 91 | 48 | 29.8 | 12.6 | 283704.875 | 67.9659
0 | 0 | 0 | 12.8 | 53.3 | 3.6 | 30.3 | 91 | 48 | 29.76 | 8.91 | 170643.3 | 69.77874
0 | 0 | 0 | 12.8 | 53.3 | 3.6 | 30.3 | 91 | 48 | 29.72 | 6.31 | 118043.4 | 71.13044
0 | 0 | 0 | 12.8 | 53.3 | 3.6 | 30.3 | 91 | 48 | 29.67 | 4.47 | 91809.34 | 72.06396
0 | 0 | 0 | 12.8 | 53.3 | 3.6 | 30.3 | 91 | 48 | 29.62 | 3.16 | 76870.02 | 72.73206
0 | 0 | 0 | 12.8 | 53.3 | 3.6 | 30.3 | 91 | 48 | 29.56 | 2.24 | 68034.77 | 73.19636
0 | 0 | 0 | 12.8 | 53.3 | 3.6 | 30.3 | 91 | 48 | 29.51 | 1.58 | 62317.05 | 73.49994
0 | 0 | 0 | 12.8 | 53.3 | 3.6 | 30.3 | 91 | 48 | 29.49 | 1.12 | 58470.82 | 73.72171
0 | 0 | 0 | 12.8 | 53.3 | 3.6 | 30.3 | 91 | 48 | 29.54 | 0.794 | 55298.01 | 73.92528
0 | 0 | 0 | 12.8 | 53.3 | 3.6 | 30.3 | 91 | 48 | 29.72 | 0.562 | 51887.86 | 74.17439
0 | 0 | 0 | 12.8 | 53.3 | 3.6 | 30.3 | 91 | 48 | 29.99 | 0.398 | 48477.11 | 74.45227
0 | 0 | 0 | 12.8 | 53.3 | 3.6 | 30.3 | 91 | 48 | 30.2 | 0.282 | 46329.89 | 74.64181
0 | 0 | 0 | 12.8 | 53.3 | 3.6 | 30.3 | 91 | 48 | 30.21 | 0.2 | 45777.3 | 74.68602
0 | 0 | 0 | 12.8 | 53.3 | 3.6 | 30.3 | 91 | 48 | 30.02 | 0.141 | 46585.4 | 74.59893
0 | 0 | 0 | 12.8 | 53.3 | 3.6 | 30.3 | 91 | 48 | 29.89 | 0.1 | 47231.59 | 74.53255
163 | 5 | 0 | 14.6 | 51.6 | 3.6 | 30.2 | 70.2 | 53.576736 | 9.92 | 100 | 59200608 | 33.98994
163 | 5 | 0 | 14.6 | 51.6 | 3.6 | 30.2 | 70.2 | 53.576736 | 9.93 | 70.8 | 46278608 | 35.54563
163 | 5 | 0 | 14.6 | 51.6 | 3.6 | 30.2 | 70.2 | 53.576736 | 9.94 | 50.1 | 37759396 | 36.54454
163 | 5 | 0 | 14.6 | 51.6 | 3.6 | 30.2 | 70.2 | 53.576736 | 9.95 | 35.5 | 31030662 | 37.77384
163 | 5 | 0 | 14.6 | 51.6 | 3.6 | 30.2 | 70.2 | 53.576736 | 9.96 | 25.1 | 25876008 | 39.18246
163 | 5 | 0 | 14.6 | 51.6 | 3.6 | 30.2 | 70.2 | 53.576736 | 9.98 | 17.8 | 21734244 | 40.72079
163 | 5 | 0 | 14.6 | 51.6 | 3.6 | 30.2 | 70.2 | 53.576736 | 9.99 | 12.6 | 18655642 | 42.14147
163 | 5 | 0 | 14.6 | 51.6 | 3.6 | 30.2 | 70.2 | 53.576736 | 10.01 | 8.91 | 16328915 | 43.39702
163 | 5 | 0 | 14.6 | 51.6 | 3.6 | 30.2 | 70.2 | 53.576736 | 10.03 | 6.31 | 13408147 | 45.15591
163 | 5 | 0 | 14.6 | 51.6 | 3.6 | 30.2 | 70.2 | 53.576736 | 10.05 | 4.47 | 10131489 | 47.17079
163 | 5 | 0 | 14.6 | 51.6 | 3.6 | 30.2 | 70.2 | 53.576736 | 10.08 | 3.16 | 7915939.5 | 48.66496
163 | 5 | 0 | 14.6 | 51.6 | 3.6 | 30.2 | 70.2 | 53.576736 | 10.11 | 2.24 | 6643512 | 49.75475
163 | 5 | 0 | 14.6 | 51.6 | 3.6 | 30.2 | 70.2 | 53.576736 | 10.14 | 1.58 | 5867722.5 | 50.49895
163 | 5 | 0 | 14.6 | 51.6 | 3.6 | 30.2 | 70.2 | 53.576736 | 10.16 | 1.12 | 5358532 | 51.03364
163 | 5 | 0 | 14.6 | 51.6 | 3.6 | 30.2 | 70.2 | 53.576736 | 10.16 | 0.794 | 5040644 | 51.39684
163 | 5 | 0 | 14.6 | 51.6 | 3.6 | 30.2 | 70.2 | 53.576736 | 10.11 | 0.562 | 4880339.5 | 51.58899
163 | 5 | 0 | 14.6 | 51.6 | 3.6 | 30.2 | 70.2 | 53.576736 | 10.02 | 0.398 | 4828894.5 | 51.65096
163 | 5 | 0 | 14.6 | 51.6 | 3.6 | 30.2 | 70.2 | 53.576736 | 9.94 | 0.282 | 4810408 | 51.67262
163 | 5 | 0 | 14.6 | 51.6 | 3.6 | 30.2 | 70.2 | 53.576736 | 9.93 | 0.2 | 4747605 | 51.75128
163 | 5 | 0 | 14.6 | 51.6 | 3.6 | 30.2 | 70.2 | 53.576736 | 10 | 0.141 | 4622274 | 51.91322
163 | 5 | 0 | 14.6 | 51.6 | 3.6 | 30.2 | 70.2 | 53.576736 | 10.04 | 0.1 | 4545928 | 52.01423
163 | 5 | 0 | 14.6 | 51.6 | 3.6 | 30.2 | 70.2 | 53.576736 | 9.92 | 100 | 59200608 | 33.98994
163 | 5 | 0 | 14.6 | 51.6 | 3.6 | 30.2 | 70.2 | 53.576736 | 9.93 | 70.8 | 46278608 | 35.54563
163 | 5 | 0 | 14.6 | 51.6 | 3.6 | 30.2 | 70.2 | 53.576736 | 9.94 | 50.1 | 37759396 | 36.54454
163 | 5 | 0 | 14.6 | 51.6 | 3.6 | 30.2 | 70.2 | 53.576736 | 9.95 | 35.5 | 31030662 | 37.77384
163 | 5 | 0 | 14.6 | 51.6 | 3.6 | 30.2 | 70.2 | 53.576736 | 9.96 | 25.1 | 25876008 | 39.18246
163 | 5 | 0 | 14.6 | 51.6 | 3.6 | 30.2 | 70.2 | 53.576736 | 9.98 | 17.8 | 21734244 | 40.72079
163 | 5 | 0 | 14.6 | 51.6 | 3.6 | 30.2 | 70.2 | 53.576736 | 9.99 | 12.6 | 18655642 | 42.14147
163 | 5 | 0 | 14.6 | 51.6 | 3.6 | 30.2 | 70.2 | 53.576736 | 10.01 | 8.91 | 16328915 | 43.39702
163 | 5 | 0 | 14.6 | 51.6 | 3.6 | 30.2 | 70.2 | 53.576736 | 10.03 | 6.31 | 13408147 | 45.15591
163 | 5 | 0 | 14.6 | 51.6 | 3.6 | 30.2 | 70.2 | 53.576736 | 10.05 | 4.47 | 10131489 | 47.17079
163 | 5 | 0 | 14.6 | 51.6 | 3.6 | 30.2 | 70.2 | 53.576736 | 10.08 | 3.16 | 7915939.5 | 48.66496
163 | 5 | 0 | 14.6 | 51.6 | 3.6 | 30.2 | 70.2 | 53.576736 | 10.11 | 2.24 | 6643512 | 49.75475
163 | 5 | 0 | 14.6 | 51.6 | 3.6 | 30.2 | 70.2 | 53.576736 | 10.14 | 1.58 | 5867722.5 | 50.49895
163 | 5 | 0 | 14.6 | 51.6 | 3.6 | 30.2 | 70.2 | 53.576736 | 10.16 | 1.12 | 5358532 | 51.03364
163 | 5 | 0 | 14.6 | 51.6 | 3.6 | 30.2 | 70.2 | 53.576736 | 10.16 | 0.794 | 5040644 | 51.39684
163 | 5 | 0 | 14.6 | 51.6 | 3.6 | 30.2 | 70.2 | 53.576736 | 10.11 | 0.562 | 4880339.5 | 51.58899
163 | 5 | 0 | 14.6 | 51.6 | 3.6 | 30.2 | 70.2 | 53.576736 | 10.02 | 0.398 | 4828894.5 | 51.65096
163 | 5 | 0 | 14.6 | 51.6 | 3.6 | 30.2 | 70.2 | 53.576736 | 9.94 | 0.282 | 4810408 | 51.67262
163 | 5 | 0 | 14.6 | 51.6 | 3.6 | 30.2 | 70.2 | 53.576736 | 9.93 | 0.2 | 4747605 | 51.75128
163 | 5 | 0 | 14.6 | 51.6 | 3.6 | 30.2 | 70.2 | 53.576736 | 10 | 0.141 | 4622274 | 51.91322
163 | 5 | 0 | 14.6 | 51.6 | 3.6 | 30.2 | 70.2 | 53.576736 | 10.04 | 0.1 | 4545928 | 52.01423
163 | 5 | 0 | 14.6 | 51.6 | 3.6 | 30.2 | 70.2 | 53.576736 | 19.92 | 100 | 13984695 | 47.53596
163 | 5 | 0 | 14.6 | 51.6 | 3.6 | 30.2 | 70.2 | 53.576736 | 19.92 | 70.8 | 11446656 | 48.86089
163 | 5 | 0 | 14.6 | 51.6 | 3.6 | 30.2 | 70.2 | 53.576736 | 19.92 | 50.1 | 10144677 | 49.58345
163 | 5 | 0 | 14.6 | 51.6 | 3.6 | 30.2 | 70.2 | 53.576736 | 19.92 | 35.5 | 9082587 | 50.07421875
163 | 5 | 0 | 14.6 | 51.6 | 3.6 | 30.2 | 70.2 | 53.576736 | 19.92 | 25.1 | 7253759 | 50.48089
163 | 5 | 0 | 14.6 | 51.6 | 3.6 | 30.2 | 70.2 | 53.576736 | 19.91 | 17.8 | 5297119 | 51.81351
163 | 5 | 0 | 14.6 | 51.6 | 3.6 | 30.2 | 70.2 | 53.576736 | 19.91 | 12.6 | 4095205.75 | 53.10264
163 | 5 | 0 | 14.6 | 51.6 | 3.6 | 30.2 | 70.2 | 53.576736 | 19.9 | 8.91 | 2774696.25 | 54.99544
163 | 5 | 0 | 14.6 | 51.6 | 3.6 | 30.2 | 70.2 | 53.576736 | 19.89 | 6.31 | 1752676.625 | 57.2112
163 | 5 | 0 | 14.6 | 51.6 | 3.6 | 30.2 | 70.2 | 53.576736 | 19.88 | 4.47 | 1262384 | 58.7652
163 | 5 | 0 | 14.6 | 51.6 | 3.6 | 30.2 | 70.2 | 53.576736 | 19.88 | 3.16 | 993721.875 | 59.93644
163 | 5 | 0 | 14.6 | 51.6 | 3.6 | 30.2 | 70.2 | 53.576736 | 19.86 | 2.24 | 847012.125 | 60.69983
163 | 5 | 0 | 14.6 | 51.6 | 3.6 | 30.2 | 70.2 | 53.576736 | 19.86 | 1.58 | 754089.25 | 61.25264
163 | 5 | 0 | 14.6 | 51.6 | 3.6 | 30.2 | 70.2 | 53.576736 | 19.86 | 1.12 | 696666.8125 | 61.61553
163 | 5 | 0 | 14.6 | 51.6 | 3.6 | 30.2 | 70.2 | 53.576736 | 19.89 | 0.794 | 655037.3125 | 61.89687
163 | 5 | 0 | 14.6 | 51.6 | 3.6 | 30.2 | 70.2 | 53.576736 | 19.94 | 0.562 | 623943.9375 | 62.11357
163 | 5 | 0 | 14.6 | 51.6 | 3.6 | 30.2 | 70.2 | 53.576736 | 20.02 | 0.398 | 597739.3125 | 62.30644
163 | 5 | 0 | 14.6 | 51.6 | 3.6 | 30.2 | 70.2 | 53.576736 | 20.07 | 0.282 | 581034.1875 | 62.43335
163 | 5 | 0 | 14.6 | 51.6 | 3.6 | 30.2 | 70.2 | 53.576736 | 20.05 | 0.2 | 575246.125 | 62.47739
163 | 5 | 0 | 14.6 | 51.6 | 3.6 | 30.2 | 70.2 | 53.576736 | 19.99 | 0.141 | 575824.625 | 62.4717
163 | 5 | 0 | 14.6 | 51.6 | 3.6 | 30.2 | 70.2 | 53.576736 | 19.97 | 0.1 | 573981.3125 | 62.48552
163 | 5 | 0 | 14.6 | 51.6 | 3.6 | 30.2 | 70.2 | 53.576736 | 29.92 | 100 | 4131771.25 | 57.95797
163 | 5 | 0 | 14.6 | 51.6 | 3.6 | 30.2 | 70.2 | 53.576736 | 29.91 | 70.8 | 3338042.25 | 58.23008
163 | 5 | 0 | 14.6 | 51.6 | 3.6 | 30.2 | 70.2 | 53.576736 | 29.9 | 50.1 | 2166455.5 | 59.33439
163 | 5 | 0 | 14.6 | 51.6 | 3.6 | 30.2 | 70.2 | 53.576736 | 29.88 | 35.5 | 1572745.5 | 59.89358
163 | 5 | 0 | 14.6 | 51.6 | 3.6 | 30.2 | 70.2 | 53.576736 | 29.86 | 25.1 | 1170056.75 | 60.6013
163 | 5 | 0 | 14.6 | 51.6 | 3.6 | 30.2 | 70.2 | 53.576736 | 29.84 | 17.8 | 913721.1875 | 61.3031
163 | 5 | 0 | 14.6 | 51.6 | 3.6 | 30.2 | 70.2 | 53.576736 | 29.81 | 12.6 | 659439.875 | 62.53459
163 | 5 | 0 | 14.6 | 51.6 | 3.6 | 30.2 | 70.2 | 53.576736 | 29.78 | 8.91 | 444836.75 | 64.17667
163 | 5 | 0 | 14.6 | 51.6 | 3.6 | 30.2 | 70.2 | 53.576736 | 29.75 | 6.31 | 306669.1875 | 65.81982
163 | 5 | 0 | 14.6 | 51.6 | 3.6 | 30.2 | 70.2 | 53.576736 | 29.7 | 4.47 | 236807.3 | 66.97475
163 | 5 | 0 | 14.6 | 51.6 | 3.6 | 30.2 | 70.2 | 53.576736 | 29.66 | 3.16 | 197407 | 67.7875
163 | 5 | 0 | 14.6 | 51.6 | 3.6 | 30.2 | 70.2 | 53.576736 | 29.62 | 2.24 | 174658.7 | 68.31261
163 | 5 | 0 | 14.6 | 51.6 | 3.6 | 30.2 | 70.2 | 53.576736 | 29.58 | 1.58 | 160222.7 | 68.66391
163 | 5 | 0 | 14.6 | 51.6 | 3.6 | 30.2 | 70.2 | 53.576736 | 29.57 | 1.12 | 150504.3 | 68.91431
163 | 5 | 0 | 14.6 | 51.6 | 3.6 | 30.2 | 70.2 | 53.576736 | 29.63 | 0.794 | 142909.5 | 69.11462
163 | 5 | 0 | 14.6 | 51.6 | 3.6 | 30.2 | 70.2 | 53.576736 | 29.8 | 0.562 | 135701.8 | 69.30957
163 | 5 | 0 | 14.6 | 51.6 | 3.6 | 30.2 | 70.2 | 53.576736 | 30.04 | 0.398 | 129954.5 | 69.47665
163 | 5 | 0 | 14.6 | 51.6 | 3.6 | 30.2 | 70.2 | 53.576736 | 30.19 | 0.282 | 126558.7 | 69.57896
163 | 5 | 0 | 14.6 | 51.6 | 3.6 | 30.2 | 70.2 | 53.576736 | 30.15 | 0.2 | 125797.3 | 69.59694
163 | 5 | 0 | 14.6 | 51.6 | 3.6 | 30.2 | 70.2 | 53.576736 | 29.97 | 0.141 | 126873.4 | 69.55434
163 | 5 | 0 | 14.6 | 51.6 | 3.6 | 30.2 | 70.2 | 53.576736 | 29.92 | 0.1 | 126816.2 | 69.55225
100 | 20 | 2.1 | 18.6 | 43.9 | 3.6 | 33.9 | 44.2 | 58.1576736 | -5.11 | 100 | 302881568 | 17.3955
100 | 20 | 2.1 | 18.6 | 43.9 | 3.6 | 33.9 | 44.2 | 58.1576736 | -5.09 | 70.8 | 238720016 | 18.35949
100 | 20 | 2.1 | 18.6 | 43.9 | 3.6 | 33.9 | 44.2 | 58.1576736 | -5.06 | 50.1 | 187953344 | 19.44404
100 | 20 | 2.1 | 18.6 | 43.9 | 3.6 | 33.9 | 44.2 | 58.1576736 | -5.02 | 35.5 | 145513888 | 20.77978
100 | 20 | 2.1 | 18.6 | 43.9 | 3.6 | 33.9 | 44.2 | 58.1576736 | -4.98 | 25.1 | 122004888 | 21.90397
100 | 20 | 2.1 | 18.6 | 43.9 | 3.6 | 33.9 | 44.2 | 58.1576736 | -4.91 | 17.8 | 107517688 | 22.74768
100 | 20 | 2.1 | 18.6 | 43.9 | 3.6 | 33.9 | 44.2 | 58.1576736 | -4.83 | 12.6 | 98067720 | 23.3821
100 | 20 | 2.1 | 18.6 | 43.9 | 3.6 | 33.9 | 44.2 | 58.1576736 | -4.75 | 8.91 | 90966352 | 23.91088
100 | 20 | 2.1 | 18.6 | 43.9 | 3.6 | 33.9 | 44.2 | 58.1576736 | -4.65 | 6.31 | 82800536 | 24.5844
100 | 20 | 2.1 | 18.6 | 43.9 | 3.6 | 33.9 | 44.2 | 58.1576736 | -4.56 | 4.47 | 75559608 | 25.31915
100 | 20 | 2.1 | 18.6 | 43.9 | 3.6 | 33.9 | 44.2 | 58.1576736 | -4.47 | 3.16 | 69777992 | 25.98353
100 | 20 | 2.1 | 18.6 | 43.9 | 3.6 | 33.9 | 44.2 | 58.1576736 | -4.38 | 2.24 | 65842064 | 26.47945
100 | 20 | 2.1 | 18.6 | 43.9 | 3.6 | 33.9 | 44.2 | 58.1576736 | -4.3 | 1.58 | 63077644 | 26.8521
100 | 20 | 2.1 | 18.6 | 43.9 | 3.6 | 33.9 | 44.2 | 58.1576736 | -4.27 | 1.12 | 61346860 | 27.09628
100 | 20 | 2.1 | 18.6 | 43.9 | 3.6 | 33.9 | 44.2 | 58.1576736 | -4.36 | 0.794 | 60689648 | 27.18977
100 | 20 | 2.1 | 18.6 | 43.9 | 3.6 | 33.9 | 44.2 | 58.1576736 | -4.64 | 0.562 | 61281484 | 27.09979
100 | 20 | 2.1 | 18.6 | 43.9 | 3.6 | 33.9 | 44.2 | 58.1576736 | -5.06 | 0.398 | 62815316 | 26.87651
100 | 20 | 2.1 | 18.6 | 43.9 | 3.6 | 33.9 | 44.2 | 58.1576736 | -5.35 | 0.282 | 63887072 | 26.72474
100 | 20 | 2.1 | 18.6 | 43.9 | 3.6 | 33.9 | 44.2 | 58.1576736 | -5.27 | 0.2 | 63190360 | 26.82131
100 | 20 | 2.1 | 18.6 | 43.9 | 3.6 | 33.9 | 44.2 | 58.1576736 | -4.94 | 0.141 | 61335036 | 27.08735
100 | 20 | 2.1 | 18.6 | 43.9 | 3.6 | 33.9 | 44.2 | 58.1576736 | -4.85 | 0.1 | 60754972 | 27.1725
100 | 20 | 2.1 | 18.6 | 43.9 | 3.6 | 33.9 | 44.2 | 58.1576736 | -0.08 | 100 | 192682656 | 19.49497
100 | 20 | 2.1 | 18.6 | 43.9 | 3.6 | 33.9 | 44.2 | 58.1576736 | -0.07 | 70.8 | 153831120 | 20.5625
100 | 20 | 2.1 | 18.6 | 43.9 | 3.6 | 33.9 | 44.2 | 58.1576736 | -0.05 | 50.1 | 127164936 | 21.66273
100 | 20 | 2.1 | 18.6 | 43.9 | 3.6 | 33.9 | 44.2 | 58.1576736 | -0.03 | 35.5 | 103870384 | 22.98765
100 | 20 | 2.1 | 18.6 | 43.9 | 3.6 | 33.9 | 44.2 | 58.1576736 | 0.01 | 25.1 | 88240120 | 24.13375
100 | 20 | 2.1 | 18.6 | 43.9 | 3.6 | 33.9 | 44.2 | 58.1576736 | 0.05 | 17.8 | 78085208 | 25.05243
100 | 20 | 2.1 | 18.6 | 43.9 | 3.6 | 33.9 | 44.2 | 58.1576736 | 0.1 | 12.6 | 71111368 | 25.87034
100 | 20 | 2.1 | 18.6 | 43.9 | 3.6 | 33.9 | 44.2 | 58.1576736 | 0.17 | 8.91 | 64272568 | 26.75425
100 | 20 | 2.1 | 18.6 | 43.9 | 3.6 | 33.9 | 44.2 | 58.1576736 | 0.22 | 6.31 | 56840332 | 27.85078
100 | 20 | 2.1 | 18.6 | 43.9 | 3.6 | 33.9 | 44.2 | 58.1576736 | 0.28 | 4.47 | 51108924 | 28.82963
100 | 20 | 2.1 | 18.6 | 43.9 | 3.6 | 33.9 | 44.2 | 58.1576736 | 0.34 | 3.16 | 47318004 | 29.56113
100 | 20 | 2.1 | 18.6 | 43.9 | 3.6 | 33.9 | 44.2 | 58.1576736 | 0.4 | 2.24 | 44760412 | 30.10035
100 | 20 | 2.1 | 18.6 | 43.9 | 3.6 | 33.9 | 44.2 | 58.1576736 | 0.47 | 1.58 | 42917612 | 30.5153
100 | 20 | 2.1 | 18.6 | 43.9 | 3.6 | 33.9 | 44.2 | 58.1576736 | 0.5 | 1.12 | 41741588 | 30.79236
100 | 20 | 2.1 | 18.6 | 43.9 | 3.6 | 33.9 | 44.2 | 58.1576736 | 0.45 | 0.794 | 41030848 | 30.93645
100 | 20 | 2.1 | 18.6 | 43.9 | 3.6 | 33.9 | 44.2 | 58.1576736 | 0.26 | 0.562 | 41191360 | 30.90492
100 | 20 | 2.1 | 18.6 | 43.9 | 3.6 | 33.9 | 44.2 | 58.1576736 | -0.02 | 0.398 | 41834364 | 30.76053
100 | 20 | 2.1 | 18.6 | 43.9 | 3.6 | 33.9 | 44.2 | 58.1576736 | -0.22 | 0.282 | 42244984 | 30.65943
100 | 20 | 2.1 | 18.6 | 43.9 | 3.6 | 33.9 | 44.2 | 58.1576736 | -0.19 | 0.2 | 41952624 | 30.7292
100 | 20 | 2.1 | 18.6 | 43.9 | 3.6 | 33.9 | 44.2 | 58.1576736 | 0.03 | 0.141 | 40912144 | 30.9507
100 | 20 | 2.1 | 18.6 | 43.9 | 3.6 | 33.9 | 44.2 | 58.1576736 | 0.11 | 0.1 | 40381784 | 31.04727
100 | 20 | 2.1 | 18.6 | 43.9 | 3.6 | 33.9 | 44.2 | 58.1576736 | 9.92 | 100 | 81146384 | 25.73689
100 | 20 | 2.1 | 18.6 | 43.9 | 3.6 | 33.9 | 44.2 | 58.1576736 | 9.93 | 70.8 | 64758376 | 27.21155
100 | 20 | 2.1 | 18.6 | 43.9 | 3.6 | 33.9 | 44.2 | 58.1576736 | 9.94 | 50.1 | 54474324 | 28.53827
100 | 20 | 2.1 | 18.6 | 43.9 | 3.6 | 33.9 | 44.2 | 58.1576736 | 9.95 | 35.5 | 46387836 | 29.94313
100 | 20 | 2.1 | 18.6 | 43.9 | 3.6 | 33.9 | 44.2 | 58.1576736 | 9.96 | 25.1 | 39033280 | 31.47581
100 | 20 | 2.1 | 18.6 | 43.9 | 3.6 | 33.9 | 44.2 | 58.1576736 | 9.98 | 17.8 | 31917762 | 33.02775
100 | 20 | 2.1 | 18.6 | 43.9 | 3.6 | 33.9 | 44.2 | 58.1576736 | 9.99 | 12.6 | 27000506 | 34.29036
100 | 20 | 2.1 | 18.6 | 43.9 | 3.6 | 33.9 | 44.2 | 58.1576736 | 10.01 | 8.91 | 21884372 | 35.82173
100 | 20 | 2.1 | 18.6 | 43.9 | 3.6 | 33.9 | 44.2 | 58.1576736 | 10.04 | 6.31 | 16431829 | 37.68654
100 | 20 | 2.1 | 18.6 | 43.9 | 3.6 | 33.9 | 44.2 | 58.1576736 | 10.06 | 4.47 | 13250245 | 39.09912
100 | 20 | 2.1 | 18.6 | 43.9 | 3.6 | 33.9 | 44.2 | 58.1576736 | 10.09 | 3.16 | 11097357 | 40.23879
100 | 20 | 2.1 | 18.6 | 43.9 | 3.6 | 33.9 | 44.2 | 58.1576736 | 10.12 | 2.24 | 9737840 | 41.09171
100 | 20 | 2.1 | 18.6 | 43.9 | 3.6 | 33.9 | 44.2 | 58.1576736 | 10.15 | 1.58 | 8851839 | 41.7271
100 | 20 | 2.1 | 18.6 | 43.9 | 3.6 | 33.9 | 44.2 | 58.1576736 | 10.17 | 1.12 | 8263286 | 42.1806
100 | 20 | 2.1 | 18.6 | 43.9 | 3.6 | 33.9 | 44.2 | 58.1576736 | 10.17 | 0.794 | 7880139.5 | 42.48748
100 | 20 | 2.1 | 18.6 | 43.9 | 3.6 | 33.9 | 44.2 | 58.1576736 | 10.12 | 0.562 | 7697852.5 | 42.63064
100 | 20 | 2.1 | 18.6 | 43.9 | 3.6 | 33.9 | 44.2 | 58.1576736 | 10.02 | 0.398 | 7673891.5 | 42.63304
100 | 20 | 2.1 | 18.6 | 43.9 | 3.6 | 33.9 | 44.2 | 58.1576736 | 9.93 | 0.282 | 7687684 | 42.60526
100 | 20 | 2.1 | 18.6 | 43.9 | 3.6 | 33.9 | 44.2 | 58.1576736 | 9.93 | 0.2 | 7596424.5 | 42.68301
100 | 20 | 2.1 | 18.6 | 43.9 | 3.6 | 33.9 | 44.2 | 58.1576736 | 10 | 0.141 | 7422746.5 | 42.8466
100 | 20 | 2.1 | 18.6 | 43.9 | 3.6 | 33.9 | 44.2 | 58.1576736 | 10.04 | 0.1 | 7317529.5 | 42.94732
100 | 20 | 2.1 | 18.6 | 43.9 | 3.6 | 33.9 | 44.2 | 58.1576736 | 19.92 | 100 | 25662838 | 36.38729
100 | 20 | 2.1 | 18.6 | 43.9 | 3.6 | 33.9 | 44.2 | 58.1576736 | 19.92 | 70.8 | 18341208 | 38.47107
100 | 20 | 2.1 | 18.6 | 43.9 | 3.6 | 33.9 | 44.2 | 58.1576736 | 19.92 | 50.1 | 14126971 | 40.24835
100 | 20 | 2.1 | 18.6 | 43.9 | 3.6 | 33.9 | 44.2 | 58.1576736 | 19.92 | 35.5 | 11679146 | 41.62881
100 | 20 | 2.1 | 18.6 | 43.9 | 3.6 | 33.9 | 44.2 | 58.1576736 | 19.92 | 25.1 | 9432281 | 42.86961
100 | 20 | 2.1 | 18.6 | 43.9 | 3.6 | 33.9 | 44.2 | 58.1576736 | 19.91 | 17.8 | 7871712 | 43.92511
100 | 20 | 2.1 | 18.6 | 43.9 | 3.6 | 33.9 | 44.2 | 58.1576736 | 19.91 | 12.6 | 6332685 | 45.30278
100 | 20 | 2.1 | 18.6 | 43.9 | 3.6 | 33.9 | 44.2 | 58.1576736 | 19.9 | 8.91 | 4607153 | 47.31946
100 | 20 | 2.1 | 18.6 | 43.9 | 3.6 | 33.9 | 44.2 | 58.1576736 | 19.9 | 6.31 | 3228184.75 | 49.54851
100 | 20 | 2.1 | 18.6 | 43.9 | 3.6 | 33.9 | 44.2 | 58.1576736 | 19.89 | 4.47 | 2400491.5 | 51.22924
100 | 20 | 2.1 | 18.6 | 43.9 | 3.6 | 33.9 | 44.2 | 58.1576736 | 19.88 | 3.16 | 1936627.25 | 52.20851
100 | 20 | 2.1 | 18.6 | 43.9 | 3.6 | 33.9 | 44.2 | 58.1576736 | 19.87 | 2.24 | 1654880.875 | 52.93849
100 | 20 | 2.1 | 18.6 | 43.9 | 3.6 | 33.9 | 44.2 | 58.1576736 | 19.87 | 1.58 | 1471984 | 53.49154
100 | 20 | 2.1 | 18.6 | 43.9 | 3.6 | 33.9 | 44.2 | 58.1576736 | 19.87 | 1.12 | 1360152 | 53.85143
100 | 20 | 2.1 | 18.6 | 43.9 | 3.6 | 33.9 | 44.2 | 58.1576736 | 19.9 | 0.794 | 1278068.75 | 54.13797
100 | 20 | 2.1 | 18.6 | 43.9 | 3.6 | 33.9 | 44.2 | 58.1576736 | 19.96 | 0.562 | 1211116.75 | 54.38651
100 | 20 | 2.1 | 18.6 | 43.9 | 3.6 | 33.9 | 44.2 | 58.1576736 | 20.02 | 0.398 | 1161903.75 | 54.5799
100 | 20 | 2.1 | 18.6 | 43.9 | 3.6 | 33.9 | 44.2 | 58.1576736 | 20.07 | 0.282 | 1126633.875 | 54.72446
100 | 20 | 2.1 | 18.6 | 43.9 | 3.6 | 33.9 | 44.2 | 58.1576736 | 20.04 | 0.2 | 1116565.375 | 54.76333
100 | 20 | 2.1 | 18.6 | 43.9 | 3.6 | 33.9 | 44.2 | 58.1576736 | 19.98 | 0.141 | 1117765 | 54.75395
100 | 20 | 2.1 | 18.6 | 43.9 | 3.6 | 33.9 | 44.2 | 58.1576736 | 19.98 | 0.1 | 1109490.625 | 54.78799
100 | 20 | 2.1 | 18.6 | 43.9 | 3.6 | 33.9 | 44.2 | 58.1576736 | 29.92 | 100 | 5795596.5 | 50.61704
100 | 20 | 2.1 | 18.6 | 43.9 | 3.6 | 33.9 | 44.2 | 58.1576736 | 29.91 | 70.8 | 4231528 | 51.96958
100 | 20 | 2.1 | 18.6 | 43.9 | 3.6 | 33.9 | 44.2 | 58.1576736 | 29.9 | 50.1 | 3618238 | 52.15858
100 | 20 | 2.1 | 18.6 | 43.9 | 3.6 | 33.9 | 44.2 | 58.1576736 | 29.88 | 35.5 | 2914464.5 | 52.5122
100 | 20 | 2.1 | 18.6 | 43.9 | 3.6 | 33.9 | 44.2 | 58.1576736 | 29.86 | 25.1 | 2325533.5 | 53.11486
100 | 20 | 2.1 | 18.6 | 43.9 | 3.6 | 33.9 | 44.2 | 58.1576736 | 29.84 | 17.8 | 1917706.5 | 53.55143
100 | 20 | 2.1 | 18.6 | 43.9 | 3.6 | 33.9 | 44.2 | 58.1576736 | 29.82 | 12.6 | 1492918.875 | 54.45424
100 | 20 | 2.1 | 18.6 | 43.9 | 3.6 | 33.9 | 44.2 | 58.1576736 | 29.79 | 8.91 | 906972.9375 | 56.55458
100 | 20 | 2.1 | 18.6 | 43.9 | 3.6 | 33.9 | 44.2 | 58.1576736 | 29.75 | 6.31 | 617064.8125 | 58.27369
100 | 20 | 2.1 | 18.6 | 43.9 | 3.6 | 33.9 | 44.2 | 58.1576736 | 29.71 | 4.47 | 476020.6 | 59.50095
100 | 20 | 2.1 | 18.6 | 43.9 | 3.6 | 33.9 | 44.2 | 58.1576736 | 29.67 | 3.16 | 401263.375 | 60.30809
100 | 20 | 2.1 | 18.6 | 43.9 | 3.6 | 33.9 | 44.2 | 58.1576736 | 29.63 | 2.24 | 357632.125 | 60.84353
100 | 20 | 2.1 | 18.6 | 43.9 | 3.6 | 33.9 | 44.2 | 58.1576736 | 29.59 | 1.58 | 329915.1 | 61.2204
100 | 20 | 2.1 | 18.6 | 43.9 | 3.6 | 33.9 | 44.2 | 58.1576736 | 29.58 | 1.12 | 311335.8 | 61.49439
100 | 20 | 2.1 | 18.6 | 43.9 | 3.6 | 33.9 | 44.2 | 58.1576736 | 29.64 | 0.794 | 297206.5 | 61.72219
100 | 20 | 2.1 | 18.6 | 43.9 | 3.6 | 33.9 | 44.2 | 58.1576736 | 29.81 | 0.562 | 284033.5 | 61.95475
100 | 20 | 2.1 | 18.6 | 43.9 | 3.6 | 33.9 | 44.2 | 58.1576736 | 30.04 | 0.398 | 273465.7 | 62.14465
100 | 20 | 2.1 | 18.6 | 43.9 | 3.6 | 33.9 | 44.2 | 58.1576736 | 30.19 | 0.282 | 267366.1 | 62.25803
100 | 20 | 2.1 | 18.6 | 43.9 | 3.6 | 33.9 | 44.2 | 58.1576736 | 30.14 | 0.2 | 265785.3125 | 62.2811
100 | 20 | 2.1 | 18.6 | 43.9 | 3.6 | 33.9 | 44.2 | 58.1576736 | 29.97 | 0.141 | 266981.375 | 62.24762
100 | 20 | 2.1 | 18.6 | 43.9 | 3.6 | 33.9 | 44.2 | 58.1576736 | 29.92 | 0.1 | 266753.5625 | 62.24747
25 | 0 | 0.101 | 22 | 49 | 5.2 | 23.8 | 16 | 61.1 | 14.3177 | 1.52132 | 4099308.5 | 58.62187
25 | 0 | 0.101 | 21.8 | 44.4 | 7.6 | 23.2 | 189 | 37.5 | -2.925519 | 1.711 | 142712 | 72.28763
25 | 0 | 0.101 | 21.2 | 50.3 | 5.6 | 22.9 | 190 | 39.2 | 1.188211 | 24.7 | 5458350.5 | 58.87436
100 | 20 | 2 | 24.6 | 35.7 | 7.7 | 32 | 63 | 50 | 5.961804 | 5.4 | 423450.2 | 52.33357
100 | 20 | 2 | 25.9 | 37.6 | 5.5 | 30.9 | 26 | 69 | 35.16278 | 0.02583925 | 668031.9375 | 59.41499