## Sheet1
Temprature [®C] | Time [h] | Pressure [MPa] | Asphaletnes | Napthene Aromatics | Saturates | Resins | Penetration | Softening Point [®C] | Test Temprature [®C] | Frequency [rad/s] | Target_1 | Target_2
0 | 0 | 0 | 16.2 | 31.8 | 10.6 | 41.4 | 160 | 44.44 | 60 | 10 | 244.4958 | 83.96527
0 | 0 | 0 | 17.3 | 33.4 | 8.6 | 40.7 | 98 | 47.7778 | 60 | 10 | 381.592 | 83.62113
0 | 0 | 0 | 10.1 | 37.1 | 12.9 | 39.9 | 133 | 42.7778 | 60 | 10 | 141.7816 | 83.7305
0 | 0 | 0 | 20.5 | 25.1 | 8.6 | 45.8 | 135 | 47.7778 | 60 | 10 | 129.9114 | 84.62858
0 | 0 | 0 | 13.3 | 37.7 | 9.6 | 39.4 | 55 | 50 | 60 | 10 | 320.7275 | 83.3184
0 | 0 | 0 | 5 | 35.3 | 6.6 | 53.1 | 53 | 48.8889 | 60 | 10 | 240.5089 | 83.74192
0 | 0 | 0 | 20.1 | 30 | 5.1 | 44.8 | 70 | 49.4444 | 60 | 10 | 461.0899 | 83.74044
0 | 0 | 0 | 4 | 41.9 | 1.9 | 52.2 | 64 | 51.6667 | 60 | 10 | 1838.283 | 82.18198
163 | 5 | 0 | 16.5159 | 30.846 | 10.6 | 42.0381 | 123.4288 | 49.41728 | 60 | 10 | 2072.67 | 81.7001
163 | 5 | 0 | 17.63735 | 32.398 | 8.6 | 41.36465 | 75.60014 | 53.1289136 | 60 | 10 | 3882.574 | 81.12328
163 | 5 | 0 | 10.29695 | 35.987 | 12.9 | 40.81605 | 102.60019 | 47.5689136 | 60 | 10 | 1197.877 | 81.77087
163 | 5 | 0 | 20.89975 | 24.347 | 8.6 | 46.15325 | 104.14305 | 53.1289136 | 60 | 10 | 1718.425 | 82.03813
163 | 5 | 0 | 13.55935 | 36.569 | 9.6 | 40.27165 | 42.42865 | 55.6 | 60 | 10 | 4010.468 | 80.68691
163 | 5 | 0 | 5.0975 | 34.241 | 6.6 | 54.0615 | 40.88579 | 54.3644568 | 60 | 10 | 2883.581 | 81.38616
163 | 5 | 0 | 20.49195 | 29.1 | 5.1 | 45.30805 | 54.0001 | 54.9821728 | 60 | 10 | 5911.918 | 81.11797
163 | 5 | 0 | 4.078 | 40.643 | 1.9 | 53.379 | 49.37152 | 57.4533704 | 60 | 10 | 16095.43 | 79.0136
163 | 5 | 0 | 16.00615 | 36.375 | 11.2 | 36.41885 | 54.0001 | 54.3644568 | 60 | 10 | 3135.79 | 80.9025
163 | 5 | 0 | 26.0992 | 42.68 | 7.1 | 24.1208 | 58.62868 | 52.5110864 | 60 | 10 | 12727.3 | 80.24957
163 | 5 | 0 | 7.1365 | 27.548 | 10.4 | 54.9155 | 36.25721 | 54.3644568 | 60 | 10 | 635.011 | 82.63139
163 | 5 | 0 | 15.7003 | 38.8 | 11.2 | 34.2997 | 50.91438 | 53.7466296 | 60 | 10 | 3289.788 | 80.79256
163 | 5 | 0 | 19.88025 | 42.971 | 9.7 | 27.44875 | 75.60014 | 50.6578272 | 60 | 10 | 5720.342 | 80.68506
163 | 5 | 0 | 17.63735 | 31.331 | 7.7 | 43.33165 | 48.60009 | 54.3644568 | 60 | 10 | 3784.115 | 81.19529
163 | 5 | 0 | 18.04515 | 32.592 | 7.9 | 41.46285 | 52.45724 | 54.9821728 | 60 | 10 | 4686.808 | 80.92168
163 | 5 | 0 | 9.88915 | 37.733 | 10.9 | 41.47785 | 93.34303 | 48.1866296 | 60 | 10 | 1952.195 | 81.31303
163 | 5 | 0 | 18.24905 | 35.933 | 9.3 | 36.51795 | 49.37152 | 54.3644568 | 60 | 10 | 4484.693 | 80.7773
163 | 5 | 0 | 12.234 | 38.412 | 7.9 | 41.454 | 39.34293 | 54.9821728 | 60 | 10 | 5422.092 | 80.4274
163 | 5 | 0 | 22.8368 | 34.338 | 9.4 | 33.4252 | 63.25726 | 53.7466296 | 60 | 10 | 5038.58 | 80.98255
163 | 5 | 0 | 9.3794 | 41.807 | 6.8 | 42.0136 | 44.74294 | 52.5110864 | 60 | 10 | 6178.32 | 80.34058
163 | 5 | 0 | 16.7198 | 40.546 | 8.6 | 34.1342 | 81.77158 | 51.2755432 | 60 | 10 | 6065.359375 | 80.54284
163 | 5 | 0 | 12.8457 | 35.308 | 13.2 | 38.6463 | 54.77153 | 54.3644568 | 60 | 10 | 1832.123 | 81.40941
163 | 5 | 0 | 16.5159 | 43.456 | 12.5 | 27.5281 | 70.97156 | 46.9510864 | 60 | 10 | 2052.431 | 81.34512
163 | 5 | 0 | 18.7588 | 39.867 | 10 | 31.3742 | 58.62868 | 54.3644568 | 60 | 10 | 5839.756 | 80.46951
163 | 5 | 0 | 18.7588 | 38.509 | 5.9 | 36.8322 | 49.37152 | 54.9821728 | 60 | 10 | 13580.68 | 79.63725
0 | 0 | 0 | 16.2 | 31.8 | 10.6 | 41.4 | 160 | 44.44 | 25 | 1 | 254.6667 | 82.95041
0 | 0 | 0 | 16.2 | 31.8 | 10.6 | 41.4 | 160 | 44.44 | 25 | 10 | 420.9314 | 82.86703
0 | 0 | 0 | 16.2 | 31.8 | 10.6 | 41.4 | 160 | 44.44 | 25 | 100 | 6175.275 | 84.24636
0 | 0 | 0 | 16.2 | 31.8 | 10.6 | 41.4 | 160 | 44.44 | 25 | 1 | 254.6667 | 82.95041
0 | 0 | 0 | 16.2 | 31.8 | 10.6 | 41.4 | 160 | 44.44 | 25 | 10 | 420.9314 | 82.86703
0 | 0 | 0 | 16.2 | 31.8 | 10.6 | 41.4 | 160 | 44.44 | 25 | 100 | 6175.275 | 84.24636
0 | 0 | 0 | 17.3 | 33.4 | 8.6 | 40.7 | 98 | 47.7778 | 25 | 1 | 467.8607 | 82.34465
0 | 0 | 0 | 17.3 | 33.4 | 8.6 | 40.7 | 98 | 47.7778 | 25 | 10 | 756.4001 | 82.30308
0 | 0 | 0 | 17.3 | 33.4 | 8.6 | 40.7 | 98 | 47.7778 | 25 | 100 | 5476.304 | 83.63904
0 | 0 | 0 | 17.3 | 33.4 | 8.6 | 40.7 | 98 | 47.7778 | 25 | 1 | 467.8607 | 82.34465
0 | 0 | 0 | 17.3 | 33.4 | 8.6 | 40.7 | 98 | 47.7778 | 25 | 10 | 756.4001 | 82.30308
0 | 0 | 0 | 17.3 | 33.4 | 8.6 | 40.7 | 98 | 47.7778 | 25 | 100 | 5476.304 | 83.63904
0 | 0 | 0 | 20.5 | 25.1 | 8.6 | 45.8 | 135 | 47.7778 | 25 | 1 | 105.4197 | 83.86079
0 | 0 | 0 | 20.5 | 25.1 | 8.6 | 45.8 | 135 | 47.7778 | 25 | 10 | 167.084 | 83.64673
0 | 0 | 0 | 20.5 | 25.1 | 8.6 | 45.8 | 135 | 47.7778 | 25 | 100 | 1958.307 | 84.41586
0 | 0 | 0 | 20.5 | 25.1 | 8.6 | 45.8 | 135 | 47.7778 | 25 | 1 | 105.4197 | 83.86079
0 | 0 | 0 | 20.5 | 25.1 | 8.6 | 45.8 | 135 | 47.7778 | 25 | 10 | 167.084 | 83.64673
0 | 0 | 0 | 20.5 | 25.1 | 8.6 | 45.8 | 135 | 47.7778 | 25 | 100 | 1958.307 | 84.41586
0 | 0 | 0 | 5 | 35.3 | 6.6 | 53.1 | 53 | 48.8889 | 25 | 1 | 412.7728 | 82.53385
0 | 0 | 0 | 5 | 35.3 | 6.6 | 53.1 | 53 | 48.8889 | 25 | 10 | 680.512 | 82.40977
0 | 0 | 0 | 5 | 35.3 | 6.6 | 53.1 | 53 | 48.8889 | 25 | 1 | 412.7728 | 82.53385
0 | 0 | 0 | 20.1 | 30 | 5.1 | 44.8 | 70 | 49.4444 | 25 | 1 | 357.8511 | 82.65921
0 | 0 | 0 | 20.1 | 30 | 5.1 | 44.8 | 70 | 49.4444 | 25 | 10 | 573.5733 | 82.62434
0 | 0 | 0 | 20.1 | 30 | 5.1 | 44.8 | 70 | 49.4444 | 25 | 100 | 3722.003 | 83.30386
0 | 0 | 0 | 20.1 | 30 | 5.1 | 44.8 | 70 | 49.4444 | 25 | 1 | 357.8511 | 82.65921
0 | 0 | 0 | 20.1 | 30 | 5.1 | 44.8 | 70 | 49.4444 | 25 | 10 | 573.5733 | 82.62434
0 | 0 | 0 | 20.1 | 30 | 5.1 | 44.8 | 70 | 49.4444 | 25 | 100 | 3722.003 | 83.30386
0 | 0 | 0 | 10.1 | 37.1 | 12.9 | 39.9 | 133 | 42.7778 | 25 | 0.1 | 243.1907 | 82.82555
0 | 0 | 0 | 10.1 | 37.1 | 12.9 | 39.9 | 133 | 42.7778 | 25 | 1 | 257.5577 | 82.78429
0 | 0 | 0 | 10.1 | 37.1 | 12.9 | 39.9 | 133 | 42.7778 | 25 | 10 | 461.4887 | 82.4071
0 | 0 | 0 | 10.1 | 37.1 | 12.9 | 39.9 | 133 | 42.7778 | 25 | 100 | 8277.146 | 84.02843
0 | 0 | 0 | 10.1 | 37.1 | 12.9 | 39.9 | 133 | 42.7778 | 25 | 0.1 | 243.1907 | 82.82555
0 | 0 | 0 | 10.1 | 37.1 | 12.9 | 39.9 | 133 | 42.7778 | 25 | 1 | 257.5577 | 82.78429
0 | 0 | 0 | 10.1 | 37.1 | 12.9 | 39.9 | 133 | 42.7778 | 25 | 10 | 461.4887 | 82.4071
0 | 0 | 0 | 10.1 | 37.1 | 12.9 | 39.9 | 133 | 42.7778 | 25 | 100 | 8277.146 | 84.02843
0 | 0 | 0 | 10.1 | 37.1 | 12.9 | 39.9 | 133 | 42.7778 | 45 | 0.1 | 121.3886 | 83.60555
0 | 0 | 0 | 10.1 | 37.1 | 12.9 | 39.9 | 133 | 42.7778 | 45 | 1 | 128.1175 | 83.56577
0 | 0 | 0 | 10.1 | 37.1 | 12.9 | 39.9 | 133 | 42.7778 | 45 | 10 | 220.0543 | 83.1678
0 | 0 | 0 | 10.1 | 37.1 | 12.9 | 39.9 | 133 | 42.7778 | 45 | 100 | 3078.412 | 84.59311
0 | 0 | 0 | 10.1 | 37.1 | 12.9 | 39.9 | 133 | 42.7778 | 45 | 0.1 | 121.3886 | 83.60555
0 | 0 | 0 | 10.1 | 37.1 | 12.9 | 39.9 | 133 | 42.7778 | 45 | 1 | 128.1175 | 83.56577
0 | 0 | 0 | 10.1 | 37.1 | 12.9 | 39.9 | 133 | 42.7778 | 45 | 10 | 220.0543 | 83.1678
0 | 0 | 0 | 10.1 | 37.1 | 12.9 | 39.9 | 133 | 42.7778 | 45 | 100 | 3078.412 | 84.59311
0 | 0 | 0 | 13.3 | 37.7 | 9.6 | 39.4 | 55 | 50 | 25 | 0.1 | 478.4655 | 82.2098
0 | 0 | 0 | 13.3 | 37.7 | 9.6 | 39.4 | 55 | 50 | 25 | 1 | 505.1125 | 82.16983
0 | 0 | 0 | 13.3 | 37.7 | 9.6 | 39.4 | 55 | 50 | 25 | 10 | 908.402 | 82.04177
0 | 0 | 0 | 13.3 | 37.7 | 9.6 | 39.4 | 55 | 50 | 25 | 0.1 | 478.4655 | 82.2098
0 | 0 | 0 | 13.3 | 37.7 | 9.6 | 39.4 | 55 | 50 | 25 | 1 | 505.1125 | 82.16983
0 | 0 | 0 | 13.3 | 37.7 | 9.6 | 39.4 | 55 | 50 | 25 | 10 | 908.402 | 82.04177
0 | 0 | 0 | 13.3 | 37.7 | 9.6 | 39.4 | 55 | 50 | 45 | 0.1 | 263.8132 | 82.95033
0 | 0 | 0 | 13.3 | 37.7 | 9.6 | 39.4 | 55 | 50 | 45 | 1 | 278.331 | 82.91122
0 | 0 | 0 | 13.3 | 37.7 | 9.6 | 39.4 | 55 | 50 | 45 | 10 | 484.4101 | 82.71792
0 | 0 | 0 | 13.3 | 37.7 | 9.6 | 39.4 | 55 | 50 | 45 | 100 | 3037.327 | 83.83085
0 | 0 | 0 | 13.3 | 37.7 | 9.6 | 39.4 | 55 | 50 | 45 | 0.1 | 263.8132 | 82.95033
0 | 0 | 0 | 13.3 | 37.7 | 9.6 | 39.4 | 55 | 50 | 45 | 1 | 278.331 | 82.91122
0 | 0 | 0 | 13.3 | 37.7 | 9.6 | 39.4 | 55 | 50 | 45 | 10 | 484.4101 | 82.71792
0 | 0 | 0 | 13.3 | 37.7 | 9.6 | 39.4 | 55 | 50 | 45 | 100 | 3037.327 | 83.83085
0 | 0 | 0 | 12.8 | 53.3 | 3.6 | 30.3 | 91 | 48 | -10.16 | 100 | 279717632 | 20.57033
0 | 0 | 0 | 12.8 | 53.3 | 3.6 | 30.3 | 91 | 48 | -10.12 | 70.8 | 250427552 | 21.56058
0 | 0 | 0 | 12.8 | 53.3 | 3.6 | 30.3 | 91 | 48 | -10.07 | 50.1 | 214299712 | 22.94826
0 | 0 | 0 | 12.8 | 53.3 | 3.6 | 30.3 | 91 | 48 | -9.99 | 35.5 | 186190368 | 24.49452
0 | 0 | 0 | 12.8 | 53.3 | 3.6 | 30.3 | 91 | 48 | -9.9 | 25.1 | 160613632 | 25.81011
0 | 0 | 0 | 12.8 | 53.3 | 3.6 | 30.3 | 91 | 48 | -9.77 | 17.8 | 143468736 | 26.82674
0 | 0 | 0 | 12.8 | 53.3 | 3.6 | 30.3 | 91 | 48 | -9.6 | 12.6 | 131560432 | 27.64359
0 | 0 | 0 | 12.8 | 53.3 | 3.6 | 30.3 | 91 | 48 | -9.39 | 8.91 | 118083728 | 28.6578
0 | 0 | 0 | 12.8 | 53.3 | 3.6 | 30.3 | 91 | 48 | -9.14 | 6.31 | 102583728 | 29.93542
0 | 0 | 0 | 12.8 | 53.3 | 3.6 | 30.3 | 91 | 48 | -8.89 | 4.47 | 85657656 | 31.33664
0 | 0 | 0 | 12.8 | 53.3 | 3.6 | 30.3 | 91 | 48 | -8.68 | 3.16 | 74232256 | 32.47373
0 | 0 | 0 | 12.8 | 53.3 | 3.6 | 30.3 | 91 | 48 | -8.47 | 2.24 | 66579192 | 33.36926
0 | 0 | 0 | 12.8 | 53.3 | 3.6 | 30.3 | 91 | 48 | -8.27 | 1.58 | 61247828 | 34.07716
0 | 0 | 0 | 12.8 | 53.3 | 3.6 | 30.3 | 91 | 48 | -8.12 | 1.12 | 57719588 | 34.59038
0 | 0 | 0 | 12.8 | 53.3 | 3.6 | 30.3 | 91 | 48 | -8.1 | 0.794 | 55849276 | 34.86964
0 | 0 | 0 | 12.8 | 53.3 | 3.6 | 30.3 | 91 | 48 | -8.29 | 0.562 | 55765188 | 34.85741
0 | 0 | 0 | 12.8 | 53.3 | 3.6 | 30.3 | 91 | 48 | -8.75 | 0.398 | 57805192 | 34.50694
0 | 0 | 0 | 12.8 | 53.3 | 3.6 | 30.3 | 91 | 48 | -9.43 | 0.282 | 61617392 | 33.9007
0 | 0 | 0 | 12.8 | 53.3 | 3.6 | 30.3 | 91 | 48 | -10.22 | 0.2 | 66556976 | 33.18481
0 | 0 | 0 | 12.8 | 53.3 | 3.6 | 30.3 | 91 | 48 | -10.54 | 0.141 | 68469224 | 32.92267
0 | 0 | 0 | 12.8 | 53.3 | 3.6 | 30.3 | 91 | 48 | -0.09 | 100 | 144616864 | 26.82714
0 | 0 | 0 | 12.8 | 53.3 | 3.6 | 30.3 | 91 | 48 | -0.07 | 70.8 | 128406000 | 28.147
0 | 0 | 0 | 12.8 | 53.3 | 3.6 | 30.3 | 91 | 48 | -0.03 | 50.1 | 112986400 | 29.36084
0 | 0 | 0 | 12.8 | 53.3 | 3.6 | 30.3 | 91 | 48 | 0.03 | 35.5 | 92645568 | 31.07696
0 | 0 | 0 | 12.8 | 53.3 | 3.6 | 30.3 | 91 | 48 | 0.1 | 25.1 | 74169704 | 33.03521
0 | 0 | 0 | 12.8 | 53.3 | 3.6 | 30.3 | 91 | 48 | 0.19 | 17.8 | 61959756 | 34.72734
0 | 0 | 0 | 12.8 | 53.3 | 3.6 | 30.3 | 91 | 48 | 0.3 | 12.6 | 53293276 | 36.20492
0 | 0 | 0 | 12.8 | 53.3 | 3.6 | 30.3 | 91 | 48 | 0.42 | 8.91 | 43279804 | 38.12291
0 | 0 | 0 | 12.8 | 53.3 | 3.6 | 30.3 | 91 | 48 | 0.52 | 6.31 | 32611472 | 40.54625
0 | 0 | 0 | 12.8 | 53.3 | 3.6 | 30.3 | 91 | 48 | 0.64 | 4.47 | 24881152 | 42.52093
0 | 0 | 0 | 12.8 | 53.3 | 3.6 | 30.3 | 91 | 48 | 0.75 | 3.16 | 20399954 | 44.01365
0 | 0 | 0 | 12.8 | 53.3 | 3.6 | 30.3 | 91 | 48 | 0.89 | 2.24 | 17554828 | 45.18581
0 | 0 | 0 | 12.8 | 53.3 | 3.6 | 30.3 | 91 | 48 | 1.02 | 1.58 | 15638265 | 46.10944
0 | 0 | 0 | 12.8 | 53.3 | 3.6 | 30.3 | 91 | 48 | 1.09 | 1.12 | 14425535 | 46.75819
0 | 0 | 0 | 12.8 | 53.3 | 3.6 | 30.3 | 91 | 48 | 1.04 | 0.794 | 13862849 | 47.06735
0 | 0 | 0 | 12.8 | 53.3 | 3.6 | 30.3 | 91 | 48 | 0.79 | 0.562 | 13990856 | 46.95273
0 | 0 | 0 | 12.8 | 53.3 | 3.6 | 30.3 | 91 | 48 | 0.28 | 0.398 | 14927345 | 46.35541
0 | 0 | 0 | 12.8 | 53.3 | 3.6 | 30.3 | 91 | 48 | -0.26 | 0.282 | 16125140 | 45.66454
0 | 0 | 0 | 12.8 | 53.3 | 3.6 | 30.3 | 91 | 48 | -0.47 | 0.2 | 16530915 | 45.43572
0 | 0 | 0 | 12.8 | 53.3 | 3.6 | 30.3 | 91 | 48 | -0.16 | 0.141 | 15516418 | 45.98042
0 | 0 | 0 | 12.8 | 53.3 | 3.6 | 30.3 | 91 | 48 | 0.21 | 0.1 | 14455529 | 46.59784
0 | 0 | 0 | 12.8 | 53.3 | 3.6 | 30.3 | 91 | 48 | 9.91 | 100 | 44930628 | 37.32346
0 | 0 | 0 | 12.8 | 53.3 | 3.6 | 30.3 | 91 | 48 | 9.92 | 70.8 | 35712328 | 39.80852
0 | 0 | 0 | 12.8 | 53.3 | 3.6 | 30.3 | 91 | 48 | 9.94 | 50.1 | 30447196 | 41.49649
0 | 0 | 0 | 12.8 | 53.3 | 3.6 | 30.3 | 91 | 48 | 9.97 | 35.5 | 24535994 | 43.37118
0 | 0 | 0 | 12.8 | 53.3 | 3.6 | 30.3 | 91 | 48 | 10.01 | 25.1 | 19746460 | 45.25562
0 | 0 | 0 | 12.8 | 53.3 | 3.6 | 30.3 | 91 | 48 | 10.04 | 17.8 | 16318484 | 46.86123
0 | 0 | 0 | 12.8 | 53.3 | 3.6 | 30.3 | 91 | 48 | 10.07 | 12.6 | 13678338 | 48.34109
0 | 0 | 0 | 12.8 | 53.3 | 3.6 | 30.3 | 91 | 48 | 10.12 | 8.91 | 9815524 | 51.02449
0 | 0 | 0 | 12.8 | 53.3 | 3.6 | 30.3 | 91 | 48 | 10.17 | 6.31 | 6887346 | 53.62178
0 | 0 | 0 | 12.8 | 53.3 | 3.6 | 30.3 | 91 | 48 | 10.23 | 4.47 | 4740995 | 55.76475
0 | 0 | 0 | 12.8 | 53.3 | 3.6 | 30.3 | 91 | 48 | 10.3 | 3.16 | 3370108.75 | 57.42903
0 | 0 | 0 | 12.8 | 53.3 | 3.6 | 30.3 | 91 | 48 | 10.38 | 2.24 | 2640289 | 58.58289
0 | 0 | 0 | 12.8 | 53.3 | 3.6 | 30.3 | 91 | 48 | 10.46 | 1.58 | 2218058 | 59.39703
0 | 0 | 0 | 12.8 | 53.3 | 3.6 | 30.3 | 91 | 48 | 10.52 | 1.12 | 1967372.625 | 59.94767
0 | 0 | 0 | 12.8 | 53.3 | 3.6 | 30.3 | 91 | 48 | 10.51 | 0.794 | 1827631.375 | 60.28851
0 | 0 | 0 | 12.8 | 53.3 | 3.6 | 30.3 | 91 | 48 | 10.37 | 0.562 | 1785032.25 | 60.39593
0 | 0 | 0 | 12.8 | 53.3 | 3.6 | 30.3 | 91 | 48 | 10.09 | 0.398 | 1823279.25 | 60.30737
0 | 0 | 0 | 12.8 | 53.3 | 3.6 | 30.3 | 91 | 48 | 9.83 | 0.282 | 1880033.625 | 60.16922
0 | 0 | 0 | 12.8 | 53.3 | 3.6 | 30.3 | 91 | 48 | 9.76 | 0.2 | 1874457 | 60.18077
0 | 0 | 0 | 12.8 | 53.3 | 3.6 | 30.3 | 91 | 48 | 9.95 | 0.141 | 1770885.875 | 60.43925
0 | 0 | 0 | 12.8 | 53.3 | 3.6 | 30.3 | 91 | 48 | 10.12 | 0.1 | 1692909.125 | 60.63673
0 | 0 | 0 | 12.8 | 53.3 | 3.6 | 30.3 | 91 | 48 | 19.91 | 100 | 7730340 | 53.54789
0 | 0 | 0 | 12.8 | 53.3 | 3.6 | 30.3 | 91 | 48 | 19.91 | 70.8 | 6207411 | 55.51031
0 | 0 | 0 | 12.8 | 53.3 | 3.6 | 30.3 | 91 | 48 | 19.91 | 50.1 | 5609608 | 56.24392
0 | 0 | 0 | 12.8 | 53.3 | 3.6 | 30.3 | 91 | 48 | 19.92 | 35.5 | 5293624.5 | 56.39669
0 | 0 | 0 | 12.8 | 53.3 | 3.6 | 30.3 | 91 | 48 | 19.92 | 25.1 | 4805281.5 | 56.58326
0 | 0 | 0 | 12.8 | 53.3 | 3.6 | 30.3 | 91 | 48 | 19.92 | 17.8 | 3671828.75 | 57.44344
0 | 0 | 0 | 12.8 | 53.3 | 3.6 | 30.3 | 91 | 48 | 19.93 | 12.6 | 2477133 | 58.94646
0 | 0 | 0 | 12.8 | 53.3 | 3.6 | 30.3 | 91 | 48 | 19.93 | 8.91 | 1262190.125 | 61.96811
0 | 0 | 0 | 12.8 | 53.3 | 3.6 | 30.3 | 91 | 48 | 19.94 | 6.31 | 784037.5625 | 63.80396
0 | 0 | 0 | 12.8 | 53.3 | 3.6 | 30.3 | 91 | 48 | 19.94 | 4.47 | 559165.875 | 65.05357
0 | 0 | 0 | 12.8 | 53.3 | 3.6 | 30.3 | 91 | 48 | 19.95 | 3.16 | 441066.2 | 65.90167
0 | 0 | 0 | 12.8 | 53.3 | 3.6 | 30.3 | 91 | 48 | 19.96 | 2.24 | 373650.7 | 66.47414
0 | 0 | 0 | 12.8 | 53.3 | 3.6 | 30.3 | 91 | 48 | 19.97 | 1.58 | 331567.25 | 66.88966
0 | 0 | 0 | 12.8 | 53.3 | 3.6 | 30.3 | 91 | 48 | 19.99 | 1.12 | 304469.9 | 67.18787
0 | 0 | 0 | 12.8 | 53.3 | 3.6 | 30.3 | 91 | 48 | 20.02 | 0.794 | 286129.9375 | 67.40616
0 | 0 | 0 | 12.8 | 53.3 | 3.6 | 30.3 | 91 | 48 | 20.04 | 0.562 | 273816.4 | 67.56112
0 | 0 | 0 | 12.8 | 53.3 | 3.6 | 30.3 | 91 | 48 | 20.04 | 0.398 | 266054.4 | 67.66242
0 | 0 | 0 | 12.8 | 53.3 | 3.6 | 30.3 | 91 | 48 | 20.02 | 0.282 | 261560.9 | 67.72217
0 | 0 | 0 | 12.8 | 53.3 | 3.6 | 30.3 | 91 | 48 | 19.99 | 0.2 | 259109.2 | 67.75495
0 | 0 | 0 | 12.8 | 53.3 | 3.6 | 30.3 | 91 | 48 | 19.98 | 0.141 | 256866.9 | 67.78548
0 | 0 | 0 | 12.8 | 53.3 | 3.6 | 30.3 | 91 | 48 | 20 | 0.1 | 254184.6 | 67.82287
0 | 0 | 0 | 12.8 | 53.3 | 3.6 | 30.3 | 91 | 48 | 29.91 | 100 | 1957431.125 | 64.12341
0 | 0 | 0 | 12.8 | 53.3 | 3.6 | 30.3 | 91 | 48 | 29.9 | 70.8 | 1762829.875 | 63.64136
0 | 0 | 0 | 12.8 | 53.3 | 3.6 | 30.3 | 91 | 48 | 29.88 | 50.1 | 1449656.625 | 63.59898
0 | 0 | 0 | 12.8 | 53.3 | 3.6 | 30.3 | 91 | 48 | 29.86 | 35.5 | 1172014.375 | 63.7715
0 | 0 | 0 | 12.8 | 53.3 | 3.6 | 30.3 | 91 | 48 | 29.85 | 25.1 | 782257 | 64.76714
0 | 0 | 0 | 12.8 | 53.3 | 3.6 | 30.3 | 91 | 48 | 29.82 | 17.8 | 560320 | 65.66725
0 | 0 | 0 | 12.8 | 53.3 | 3.6 | 30.3 | 91 | 48 | 29.8 | 12.6 | 367702.75 | 66.98541
0 | 0 | 0 | 12.8 | 53.3 | 3.6 | 30.3 | 91 | 48 | 29.76 | 8.91 | 213783.8 | 68.83743
0 | 0 | 0 | 12.8 | 53.3 | 3.6 | 30.3 | 91 | 48 | 29.72 | 6.31 | 144279.4 | 70.19008
0 | 0 | 0 | 12.8 | 53.3 | 3.6 | 30.3 | 91 | 48 | 29.67 | 4.47 | 110021 | 71.12067
0 | 0 | 0 | 12.8 | 53.3 | 3.6 | 30.3 | 91 | 48 | 29.62 | 3.16 | 90747.6 | 71.79024
0 | 0 | 0 | 12.8 | 53.3 | 3.6 | 30.3 | 91 | 48 | 29.56 | 2.24 | 79522.88 | 72.2541
0 | 0 | 0 | 12.8 | 53.3 | 3.6 | 30.3 | 91 | 48 | 29.51 | 1.58 | 72376.38 | 72.58894
0 | 0 | 0 | 12.8 | 53.3 | 3.6 | 30.3 | 91 | 48 | 29.49 | 1.12 | 67601.3125 | 72.82384
0 | 0 | 0 | 12.8 | 53.3 | 3.6 | 30.3 | 91 | 48 | 29.54 | 0.794 | 63701.78125 | 73.02013
0 | 0 | 0 | 12.8 | 53.3 | 3.6 | 30.3 | 91 | 48 | 29.72 | 0.562 | 59784.62 | 73.23505
0 | 0 | 0 | 12.8 | 53.3 | 3.6 | 30.3 | 91 | 48 | 29.99 | 0.398 | 55977.49 | 73.46157
0 | 0 | 0 | 12.8 | 53.3 | 3.6 | 30.3 | 91 | 48 | 30.2 | 0.282 | 53400.34375 | 73.62576
0 | 0 | 0 | 12.8 | 53.3 | 3.6 | 30.3 | 91 | 48 | 30.21 | 0.2 | 52650.21 | 73.67307
0 | 0 | 0 | 12.8 | 53.3 | 3.6 | 30.3 | 91 | 48 | 30.02 | 0.141 | 53489.79 | 73.6127
0 | 0 | 0 | 12.8 | 53.3 | 3.6 | 30.3 | 91 | 48 | 29.89 | 0.1 | 54163.48 | 73.5666
163 | 5 | 0 | 14.6 | 51.6 | 3.6 | 30.2 | 70.2 | 53.576736 | 9.92 | 100 | 60488564 | 34.27296
163 | 5 | 0 | 14.6 | 51.6 | 3.6 | 30.2 | 70.2 | 53.576736 | 9.93 | 70.8 | 48327252 | 36.24583
163 | 5 | 0 | 14.6 | 51.6 | 3.6 | 30.2 | 70.2 | 53.576736 | 9.94 | 50.1 | 39698212 | 37.7503
163 | 5 | 0 | 14.6 | 51.6 | 3.6 | 30.2 | 70.2 | 53.576736 | 9.95 | 35.5 | 32827088 | 39.27879
163 | 5 | 0 | 14.6 | 51.6 | 3.6 | 30.2 | 70.2 | 53.576736 | 9.96 | 25.1 | 27521548 | 40.54657
163 | 5 | 0 | 14.6 | 51.6 | 3.6 | 30.2 | 70.2 | 53.576736 | 9.98 | 17.8 | 23671494 | 41.72174
163 | 5 | 0 | 14.6 | 51.6 | 3.6 | 30.2 | 70.2 | 53.576736 | 9.99 | 12.6 | 20816080 | 42.80152
163 | 5 | 0 | 14.6 | 51.6 | 3.6 | 30.2 | 70.2 | 53.576736 | 10.01 | 8.91 | 18036992 | 43.92886
163 | 5 | 0 | 14.6 | 51.6 | 3.6 | 30.2 | 70.2 | 53.576736 | 10.03 | 6.31 | 15038856 | 45.19346
163 | 5 | 0 | 14.6 | 51.6 | 3.6 | 30.2 | 70.2 | 53.576736 | 10.05 | 4.47 | 10527508 | 47.19447
163 | 5 | 0 | 14.6 | 51.6 | 3.6 | 30.2 | 70.2 | 53.576736 | 10.08 | 3.16 | 7747233.5 | 48.8255
163 | 5 | 0 | 14.6 | 51.6 | 3.6 | 30.2 | 70.2 | 53.576736 | 10.11 | 2.24 | 6206126 | 50.02636
163 | 5 | 0 | 14.6 | 51.6 | 3.6 | 30.2 | 70.2 | 53.576736 | 10.14 | 1.58 | 5282071 | 50.91848
163 | 5 | 0 | 14.6 | 51.6 | 3.6 | 30.2 | 70.2 | 53.576736 | 10.16 | 1.12 | 4721822 | 51.54823
163 | 5 | 0 | 14.6 | 51.6 | 3.6 | 30.2 | 70.2 | 53.576736 | 10.16 | 0.794 | 4378548 | 51.9745
163 | 5 | 0 | 14.6 | 51.6 | 3.6 | 30.2 | 70.2 | 53.576736 | 10.11 | 0.562 | 4204107.5 | 52.20206
163 | 5 | 0 | 14.6 | 51.6 | 3.6 | 30.2 | 70.2 | 53.576736 | 10.02 | 0.398 | 4143640.75 | 52.27842
163 | 5 | 0 | 14.6 | 51.6 | 3.6 | 30.2 | 70.2 | 53.576736 | 9.94 | 0.282 | 4119821.75 | 52.30488
163 | 5 | 0 | 14.6 | 51.6 | 3.6 | 30.2 | 70.2 | 53.576736 | 9.93 | 0.2 | 4052821.5 | 52.39793
163 | 5 | 0 | 14.6 | 51.6 | 3.6 | 30.2 | 70.2 | 53.576736 | 10 | 0.141 | 3926766 | 52.57864
163 | 5 | 0 | 14.6 | 51.6 | 3.6 | 30.2 | 70.2 | 53.576736 | 10.04 | 0.1 | 3853820.5 | 52.68042
163 | 5 | 0 | 14.6 | 51.6 | 3.6 | 30.2 | 70.2 | 53.576736 | 9.92 | 100 | 60488564 | 34.27296
163 | 5 | 0 | 14.6 | 51.6 | 3.6 | 30.2 | 70.2 | 53.576736 | 9.93 | 70.8 | 48327252 | 36.24583
163 | 5 | 0 | 14.6 | 51.6 | 3.6 | 30.2 | 70.2 | 53.576736 | 9.94 | 50.1 | 39698212 | 37.7503
163 | 5 | 0 | 14.6 | 51.6 | 3.6 | 30.2 | 70.2 | 53.576736 | 9.95 | 35.5 | 32827088 | 39.27879
163 | 5 | 0 | 14.6 | 51.6 | 3.6 | 30.2 | 70.2 | 53.576736 | 9.96 | 25.1 | 27521548 | 40.54657
163 | 5 | 0 | 14.6 | 51.6 | 3.6 | 30.2 | 70.2 | 53.576736 | 9.98 | 17.8 | 23671494 | 41.72174
163 | 5 | 0 | 14.6 | 51.6 | 3.6 | 30.2 | 70.2 | 53.576736 | 9.99 | 12.6 | 20816080 | 42.80152
163 | 5 | 0 | 14.6 | 51.6 | 3.6 | 30.2 | 70.2 | 53.576736 | 10.01 | 8.91 | 18036992 | 43.92886
163 | 5 | 0 | 14.6 | 51.6 | 3.6 | 30.2 | 70.2 | 53.576736 | 10.03 | 6.31 | 15038856 | 45.19346
163 | 5 | 0 | 14.6 | 51.6 | 3.6 | 30.2 | 70.2 | 53.576736 | 10.05 | 4.47 | 10527508 | 47.19447
163 | 5 | 0 | 14.6 | 51.6 | 3.6 | 30.2 | 70.2 | 53.576736 | 10.08 | 3.16 | 7747233.5 | 48.8255
163 | 5 | 0 | 14.6 | 51.6 | 3.6 | 30.2 | 70.2 | 53.576736 | 10.11 | 2.24 | 6206126 | 50.02636
163 | 5 | 0 | 14.6 | 51.6 | 3.6 | 30.2 | 70.2 | 53.576736 | 10.14 | 1.58 | 5282071 | 50.91848
163 | 5 | 0 | 14.6 | 51.6 | 3.6 | 30.2 | 70.2 | 53.576736 | 10.16 | 1.12 | 4721822 | 51.54823
163 | 5 | 0 | 14.6 | 51.6 | 3.6 | 30.2 | 70.2 | 53.576736 | 10.16 | 0.794 | 4378548 | 51.9745
163 | 5 | 0 | 14.6 | 51.6 | 3.6 | 30.2 | 70.2 | 53.576736 | 10.11 | 0.562 | 4204107.5 | 52.20206
163 | 5 | 0 | 14.6 | 51.6 | 3.6 | 30.2 | 70.2 | 53.576736 | 10.02 | 0.398 | 4143640.75 | 52.27842
163 | 5 | 0 | 14.6 | 51.6 | 3.6 | 30.2 | 70.2 | 53.576736 | 9.94 | 0.282 | 4119821.75 | 52.30488
163 | 5 | 0 | 14.6 | 51.6 | 3.6 | 30.2 | 70.2 | 53.576736 | 9.93 | 0.2 | 4052821.5 | 52.39793
163 | 5 | 0 | 14.6 | 51.6 | 3.6 | 30.2 | 70.2 | 53.576736 | 10 | 0.141 | 3926766 | 52.57864
163 | 5 | 0 | 14.6 | 51.6 | 3.6 | 30.2 | 70.2 | 53.576736 | 10.04 | 0.1 | 3853820.5 | 52.68042
163 | 5 | 0 | 14.6 | 51.6 | 3.6 | 30.2 | 70.2 | 53.576736 | 19.92 | 100 | 14137726 | 47.06363
163 | 5 | 0 | 14.6 | 51.6 | 3.6 | 30.2 | 70.2 | 53.576736 | 19.92 | 70.8 | 10872963 | 49.08325
163 | 5 | 0 | 14.6 | 51.6 | 3.6 | 30.2 | 70.2 | 53.576736 | 19.92 | 50.1 | 9657527 | 49.76596
163 | 5 | 0 | 14.6 | 51.6 | 3.6 | 30.2 | 70.2 | 53.576736 | 19.92 | 35.5 | 8497011 | 50.51826
163 | 5 | 0 | 14.6 | 51.6 | 3.6 | 30.2 | 70.2 | 53.576736 | 19.92 | 25.1 | 7013153 | 51.1234
163 | 5 | 0 | 14.6 | 51.6 | 3.6 | 30.2 | 70.2 | 53.576736 | 19.91 | 17.8 | 5310138 | 51.99447
163 | 5 | 0 | 14.6 | 51.6 | 3.6 | 30.2 | 70.2 | 53.576736 | 19.91 | 12.6 | 3788139.75 | 53.22177
163 | 5 | 0 | 14.6 | 51.6 | 3.6 | 30.2 | 70.2 | 53.576736 | 19.9 | 8.91 | 2680936.75 | 54.68179
163 | 5 | 0 | 14.6 | 51.6 | 3.6 | 30.2 | 70.2 | 53.576736 | 19.89 | 6.31 | 1783492.375 | 56.64568
163 | 5 | 0 | 14.6 | 51.6 | 3.6 | 30.2 | 70.2 | 53.576736 | 19.88 | 4.47 | 1242388.25 | 58.53196
163 | 5 | 0 | 14.6 | 51.6 | 3.6 | 30.2 | 70.2 | 53.576736 | 19.88 | 3.16 | 961718.3125 | 59.86106
163 | 5 | 0 | 14.6 | 51.6 | 3.6 | 30.2 | 70.2 | 53.576736 | 19.86 | 2.24 | 808344.875 | 60.7454
163 | 5 | 0 | 14.6 | 51.6 | 3.6 | 30.2 | 70.2 | 53.576736 | 19.86 | 1.58 | 711701.75 | 61.40155
163 | 5 | 0 | 14.6 | 51.6 | 3.6 | 30.2 | 70.2 | 53.576736 | 19.86 | 1.12 | 651262.625 | 61.86303
163 | 5 | 0 | 14.6 | 51.6 | 3.6 | 30.2 | 70.2 | 53.576736 | 19.89 | 0.794 | 608125.9375 | 62.22115
163 | 5 | 0 | 14.6 | 51.6 | 3.6 | 30.2 | 70.2 | 53.576736 | 19.94 | 0.562 | 576068.5 | 62.50507
163 | 5 | 0 | 14.6 | 51.6 | 3.6 | 30.2 | 70.2 | 53.576736 | 20.02 | 0.398 | 549799.5625 | 62.75004
163 | 5 | 0 | 14.6 | 51.6 | 3.6 | 30.2 | 70.2 | 53.576736 | 20.07 | 0.282 | 532603.5 | 62.91746
163 | 5 | 0 | 14.6 | 51.6 | 3.6 | 30.2 | 70.2 | 53.576736 | 20.05 | 0.2 | 526218.3125 | 62.98194
163 | 5 | 0 | 14.6 | 51.6 | 3.6 | 30.2 | 70.2 | 53.576736 | 19.99 | 0.141 | 526162.0625 | 62.98377
163 | 5 | 0 | 14.6 | 51.6 | 3.6 | 30.2 | 70.2 | 53.576736 | 19.97 | 0.1 | 523982.3 | 63.00624
163 | 5 | 0 | 14.6 | 51.6 | 3.6 | 30.2 | 70.2 | 53.576736 | 29.92 | 100 | 3641910.5 | 58.36214
163 | 5 | 0 | 14.6 | 51.6 | 3.6 | 30.2 | 70.2 | 53.576736 | 29.91 | 70.8 | 3002271.75 | 58.86537
163 | 5 | 0 | 14.6 | 51.6 | 3.6 | 30.2 | 70.2 | 53.576736 | 29.9 | 50.1 | 2432102.25 | 58.84842
163 | 5 | 0 | 14.6 | 51.6 | 3.6 | 30.2 | 70.2 | 53.576736 | 29.88 | 35.5 | 1887417 | 58.89766
163 | 5 | 0 | 14.6 | 51.6 | 3.6 | 30.2 | 70.2 | 53.576736 | 29.86 | 25.1 | 1473104.625 | 59.15858
163 | 5 | 0 | 14.6 | 51.6 | 3.6 | 30.2 | 70.2 | 53.576736 | 29.84 | 17.8 | 1122663.25 | 59.8252
163 | 5 | 0 | 14.6 | 51.6 | 3.6 | 30.2 | 70.2 | 53.576736 | 29.81 | 12.6 | 819059.8125 | 60.9614
163 | 5 | 0 | 14.6 | 51.6 | 3.6 | 30.2 | 70.2 | 53.576736 | 29.78 | 8.91 | 556972.5625 | 62.69035
163 | 5 | 0 | 14.6 | 51.6 | 3.6 | 30.2 | 70.2 | 53.576736 | 29.75 | 6.31 | 379518.8 | 64.5695
163 | 5 | 0 | 14.6 | 51.6 | 3.6 | 30.2 | 70.2 | 53.576736 | 29.7 | 4.47 | 284650.4375 | 65.91574
163 | 5 | 0 | 14.6 | 51.6 | 3.6 | 30.2 | 70.2 | 53.576736 | 29.66 | 3.16 | 235334 | 66.66209
163 | 5 | 0 | 14.6 | 51.6 | 3.6 | 30.2 | 70.2 | 53.576736 | 29.62 | 2.24 | 206568.6 | 67.15921
163 | 5 | 0 | 14.6 | 51.6 | 3.6 | 30.2 | 70.2 | 53.576736 | 29.58 | 1.58 | 188725.2 | 67.48312
163 | 5 | 0 | 14.6 | 51.6 | 3.6 | 30.2 | 70.2 | 53.576736 | 29.57 | 1.12 | 177075 | 67.70874
163 | 5 | 0 | 14.6 | 51.6 | 3.6 | 30.2 | 70.2 | 53.576736 | 29.63 | 0.794 | 168159.8 | 67.8891
163 | 5 | 0 | 14.6 | 51.6 | 3.6 | 30.2 | 70.2 | 53.576736 | 29.8 | 0.562 | 159799 | 68.068
163 | 5 | 0 | 14.6 | 51.6 | 3.6 | 30.2 | 70.2 | 53.576736 | 30.04 | 0.398 | 152525.7 | 68.23312
163 | 5 | 0 | 14.6 | 51.6 | 3.6 | 30.2 | 70.2 | 53.576736 | 30.19 | 0.282 | 148334.5625 | 68.3333
163 | 5 | 0 | 14.6 | 51.6 | 3.6 | 30.2 | 70.2 | 53.576736 | 30.15 | 0.2 | 147274 | 68.35823
163 | 5 | 0 | 14.6 | 51.6 | 3.6 | 30.2 | 70.2 | 53.576736 | 29.97 | 0.141 | 148427.5 | 68.32861
163 | 5 | 0 | 14.6 | 51.6 | 3.6 | 30.2 | 70.2 | 53.576736 | 29.92 | 0.1 | 148276.7 | 68.33163
100 | 20 | 2.1 | 18.6 | 43.9 | 3.6 | 33.9 | 44.2 | 58.1576736 | -5.11 | 100 | 237019552 | 17.97548
100 | 20 | 2.1 | 18.6 | 43.9 | 3.6 | 33.9 | 44.2 | 58.1576736 | -5.09 | 70.8 | 196082032 | 19.05386
100 | 20 | 2.1 | 18.6 | 43.9 | 3.6 | 33.9 | 44.2 | 58.1576736 | -5.06 | 50.1 | 153468032 | 20.53967
100 | 20 | 2.1 | 18.6 | 43.9 | 3.6 | 33.9 | 44.2 | 58.1576736 | -5.02 | 35.5 | 135458304 | 21.86597
100 | 20 | 2.1 | 18.6 | 43.9 | 3.6 | 33.9 | 44.2 | 58.1576736 | -4.98 | 25.1 | 123116920 | 22.95633
100 | 20 | 2.1 | 18.6 | 43.9 | 3.6 | 33.9 | 44.2 | 58.1576736 | -4.91 | 17.8 | 113895584 | 23.78883
100 | 20 | 2.1 | 18.6 | 43.9 | 3.6 | 33.9 | 44.2 | 58.1576736 | -4.83 | 12.6 | 104939344 | 24.47881
100 | 20 | 2.1 | 18.6 | 43.9 | 3.6 | 33.9 | 44.2 | 58.1576736 | -4.75 | 8.91 | 97795936 | 25.05433
100 | 20 | 2.1 | 18.6 | 43.9 | 3.6 | 33.9 | 44.2 | 58.1576736 | -4.65 | 6.31 | 88831328 | 25.77762
100 | 20 | 2.1 | 18.6 | 43.9 | 3.6 | 33.9 | 44.2 | 58.1576736 | -4.56 | 4.47 | 79392360 | 26.53478
100 | 20 | 2.1 | 18.6 | 43.9 | 3.6 | 33.9 | 44.2 | 58.1576736 | -4.47 | 3.16 | 72573544 | 27.11759
100 | 20 | 2.1 | 18.6 | 43.9 | 3.6 | 33.9 | 44.2 | 58.1576736 | -4.38 | 2.24 | 68021312 | 27.54996
100 | 20 | 2.1 | 18.6 | 43.9 | 3.6 | 33.9 | 44.2 | 58.1576736 | -4.3 | 1.58 | 64868276 | 27.87339
100 | 20 | 2.1 | 18.6 | 43.9 | 3.6 | 33.9 | 44.2 | 58.1576736 | -4.27 | 1.12 | 62861100 | 28.08591
100 | 20 | 2.1 | 18.6 | 43.9 | 3.6 | 33.9 | 44.2 | 58.1576736 | -4.36 | 0.794 | 61915808 | 28.17182
100 | 20 | 2.1 | 18.6 | 43.9 | 3.6 | 33.9 | 44.2 | 58.1576736 | -4.64 | 0.562 | 62104456 | 28.10582
100 | 20 | 2.1 | 18.6 | 43.9 | 3.6 | 33.9 | 44.2 | 58.1576736 | -5.06 | 0.398 | 63129040 | 27.92915
100 | 20 | 2.1 | 18.6 | 43.9 | 3.6 | 33.9 | 44.2 | 58.1576736 | -5.35 | 0.282 | 63835068 | 27.80899
100 | 20 | 2.1 | 18.6 | 43.9 | 3.6 | 33.9 | 44.2 | 58.1576736 | -5.27 | 0.2 | 63175780 | 27.8902
100 | 20 | 2.1 | 18.6 | 43.9 | 3.6 | 33.9 | 44.2 | 58.1576736 | -4.94 | 0.141 | 61621624 | 28.10859
100 | 20 | 2.1 | 18.6 | 43.9 | 3.6 | 33.9 | 44.2 | 58.1576736 | -4.85 | 0.1 | 61106640 | 28.17908
100 | 20 | 2.1 | 18.6 | 43.9 | 3.6 | 33.9 | 44.2 | 58.1576736 | -0.08 | 100 | 157568064 | 20.14436
100 | 20 | 2.1 | 18.6 | 43.9 | 3.6 | 33.9 | 44.2 | 58.1576736 | -0.07 | 70.8 | 142651760 | 21.04169
100 | 20 | 2.1 | 18.6 | 43.9 | 3.6 | 33.9 | 44.2 | 58.1576736 | -0.05 | 50.1 | 126078872 | 22.61771
100 | 20 | 2.1 | 18.6 | 43.9 | 3.6 | 33.9 | 44.2 | 58.1576736 | -0.03 | 35.5 | 110549840 | 24.00117
100 | 20 | 2.1 | 18.6 | 43.9 | 3.6 | 33.9 | 44.2 | 58.1576736 | 0.01 | 25.1 | 96291872 | 25.23121
100 | 20 | 2.1 | 18.6 | 43.9 | 3.6 | 33.9 | 44.2 | 58.1576736 | 0.05 | 17.8 | 86986824 | 26.16644
100 | 20 | 2.1 | 18.6 | 43.9 | 3.6 | 33.9 | 44.2 | 58.1576736 | 0.1 | 12.6 | 80070312 | 26.93882
100 | 20 | 2.1 | 18.6 | 43.9 | 3.6 | 33.9 | 44.2 | 58.1576736 | 0.17 | 8.91 | 74214272 | 27.61637
100 | 20 | 2.1 | 18.6 | 43.9 | 3.6 | 33.9 | 44.2 | 58.1576736 | 0.22 | 6.31 | 65789596 | 28.5204
100 | 20 | 2.1 | 18.6 | 43.9 | 3.6 | 33.9 | 44.2 | 58.1576736 | 0.28 | 4.47 | 58240452 | 29.3633
100 | 20 | 2.1 | 18.6 | 43.9 | 3.6 | 33.9 | 44.2 | 58.1576736 | 0.34 | 3.16 | 53279660 | 29.99123
100 | 20 | 2.1 | 18.6 | 43.9 | 3.6 | 33.9 | 44.2 | 58.1576736 | 0.4 | 2.24 | 49517672 | 30.46984
100 | 20 | 2.1 | 18.6 | 43.9 | 3.6 | 33.9 | 44.2 | 58.1576736 | 0.47 | 1.58 | 46206816 | 30.89857
100 | 20 | 2.1 | 18.6 | 43.9 | 3.6 | 33.9 | 44.2 | 58.1576736 | 0.5 | 1.12 | 43952472 | 31.2036
100 | 20 | 2.1 | 18.6 | 43.9 | 3.6 | 33.9 | 44.2 | 58.1576736 | 0.45 | 0.794 | 42752576 | 31.361
100 | 20 | 2.1 | 18.6 | 43.9 | 3.6 | 33.9 | 44.2 | 58.1576736 | 0.26 | 0.562 | 42630024 | 31.34213
100 | 20 | 2.1 | 18.6 | 43.9 | 3.6 | 33.9 | 44.2 | 58.1576736 | -0.02 | 0.398 | 43224528 | 31.20541
100 | 20 | 2.1 | 18.6 | 43.9 | 3.6 | 33.9 | 44.2 | 58.1576736 | -0.22 | 0.282 | 43659288 | 31.10743
100 | 20 | 2.1 | 18.6 | 43.9 | 3.6 | 33.9 | 44.2 | 58.1576736 | -0.19 | 0.2 | 43155664 | 31.18276
100 | 20 | 2.1 | 18.6 | 43.9 | 3.6 | 33.9 | 44.2 | 58.1576736 | 0.03 | 0.141 | 41881392 | 31.40541
100 | 20 | 2.1 | 18.6 | 43.9 | 3.6 | 33.9 | 44.2 | 58.1576736 | 0.11 | 0.1 | 41345164 | 31.49882
100 | 20 | 2.1 | 18.6 | 43.9 | 3.6 | 33.9 | 44.2 | 58.1576736 | 9.92 | 100 | 76350024 | 26.27543
100 | 20 | 2.1 | 18.6 | 43.9 | 3.6 | 33.9 | 44.2 | 58.1576736 | 9.93 | 70.8 | 71719968 | 27.437
100 | 20 | 2.1 | 18.6 | 43.9 | 3.6 | 33.9 | 44.2 | 58.1576736 | 9.94 | 50.1 | 66547836 | 28.55631
100 | 20 | 2.1 | 18.6 | 43.9 | 3.6 | 33.9 | 44.2 | 58.1576736 | 9.95 | 35.5 | 58015056 | 30.11734
100 | 20 | 2.1 | 18.6 | 43.9 | 3.6 | 33.9 | 44.2 | 58.1576736 | 9.96 | 25.1 | 47026400 | 32.03876
100 | 20 | 2.1 | 18.6 | 43.9 | 3.6 | 33.9 | 44.2 | 58.1576736 | 9.98 | 17.8 | 39582000 | 33.64643
100 | 20 | 2.1 | 18.6 | 43.9 | 3.6 | 33.9 | 44.2 | 58.1576736 | 9.99 | 12.6 | 33081778 | 34.9003
100 | 20 | 2.1 | 18.6 | 43.9 | 3.6 | 33.9 | 44.2 | 58.1576736 | 10.01 | 8.91 | 26461610 | 36.17442
100 | 20 | 2.1 | 18.6 | 43.9 | 3.6 | 33.9 | 44.2 | 58.1576736 | 10.04 | 6.31 | 17878272 | 38.16726
100 | 20 | 2.1 | 18.6 | 43.9 | 3.6 | 33.9 | 44.2 | 58.1576736 | 10.06 | 4.47 | 12951033 | 39.73907
100 | 20 | 2.1 | 18.6 | 43.9 | 3.6 | 33.9 | 44.2 | 58.1576736 | 10.09 | 3.16 | 10112453 | 40.95096
100 | 20 | 2.1 | 18.6 | 43.9 | 3.6 | 33.9 | 44.2 | 58.1576736 | 10.12 | 2.24 | 8487438 | 41.83984
100 | 20 | 2.1 | 18.6 | 43.9 | 3.6 | 33.9 | 44.2 | 58.1576736 | 10.15 | 1.58 | 7479794 | 42.50767
100 | 20 | 2.1 | 18.6 | 43.9 | 3.6 | 33.9 | 44.2 | 58.1576736 | 10.17 | 1.12 | 6850524.5 | 42.97806
100 | 20 | 2.1 | 18.6 | 43.9 | 3.6 | 33.9 | 44.2 | 58.1576736 | 10.17 | 0.794 | 6457352 | 43.29311
100 | 20 | 2.1 | 18.6 | 43.9 | 3.6 | 33.9 | 44.2 | 58.1576736 | 10.12 | 0.562 | 6261068 | 43.4427
100 | 20 | 2.1 | 18.6 | 43.9 | 3.6 | 33.9 | 44.2 | 58.1576736 | 10.02 | 0.398 | 6215259 | 43.45042
100 | 20 | 2.1 | 18.6 | 43.9 | 3.6 | 33.9 | 44.2 | 58.1576736 | 9.93 | 0.282 | 6209797 | 43.42662
100 | 20 | 2.1 | 18.6 | 43.9 | 3.6 | 33.9 | 44.2 | 58.1576736 | 9.93 | 0.2 | 6118153.5 | 43.50647
100 | 20 | 2.1 | 18.6 | 43.9 | 3.6 | 33.9 | 44.2 | 58.1576736 | 10 | 0.141 | 5958921 | 43.67077
100 | 20 | 2.1 | 18.6 | 43.9 | 3.6 | 33.9 | 44.2 | 58.1576736 | 10.04 | 0.1 | 5862045.5 | 43.77208
100 | 20 | 2.1 | 18.6 | 43.9 | 3.6 | 33.9 | 44.2 | 58.1576736 | 19.92 | 100 | 23663956 | 36.09521
100 | 20 | 2.1 | 18.6 | 43.9 | 3.6 | 33.9 | 44.2 | 58.1576736 | 19.92 | 70.8 | 19585730 | 38.0738
100 | 20 | 2.1 | 18.6 | 43.9 | 3.6 | 33.9 | 44.2 | 58.1576736 | 19.92 | 50.1 | 16444966 | 39.76295
100 | 20 | 2.1 | 18.6 | 43.9 | 3.6 | 33.9 | 44.2 | 58.1576736 | 19.92 | 35.5 | 13670775 | 41.30181
100 | 20 | 2.1 | 18.6 | 43.9 | 3.6 | 33.9 | 44.2 | 58.1576736 | 19.92 | 25.1 | 10865541 | 42.75203
100 | 20 | 2.1 | 18.6 | 43.9 | 3.6 | 33.9 | 44.2 | 58.1576736 | 19.91 | 17.8 | 8323974.5 | 44.23795
100 | 20 | 2.1 | 18.6 | 43.9 | 3.6 | 33.9 | 44.2 | 58.1576736 | 19.91 | 12.6 | 6406189.5 | 45.60489
100 | 20 | 2.1 | 18.6 | 43.9 | 3.6 | 33.9 | 44.2 | 58.1576736 | 19.9 | 8.91 | 4501119 | 47.44097
100 | 20 | 2.1 | 18.6 | 43.9 | 3.6 | 33.9 | 44.2 | 58.1576736 | 19.9 | 6.31 | 2953978.75 | 49.63055
100 | 20 | 2.1 | 18.6 | 43.9 | 3.6 | 33.9 | 44.2 | 58.1576736 | 19.89 | 4.47 | 2177886.25 | 51.21553
100 | 20 | 2.1 | 18.6 | 43.9 | 3.6 | 33.9 | 44.2 | 58.1576736 | 19.88 | 3.16 | 1765074.125 | 52.28659
100 | 20 | 2.1 | 18.6 | 43.9 | 3.6 | 33.9 | 44.2 | 58.1576736 | 19.87 | 2.24 | 1527630.25 | 53.027
100 | 20 | 2.1 | 18.6 | 43.9 | 3.6 | 33.9 | 44.2 | 58.1576736 | 19.87 | 1.58 | 1378111.625 | 53.57061
100 | 20 | 2.1 | 18.6 | 43.9 | 3.6 | 33.9 | 44.2 | 58.1576736 | 19.87 | 1.12 | 1282147.25 | 53.96211
100 | 20 | 2.1 | 18.6 | 43.9 | 3.6 | 33.9 | 44.2 | 58.1576736 | 19.9 | 0.794 | 1212918.75 | 54.26788
100 | 20 | 2.1 | 18.6 | 43.9 | 3.6 | 33.9 | 44.2 | 58.1576736 | 19.96 | 0.562 | 1159742.875 | 54.51929
100 | 20 | 2.1 | 18.6 | 43.9 | 3.6 | 33.9 | 44.2 | 58.1576736 | 20.02 | 0.398 | 1120845.625 | 54.71267
100 | 20 | 2.1 | 18.6 | 43.9 | 3.6 | 33.9 | 44.2 | 58.1576736 | 20.07 | 0.282 | 1092982.625 | 54.85632
100 | 20 | 2.1 | 18.6 | 43.9 | 3.6 | 33.9 | 44.2 | 58.1576736 | 20.04 | 0.2 | 1083422.5 | 54.9023
100 | 20 | 2.1 | 18.6 | 43.9 | 3.6 | 33.9 | 44.2 | 58.1576736 | 19.98 | 0.141 | 1082312.375 | 54.90256
100 | 20 | 2.1 | 18.6 | 43.9 | 3.6 | 33.9 | 44.2 | 58.1576736 | 19.98 | 0.1 | 1075342.875 | 54.93839
100 | 20 | 2.1 | 18.6 | 43.9 | 3.6 | 33.9 | 44.2 | 58.1576736 | 29.92 | 100 | 3983505.75 | 49.93596
100 | 20 | 2.1 | 18.6 | 43.9 | 3.6 | 33.9 | 44.2 | 58.1576736 | 29.91 | 70.8 | 3601036.25 | 51.02228
100 | 20 | 2.1 | 18.6 | 43.9 | 3.6 | 33.9 | 44.2 | 58.1576736 | 29.9 | 50.1 | 3424564.75 | 51.51509
100 | 20 | 2.1 | 18.6 | 43.9 | 3.6 | 33.9 | 44.2 | 58.1576736 | 29.88 | 35.5 | 2971065.5 | 52.06312
100 | 20 | 2.1 | 18.6 | 43.9 | 3.6 | 33.9 | 44.2 | 58.1576736 | 29.86 | 25.1 | 2345329 | 52.62614
100 | 20 | 2.1 | 18.6 | 43.9 | 3.6 | 33.9 | 44.2 | 58.1576736 | 29.84 | 17.8 | 1971594.75 | 53.01289
100 | 20 | 2.1 | 18.6 | 43.9 | 3.6 | 33.9 | 44.2 | 58.1576736 | 29.82 | 12.6 | 1593542.75 | 53.79634
100 | 20 | 2.1 | 18.6 | 43.9 | 3.6 | 33.9 | 44.2 | 58.1576736 | 29.79 | 8.91 | 1128815.875 | 55.4133
100 | 20 | 2.1 | 18.6 | 43.9 | 3.6 | 33.9 | 44.2 | 58.1576736 | 29.75 | 6.31 | 790877.375 | 57.26914
100 | 20 | 2.1 | 18.6 | 43.9 | 3.6 | 33.9 | 44.2 | 58.1576736 | 29.71 | 4.47 | 618585.5625 | 58.58317
100 | 20 | 2.1 | 18.6 | 43.9 | 3.6 | 33.9 | 44.2 | 58.1576736 | 29.67 | 3.16 | 511507.625 | 59.66213
100 | 20 | 2.1 | 18.6 | 43.9 | 3.6 | 33.9 | 44.2 | 58.1576736 | 29.63 | 2.24 | 445100.6875 | 60.48132
100 | 20 | 2.1 | 18.6 | 43.9 | 3.6 | 33.9 | 44.2 | 58.1576736 | 29.59 | 1.58 | 403474.8125 | 61.06734
100 | 20 | 2.1 | 18.6 | 43.9 | 3.6 | 33.9 | 44.2 | 58.1576736 | 29.58 | 1.12 | 376046.5 | 61.49191
100 | 20 | 2.1 | 18.6 | 43.9 | 3.6 | 33.9 | 44.2 | 58.1576736 | 29.64 | 0.794 | 355112.3 | 61.84291
100 | 20 | 2.1 | 18.6 | 43.9 | 3.6 | 33.9 | 44.2 | 58.1576736 | 29.81 | 0.562 | 336363.7 | 62.18309
100 | 20 | 2.1 | 18.6 | 43.9 | 3.6 | 33.9 | 44.2 | 58.1576736 | 30.04 | 0.398 | 320720.9375 | 62.48895
100 | 20 | 2.1 | 18.6 | 43.9 | 3.6 | 33.9 | 44.2 | 58.1576736 | 30.19 | 0.282 | 310354 | 62.70051
100 | 20 | 2.1 | 18.6 | 43.9 | 3.6 | 33.9 | 44.2 | 58.1576736 | 30.14 | 0.2 | 307606.2 | 62.75336
100 | 20 | 2.1 | 18.6 | 43.9 | 3.6 | 33.9 | 44.2 | 58.1576736 | 29.97 | 0.141 | 309915.625 | 62.69782
100 | 20 | 2.1 | 18.6 | 43.9 | 3.6 | 33.9 | 44.2 | 58.1576736 | 29.92 | 0.1 | 309340.4 | 62.70676
25 | 0 | 0.101 | 22 | 49 | 5.2 | 23.8 | 16 | 61.1 | 14.3177 | 1.52132 | 2499734.75 | 60.22214
25 | 0 | 0.101 | 21.8 | 44.4 | 7.6 | 23.2 | 189 | 37.5 | -2.925519 | 1.711 | 111856.7 | 74.67213
25 | 0 | 0.101 | 21.2 | 50.3 | 5.6 | 22.9 | 190 | 39.2 | 1.188211 | 24.7 | 4215393 | 61.10631
100 | 20 | 2 | 24.6 | 35.7 | 7.7 | 32 | 63 | 50 | 5.961804 | 5.4 | 152396.8 | 64.30443
100 | 20 | 2 | 25.9 | 37.6 | 5.5 | 30.9 | 26 | 69 | 35.16278 | 0.02583925 | 905819.8125 | 61.09736