## Training_Results
Training G* |  | Training Delta
Train_True_Target1 | Train_Pred_Target1 | Train_True_Target2 | Train_Pred_Target2
22163 | 8277.146 | 87.38 | 84.02843
9750700 | 9657527 | 49.9 | 49.76596
38425000 | 35712328 | 41.25 | 39.80852
88613000 | 66579060 | 31.95 | 33.36926
3188800 | 1765074.125 | 49.06 | 52.28659
7981400 | 5282071 | 49.5 | 50.91848
47647000 | 32611472 | 38.16 | 40.54625
19761000 | 18036992 | 43.37 | 43.92886
3094800 | 4119821.75 | 55.1 | 52.30488
18382000 | 13862849 | 46.37 | 47.06735
1970800 | 3926766 | 57.4 | 52.57864
402020 | 1075342.875 | 57.68 | 54.93839
1475400 | 808344.875 | 59.59 | 60.7454
39751000 | 58015056 | 31.56 | 30.11734
1232.53 | 3078.412 | 87.13 | 84.59311
8530.9 | 54163.53 | 75.98 | 73.5666
48354000 | 49517672 | 28.96 | 30.46984
4573 | 3135.786 | 78.8 | 80.9025
2589.4 | 461.4889 | 84.17 | 82.4071
2845600 | 1827631.375 | 59.4 | 60.28851
3784 | 1838.282 | 84 | 82.18198
5307 | 3289.785 | 82.2 | 80.79256
992250 | 1122663.25 | 62.96 | 59.8252
1744400 | 1971594.75 | 53.67 | 53.01289
5220600 | 6209797 | 45.53 | 43.42662
30851000 | 39582000 | 33.43 | 33.64643
1330100 | 1449656.625 | 65.66 | 63.59898
130500000 | 113895584 | 20.03 | 23.78883
396550 | 403474.8125 | 58.72 | 61.06734
61361000 | 62861100 | 27.07 | 28.0859
48 | 243.1907 | 79.1 | 82.82555
76.27 | 478.4655 | 77.988 | 82.2098
3154800 | 3424564.75 | 51.1 | 51.51509
45147000 | 44930628 | 39.78 | 37.32346
2309500 | 1242388.25 | 57.62 | 58.53196
4520500 | 4204103.5 | 52.98 | 52.20206
49291000 | 68469224 | 38.15 | 32.92267
5802 | 12727.3 | 78.7 | 80.24957
56757000 | 61915808 | 27.81 | 28.17182
4978 | 4484.697 | 81.2 | 80.7773
110860 | 310354 | 61.85 | 62.70051
3591700 | 5958921 | 47.82 | 43.67077
74376 | 159799 | 70.29 | 68.068
99545000 | 88831328 | 22.65 | 25.77762
495670 | 445100.6875 | 58.08 | 60.48132
954400 | 1770885.875 | 64.42 | 60.43925
72054 | 254184.6 | 72.94 | 67.82287
335550 | 532603.5 | 64.87 | 62.91746
23136692.3 | 2499734.75 | 71.2 | 60.22214
8376900 | 4740995 | 52.89 | 55.76475
3094800 | 4119821.75 | 55.1 | 52.30488
2871600 | 1783492.375 | 56.59 | 56.64568
40439000 | 24881152 | 39.63 | 42.52093
109430000 | 97795936 | 21.76 | 25.05433
50121000 | 48327252 | 36.27 | 36.24583
15520000 | 13678338 | 48.55 | 48.34108
3478600 | 3671828.75 | 59.6 | 57.44344
31385000 | 61106640 | 33.08 | 28.17908
35.9 | 254.6668 | 89.86 | 82.95041
141570000 | 123116920 | 19.19 | 22.95633
941930 | 790877.375 | 56 | 57.26914
26590000 | 43659288 | 33.81 | 31.10743
57383 | 309340.4 | 62.95 | 62.70676
3652.5 | 3722.003 | 89 | 83.30386
129910000 | 128406000 | 27.97 | 28.147
2755700 | 2477133 | 60.79 | 58.94646
17200000 | 23664000 | 39.21 | 36.09521
5445 | 461.0901 | 80 | 83.74044
9154500 | 10865541 | 43.16 | 42.75203
377740 | 284650.4375 | 65.98 | 65.91574
2664 | 1197.877 | 85 | 81.77087
2597200 | 2971065.5 | 51.98 | 52.06312
69846000 | 57719588 | 34.46 | 34.59038
3678.03 | 908.4023 | 86.211 | 82.04177
4363200 | 6118153.5 | 46.62 | 43.50647
3759800 | 4143640.75 | 54.03 | 52.27842
5438500 | 4378544 | 51.88 | 51.9745
27449000 | 23671494 | 40.97 | 41.72174
3817500 | 3601036.25 | 50.23 | 51.02228
1034900 | 1172014.375 | 66.67 | 63.7715
1225.738 | 3037.327 | 88.01 | 83.83085
218660 | 110021 | 71.43 | 71.12067
2025700 | 1823279.25 | 61.11 | 60.30737
32138000 | 27521548 | 39.8 | 40.54657
255550000 | 214299712 | 19.31 | 22.94826
16.1 | 128.1175 | 85.667 | 83.56577
20934000 | 14425535 | 45.29 | 46.75819
169370000 | 131560432 | 24.64 | 27.64359
4327400 | 2218058 | 57.04 | 59.39703
51320000 | 63129040 | 28.79 | 27.92915
149490000 | 118083728 | 26.13 | 28.6578
35082000 | 47026400 | 32.49 | 32.03876
1.96 | 121.3886 | 54 | 83.6055
1332 | 1952.194 | 87.9 | 81.31303
444.81 | 420.931 | 89.56 | 82.86703
3482100 | 1967372.625 | 58.29 | 59.94767
24400000 | 15638265 | 44.01 | 46.10944
20853.3 | 8277.146 | 86.7 | 84.02843
803210 | 782257 | 67.59 | 64.76714
187180 | 336364 | 60.66 | 62.18309
3759800 | 4143640.75 | 54.03 | 52.27842
67396000 | 65789596 | 26.22 | 28.5204
16641000 | 15038856 | 44.58 | 45.19346
16774000 | 13990856 | 47.15 | 46.95273
2391700 | 1785032.25 | 60.3 | 60.39593
31491 | 147274 | 72.49 | 68.35823
3.337 | 263.8132 | 75.25 | 82.95033
27034000 | 33081778 | 34.36 | 34.9003
43431000 | 39698212 | 37.44 | 37.7503
23600000 | 26461610 | 35.33 | 36.17442
11342 | 53489.79 | 76.1 | 73.6127
923820 | 651262.625 | 61.44 | 61.86303
2131500 | 2345329 | 52.84 | 52.62614
167010 | 90747.6 | 72.08 | 71.79024
57540000 | 60488564 | 35.11 | 34.27296
40557 | 148334.5625 | 71.84 | 68.3333
16641000 | 15038856 | 44.58 | 45.19346
2979200 | 5862045.5 | 48.95 | 43.77208
8732000 | 15516418 | 51.97 | 45.98042
3425 | 6175.275 | 89.95 | 84.24636
3784 | 1718.425 | 78.4 | 82.03813
1256200 | 1473104.625 | 62.12 | 59.15858
95967 | 72376.38 | 73.36 | 72.58894
18681 | 148276.7 | 73.61 | 68.33163
115100000 | 112986400 | 29.35 | 29.36084
480760 | 367703.1 | 69.22 | 66.98541
67320000 | 64868276 | 26.23 | 27.87339
91467000 | 86986824 | 23.59 | 26.16644
55813000 | 43279804 | 36.69 | 38.12291
1163700 | 1159742.875 | 53.77 | 54.51929
228880 | 206568.6 | 67.35 | 67.15921
314170 | 376046.5 | 59.35 | 61.49191
187840000 | 237020032 | 16.06 | 17.97548
3838000 | 2177886.25 | 48.09 | 51.21553
620530 | 331567.25 | 66.98 | 66.88966
1171300 | 711701.75 | 60.53 | 61.40155
18825000 | 16318484 | 47.1 | 46.86123
6795900 | 5609608 | 55.8 | 56.24392
27449000 | 23671494 | 40.97 | 41.72174
37452000 | 32827088 | 38.62 | 39.27879
89276 | 307606.2 | 62.28 | 62.75336
2152 | 141.7816 | 85.7 | 83.7305
11635000 | 7747233.5 | 47.03 | 48.82549
76110000 | 61959756 | 33.7 | 34.72733
11635000 | 7747233.5 | 47.03 | 48.82549
6584600 | 4721822 | 50.71 | 51.54823
6221 | 5038.58 | 75.1 | 80.98255
34205000 | 20399954 | 41.11 | 44.01365
35286000 | 61621624 | 32 | 28.10859
13948000 | 10527489 | 45.8 | 47.19447
2490200 | 4052821.5 | 56.22 | 52.39793
82867000 | 80070312 | 24.45 | 26.93882
9639100 | 6850524.5 | 41.52 | 42.97806
14259000 | 16125140 | 48.45 | 45.66454
141.6 | 220.0545 | 86.1 | 83.1678
38566000 | 43952472 | 30.8 | 31.2036
6621 | 1832.123 | 82.9 | 81.40941
16.2 | 278.331 | 86.3 | 82.91122
56500000 | 76350024 | 28.85 | 26.27543
57422000 | 61617392 | 36.68 | 33.9007
8034900 | 8497011 | 51.06 | 50.51826
1849700 | 961718.3125 | 58.62 | 59.86106
32455000 | 30447196 | 42.71 | 41.49649
127050 | 79522.96 | 72.75 | 72.2541
152840000 | 135458304 | 18.38 | 21.86597
8272.69 | 5476.304 | 87.2 | 83.63904
1445300 | 1212918.75 | 52.84 | 54.26788
370.9 | 257.5578 | 81.4 | 82.78429
90487000 | 79392360 | 23.54 | 26.53478
1166.43 | 3037.327 | 88.44 | 83.83085
4386100 | 3788139.75 | 54.45 | 53.22177
71481 | 67601.3125 | 73.96 | 72.82384
133.75 | 220.0545 | 88.5 | 83.1678
2173100 | 1262190.125 | 61.93 | 61.96811
5457 | 4010.468 | 86.2 | 80.68691
32830 | 6175.275 | 88.5 | 84.24636
3323 | 6065.359375 | 83.6 | 80.54284
125950 | 259109.2 | 71.59 | 67.75495
5406600 | 2640289 | 55.69 | 58.58289
1159900 | 1128815.875 | 55.26 | 55.4133
11277000 | 7479794 | 40.46 | 42.50767
23347000 | 20816040 | 42.16 | 42.80152
190440000 | 143468736 | 23.2 | 26.82674
282.01 | 412.7728 | 89.37 | 82.53385
6593200 | 7013147 | 52.21 | 51.1234
74325000 | 68021312 | 25.33 | 27.54996
43110000 | 46206816 | 29.88 | 30.89857
621970 | 560320 | 68.44 | 65.66725
8092.1 | 5476.304 | 87.95 | 83.63904
129980000 | 142651760 | 20.24 | 21.04169
7981400 | 5282071 | 49.5 | 50.91848
263940 | 526218.3125 | 65.63 | 62.98194
50442000 | 71719968 | 29.75 | 27.437
3547 | 320.7278 | 87.5 | 83.31844
161290 | 523982.3 | 67.04 | 63.00624
7749500 | 8323974.5 | 44.15 | 44.23793
100800000 | 74232256 | 30.56 | 32.47372
9656400 | 6206126 | 48.27 | 50.02636
13171000 | 8487438 | 39.39 | 41.83984
1970800 | 3926766 | 57.4 | 52.57864
95597 | 256866.6 | 72.25 | 67.78548
130880000 | 102583728 | 27.67 | 29.93542
57540000 | 60488564 | 35.11 | 34.27296
349.1 | 257.5578 | 82.78 | 82.78429
1268.3 | 1958.307 | 88.8 | 84.41586
5751 | 13580.69 | 81 | 79.63725
294560 | 235334 | 66.67 | 66.66209
23347000 | 20816040 | 42.16 | 42.80152
754220 | 1092982.625 | 55.51 | 54.85632
4290 | 6178.32 | 87.8 | 80.34058
109980000 | 110549840 | 21.88 | 24.00117
4520500 | 4204103.5 | 52.98 | 52.20206
1586500 | 1887417 | 61.23 | 58.89766
82114000 | 72573544 | 24.43 | 27.11759
1037600 | 441066.2 | 65.1 | 65.90167
17774000 | 12951033 | 37.32 | 39.73907
12714000 | 9815524 | 50 | 51.02449
2681.2 | 461.4889 | 85.5 | 82.4071
22673000 | 19746460 | 45.65 | 45.25562
11717000 | 16530915 | 49.86 | 45.43572
2723 | 2072.67 | 83 | 81.7001
50.5 | 243.1907 | 79.7 | 82.82555
8442 | 5911.918 | 76.2 | 81.11797
4370000 | 4805281.5 | 58.37 | 56.58326
1045.5 | 756.4005 | 85.97 | 82.30308
1779200 | 1282147.25 | 51.91 | 53.96211
4607800 | 3983505.75 | 49.39 | 49.93596
50121000 | 48327252 | 36.27 | 36.24583
176030000 | 196081664 | 16.81 | 19.05386
8248700 | 6457346 | 42.56 | 43.29311
14186000 | 14137726 | 47.48 | 47.06363
6584600 | 4721822 | 50.71 | 51.54823
2490200 | 4052821.5 | 56.22 | 52.39793
47427000 | 63835068 | 29.48 | 27.80899
2638700 | 1527630.25 | 50.02 | 53.027
559310 | 576068.5 | 63.23 | 62.50507
142560 | 320720.9375 | 61.28 | 62.48895
2173100 | 1378111.625 | 50.97 | 53.57061
100520000 | 96291872 | 22.73 | 25.23121
176780 | 188725.2 | 68.03 | 67.48308
19761000 | 18036992 | 43.37 | 43.92886
1333200 | 559165.875 | 64.09 | 65.05357
1096.69 | 756.4005 | 84.17 | 82.30308
43431000 | 39698212 | 37.44 | 37.7503
19183 | 53400.34375 | 76.15 | 73.62576
54177000 | 53279660 | 28.03 | 29.99122
1997900 | 2432104.5 | 60.28 | 58.84842
60257000 | 55765188 | 36.05 | 34.85741
238.31 | 412.7728 | 83.92 | 82.53385
3229 | 381.5919 | 85.2 | 83.62113
137.7 | 167.084 | 88.54 | 83.64673
512.3 | 505.1125 | 82.5 | 82.16983
9656400 | 6206126 | 48.27 | 50.02636
339.9 | 420.9314 | 88.5 | 82.86703
782050 | 819059.8125 | 63.76 | 60.9614
277410000 | 250427552 | 18.13 | 21.56058
2825 | 680.512 | 89.88 | 82.40977
614810 | 556972.5625 | 64.53 | 62.69035
5388400 | 5310133 | 53.34 | 51.99447
4310 | 2883.58 | 88.8 | 81.38616
29520000 | 43224528 | 33.05 | 31.20541
154.29 | 484.4101 | 85.9 | 82.71792
54292 | 152525.8125 | 71.12 | 68.23312
365640 | 286129.9375 | 68.68 | 67.40616
20521000 | 17878272 | 36.32 | 38.16726
72779 | 309915.625 | 62.6 | 62.69782
27212000 | 24535994 | 44.18 | 43.37118
74823000 | 74214272 | 25.33 | 27.61637
762980 | 618585.5625 | 56.72 | 58.58317
16882000 | 41345164 | 37.49 | 31.49882
3556100 | 2680936.75 | 55.53 | 54.68179
46.72 | 357.8511 | 88.27 | 82.65921
1272.2 | 1958.307 | 88.8 | 84.41586
1703000 | 1762829.875 | 64.64 | 63.64136
26401 | 55977.49 | 75.64 | 73.46157
12861155.1 | 4215393 | 70.92 | 61.10631
52298 | 63701.78125 | 74.62 | 73.02013
164600 | 261560.9 | 70.92 | 67.72217
409.2 | 573.5733 | 89.46 | 82.62434
15.8 | 105.4198 | 87.57 | 83.86079
10775000 | 13670775 | 42.17 | 41.30182
1573100 | 3853820.5 | 58.47 | 52.68042
431820 | 549799.5625 | 64.08 | 62.75004
6741 | 3784.115 | 82.3 | 81.19529
34820000 | 42752576 | 31.67 | 31.36099
1705800 | 784037.5625 | 63.04 | 63.80396
24735 | 148427.4 | 73.02 | 68.32861
14581 | 52650.21 | 76.28 | 73.67307
53910000 | 62104456 | 28.33 | 28.10582
12637000 | 16444966 | 41.19 | 39.76295
3139900 | 3641910.5 | 58.35 | 58.36214
60526000 | 58240452 | 27.12 | 29.36331
1291200 | 1874457 | 63.18 | 60.18077
6741500 | 14455529 | 53.82 | 46.59784
725980 | 1692909.125 | 65.48 | 60.63673
614330 | 1083422.5 | 56.26 | 54.9023
114680000 | 85657656 | 29.14 | 31.33664
616010 | 511507.625 | 57.42 | 59.66213
21.2 | 278.331 | 81.1 | 82.91122
15333000 | 10112453 | 38.35 | 40.95096
1573100 | 3853820.5 | 58.47 | 52.68042
28844000 | 17554828 | 42.58 | 45.18581
1861868.5 | 905819.8125 | 61 | 61.09736
2949 | 5720.342 | 84.5 | 80.68506
37208 | 59784.62 | 75.26 | 73.23505
1125 | 3078.412 | 88.16 | 84.59311
58277000 | 57805192 | 36.47 | 34.50694
135060 | 177075 | 68.74 | 67.70874
5494400 | 4501119 | 46.13 | 47.44097
78194000 | 61247828 | 33.27 | 34.07716

## Testing_Results
Testing G* |  | Testing Delta
Test_True_Target1 | Test_Pred_Target1 | Test_True_Target2 | Test_Pred_Target2
101420 | 168159.8 | 69.49 | 67.8891
144.44 | 167.084 | 86.67 | 83.64673
279730 | 273816.4 | 69.47 | 67.56112
168.43 | 467.8607 | 81 | 82.34465
4600700 | 2953978.75 | 47.11 | 49.63055
285200 | 144279.4 | 70.72 | 70.19008
8412800 | 6207417 | 54.45 | 55.51031
35.2408 | 254.6668 | 89.6 | 82.95041
65355000 | 53293276 | 35.19 | 36.20492
1667200 | 1880033.625 | 62.03 | 60.16922
245050 | 355112.3 | 59.99 | 61.84291
119740000 | 104939344 | 20.89 | 24.47881
63759000 | 55849276 | 35.43 | 34.86964
46 | 357.8511 | 87.8 | 82.65921
32138000 | 27521548 | 39.8 | 40.54657
88031000 | 74169704 | 32.22 | 33.03521
4857 | 16095.45 | 82 | 79.0136
37452000 | 32827088 | 38.62 | 39.27879
135.763 | 484.4101 | 88.44 | 82.71792
2860 | 244.4956 | 84.3 | 83.96527
36168802.9 | 111856.7 | 74.5 | 74.67213
10369000 | 7730340 | 53.08 | 53.54789
26.71 | 128.1175 | 81 | 83.56577
211880 | 266054.4 | 70.17 | 67.66242
499790 | 1082312.375 | 56.98 | 54.90256
446.7 | 505.1125 | 83.13 | 82.16983
19438000 | 41881392 | 36.28 | 31.40541
14765000 | 19585730 | 40.21 | 38.0738
62.98 | 478.4653 | 82.1 | 82.2098
140520000 | 157568064 | 19.42 | 20.14436
11781000 | 10872963 | 48.71 | 49.08325
3229 | 3882.574 | 83.3 | 81.12328
7100200 | 6261068 | 43.56 | 43.4427
41507000 | 63175780 | 30.56 | 27.8902
454.22 | 573.5733 | 88.2 | 82.62434
804120 | 373650.7 | 66.06 | 66.47414
6003 | 5422.092 | 85.1 | 80.4274
15107917.5 | 152396.8 | 69.5 | 64.30443
1.99 | 263.8132 | 5.7 | 82.95033
10350000 | 6887346 | 51.46 | 53.62178
6747000 | 3370108.75 | 54.31 | 57.42903
2180100 | 1957431.125 | 63.58 | 64.12341
299260000 | 279717632 | 17 | 20.57033
15713000 | 14927345 | 47.74 | 46.3554
142.2 | 467.8607 | 83.1 | 82.34465
6113900 | 6215259 | 44.54 | 43.45042
2506500 | 3002271.75 | 59.31 | 58.86537
119790000 | 126078616 | 21.05 | 22.61771
5438500 | 4378544 | 51.88 | 51.9745
370830 | 213783.8 | 70 | 68.83743
6537000 | 6406189.5 | 45.14 | 45.60489
4056.36 | 3722.003 | 89.2 | 83.30386
7374 | 4686.808 | 82 | 80.92168
4722 | 5839.75 | 81.7 | 80.46951
101090000 | 92645568 | 30.77 | 31.07696
164340000 | 153468032 | 17.59 | 20.53967
212110000 | 160613936 | 21.82 | 25.81011
4.9 | 121.3886 | 74.88 | 83.6055
2675 | 2052.431 | 85.9 | 81.34512
13948000 | 10527489 | 45.8 | 47.19447
477160 | 304469.9 | 67.85 | 67.18787
722440 | 608125.9375 | 62.34 | 62.22115
23009000 | 43155664 | 35.02 | 31.18276
482800 | 379518.8 | 65.27 | 64.5695
31998000 | 42630024 | 32.37 | 31.34213
8171 | 240.5089 | 88.2 | 83.74192
19.6 | 105.4198 | 83.93 | 83.86079
44871000 | 66547836 | 30.65 | 28.55631
1424200 | 1593542.75 | 54.48 | 53.79634
5463100 | 5293624.5 | 57.1 | 56.39669
934580 | 1120845.625 | 54.67 | 54.71267
2305.7 | 908.4023 | 86.16 | 82.04177
145390000 | 144616864 | 26.64 | 26.82714
3148 | 129.9114 | 81.7 | 84.62858
6498 | 635.0117 | 82.2 | 82.63139
233700000 | 186190720 | 20.53 | 24.49452
56478000 | 66556976 | 36.87 | 33.18481
208020 | 526162.0625 | 66.31 | 62.98375