## Sheet1
Temprature [®C] | Time [h] | Pressure [MPa] | Asphaletnes | Napthene Aromatics | Saturates | Resins | Penetration | Softening Point [®C] | Test Temprature [®C] | Frequency [rad/s] | Target_1 | Target_2
0 | 0 | 0 | 16.2 | 31.8 | 10.6 | 41.4 | 160 | 44.44 | 60 | 10 | 239.9494 | 85.13158
0 | 0 | 0 | 17.3 | 33.4 | 8.6 | 40.7 | 98 | 47.7778 | 60 | 10 | 396.8683 | 84.35915
0 | 0 | 0 | 10.1 | 37.1 | 12.9 | 39.9 | 133 | 42.7778 | 60 | 10 | 143.3175 | 85.11149
0 | 0 | 0 | 20.5 | 25.1 | 8.6 | 45.8 | 135 | 47.7778 | 60 | 10 | 137.8323 | 86.00507
0 | 0 | 0 | 13.3 | 37.7 | 9.6 | 39.4 | 55 | 50 | 60 | 10 | 317.8519 | 84.13167
0 | 0 | 0 | 5 | 35.3 | 6.6 | 53.1 | 53 | 48.8889 | 60 | 10 | 159.1108 | 85.08877
0 | 0 | 0 | 20.1 | 30 | 5.1 | 44.8 | 70 | 49.4444 | 60 | 10 | 467.8312 | 84.52816
0 | 0 | 0 | 4 | 41.9 | 1.9 | 52.2 | 64 | 51.6667 | 60 | 10 | 3265.062 | 82.00215
163 | 5 | 0 | 16.5159 | 30.846 | 10.6 | 42.0381 | 123.4288 | 49.41728 | 60 | 10 | 2742.808 | 82.36958
163 | 5 | 0 | 17.63735 | 32.398 | 8.6 | 41.36465 | 75.60014 | 53.1289136 | 60 | 10 | 5374.395 | 81.53466
163 | 5 | 0 | 10.29695 | 35.987 | 12.9 | 40.81605 | 102.60019 | 47.5689136 | 60 | 10 | 1474.472 | 82.74115
163 | 5 | 0 | 20.89975 | 24.347 | 8.6 | 46.15325 | 104.14305 | 53.1289136 | 60 | 10 | 2328.669 | 82.7987
163 | 5 | 0 | 13.55935 | 36.569 | 9.6 | 40.27165 | 42.42865 | 55.6 | 60 | 10 | 5156.758 | 81.27361
163 | 5 | 0 | 5.0975 | 34.241 | 6.6 | 54.0615 | 40.88579 | 54.3644568 | 60 | 10 | 3115.948 | 81.99773
163 | 5 | 0 | 20.49195 | 29.1 | 5.1 | 45.30805 | 54.0001 | 54.9821728 | 60 | 10 | 7227.75 | 81.36925
163 | 5 | 0 | 4.078 | 40.643 | 1.9 | 53.379 | 49.37152 | 57.4533704 | 60 | 10 | 14958.97 | 79.65187
163 | 5 | 0 | 16.00615 | 36.375 | 11.2 | 36.41885 | 54.0001 | 54.3644568 | 60 | 10 | 4068.802 | 81.57304
163 | 5 | 0 | 26.0992 | 42.68 | 7.1 | 24.1208 | 58.62868 | 52.5110864 | 60 | 10 | 10624.09 | 80.41992
163 | 5 | 0 | 7.1365 | 27.548 | 10.4 | 54.9155 | 36.25721 | 54.3644568 | 60 | 10 | 362.5914 | 84.44404
163 | 5 | 0 | 15.7003 | 38.8 | 11.2 | 34.2997 | 50.91438 | 53.7466296 | 60 | 10 | 4117.298 | 81.46537
163 | 5 | 0 | 19.88025 | 42.971 | 9.7 | 27.44875 | 75.60014 | 50.6578272 | 60 | 10 | 6281.728 | 80.94865
163 | 5 | 0 | 17.63735 | 31.331 | 7.7 | 43.33165 | 48.60009 | 54.3644568 | 60 | 10 | 4707.544 | 81.73166
163 | 5 | 0 | 18.04515 | 32.592 | 7.9 | 41.46285 | 52.45724 | 54.9821728 | 60 | 10 | 6328.763 | 81.27927
163 | 5 | 0 | 9.88915 | 37.733 | 10.9 | 41.47785 | 93.34303 | 48.1866296 | 60 | 10 | 2564.611 | 82.19727
163 | 5 | 0 | 18.24905 | 35.933 | 9.3 | 36.51795 | 49.37152 | 54.3644568 | 60 | 10 | 5858.258 | 81.19267
163 | 5 | 0 | 12.234 | 38.412 | 7.9 | 41.454 | 39.34293 | 54.9821728 | 60 | 10 | 7124.27 | 80.85499
163 | 5 | 0 | 22.8368 | 34.338 | 9.4 | 33.4252 | 63.25726 | 53.7466296 | 60 | 10 | 5294.021 | 81.43011
163 | 5 | 0 | 9.3794 | 41.807 | 6.8 | 42.0136 | 44.74294 | 52.5110864 | 60 | 10 | 7293.606 | 80.75231
163 | 5 | 0 | 16.7198 | 40.546 | 8.6 | 34.1342 | 81.77158 | 51.2755432 | 60 | 10 | 8015.901 | 80.695
163 | 5 | 0 | 12.8457 | 35.308 | 13.2 | 38.6463 | 54.77153 | 54.3644568 | 60 | 10 | 1791.754 | 82.33063
163 | 5 | 0 | 16.5159 | 43.456 | 12.5 | 27.5281 | 70.97156 | 46.9510864 | 60 | 10 | 2388.259 | 82.33852
163 | 5 | 0 | 18.7588 | 39.867 | 10 | 31.3742 | 58.62868 | 54.3644568 | 60 | 10 | 6638.15625 | 80.78686
163 | 5 | 0 | 18.7588 | 38.509 | 5.9 | 36.8322 | 49.37152 | 54.9821728 | 60 | 10 | 13996.69 | 80.01778
0 | 0 | 0 | 16.2 | 31.8 | 10.6 | 41.4 | 160 | 44.44 | 25 | 1 | 167.0375 | 83.49494
0 | 0 | 0 | 16.2 | 31.8 | 10.6 | 41.4 | 160 | 44.44 | 25 | 10 | 297.3325 | 83.22275
0 | 0 | 0 | 16.2 | 31.8 | 10.6 | 41.4 | 160 | 44.44 | 25 | 100 | 6366.373 | 83.31955
0 | 0 | 0 | 16.2 | 31.8 | 10.6 | 41.4 | 160 | 44.44 | 25 | 1 | 167.0375 | 83.49494
0 | 0 | 0 | 16.2 | 31.8 | 10.6 | 41.4 | 160 | 44.44 | 25 | 10 | 297.3325 | 83.22275
0 | 0 | 0 | 16.2 | 31.8 | 10.6 | 41.4 | 160 | 44.44 | 25 | 100 | 6366.373 | 83.31955
0 | 0 | 0 | 17.3 | 33.4 | 8.6 | 40.7 | 98 | 47.7778 | 25 | 1 | 266.45 | 82.62946
0 | 0 | 0 | 17.3 | 33.4 | 8.6 | 40.7 | 98 | 47.7778 | 25 | 10 | 492.1502 | 82.43493
0 | 0 | 0 | 17.3 | 33.4 | 8.6 | 40.7 | 98 | 47.7778 | 25 | 100 | 5825.982 | 83.20901
0 | 0 | 0 | 17.3 | 33.4 | 8.6 | 40.7 | 98 | 47.7778 | 25 | 1 | 266.45 | 82.62946
0 | 0 | 0 | 17.3 | 33.4 | 8.6 | 40.7 | 98 | 47.7778 | 25 | 10 | 492.1502 | 82.43493
0 | 0 | 0 | 17.3 | 33.4 | 8.6 | 40.7 | 98 | 47.7778 | 25 | 100 | 5825.982 | 83.20901
0 | 0 | 0 | 20.5 | 25.1 | 8.6 | 45.8 | 135 | 47.7778 | 25 | 1 | 80.41743 | 84.76674
0 | 0 | 0 | 20.5 | 25.1 | 8.6 | 45.8 | 135 | 47.7778 | 25 | 10 | 134.5956 | 84.30523
0 | 0 | 0 | 20.5 | 25.1 | 8.6 | 45.8 | 135 | 47.7778 | 25 | 100 | 1556.911 | 84.61647
0 | 0 | 0 | 20.5 | 25.1 | 8.6 | 45.8 | 135 | 47.7778 | 25 | 1 | 80.41743 | 84.76674
0 | 0 | 0 | 20.5 | 25.1 | 8.6 | 45.8 | 135 | 47.7778 | 25 | 10 | 134.5956 | 84.30523
0 | 0 | 0 | 20.5 | 25.1 | 8.6 | 45.8 | 135 | 47.7778 | 25 | 100 | 1556.911 | 84.61647
0 | 0 | 0 | 5 | 35.3 | 6.6 | 53.1 | 53 | 48.8889 | 25 | 1 | 219.5125 | 82.65807
0 | 0 | 0 | 5 | 35.3 | 6.6 | 53.1 | 53 | 48.8889 | 25 | 10 | 439.7811 | 82.03793
0 | 0 | 0 | 5 | 35.3 | 6.6 | 53.1 | 53 | 48.8889 | 25 | 1 | 219.5125 | 82.65807
0 | 0 | 0 | 20.1 | 30 | 5.1 | 44.8 | 70 | 49.4444 | 25 | 1 | 274.6224 | 82.94883
0 | 0 | 0 | 20.1 | 30 | 5.1 | 44.8 | 70 | 49.4444 | 25 | 10 | 473.0877 | 82.80103
0 | 0 | 0 | 20.1 | 30 | 5.1 | 44.8 | 70 | 49.4444 | 25 | 100 | 3982.835 | 83.12582
0 | 0 | 0 | 20.1 | 30 | 5.1 | 44.8 | 70 | 49.4444 | 25 | 1 | 274.6224 | 82.94883
0 | 0 | 0 | 20.1 | 30 | 5.1 | 44.8 | 70 | 49.4444 | 25 | 10 | 473.0877 | 82.80103
0 | 0 | 0 | 20.1 | 30 | 5.1 | 44.8 | 70 | 49.4444 | 25 | 100 | 3982.835 | 83.12582
0 | 0 | 0 | 10.1 | 37.1 | 12.9 | 39.9 | 133 | 42.7778 | 25 | 0.1 | 155.2356 | 83.17455
0 | 0 | 0 | 10.1 | 37.1 | 12.9 | 39.9 | 133 | 42.7778 | 25 | 1 | 166.3688 | 83.08964
0 | 0 | 0 | 10.1 | 37.1 | 12.9 | 39.9 | 133 | 42.7778 | 25 | 10 | 359.466 | 82.56089
0 | 0 | 0 | 10.1 | 37.1 | 12.9 | 39.9 | 133 | 42.7778 | 25 | 100 | 11418.51 | 82.92083
0 | 0 | 0 | 10.1 | 37.1 | 12.9 | 39.9 | 133 | 42.7778 | 25 | 0.1 | 155.2356 | 83.17455
0 | 0 | 0 | 10.1 | 37.1 | 12.9 | 39.9 | 133 | 42.7778 | 25 | 1 | 166.3688 | 83.08964
0 | 0 | 0 | 10.1 | 37.1 | 12.9 | 39.9 | 133 | 42.7778 | 25 | 10 | 359.466 | 82.56089
0 | 0 | 0 | 10.1 | 37.1 | 12.9 | 39.9 | 133 | 42.7778 | 25 | 100 | 11418.51 | 82.92083
0 | 0 | 0 | 10.1 | 37.1 | 12.9 | 39.9 | 133 | 42.7778 | 45 | 0.1 | 86.66957 | 84.74322
0 | 0 | 0 | 10.1 | 37.1 | 12.9 | 39.9 | 133 | 42.7778 | 45 | 1 | 92.08391 | 84.67205
0 | 0 | 0 | 10.1 | 37.1 | 12.9 | 39.9 | 133 | 42.7778 | 45 | 10 | 174.375 | 84.08426
0 | 0 | 0 | 10.1 | 37.1 | 12.9 | 39.9 | 133 | 42.7778 | 45 | 100 | 3695.568 | 84.9547
0 | 0 | 0 | 10.1 | 37.1 | 12.9 | 39.9 | 133 | 42.7778 | 45 | 0.1 | 86.66957 | 84.74322
0 | 0 | 0 | 10.1 | 37.1 | 12.9 | 39.9 | 133 | 42.7778 | 45 | 1 | 92.08391 | 84.67205
0 | 0 | 0 | 10.1 | 37.1 | 12.9 | 39.9 | 133 | 42.7778 | 45 | 10 | 174.375 | 84.08426
0 | 0 | 0 | 10.1 | 37.1 | 12.9 | 39.9 | 133 | 42.7778 | 45 | 100 | 3695.568 | 84.9547
0 | 0 | 0 | 13.3 | 37.7 | 9.6 | 39.4 | 55 | 50 | 25 | 0.1 | 225.5055 | 82.52518
0 | 0 | 0 | 13.3 | 37.7 | 9.6 | 39.4 | 55 | 50 | 25 | 1 | 239.6325 | 82.46257
0 | 0 | 0 | 13.3 | 37.7 | 9.6 | 39.4 | 55 | 50 | 25 | 10 | 462.5641 | 82.0834
0 | 0 | 0 | 13.3 | 37.7 | 9.6 | 39.4 | 55 | 50 | 25 | 0.1 | 225.5055 | 82.52518
0 | 0 | 0 | 13.3 | 37.7 | 9.6 | 39.4 | 55 | 50 | 25 | 1 | 239.6325 | 82.46257
0 | 0 | 0 | 13.3 | 37.7 | 9.6 | 39.4 | 55 | 50 | 25 | 10 | 462.5641 | 82.0834
0 | 0 | 0 | 13.3 | 37.7 | 9.6 | 39.4 | 55 | 50 | 45 | 0.1 | 175.6748 | 83.50685
0 | 0 | 0 | 13.3 | 37.7 | 9.6 | 39.4 | 55 | 50 | 45 | 1 | 186.0707 | 83.45164
0 | 0 | 0 | 13.3 | 37.7 | 9.6 | 39.4 | 55 | 50 | 45 | 10 | 344.9012 | 83.19807
0 | 0 | 0 | 13.3 | 37.7 | 9.6 | 39.4 | 55 | 50 | 45 | 100 | 3078.213 | 84.19508
0 | 0 | 0 | 13.3 | 37.7 | 9.6 | 39.4 | 55 | 50 | 45 | 0.1 | 175.6748 | 83.50685
0 | 0 | 0 | 13.3 | 37.7 | 9.6 | 39.4 | 55 | 50 | 45 | 1 | 186.0707 | 83.45164
0 | 0 | 0 | 13.3 | 37.7 | 9.6 | 39.4 | 55 | 50 | 45 | 10 | 344.9012 | 83.19807
0 | 0 | 0 | 13.3 | 37.7 | 9.6 | 39.4 | 55 | 50 | 45 | 100 | 3078.213 | 84.19508
0 | 0 | 0 | 12.8 | 53.3 | 3.6 | 30.3 | 91 | 48 | -10.16 | 100 | 316385984 | 19.43695
0 | 0 | 0 | 12.8 | 53.3 | 3.6 | 30.3 | 91 | 48 | -10.12 | 70.8 | 270380416 | 20.46734
0 | 0 | 0 | 12.8 | 53.3 | 3.6 | 30.3 | 91 | 48 | -10.07 | 50.1 | 223847328 | 22.21205
0 | 0 | 0 | 12.8 | 53.3 | 3.6 | 30.3 | 91 | 48 | -9.99 | 35.5 | 191257968 | 23.91907
0 | 0 | 0 | 12.8 | 53.3 | 3.6 | 30.3 | 91 | 48 | -9.9 | 25.1 | 166354592 | 25.34499
0 | 0 | 0 | 12.8 | 53.3 | 3.6 | 30.3 | 91 | 48 | -9.77 | 17.8 | 144832176 | 26.56741
0 | 0 | 0 | 12.8 | 53.3 | 3.6 | 30.3 | 91 | 48 | -9.6 | 12.6 | 127206416 | 27.70275
0 | 0 | 0 | 12.8 | 53.3 | 3.6 | 30.3 | 91 | 48 | -9.39 | 8.91 | 111762968 | 28.84715
0 | 0 | 0 | 12.8 | 53.3 | 3.6 | 30.3 | 91 | 48 | -9.14 | 6.31 | 94344992 | 30.33349
0 | 0 | 0 | 12.8 | 53.3 | 3.6 | 30.3 | 91 | 48 | -8.89 | 4.47 | 81544040 | 31.65813
0 | 0 | 0 | 12.8 | 53.3 | 3.6 | 30.3 | 91 | 48 | -8.68 | 3.16 | 72561088 | 32.74915
0 | 0 | 0 | 12.8 | 53.3 | 3.6 | 30.3 | 91 | 48 | -8.47 | 2.24 | 66474256 | 33.59793
0 | 0 | 0 | 12.8 | 53.3 | 3.6 | 30.3 | 91 | 48 | -8.27 | 1.58 | 62158496 | 34.26718
0 | 0 | 0 | 12.8 | 53.3 | 3.6 | 30.3 | 91 | 48 | -8.12 | 1.12 | 59263308 | 34.75168
0 | 0 | 0 | 12.8 | 53.3 | 3.6 | 30.3 | 91 | 48 | -8.1 | 0.794 | 57718368 | 35.01565
0 | 0 | 0 | 12.8 | 53.3 | 3.6 | 30.3 | 91 | 48 | -8.29 | 0.562 | 57626300 | 35.00703
0 | 0 | 0 | 12.8 | 53.3 | 3.6 | 30.3 | 91 | 48 | -8.75 | 0.398 | 59245232 | 34.68727
0 | 0 | 0 | 12.8 | 53.3 | 3.6 | 30.3 | 91 | 48 | -9.43 | 0.282 | 62202380 | 34.13692
0 | 0 | 0 | 12.8 | 53.3 | 3.6 | 30.3 | 91 | 48 | -10.22 | 0.2 | 66086528 | 33.47049
0 | 0 | 0 | 12.8 | 53.3 | 3.6 | 30.3 | 91 | 48 | -10.54 | 0.141 | 67596192 | 33.22269
0 | 0 | 0 | 12.8 | 53.3 | 3.6 | 30.3 | 91 | 48 | -0.09 | 100 | 163173104 | 26.24847
0 | 0 | 0 | 12.8 | 53.3 | 3.6 | 30.3 | 91 | 48 | -0.07 | 70.8 | 141059232 | 27.37488
0 | 0 | 0 | 12.8 | 53.3 | 3.6 | 30.3 | 91 | 48 | -0.03 | 50.1 | 123249424 | 28.40796
0 | 0 | 0 | 12.8 | 53.3 | 3.6 | 30.3 | 91 | 48 | 0.03 | 35.5 | 102616600 | 30.0356
0 | 0 | 0 | 12.8 | 53.3 | 3.6 | 30.3 | 91 | 48 | 0.1 | 25.1 | 85196696 | 31.88337
0 | 0 | 0 | 12.8 | 53.3 | 3.6 | 30.3 | 91 | 48 | 0.19 | 17.8 | 72104840 | 33.62088
0 | 0 | 0 | 12.8 | 53.3 | 3.6 | 30.3 | 91 | 48 | 0.3 | 12.6 | 60845656 | 35.39042
0 | 0 | 0 | 12.8 | 53.3 | 3.6 | 30.3 | 91 | 48 | 0.42 | 8.91 | 45609900 | 37.68596
0 | 0 | 0 | 12.8 | 53.3 | 3.6 | 30.3 | 91 | 48 | 0.52 | 6.31 | 33615560 | 40.07324
0 | 0 | 0 | 12.8 | 53.3 | 3.6 | 30.3 | 91 | 48 | 0.64 | 4.47 | 25636028 | 42.03256
0 | 0 | 0 | 12.8 | 53.3 | 3.6 | 30.3 | 91 | 48 | 0.75 | 3.16 | 20966262 | 43.52659
0 | 0 | 0 | 12.8 | 53.3 | 3.6 | 30.3 | 91 | 48 | 0.89 | 2.24 | 17873226 | 44.723
0 | 0 | 0 | 12.8 | 53.3 | 3.6 | 30.3 | 91 | 48 | 1.02 | 1.58 | 15837580 | 45.64939
0 | 0 | 0 | 12.8 | 53.3 | 3.6 | 30.3 | 91 | 48 | 1.09 | 1.12 | 14598669 | 46.27768
0 | 0 | 0 | 12.8 | 53.3 | 3.6 | 30.3 | 91 | 48 | 1.04 | 0.794 | 13983495 | 46.58541
0 | 0 | 0 | 12.8 | 53.3 | 3.6 | 30.3 | 91 | 48 | 0.79 | 0.562 | 14131040 | 46.47141
0 | 0 | 0 | 12.8 | 53.3 | 3.6 | 30.3 | 91 | 48 | 0.28 | 0.398 | 15176190 | 45.87708
0 | 0 | 0 | 12.8 | 53.3 | 3.6 | 30.3 | 91 | 48 | -0.26 | 0.282 | 16447915 | 45.20176
0 | 0 | 0 | 12.8 | 53.3 | 3.6 | 30.3 | 91 | 48 | -0.47 | 0.2 | 16873846 | 44.98343
0 | 0 | 0 | 12.8 | 53.3 | 3.6 | 30.3 | 91 | 48 | -0.16 | 0.141 | 15822030 | 45.50744
0 | 0 | 0 | 12.8 | 53.3 | 3.6 | 30.3 | 91 | 48 | 0.21 | 0.1 | 14658713 | 46.1184
0 | 0 | 0 | 12.8 | 53.3 | 3.6 | 30.3 | 91 | 48 | 9.91 | 100 | 56068616 | 37.13791
0 | 0 | 0 | 12.8 | 53.3 | 3.6 | 30.3 | 91 | 48 | 9.92 | 70.8 | 46904128 | 38.68329
0 | 0 | 0 | 12.8 | 53.3 | 3.6 | 30.3 | 91 | 48 | 9.94 | 50.1 | 38712532 | 40.05214
0 | 0 | 0 | 12.8 | 53.3 | 3.6 | 30.3 | 91 | 48 | 9.97 | 35.5 | 31239402 | 41.57301
0 | 0 | 0 | 12.8 | 53.3 | 3.6 | 30.3 | 91 | 48 | 10.01 | 25.1 | 24382274 | 43.31127
0 | 0 | 0 | 12.8 | 53.3 | 3.6 | 30.3 | 91 | 48 | 10.04 | 17.8 | 18855004 | 45.25961
0 | 0 | 0 | 12.8 | 53.3 | 3.6 | 30.3 | 91 | 48 | 10.07 | 12.6 | 14472771 | 47.25317
0 | 0 | 0 | 12.8 | 53.3 | 3.6 | 30.3 | 91 | 48 | 10.12 | 8.91 | 9632508 | 50.38195
0 | 0 | 0 | 12.8 | 53.3 | 3.6 | 30.3 | 91 | 48 | 10.17 | 6.31 | 6314357.5 | 53.43275
0 | 0 | 0 | 12.8 | 53.3 | 3.6 | 30.3 | 91 | 48 | 10.23 | 4.47 | 4515307 | 55.57635
0 | 0 | 0 | 12.8 | 53.3 | 3.6 | 30.3 | 91 | 48 | 10.3 | 3.16 | 3378775 | 57.07925
0 | 0 | 0 | 12.8 | 53.3 | 3.6 | 30.3 | 91 | 48 | 10.38 | 2.24 | 2741366.25 | 58.1326
0 | 0 | 0 | 12.8 | 53.3 | 3.6 | 30.3 | 91 | 48 | 10.46 | 1.58 | 2343688 | 58.92081
0 | 0 | 0 | 12.8 | 53.3 | 3.6 | 30.3 | 91 | 48 | 10.52 | 1.12 | 2079874.625 | 59.49063
0 | 0 | 0 | 12.8 | 53.3 | 3.6 | 30.3 | 91 | 48 | 10.51 | 0.794 | 1925109.375 | 59.85338
0 | 0 | 0 | 12.8 | 53.3 | 3.6 | 30.3 | 91 | 48 | 10.37 | 0.562 | 1878332.875 | 59.96671
0 | 0 | 0 | 12.8 | 53.3 | 3.6 | 30.3 | 91 | 48 | 10.09 | 0.398 | 1924090.625 | 59.84808
0 | 0 | 0 | 12.8 | 53.3 | 3.6 | 30.3 | 91 | 48 | 9.83 | 0.282 | 1985090.125 | 59.69651
0 | 0 | 0 | 12.8 | 53.3 | 3.6 | 30.3 | 91 | 48 | 9.76 | 0.2 | 1977175.75 | 59.71395
0 | 0 | 0 | 12.8 | 53.3 | 3.6 | 30.3 | 91 | 48 | 9.95 | 0.141 | 1865910.125 | 59.99019
0 | 0 | 0 | 12.8 | 53.3 | 3.6 | 30.3 | 91 | 48 | 10.12 | 0.1 | 1776784.875 | 60.22476
0 | 0 | 0 | 12.8 | 53.3 | 3.6 | 30.3 | 91 | 48 | 19.91 | 100 | 10326449 | 52.89542
0 | 0 | 0 | 12.8 | 53.3 | 3.6 | 30.3 | 91 | 48 | 19.91 | 70.8 | 7423986 | 54.98149
0 | 0 | 0 | 12.8 | 53.3 | 3.6 | 30.3 | 91 | 48 | 19.91 | 50.1 | 6368143.5 | 55.66035
0 | 0 | 0 | 12.8 | 53.3 | 3.6 | 30.3 | 91 | 48 | 19.92 | 35.5 | 5735011.5 | 55.86077
0 | 0 | 0 | 12.8 | 53.3 | 3.6 | 30.3 | 91 | 48 | 19.92 | 25.1 | 5034413.5 | 56.13436
0 | 0 | 0 | 12.8 | 53.3 | 3.6 | 30.3 | 91 | 48 | 19.92 | 17.8 | 4032557.25 | 57.07373
0 | 0 | 0 | 12.8 | 53.3 | 3.6 | 30.3 | 91 | 48 | 19.93 | 12.6 | 2475687.75 | 59.342
0 | 0 | 0 | 12.8 | 53.3 | 3.6 | 30.3 | 91 | 48 | 19.93 | 8.91 | 1279255.25 | 62.48755
0 | 0 | 0 | 12.8 | 53.3 | 3.6 | 30.3 | 91 | 48 | 19.94 | 6.31 | 783570.375 | 64.48541
0 | 0 | 0 | 12.8 | 53.3 | 3.6 | 30.3 | 91 | 48 | 19.94 | 4.47 | 559904.4375 | 65.66706
0 | 0 | 0 | 12.8 | 53.3 | 3.6 | 30.3 | 91 | 48 | 19.95 | 3.16 | 441932.7 | 66.44331
0 | 0 | 0 | 12.8 | 53.3 | 3.6 | 30.3 | 91 | 48 | 19.96 | 2.24 | 376249.1875 | 66.94535
0 | 0 | 0 | 12.8 | 53.3 | 3.6 | 30.3 | 91 | 48 | 19.97 | 1.58 | 335750 | 67.29369
0 | 0 | 0 | 12.8 | 53.3 | 3.6 | 30.3 | 91 | 48 | 19.99 | 1.12 | 309396.8 | 67.54605
0 | 0 | 0 | 12.8 | 53.3 | 3.6 | 30.3 | 91 | 48 | 20.02 | 0.794 | 291025 | 67.72866
0 | 0 | 0 | 12.8 | 53.3 | 3.6 | 30.3 | 91 | 48 | 20.04 | 0.562 | 278557.1 | 67.85567
0 | 0 | 0 | 12.8 | 53.3 | 3.6 | 30.3 | 91 | 48 | 20.04 | 0.398 | 270754.9 | 67.93739
0 | 0 | 0 | 12.8 | 53.3 | 3.6 | 30.3 | 91 | 48 | 20.02 | 0.282 | 266324.25 | 67.98366
0 | 0 | 0 | 12.8 | 53.3 | 3.6 | 30.3 | 91 | 48 | 19.99 | 0.2 | 263975.375 | 68.00732
0 | 0 | 0 | 12.8 | 53.3 | 3.6 | 30.3 | 91 | 48 | 19.98 | 0.141 | 261649.2 | 68.03223
0 | 0 | 0 | 12.8 | 53.3 | 3.6 | 30.3 | 91 | 48 | 20 | 0.1 | 258814.8 | 68.06484
0 | 0 | 0 | 12.8 | 53.3 | 3.6 | 30.3 | 91 | 48 | 29.91 | 100 | 2826240.25 | 62.6755
0 | 0 | 0 | 12.8 | 53.3 | 3.6 | 30.3 | 91 | 48 | 29.9 | 70.8 | 2231667 | 63.07884
0 | 0 | 0 | 12.8 | 53.3 | 3.6 | 30.3 | 91 | 48 | 29.88 | 50.1 | 1722321 | 63.47758
0 | 0 | 0 | 12.8 | 53.3 | 3.6 | 30.3 | 91 | 48 | 29.86 | 35.5 | 1254057.5 | 64.0746
0 | 0 | 0 | 12.8 | 53.3 | 3.6 | 30.3 | 91 | 48 | 29.85 | 25.1 | 961071 | 64.56987
0 | 0 | 0 | 12.8 | 53.3 | 3.6 | 30.3 | 91 | 48 | 29.82 | 17.8 | 632731.5625 | 65.85116
0 | 0 | 0 | 12.8 | 53.3 | 3.6 | 30.3 | 91 | 48 | 29.8 | 12.6 | 359826.7 | 67.58823
0 | 0 | 0 | 12.8 | 53.3 | 3.6 | 30.3 | 91 | 48 | 29.76 | 8.91 | 202479.1875 | 69.28119
0 | 0 | 0 | 12.8 | 53.3 | 3.6 | 30.3 | 91 | 48 | 29.72 | 6.31 | 134421.4 | 70.52317
0 | 0 | 0 | 12.8 | 53.3 | 3.6 | 30.3 | 91 | 48 | 29.67 | 4.47 | 100905.8 | 71.4165
0 | 0 | 0 | 12.8 | 53.3 | 3.6 | 30.3 | 91 | 48 | 29.62 | 3.16 | 82415.01 | 72.05141
0 | 0 | 0 | 12.8 | 53.3 | 3.6 | 30.3 | 91 | 48 | 29.56 | 2.24 | 71771.93 | 72.48637
0 | 0 | 0 | 12.8 | 53.3 | 3.6 | 30.3 | 91 | 48 | 29.51 | 1.58 | 65071.03125 | 72.79594
0 | 0 | 0 | 12.8 | 53.3 | 3.6 | 30.3 | 91 | 48 | 29.49 | 1.12 | 60621.18 | 73.02119
0 | 0 | 0 | 12.8 | 53.3 | 3.6 | 30.3 | 91 | 48 | 29.54 | 0.794 | 57028.06 | 73.21894
0 | 0 | 0 | 12.8 | 53.3 | 3.6 | 30.3 | 91 | 48 | 29.72 | 0.562 | 53278.56 | 73.44511
0 | 0 | 0 | 12.8 | 53.3 | 3.6 | 30.3 | 91 | 48 | 29.99 | 0.398 | 49613.6 | 73.68681
0 | 0 | 0 | 12.8 | 53.3 | 3.6 | 30.3 | 91 | 48 | 30.2 | 0.282 | 47180.09375 | 73.85851
0 | 0 | 0 | 12.8 | 53.3 | 3.6 | 30.3 | 91 | 48 | 30.21 | 0.2 | 46545.61 | 73.90283
0 | 0 | 0 | 12.8 | 53.3 | 3.6 | 30.3 | 91 | 48 | 30.02 | 0.141 | 47428.53 | 73.8335
0 | 0 | 0 | 12.8 | 53.3 | 3.6 | 30.3 | 91 | 48 | 29.89 | 0.1 | 48079.17 | 73.78361
163 | 5 | 0 | 14.6 | 51.6 | 3.6 | 30.2 | 70.2 | 53.576736 | 9.92 | 100 | 71496656 | 33.59614
163 | 5 | 0 | 14.6 | 51.6 | 3.6 | 30.2 | 70.2 | 53.576736 | 9.93 | 70.8 | 59394016 | 35.11306
163 | 5 | 0 | 14.6 | 51.6 | 3.6 | 30.2 | 70.2 | 53.576736 | 9.94 | 50.1 | 48372808 | 36.50584
163 | 5 | 0 | 14.6 | 51.6 | 3.6 | 30.2 | 70.2 | 53.576736 | 9.95 | 35.5 | 39460332 | 37.9058
163 | 5 | 0 | 14.6 | 51.6 | 3.6 | 30.2 | 70.2 | 53.576736 | 9.96 | 25.1 | 30714394 | 39.66693
163 | 5 | 0 | 14.6 | 51.6 | 3.6 | 30.2 | 70.2 | 53.576736 | 9.98 | 17.8 | 24670816 | 41.23681
163 | 5 | 0 | 14.6 | 51.6 | 3.6 | 30.2 | 70.2 | 53.576736 | 9.99 | 12.6 | 20433562 | 42.65032
163 | 5 | 0 | 14.6 | 51.6 | 3.6 | 30.2 | 70.2 | 53.576736 | 10.01 | 8.91 | 16974236 | 44.05265
163 | 5 | 0 | 14.6 | 51.6 | 3.6 | 30.2 | 70.2 | 53.576736 | 10.03 | 6.31 | 12832832 | 45.95468
163 | 5 | 0 | 14.6 | 51.6 | 3.6 | 30.2 | 70.2 | 53.576736 | 10.05 | 4.47 | 9442920 | 47.92439
163 | 5 | 0 | 14.6 | 51.6 | 3.6 | 30.2 | 70.2 | 53.576736 | 10.08 | 3.16 | 7404576.5 | 49.45475
163 | 5 | 0 | 14.6 | 51.6 | 3.6 | 30.2 | 70.2 | 53.576736 | 10.11 | 2.24 | 6195564.5 | 50.58576
163 | 5 | 0 | 14.6 | 51.6 | 3.6 | 30.2 | 70.2 | 53.576736 | 10.14 | 1.58 | 5440633.5 | 51.42707
163 | 5 | 0 | 14.6 | 51.6 | 3.6 | 30.2 | 70.2 | 53.576736 | 10.16 | 1.12 | 4943493.5 | 52.02167
163 | 5 | 0 | 14.6 | 51.6 | 3.6 | 30.2 | 70.2 | 53.576736 | 10.16 | 0.794 | 4614020.5 | 52.41612
163 | 5 | 0 | 14.6 | 51.6 | 3.6 | 30.2 | 70.2 | 53.576736 | 10.11 | 0.562 | 4453365.5 | 52.61495
163 | 5 | 0 | 14.6 | 51.6 | 3.6 | 30.2 | 70.2 | 53.576736 | 10.02 | 0.398 | 4408468.5 | 52.66439
163 | 5 | 0 | 14.6 | 51.6 | 3.6 | 30.2 | 70.2 | 53.576736 | 9.94 | 0.282 | 4396549 | 52.67201
163 | 5 | 0 | 14.6 | 51.6 | 3.6 | 30.2 | 70.2 | 53.576736 | 9.93 | 0.2 | 4332740 | 52.75541
163 | 5 | 0 | 14.6 | 51.6 | 3.6 | 30.2 | 70.2 | 53.576736 | 10 | 0.141 | 4198062 | 52.94516
163 | 5 | 0 | 14.6 | 51.6 | 3.6 | 30.2 | 70.2 | 53.576736 | 10.04 | 0.1 | 4123249 | 53.05025
163 | 5 | 0 | 14.6 | 51.6 | 3.6 | 30.2 | 70.2 | 53.576736 | 9.92 | 100 | 71496656 | 33.59614
163 | 5 | 0 | 14.6 | 51.6 | 3.6 | 30.2 | 70.2 | 53.576736 | 9.93 | 70.8 | 59394016 | 35.11306
163 | 5 | 0 | 14.6 | 51.6 | 3.6 | 30.2 | 70.2 | 53.576736 | 9.94 | 50.1 | 48372808 | 36.50584
163 | 5 | 0 | 14.6 | 51.6 | 3.6 | 30.2 | 70.2 | 53.576736 | 9.95 | 35.5 | 39460332 | 37.9058
163 | 5 | 0 | 14.6 | 51.6 | 3.6 | 30.2 | 70.2 | 53.576736 | 9.96 | 25.1 | 30714394 | 39.66693
163 | 5 | 0 | 14.6 | 51.6 | 3.6 | 30.2 | 70.2 | 53.576736 | 9.98 | 17.8 | 24670816 | 41.23681
163 | 5 | 0 | 14.6 | 51.6 | 3.6 | 30.2 | 70.2 | 53.576736 | 9.99 | 12.6 | 20433562 | 42.65032
163 | 5 | 0 | 14.6 | 51.6 | 3.6 | 30.2 | 70.2 | 53.576736 | 10.01 | 8.91 | 16974236 | 44.05265
163 | 5 | 0 | 14.6 | 51.6 | 3.6 | 30.2 | 70.2 | 53.576736 | 10.03 | 6.31 | 12832832 | 45.95468
163 | 5 | 0 | 14.6 | 51.6 | 3.6 | 30.2 | 70.2 | 53.576736 | 10.05 | 4.47 | 9442920 | 47.92439
163 | 5 | 0 | 14.6 | 51.6 | 3.6 | 30.2 | 70.2 | 53.576736 | 10.08 | 3.16 | 7404576.5 | 49.45475
163 | 5 | 0 | 14.6 | 51.6 | 3.6 | 30.2 | 70.2 | 53.576736 | 10.11 | 2.24 | 6195564.5 | 50.58576
163 | 5 | 0 | 14.6 | 51.6 | 3.6 | 30.2 | 70.2 | 53.576736 | 10.14 | 1.58 | 5440633.5 | 51.42707
163 | 5 | 0 | 14.6 | 51.6 | 3.6 | 30.2 | 70.2 | 53.576736 | 10.16 | 1.12 | 4943493.5 | 52.02167
163 | 5 | 0 | 14.6 | 51.6 | 3.6 | 30.2 | 70.2 | 53.576736 | 10.16 | 0.794 | 4614020.5 | 52.41612
163 | 5 | 0 | 14.6 | 51.6 | 3.6 | 30.2 | 70.2 | 53.576736 | 10.11 | 0.562 | 4453365.5 | 52.61495
163 | 5 | 0 | 14.6 | 51.6 | 3.6 | 30.2 | 70.2 | 53.576736 | 10.02 | 0.398 | 4408468.5 | 52.66439
163 | 5 | 0 | 14.6 | 51.6 | 3.6 | 30.2 | 70.2 | 53.576736 | 9.94 | 0.282 | 4396549 | 52.67201
163 | 5 | 0 | 14.6 | 51.6 | 3.6 | 30.2 | 70.2 | 53.576736 | 9.93 | 0.2 | 4332740 | 52.75541
163 | 5 | 0 | 14.6 | 51.6 | 3.6 | 30.2 | 70.2 | 53.576736 | 10 | 0.141 | 4198062 | 52.94516
163 | 5 | 0 | 14.6 | 51.6 | 3.6 | 30.2 | 70.2 | 53.576736 | 10.04 | 0.1 | 4123249 | 53.05025
163 | 5 | 0 | 14.6 | 51.6 | 3.6 | 30.2 | 70.2 | 53.576736 | 19.92 | 100 | 18221642 | 46.11603
163 | 5 | 0 | 14.6 | 51.6 | 3.6 | 30.2 | 70.2 | 53.576736 | 19.92 | 70.8 | 13870017 | 47.31141
163 | 5 | 0 | 14.6 | 51.6 | 3.6 | 30.2 | 70.2 | 53.576736 | 19.92 | 50.1 | 10730048 | 48.81718
163 | 5 | 0 | 14.6 | 51.6 | 3.6 | 30.2 | 70.2 | 53.576736 | 19.92 | 35.5 | 9018148 | 49.71202
163 | 5 | 0 | 14.6 | 51.6 | 3.6 | 30.2 | 70.2 | 53.576736 | 19.92 | 25.1 | 7276284 | 50.49368
163 | 5 | 0 | 14.6 | 51.6 | 3.6 | 30.2 | 70.2 | 53.576736 | 19.91 | 17.8 | 5574660 | 51.74135
163 | 5 | 0 | 14.6 | 51.6 | 3.6 | 30.2 | 70.2 | 53.576736 | 19.91 | 12.6 | 4015101 | 53.39163
163 | 5 | 0 | 14.6 | 51.6 | 3.6 | 30.2 | 70.2 | 53.576736 | 19.9 | 8.91 | 2699017.25 | 55.21811
163 | 5 | 0 | 14.6 | 51.6 | 3.6 | 30.2 | 70.2 | 53.576736 | 19.89 | 6.31 | 1725421.5 | 57.30782
163 | 5 | 0 | 14.6 | 51.6 | 3.6 | 30.2 | 70.2 | 53.576736 | 19.88 | 4.47 | 1218046.875 | 58.94793
163 | 5 | 0 | 14.6 | 51.6 | 3.6 | 30.2 | 70.2 | 53.576736 | 19.88 | 3.16 | 946710.625 | 60.16362
163 | 5 | 0 | 14.6 | 51.6 | 3.6 | 30.2 | 70.2 | 53.576736 | 19.86 | 2.24 | 798771.25 | 60.9719
163 | 5 | 0 | 14.6 | 51.6 | 3.6 | 30.2 | 70.2 | 53.576736 | 19.86 | 1.58 | 704999.875 | 61.57259
163 | 5 | 0 | 14.6 | 51.6 | 3.6 | 30.2 | 70.2 | 53.576736 | 19.86 | 1.12 | 646234.5 | 61.99476
163 | 5 | 0 | 14.6 | 51.6 | 3.6 | 30.2 | 70.2 | 53.576736 | 19.89 | 0.794 | 604687.8125 | 62.30876
163 | 5 | 0 | 14.6 | 51.6 | 3.6 | 30.2 | 70.2 | 53.576736 | 19.94 | 0.562 | 573756.9375 | 62.55338
163 | 5 | 0 | 14.6 | 51.6 | 3.6 | 30.2 | 70.2 | 53.576736 | 20.02 | 0.398 | 548366.8125 | 62.76333
163 | 5 | 0 | 14.6 | 51.6 | 3.6 | 30.2 | 70.2 | 53.576736 | 20.07 | 0.282 | 532690.875 | 62.8968
163 | 5 | 0 | 14.6 | 51.6 | 3.6 | 30.2 | 70.2 | 53.576736 | 20.05 | 0.2 | 527023.375 | 62.94765
163 | 5 | 0 | 14.6 | 51.6 | 3.6 | 30.2 | 70.2 | 53.576736 | 19.99 | 0.141 | 527029.4375 | 62.95002
163 | 5 | 0 | 14.6 | 51.6 | 3.6 | 30.2 | 70.2 | 53.576736 | 19.97 | 0.1 | 525104.9375 | 62.96798
163 | 5 | 0 | 14.6 | 51.6 | 3.6 | 30.2 | 70.2 | 53.576736 | 29.92 | 100 | 4506737.5 | 57.80832
163 | 5 | 0 | 14.6 | 51.6 | 3.6 | 30.2 | 70.2 | 53.576736 | 29.91 | 70.8 | 3437040.25 | 58.41104
163 | 5 | 0 | 14.6 | 51.6 | 3.6 | 30.2 | 70.2 | 53.576736 | 29.9 | 50.1 | 2538884.5 | 58.86445
163 | 5 | 0 | 14.6 | 51.6 | 3.6 | 30.2 | 70.2 | 53.576736 | 29.88 | 35.5 | 1826397.75 | 59.12082
163 | 5 | 0 | 14.6 | 51.6 | 3.6 | 30.2 | 70.2 | 53.576736 | 29.86 | 25.1 | 1379158.125 | 59.59301
163 | 5 | 0 | 14.6 | 51.6 | 3.6 | 30.2 | 70.2 | 53.576736 | 29.84 | 17.8 | 1054923.125 | 60.29587
163 | 5 | 0 | 14.6 | 51.6 | 3.6 | 30.2 | 70.2 | 53.576736 | 29.81 | 12.6 | 733398.5625 | 61.54908
163 | 5 | 0 | 14.6 | 51.6 | 3.6 | 30.2 | 70.2 | 53.576736 | 29.78 | 8.91 | 473738.5625 | 63.38427
163 | 5 | 0 | 14.6 | 51.6 | 3.6 | 30.2 | 70.2 | 53.576736 | 29.75 | 6.31 | 318550.8 | 65.18851
163 | 5 | 0 | 14.6 | 51.6 | 3.6 | 30.2 | 70.2 | 53.576736 | 29.7 | 4.47 | 243872.75 | 66.36004
163 | 5 | 0 | 14.6 | 51.6 | 3.6 | 30.2 | 70.2 | 53.576736 | 29.66 | 3.16 | 203221.7 | 67.12329
163 | 5 | 0 | 14.6 | 51.6 | 3.6 | 30.2 | 70.2 | 53.576736 | 29.62 | 2.24 | 180560.6 | 67.53194
163 | 5 | 0 | 14.6 | 51.6 | 3.6 | 30.2 | 70.2 | 53.576736 | 29.58 | 1.58 | 166088 | 67.81277
163 | 5 | 0 | 14.6 | 51.6 | 3.6 | 30.2 | 70.2 | 53.576736 | 29.57 | 1.12 | 156381.3 | 68.01598
163 | 5 | 0 | 14.6 | 51.6 | 3.6 | 30.2 | 70.2 | 53.576736 | 29.63 | 0.794 | 148678.6 | 68.18673
163 | 5 | 0 | 14.6 | 51.6 | 3.6 | 30.2 | 70.2 | 53.576736 | 29.8 | 0.562 | 141496.75 | 68.35367
163 | 5 | 0 | 14.6 | 51.6 | 3.6 | 30.2 | 70.2 | 53.576736 | 30.04 | 0.398 | 135914.8 | 68.49452
163 | 5 | 0 | 14.6 | 51.6 | 3.6 | 30.2 | 70.2 | 53.576736 | 30.19 | 0.282 | 133090.5 | 68.57272
163 | 5 | 0 | 14.6 | 51.6 | 3.6 | 30.2 | 70.2 | 53.576736 | 30.15 | 0.2 | 132185.6 | 68.59545
163 | 5 | 0 | 14.6 | 51.6 | 3.6 | 30.2 | 70.2 | 53.576736 | 29.97 | 0.141 | 132579.5 | 68.57919
163 | 5 | 0 | 14.6 | 51.6 | 3.6 | 30.2 | 70.2 | 53.576736 | 29.92 | 0.1 | 132415.5 | 68.58244
100 | 20 | 2.1 | 18.6 | 43.9 | 3.6 | 33.9 | 44.2 | 58.1576736 | -5.11 | 100 | 243981968 | 17.4728
100 | 20 | 2.1 | 18.6 | 43.9 | 3.6 | 33.9 | 44.2 | 58.1576736 | -5.09 | 70.8 | 192194864 | 18.5008
100 | 20 | 2.1 | 18.6 | 43.9 | 3.6 | 33.9 | 44.2 | 58.1576736 | -5.06 | 50.1 | 145793920 | 19.92393
100 | 20 | 2.1 | 18.6 | 43.9 | 3.6 | 33.9 | 44.2 | 58.1576736 | -5.02 | 35.5 | 126479168 | 21.40432
100 | 20 | 2.1 | 18.6 | 43.9 | 3.6 | 33.9 | 44.2 | 58.1576736 | -4.98 | 25.1 | 114112376 | 22.60956
100 | 20 | 2.1 | 18.6 | 43.9 | 3.6 | 33.9 | 44.2 | 58.1576736 | -4.91 | 17.8 | 105883488 | 23.53631
100 | 20 | 2.1 | 18.6 | 43.9 | 3.6 | 33.9 | 44.2 | 58.1576736 | -4.83 | 12.6 | 97590408 | 24.37308
100 | 20 | 2.1 | 18.6 | 43.9 | 3.6 | 33.9 | 44.2 | 58.1576736 | -4.75 | 8.91 | 90175496 | 25.04702
100 | 20 | 2.1 | 18.6 | 43.9 | 3.6 | 33.9 | 44.2 | 58.1576736 | -4.65 | 6.31 | 84332552 | 25.61699
100 | 20 | 2.1 | 18.6 | 43.9 | 3.6 | 33.9 | 44.2 | 58.1576736 | -4.56 | 4.47 | 78644824 | 26.19398
100 | 20 | 2.1 | 18.6 | 43.9 | 3.6 | 33.9 | 44.2 | 58.1576736 | -4.47 | 3.16 | 72751496 | 26.82185
100 | 20 | 2.1 | 18.6 | 43.9 | 3.6 | 33.9 | 44.2 | 58.1576736 | -4.38 | 2.24 | 68489344 | 27.30021
100 | 20 | 2.1 | 18.6 | 43.9 | 3.6 | 33.9 | 44.2 | 58.1576736 | -4.3 | 1.58 | 65335040 | 27.66297
100 | 20 | 2.1 | 18.6 | 43.9 | 3.6 | 33.9 | 44.2 | 58.1576736 | -4.27 | 1.12 | 63341560 | 27.90102
100 | 20 | 2.1 | 18.6 | 43.9 | 3.6 | 33.9 | 44.2 | 58.1576736 | -4.36 | 0.794 | 62468704 | 27.99449
100 | 20 | 2.1 | 18.6 | 43.9 | 3.6 | 33.9 | 44.2 | 58.1576736 | -4.64 | 0.562 | 62833292 | 27.91301
100 | 20 | 2.1 | 18.6 | 43.9 | 3.6 | 33.9 | 44.2 | 58.1576736 | -5.06 | 0.398 | 64118772 | 27.70429
100 | 20 | 2.1 | 18.6 | 43.9 | 3.6 | 33.9 | 44.2 | 58.1576736 | -5.35 | 0.282 | 65010468 | 27.56239
100 | 20 | 2.1 | 18.6 | 43.9 | 3.6 | 33.9 | 44.2 | 58.1576736 | -5.27 | 0.2 | 64302608 | 27.65509
100 | 20 | 2.1 | 18.6 | 43.9 | 3.6 | 33.9 | 44.2 | 58.1576736 | -4.94 | 0.141 | 62547272 | 27.90779
100 | 20 | 2.1 | 18.6 | 43.9 | 3.6 | 33.9 | 44.2 | 58.1576736 | -4.85 | 0.1 | 61980084 | 27.98898
100 | 20 | 2.1 | 18.6 | 43.9 | 3.6 | 33.9 | 44.2 | 58.1576736 | -0.08 | 100 | 161418256 | 19.59337
100 | 20 | 2.1 | 18.6 | 43.9 | 3.6 | 33.9 | 44.2 | 58.1576736 | -0.07 | 70.8 | 137673376 | 20.72205
100 | 20 | 2.1 | 18.6 | 43.9 | 3.6 | 33.9 | 44.2 | 58.1576736 | -0.05 | 50.1 | 119364512 | 22.15906
100 | 20 | 2.1 | 18.6 | 43.9 | 3.6 | 33.9 | 44.2 | 58.1576736 | -0.03 | 35.5 | 105015816 | 23.71383
100 | 20 | 2.1 | 18.6 | 43.9 | 3.6 | 33.9 | 44.2 | 58.1576736 | 0.01 | 25.1 | 90831640 | 25.10148
100 | 20 | 2.1 | 18.6 | 43.9 | 3.6 | 33.9 | 44.2 | 58.1576736 | 0.05 | 17.8 | 80485576 | 26.20181
100 | 20 | 2.1 | 18.6 | 43.9 | 3.6 | 33.9 | 44.2 | 58.1576736 | 0.1 | 12.6 | 72497040 | 27.16713
100 | 20 | 2.1 | 18.6 | 43.9 | 3.6 | 33.9 | 44.2 | 58.1576736 | 0.17 | 8.91 | 67077452 | 27.91593
100 | 20 | 2.1 | 18.6 | 43.9 | 3.6 | 33.9 | 44.2 | 58.1576736 | 0.22 | 6.31 | 62609932 | 28.57708
100 | 20 | 2.1 | 18.6 | 43.9 | 3.6 | 33.9 | 44.2 | 58.1576736 | 0.28 | 4.47 | 56446104 | 29.46999
100 | 20 | 2.1 | 18.6 | 43.9 | 3.6 | 33.9 | 44.2 | 58.1576736 | 0.34 | 3.16 | 51849944 | 30.17801
100 | 20 | 2.1 | 18.6 | 43.9 | 3.6 | 33.9 | 44.2 | 58.1576736 | 0.4 | 2.24 | 48784012 | 30.69931
100 | 20 | 2.1 | 18.6 | 43.9 | 3.6 | 33.9 | 44.2 | 58.1576736 | 0.47 | 1.58 | 46588320 | 31.10263
100 | 20 | 2.1 | 18.6 | 43.9 | 3.6 | 33.9 | 44.2 | 58.1576736 | 0.5 | 1.12 | 44766304 | 31.39216
100 | 20 | 2.1 | 18.6 | 43.9 | 3.6 | 33.9 | 44.2 | 58.1576736 | 0.45 | 0.794 | 43666284 | 31.54193
100 | 20 | 2.1 | 18.6 | 43.9 | 3.6 | 33.9 | 44.2 | 58.1576736 | 0.26 | 0.562 | 43572848 | 31.51793
100 | 20 | 2.1 | 18.6 | 43.9 | 3.6 | 33.9 | 44.2 | 58.1576736 | -0.02 | 0.398 | 44218524 | 31.37826
100 | 20 | 2.1 | 18.6 | 43.9 | 3.6 | 33.9 | 44.2 | 58.1576736 | -0.22 | 0.282 | 44675120 | 31.27973
100 | 20 | 2.1 | 18.6 | 43.9 | 3.6 | 33.9 | 44.2 | 58.1576736 | -0.19 | 0.2 | 44160704 | 31.35286
100 | 20 | 2.1 | 18.6 | 43.9 | 3.6 | 33.9 | 44.2 | 58.1576736 | 0.03 | 0.141 | 42845964 | 31.57208
100 | 20 | 2.1 | 18.6 | 43.9 | 3.6 | 33.9 | 44.2 | 58.1576736 | 0.11 | 0.1 | 42284972 | 31.66473
100 | 20 | 2.1 | 18.6 | 43.9 | 3.6 | 33.9 | 44.2 | 58.1576736 | 9.92 | 100 | 82152256 | 26.23068
100 | 20 | 2.1 | 18.6 | 43.9 | 3.6 | 33.9 | 44.2 | 58.1576736 | 9.93 | 70.8 | 69159744 | 27.69579
100 | 20 | 2.1 | 18.6 | 43.9 | 3.6 | 33.9 | 44.2 | 58.1576736 | 9.94 | 50.1 | 61254256 | 29.03186
100 | 20 | 2.1 | 18.6 | 43.9 | 3.6 | 33.9 | 44.2 | 58.1576736 | 9.95 | 35.5 | 53700508 | 30.47334
100 | 20 | 2.1 | 18.6 | 43.9 | 3.6 | 33.9 | 44.2 | 58.1576736 | 9.96 | 25.1 | 46589828 | 32.11948
100 | 20 | 2.1 | 18.6 | 43.9 | 3.6 | 33.9 | 44.2 | 58.1576736 | 9.98 | 17.8 | 39973944 | 33.52463
100 | 20 | 2.1 | 18.6 | 43.9 | 3.6 | 33.9 | 44.2 | 58.1576736 | 9.99 | 12.6 | 34391864 | 34.73093
100 | 20 | 2.1 | 18.6 | 43.9 | 3.6 | 33.9 | 44.2 | 58.1576736 | 10.01 | 8.91 | 28844754 | 35.88846
100 | 20 | 2.1 | 18.6 | 43.9 | 3.6 | 33.9 | 44.2 | 58.1576736 | 10.04 | 6.31 | 21659094 | 37.48595
100 | 20 | 2.1 | 18.6 | 43.9 | 3.6 | 33.9 | 44.2 | 58.1576736 | 10.06 | 4.47 | 15998524 | 39.03045
100 | 20 | 2.1 | 18.6 | 43.9 | 3.6 | 33.9 | 44.2 | 58.1576736 | 10.09 | 3.16 | 12389399 | 40.30613
100 | 20 | 2.1 | 18.6 | 43.9 | 3.6 | 33.9 | 44.2 | 58.1576736 | 10.12 | 2.24 | 10156370 | 41.27376
100 | 20 | 2.1 | 18.6 | 43.9 | 3.6 | 33.9 | 44.2 | 58.1576736 | 10.15 | 1.58 | 8736281 | 41.97887
100 | 20 | 2.1 | 18.6 | 43.9 | 3.6 | 33.9 | 44.2 | 58.1576736 | 10.17 | 1.12 | 7832756.5 | 42.47951
100 | 20 | 2.1 | 18.6 | 43.9 | 3.6 | 33.9 | 44.2 | 58.1576736 | 10.17 | 0.794 | 7273300.5 | 42.81837
100 | 20 | 2.1 | 18.6 | 43.9 | 3.6 | 33.9 | 44.2 | 58.1576736 | 10.12 | 0.562 | 6982808 | 42.99097
100 | 20 | 2.1 | 18.6 | 43.9 | 3.6 | 33.9 | 44.2 | 58.1576736 | 10.02 | 0.398 | 6890387.5 | 43.02251
100 | 20 | 2.1 | 18.6 | 43.9 | 3.6 | 33.9 | 44.2 | 58.1576736 | 9.93 | 0.282 | 6857335 | 43.01778
100 | 20 | 2.1 | 18.6 | 43.9 | 3.6 | 33.9 | 44.2 | 58.1576736 | 9.93 | 0.2 | 6730701 | 43.10384
100 | 20 | 2.1 | 18.6 | 43.9 | 3.6 | 33.9 | 44.2 | 58.1576736 | 10 | 0.141 | 6530603.5 | 43.2646
100 | 20 | 2.1 | 18.6 | 43.9 | 3.6 | 33.9 | 44.2 | 58.1576736 | 10.04 | 0.1 | 6408322 | 43.36442
100 | 20 | 2.1 | 18.6 | 43.9 | 3.6 | 33.9 | 44.2 | 58.1576736 | 19.92 | 100 | 26955898 | 36.55451
100 | 20 | 2.1 | 18.6 | 43.9 | 3.6 | 33.9 | 44.2 | 58.1576736 | 19.92 | 70.8 | 21599316 | 38.613
100 | 20 | 2.1 | 18.6 | 43.9 | 3.6 | 33.9 | 44.2 | 58.1576736 | 19.92 | 50.1 | 16567531 | 40.53305
100 | 20 | 2.1 | 18.6 | 43.9 | 3.6 | 33.9 | 44.2 | 58.1576736 | 19.92 | 35.5 | 13646677 | 41.94817
100 | 20 | 2.1 | 18.6 | 43.9 | 3.6 | 33.9 | 44.2 | 58.1576736 | 19.92 | 25.1 | 11705328 | 42.76984
100 | 20 | 2.1 | 18.6 | 43.9 | 3.6 | 33.9 | 44.2 | 58.1576736 | 19.91 | 17.8 | 9828395 | 43.58987
100 | 20 | 2.1 | 18.6 | 43.9 | 3.6 | 33.9 | 44.2 | 58.1576736 | 19.91 | 12.6 | 8163138 | 44.55176
100 | 20 | 2.1 | 18.6 | 43.9 | 3.6 | 33.9 | 44.2 | 58.1576736 | 19.9 | 8.91 | 6004019 | 45.99296
100 | 20 | 2.1 | 18.6 | 43.9 | 3.6 | 33.9 | 44.2 | 58.1576736 | 19.9 | 6.31 | 3625501.75 | 48.35928
100 | 20 | 2.1 | 18.6 | 43.9 | 3.6 | 33.9 | 44.2 | 58.1576736 | 19.89 | 4.47 | 2507066.5 | 50.10051
100 | 20 | 2.1 | 18.6 | 43.9 | 3.6 | 33.9 | 44.2 | 58.1576736 | 19.88 | 3.16 | 1927519.625 | 51.31003
100 | 20 | 2.1 | 18.6 | 43.9 | 3.6 | 33.9 | 44.2 | 58.1576736 | 19.87 | 2.24 | 1602542 | 52.17693
100 | 20 | 2.1 | 18.6 | 43.9 | 3.6 | 33.9 | 44.2 | 58.1576736 | 19.87 | 1.58 | 1407230.375 | 52.77184
100 | 20 | 2.1 | 18.6 | 43.9 | 3.6 | 33.9 | 44.2 | 58.1576736 | 19.87 | 1.12 | 1286302.875 | 53.18176
100 | 20 | 2.1 | 18.6 | 43.9 | 3.6 | 33.9 | 44.2 | 58.1576736 | 19.9 | 0.794 | 1201581.625 | 53.50004
100 | 20 | 2.1 | 18.6 | 43.9 | 3.6 | 33.9 | 44.2 | 58.1576736 | 19.96 | 0.562 | 1138156.625 | 53.76116
100 | 20 | 2.1 | 18.6 | 43.9 | 3.6 | 33.9 | 44.2 | 58.1576736 | 20.02 | 0.398 | 1092494.875 | 53.96178
100 | 20 | 2.1 | 18.6 | 43.9 | 3.6 | 33.9 | 44.2 | 58.1576736 | 20.07 | 0.282 | 1060117 | 54.11074
100 | 20 | 2.1 | 18.6 | 43.9 | 3.6 | 33.9 | 44.2 | 58.1576736 | 20.04 | 0.2 | 1047931.25 | 54.15926
100 | 20 | 2.1 | 18.6 | 43.9 | 3.6 | 33.9 | 44.2 | 58.1576736 | 19.98 | 0.141 | 1045197.5 | 54.16068
100 | 20 | 2.1 | 18.6 | 43.9 | 3.6 | 33.9 | 44.2 | 58.1576736 | 19.98 | 0.1 | 1036860.9 | 54.19804
100 | 20 | 2.1 | 18.6 | 43.9 | 3.6 | 33.9 | 44.2 | 58.1576736 | 29.92 | 100 | 6004213.5 | 49.77097
100 | 20 | 2.1 | 18.6 | 43.9 | 3.6 | 33.9 | 44.2 | 58.1576736 | 29.91 | 70.8 | 4403779 | 51.70737
100 | 20 | 2.1 | 18.6 | 43.9 | 3.6 | 33.9 | 44.2 | 58.1576736 | 29.9 | 50.1 | 3775077.25 | 52.03777
100 | 20 | 2.1 | 18.6 | 43.9 | 3.6 | 33.9 | 44.2 | 58.1576736 | 29.88 | 35.5 | 3154372.5 | 52.3706
100 | 20 | 2.1 | 18.6 | 43.9 | 3.6 | 33.9 | 44.2 | 58.1576736 | 29.86 | 25.1 | 2740140.5 | 52.55943
100 | 20 | 2.1 | 18.6 | 43.9 | 3.6 | 33.9 | 44.2 | 58.1576736 | 29.84 | 17.8 | 2349119 | 52.86323
100 | 20 | 2.1 | 18.6 | 43.9 | 3.6 | 33.9 | 44.2 | 58.1576736 | 29.82 | 12.6 | 1973837.375 | 53.39487
100 | 20 | 2.1 | 18.6 | 43.9 | 3.6 | 33.9 | 44.2 | 58.1576736 | 29.79 | 8.91 | 1240922.25 | 55.25896
100 | 20 | 2.1 | 18.6 | 43.9 | 3.6 | 33.9 | 44.2 | 58.1576736 | 29.75 | 6.31 | 829775.1875 | 56.91656
100 | 20 | 2.1 | 18.6 | 43.9 | 3.6 | 33.9 | 44.2 | 58.1576736 | 29.71 | 4.47 | 625474.5 | 58.11779
100 | 20 | 2.1 | 18.6 | 43.9 | 3.6 | 33.9 | 44.2 | 58.1576736 | 29.67 | 3.16 | 509647.0625 | 59.02733
100 | 20 | 2.1 | 18.6 | 43.9 | 3.6 | 33.9 | 44.2 | 58.1576736 | 29.63 | 2.24 | 441634.8 | 59.65291
100 | 20 | 2.1 | 18.6 | 43.9 | 3.6 | 33.9 | 44.2 | 58.1576736 | 29.59 | 1.58 | 399185.125 | 60.09294
100 | 20 | 2.1 | 18.6 | 43.9 | 3.6 | 33.9 | 44.2 | 58.1576736 | 29.58 | 1.12 | 371280.6875 | 60.41306
100 | 20 | 2.1 | 18.6 | 43.9 | 3.6 | 33.9 | 44.2 | 58.1576736 | 29.64 | 0.794 | 350017.1875 | 60.68437
100 | 20 | 2.1 | 18.6 | 43.9 | 3.6 | 33.9 | 44.2 | 58.1576736 | 29.81 | 0.562 | 330812.4 | 60.96091
100 | 20 | 2.1 | 18.6 | 43.9 | 3.6 | 33.9 | 44.2 | 58.1576736 | 30.04 | 0.398 | 313934.4375 | 61.22881
100 | 20 | 2.1 | 18.6 | 43.9 | 3.6 | 33.9 | 44.2 | 58.1576736 | 30.19 | 0.282 | 302955.3 | 61.41071
100 | 20 | 2.1 | 18.6 | 43.9 | 3.6 | 33.9 | 44.2 | 58.1576736 | 30.14 | 0.2 | 300709.5 | 61.4373
100 | 20 | 2.1 | 18.6 | 43.9 | 3.6 | 33.9 | 44.2 | 58.1576736 | 29.97 | 0.141 | 303692.125 | 61.36864
100 | 20 | 2.1 | 18.6 | 43.9 | 3.6 | 33.9 | 44.2 | 58.1576736 | 29.92 | 0.1 | 303424.9 | 61.36557
25 | 0 | 0.101 | 22 | 49 | 5.2 | 23.8 | 16 | 61.1 | 14.3177 | 1.52132 | 3916160 | 57.61569
25 | 0 | 0.101 | 21.8 | 44.4 | 7.6 | 23.2 | 189 | 37.5 | -2.925519 | 1.711 | 467613.375 | 70.46619
25 | 0 | 0.101 | 21.2 | 50.3 | 5.6 | 22.9 | 190 | 39.2 | 1.188211 | 24.7 | 5245241 | 61.98991
100 | 20 | 2 | 24.6 | 35.7 | 7.7 | 32 | 63 | 50 | 5.961804 | 5.4 | 61606.61 | 67.19041
100 | 20 | 2 | 25.9 | 37.6 | 5.5 | 30.9 | 26 | 69 | 35.16278 | 0.02583925 | 1066125.375 | 57.91294