## Sheet1
Temprature [®C] | Time [h] | Pressure [MPa] | Asphaletnes | Napthene Aromatics | Saturates | Resins | Penetration | Softening Point [®C] | Test Temprature [®C] | Frequency [rad/s] | Target_1 | Target_2
0 | 0 | 0 | 16.2 | 31.8 | 10.6 | 41.4 | 160 | 44.44 | 60 | 10 | 308.9168 | 86.67123
0 | 0 | 0 | 17.3 | 33.4 | 8.6 | 40.7 | 98 | 47.7778 | 60 | 10 | 584.8574 | 84.75098
0 | 0 | 0 | 10.1 | 37.1 | 12.9 | 39.9 | 133 | 42.7778 | 60 | 10 | 214.2803 | 85.59652
0 | 0 | 0 | 20.5 | 25.1 | 8.6 | 45.8 | 135 | 47.7778 | 60 | 10 | 211.0276 | 87.0965
0 | 0 | 0 | 13.3 | 37.7 | 9.6 | 39.4 | 55 | 50 | 60 | 10 | 474.0863 | 84.24371
0 | 0 | 0 | 5 | 35.3 | 6.6 | 53.1 | 53 | 48.8889 | 60 | 10 | 414.3537 | 85.73294
0 | 0 | 0 | 20.1 | 30 | 5.1 | 44.8 | 70 | 49.4444 | 60 | 10 | 701.0181 | 84.01077
0 | 0 | 0 | 4 | 41.9 | 1.9 | 52.2 | 64 | 51.6667 | 60 | 10 | 4405.486 | 81.88528
163 | 5 | 0 | 16.5159 | 30.846 | 10.6 | 42.0381 | 123.4288 | 49.41728 | 60 | 10 | 2249.211 | 81.84339
163 | 5 | 0 | 17.63735 | 32.398 | 8.6 | 41.36465 | 75.60014 | 53.1289136 | 60 | 10 | 4773.949 | 80.07695
163 | 5 | 0 | 10.29695 | 35.987 | 12.9 | 40.81605 | 102.60019 | 47.5689136 | 60 | 10 | 1616 | 81.90183
163 | 5 | 0 | 20.89975 | 24.347 | 8.6 | 46.15325 | 104.14305 | 53.1289136 | 60 | 10 | 2045.355 | 82.32216
163 | 5 | 0 | 13.55935 | 36.569 | 9.6 | 40.27165 | 42.42865 | 55.6 | 60 | 10 | 5342.986 | 79.82834
163 | 5 | 0 | 5.0975 | 34.241 | 6.6 | 54.0615 | 40.88579 | 54.3644568 | 60 | 10 | 4200.362 | 81.62304
163 | 5 | 0 | 20.49195 | 29.1 | 5.1 | 45.30805 | 54.0001 | 54.9821728 | 60 | 10 | 7190.261 | 79.16592
163 | 5 | 0 | 4.078 | 40.643 | 1.9 | 53.379 | 49.37152 | 57.4533704 | 60 | 10 | 22267.18 | 77.55889
163 | 5 | 0 | 16.00615 | 36.375 | 11.2 | 36.41885 | 54.0001 | 54.3644568 | 60 | 10 | 4173.812 | 80.31599
163 | 5 | 0 | 26.0992 | 42.68 | 7.1 | 24.1208 | 58.62868 | 52.5110864 | 60 | 10 | 14267.15 | 80.09341
163 | 5 | 0 | 7.1365 | 27.548 | 10.4 | 54.9155 | 36.25721 | 54.3644568 | 60 | 10 | 694.6284 | 84.79945
163 | 5 | 0 | 15.7003 | 38.8 | 11.2 | 34.2997 | 50.91438 | 53.7466296 | 60 | 10 | 5088.384 | 79.99413
163 | 5 | 0 | 19.88025 | 42.971 | 9.7 | 27.44875 | 75.60014 | 50.6578272 | 60 | 10 | 7845.874 | 80.33338
163 | 5 | 0 | 17.63735 | 31.331 | 7.7 | 43.33165 | 48.60009 | 54.3644568 | 60 | 10 | 4655.939 | 80.16432
163 | 5 | 0 | 18.04515 | 32.592 | 7.9 | 41.46285 | 52.45724 | 54.9821728 | 60 | 10 | 5916.877 | 79.62722
163 | 5 | 0 | 9.88915 | 37.733 | 10.9 | 41.47785 | 93.34303 | 48.1866296 | 60 | 10 | 3105.932 | 80.57583
163 | 5 | 0 | 18.24905 | 35.933 | 9.3 | 36.51795 | 49.37152 | 54.3644568 | 60 | 10 | 6107.068 | 79.55371
163 | 5 | 0 | 12.234 | 38.412 | 7.9 | 41.454 | 39.34293 | 54.9821728 | 60 | 10 | 7857.412 | 78.94118
163 | 5 | 0 | 22.8368 | 34.338 | 9.4 | 33.4252 | 63.25726 | 53.7466296 | 60 | 10 | 5795.488 | 80.11131
163 | 5 | 0 | 9.3794 | 41.807 | 6.8 | 42.0136 | 44.74294 | 52.5110864 | 60 | 10 | 10581.58 | 78.2445
163 | 5 | 0 | 16.7198 | 40.546 | 8.6 | 34.1342 | 81.77158 | 51.2755432 | 60 | 10 | 9530.318 | 78.76719
163 | 5 | 0 | 12.8457 | 35.308 | 13.2 | 38.6463 | 54.77153 | 54.3644568 | 60 | 10 | 2050.541 | 81.60226
163 | 5 | 0 | 16.5159 | 43.456 | 12.5 | 27.5281 | 70.97156 | 46.9510864 | 60 | 10 | 2878.24 | 81.89523
163 | 5 | 0 | 18.7588 | 39.867 | 10 | 31.3742 | 58.62868 | 54.3644568 | 60 | 10 | 8604.713 | 79.34705
163 | 5 | 0 | 18.7588 | 38.509 | 5.9 | 36.8322 | 49.37152 | 54.9821728 | 60 | 10 | 20465.48 | 76.493
0 | 0 | 0 | 16.2 | 31.8 | 10.6 | 41.4 | 160 | 44.44 | 25 | 1 | 274.481 | 82.72009
0 | 0 | 0 | 16.2 | 31.8 | 10.6 | 41.4 | 160 | 44.44 | 25 | 10 | 468.9547 | 82.51071
0 | 0 | 0 | 16.2 | 31.8 | 10.6 | 41.4 | 160 | 44.44 | 25 | 100 | 8606.386 | 83.77119
0 | 0 | 0 | 16.2 | 31.8 | 10.6 | 41.4 | 160 | 44.44 | 25 | 1 | 274.481 | 82.72009
0 | 0 | 0 | 16.2 | 31.8 | 10.6 | 41.4 | 160 | 44.44 | 25 | 10 | 468.9547 | 82.51071
0 | 0 | 0 | 16.2 | 31.8 | 10.6 | 41.4 | 160 | 44.44 | 25 | 100 | 8606.386 | 83.77119
0 | 0 | 0 | 17.3 | 33.4 | 8.6 | 40.7 | 98 | 47.7778 | 25 | 1 | 471.5578 | 81.17965
0 | 0 | 0 | 17.3 | 33.4 | 8.6 | 40.7 | 98 | 47.7778 | 25 | 10 | 795.0225 | 80.78123
0 | 0 | 0 | 17.3 | 33.4 | 8.6 | 40.7 | 98 | 47.7778 | 25 | 100 | 6965.265 | 83.27459
0 | 0 | 0 | 17.3 | 33.4 | 8.6 | 40.7 | 98 | 47.7778 | 25 | 1 | 471.5578 | 81.17965
0 | 0 | 0 | 17.3 | 33.4 | 8.6 | 40.7 | 98 | 47.7778 | 25 | 10 | 795.0225 | 80.78123
0 | 0 | 0 | 17.3 | 33.4 | 8.6 | 40.7 | 98 | 47.7778 | 25 | 100 | 6965.265 | 83.27459
0 | 0 | 0 | 20.5 | 25.1 | 8.6 | 45.8 | 135 | 47.7778 | 25 | 1 | 136.0847 | 84.38805
0 | 0 | 0 | 20.5 | 25.1 | 8.6 | 45.8 | 135 | 47.7778 | 25 | 10 | 207.7543 | 84.25391
0 | 0 | 0 | 20.5 | 25.1 | 8.6 | 45.8 | 135 | 47.7778 | 25 | 100 | 2815.49 | 85.86256
0 | 0 | 0 | 20.5 | 25.1 | 8.6 | 45.8 | 135 | 47.7778 | 25 | 1 | 136.0847 | 84.38805
0 | 0 | 0 | 20.5 | 25.1 | 8.6 | 45.8 | 135 | 47.7778 | 25 | 10 | 207.7543 | 84.25391
0 | 0 | 0 | 20.5 | 25.1 | 8.6 | 45.8 | 135 | 47.7778 | 25 | 100 | 2815.49 | 85.86256
0 | 0 | 0 | 5 | 35.3 | 6.6 | 53.1 | 53 | 48.8889 | 25 | 1 | 577.4028 | 82.2138
0 | 0 | 0 | 5 | 35.3 | 6.6 | 53.1 | 53 | 48.8889 | 25 | 10 | 882.5866 | 81.50418
0 | 0 | 0 | 5 | 35.3 | 6.6 | 53.1 | 53 | 48.8889 | 25 | 1 | 577.4028 | 82.2138
0 | 0 | 0 | 20.1 | 30 | 5.1 | 44.8 | 70 | 49.4444 | 25 | 1 | 437.9857 | 81.89945
0 | 0 | 0 | 20.1 | 30 | 5.1 | 44.8 | 70 | 49.4444 | 25 | 10 | 685.7946 | 81.47446
0 | 0 | 0 | 20.1 | 30 | 5.1 | 44.8 | 70 | 49.4444 | 25 | 100 | 5418.324 | 83.10422
0 | 0 | 0 | 20.1 | 30 | 5.1 | 44.8 | 70 | 49.4444 | 25 | 1 | 437.9857 | 81.89945
0 | 0 | 0 | 20.1 | 30 | 5.1 | 44.8 | 70 | 49.4444 | 25 | 10 | 685.7946 | 81.47446
0 | 0 | 0 | 20.1 | 30 | 5.1 | 44.8 | 70 | 49.4444 | 25 | 100 | 5418.324 | 83.10422
0 | 0 | 0 | 10.1 | 37.1 | 12.9 | 39.9 | 133 | 42.7778 | 25 | 0.1 | 283.6302 | 81.46494
0 | 0 | 0 | 10.1 | 37.1 | 12.9 | 39.9 | 133 | 42.7778 | 25 | 1 | 299.9196 | 81.40207
0 | 0 | 0 | 10.1 | 37.1 | 12.9 | 39.9 | 133 | 42.7778 | 25 | 10 | 538.3633 | 80.88152
0 | 0 | 0 | 10.1 | 37.1 | 12.9 | 39.9 | 133 | 42.7778 | 25 | 100 | 11341.84375 | 82.31791
0 | 0 | 0 | 10.1 | 37.1 | 12.9 | 39.9 | 133 | 42.7778 | 25 | 0.1 | 283.6302 | 81.46494
0 | 0 | 0 | 10.1 | 37.1 | 12.9 | 39.9 | 133 | 42.7778 | 25 | 1 | 299.9196 | 81.40207
0 | 0 | 0 | 10.1 | 37.1 | 12.9 | 39.9 | 133 | 42.7778 | 25 | 10 | 538.3633 | 80.88152
0 | 0 | 0 | 10.1 | 37.1 | 12.9 | 39.9 | 133 | 42.7778 | 25 | 100 | 11341.84375 | 82.31791
0 | 0 | 0 | 10.1 | 37.1 | 12.9 | 39.9 | 133 | 42.7778 | 45 | 0.1 | 144.8297 | 84.04714
0 | 0 | 0 | 10.1 | 37.1 | 12.9 | 39.9 | 133 | 42.7778 | 45 | 1 | 152.7343 | 83.98749
0 | 0 | 0 | 10.1 | 37.1 | 12.9 | 39.9 | 133 | 42.7778 | 45 | 10 | 266.2197 | 83.63354
0 | 0 | 0 | 10.1 | 37.1 | 12.9 | 39.9 | 133 | 42.7778 | 45 | 100 | 4098.063 | 85.3055
0 | 0 | 0 | 10.1 | 37.1 | 12.9 | 39.9 | 133 | 42.7778 | 45 | 0.1 | 144.8297 | 84.04714
0 | 0 | 0 | 10.1 | 37.1 | 12.9 | 39.9 | 133 | 42.7778 | 45 | 1 | 152.7343 | 83.98749
0 | 0 | 0 | 10.1 | 37.1 | 12.9 | 39.9 | 133 | 42.7778 | 45 | 10 | 266.2197 | 83.63354
0 | 0 | 0 | 10.1 | 37.1 | 12.9 | 39.9 | 133 | 42.7778 | 45 | 100 | 4098.063 | 85.3055
0 | 0 | 0 | 13.3 | 37.7 | 9.6 | 39.4 | 55 | 50 | 25 | 0.1 | 461.0358 | 81.08723
0 | 0 | 0 | 13.3 | 37.7 | 9.6 | 39.4 | 55 | 50 | 25 | 1 | 484.7567 | 81.02168
0 | 0 | 0 | 13.3 | 37.7 | 9.6 | 39.4 | 55 | 50 | 25 | 10 | 765.7957 | 80.5239
0 | 0 | 0 | 13.3 | 37.7 | 9.6 | 39.4 | 55 | 50 | 25 | 0.1 | 461.0358 | 81.08723
0 | 0 | 0 | 13.3 | 37.7 | 9.6 | 39.4 | 55 | 50 | 25 | 1 | 484.7567 | 81.02168
0 | 0 | 0 | 13.3 | 37.7 | 9.6 | 39.4 | 55 | 50 | 25 | 10 | 765.7957 | 80.5239
0 | 0 | 0 | 13.3 | 37.7 | 9.6 | 39.4 | 55 | 50 | 45 | 0.1 | 302.6858 | 82.92126
0 | 0 | 0 | 13.3 | 37.7 | 9.6 | 39.4 | 55 | 50 | 45 | 1 | 318.5337 | 82.88782
0 | 0 | 0 | 13.3 | 37.7 | 9.6 | 39.4 | 55 | 50 | 45 | 10 | 532.6819 | 82.55187
0 | 0 | 0 | 13.3 | 37.7 | 9.6 | 39.4 | 55 | 50 | 45 | 100 | 3696.294 | 84.49124
0 | 0 | 0 | 13.3 | 37.7 | 9.6 | 39.4 | 55 | 50 | 45 | 0.1 | 302.6858 | 82.92126
0 | 0 | 0 | 13.3 | 37.7 | 9.6 | 39.4 | 55 | 50 | 45 | 1 | 318.5337 | 82.88782
0 | 0 | 0 | 13.3 | 37.7 | 9.6 | 39.4 | 55 | 50 | 45 | 10 | 532.6819 | 82.55187
0 | 0 | 0 | 13.3 | 37.7 | 9.6 | 39.4 | 55 | 50 | 45 | 100 | 3696.294 | 84.49124
0 | 0 | 0 | 12.8 | 53.3 | 3.6 | 30.3 | 91 | 48 | -10.16 | 100 | 331990528 | 20.8699
0 | 0 | 0 | 12.8 | 53.3 | 3.6 | 30.3 | 91 | 48 | -10.12 | 70.8 | 261511904 | 21.52841
0 | 0 | 0 | 12.8 | 53.3 | 3.6 | 30.3 | 91 | 48 | -10.07 | 50.1 | 209243664 | 22.68541
0 | 0 | 0 | 12.8 | 53.3 | 3.6 | 30.3 | 91 | 48 | -9.99 | 35.5 | 171994096 | 24.08418
0 | 0 | 0 | 12.8 | 53.3 | 3.6 | 30.3 | 91 | 48 | -9.9 | 25.1 | 149019216 | 25.17497
0 | 0 | 0 | 12.8 | 53.3 | 3.6 | 30.3 | 91 | 48 | -9.77 | 17.8 | 132427216 | 26.10205
0 | 0 | 0 | 12.8 | 53.3 | 3.6 | 30.3 | 91 | 48 | -9.6 | 12.6 | 118494808 | 27.02687
0 | 0 | 0 | 12.8 | 53.3 | 3.6 | 30.3 | 91 | 48 | -9.39 | 8.91 | 106278032 | 27.95848
0 | 0 | 0 | 12.8 | 53.3 | 3.6 | 30.3 | 91 | 48 | -9.14 | 6.31 | 91111344 | 29.25192
0 | 0 | 0 | 12.8 | 53.3 | 3.6 | 30.3 | 91 | 48 | -8.89 | 4.47 | 79007760 | 30.46459
0 | 0 | 0 | 12.8 | 53.3 | 3.6 | 30.3 | 91 | 48 | -8.68 | 3.16 | 71101736 | 31.39363
0 | 0 | 0 | 12.8 | 53.3 | 3.6 | 30.3 | 91 | 48 | -8.47 | 2.24 | 65411468 | 32.13324
0 | 0 | 0 | 12.8 | 53.3 | 3.6 | 30.3 | 91 | 48 | -8.27 | 1.58 | 61278676 | 32.72542
0 | 0 | 0 | 12.8 | 53.3 | 3.6 | 30.3 | 91 | 48 | -8.12 | 1.12 | 58439184 | 33.16262
0 | 0 | 0 | 12.8 | 53.3 | 3.6 | 30.3 | 91 | 48 | -8.1 | 0.794 | 56982972 | 33.38997
0 | 0 | 0 | 12.8 | 53.3 | 3.6 | 30.3 | 91 | 48 | -8.29 | 0.562 | 57102432 | 33.34844
0 | 0 | 0 | 12.8 | 53.3 | 3.6 | 30.3 | 91 | 48 | -8.75 | 0.398 | 59045104 | 32.9962
0 | 0 | 0 | 12.8 | 53.3 | 3.6 | 30.3 | 91 | 48 | -9.43 | 0.282 | 62599908 | 32.40404
0 | 0 | 0 | 12.8 | 53.3 | 3.6 | 30.3 | 91 | 48 | -10.22 | 0.2 | 67144912 | 31.71551
0 | 0 | 0 | 12.8 | 53.3 | 3.6 | 30.3 | 91 | 48 | -10.54 | 0.141 | 68947560 | 31.45694
0 | 0 | 0 | 12.8 | 53.3 | 3.6 | 30.3 | 91 | 48 | -0.09 | 100 | 147223536 | 27.27158
0 | 0 | 0 | 12.8 | 53.3 | 3.6 | 30.3 | 91 | 48 | -0.07 | 70.8 | 116858584 | 28.19671
0 | 0 | 0 | 12.8 | 53.3 | 3.6 | 30.3 | 91 | 48 | -0.03 | 50.1 | 98589840 | 28.98938
0 | 0 | 0 | 12.8 | 53.3 | 3.6 | 30.3 | 91 | 48 | 0.03 | 35.5 | 81634768 | 30.51439
0 | 0 | 0 | 12.8 | 53.3 | 3.6 | 30.3 | 91 | 48 | 0.1 | 25.1 | 68040912 | 32.23088
0 | 0 | 0 | 12.8 | 53.3 | 3.6 | 30.3 | 91 | 48 | 0.19 | 17.8 | 58359320 | 33.81057
0 | 0 | 0 | 12.8 | 53.3 | 3.6 | 30.3 | 91 | 48 | 0.3 | 12.6 | 49796228 | 35.39574
0 | 0 | 0 | 12.8 | 53.3 | 3.6 | 30.3 | 91 | 48 | 0.42 | 8.91 | 41207632 | 37.2114
0 | 0 | 0 | 12.8 | 53.3 | 3.6 | 30.3 | 91 | 48 | 0.52 | 6.31 | 32256076 | 39.46097
0 | 0 | 0 | 12.8 | 53.3 | 3.6 | 30.3 | 91 | 48 | 0.64 | 4.47 | 26675154 | 41.25655
0 | 0 | 0 | 12.8 | 53.3 | 3.6 | 30.3 | 91 | 48 | 0.75 | 3.16 | 23032382 | 42.65422
0 | 0 | 0 | 12.8 | 53.3 | 3.6 | 30.3 | 91 | 48 | 0.89 | 2.24 | 20458246 | 43.77735
0 | 0 | 0 | 12.8 | 53.3 | 3.6 | 30.3 | 91 | 48 | 1.02 | 1.58 | 18651374 | 44.64768
0 | 0 | 0 | 12.8 | 53.3 | 3.6 | 30.3 | 91 | 48 | 1.09 | 1.12 | 17521076 | 45.2327
0 | 0 | 0 | 12.8 | 53.3 | 3.6 | 30.3 | 91 | 48 | 1.04 | 0.794 | 17031412 | 45.49416
0 | 0 | 0 | 12.8 | 53.3 | 3.6 | 30.3 | 91 | 48 | 0.79 | 0.562 | 17265796 | 45.34032
0 | 0 | 0 | 12.8 | 53.3 | 3.6 | 30.3 | 91 | 48 | 0.28 | 0.398 | 18316910 | 44.70399
0 | 0 | 0 | 12.8 | 53.3 | 3.6 | 30.3 | 91 | 48 | -0.26 | 0.282 | 19551988 | 43.98812
0 | 0 | 0 | 12.8 | 53.3 | 3.6 | 30.3 | 91 | 48 | -0.47 | 0.2 | 19970196 | 43.74997
0 | 0 | 0 | 12.8 | 53.3 | 3.6 | 30.3 | 91 | 48 | -0.16 | 0.141 | 18984914 | 44.28469
0 | 0 | 0 | 12.8 | 53.3 | 3.6 | 30.3 | 91 | 48 | 0.21 | 0.1 | 17906118 | 44.90168
0 | 0 | 0 | 12.8 | 53.3 | 3.6 | 30.3 | 91 | 48 | 9.91 | 100 | 53835672 | 37.28319
0 | 0 | 0 | 12.8 | 53.3 | 3.6 | 30.3 | 91 | 48 | 9.92 | 70.8 | 40396340 | 39.03433
0 | 0 | 0 | 12.8 | 53.3 | 3.6 | 30.3 | 91 | 48 | 9.94 | 50.1 | 32396408 | 40.37336
0 | 0 | 0 | 12.8 | 53.3 | 3.6 | 30.3 | 91 | 48 | 9.97 | 35.5 | 27284830 | 41.57609
0 | 0 | 0 | 12.8 | 53.3 | 3.6 | 30.3 | 91 | 48 | 10.01 | 25.1 | 21997950 | 43.4958
0 | 0 | 0 | 12.8 | 53.3 | 3.6 | 30.3 | 91 | 48 | 10.04 | 17.8 | 17240654 | 45.90354
0 | 0 | 0 | 12.8 | 53.3 | 3.6 | 30.3 | 91 | 48 | 10.07 | 12.6 | 13934079 | 47.98087
0 | 0 | 0 | 12.8 | 53.3 | 3.6 | 30.3 | 91 | 48 | 10.12 | 8.91 | 10143399 | 50.62625
0 | 0 | 0 | 12.8 | 53.3 | 3.6 | 30.3 | 91 | 48 | 10.17 | 6.31 | 6850282.5 | 53.31538
0 | 0 | 0 | 12.8 | 53.3 | 3.6 | 30.3 | 91 | 48 | 10.23 | 4.47 | 5087592 | 55.26961
0 | 0 | 0 | 12.8 | 53.3 | 3.6 | 30.3 | 91 | 48 | 10.3 | 3.16 | 4041192.75 | 56.53785
0 | 0 | 0 | 12.8 | 53.3 | 3.6 | 30.3 | 91 | 48 | 10.38 | 2.24 | 3388843.75 | 57.40218
0 | 0 | 0 | 12.8 | 53.3 | 3.6 | 30.3 | 91 | 48 | 10.46 | 1.58 | 2962303.5 | 58.02893
0 | 0 | 0 | 12.8 | 53.3 | 3.6 | 30.3 | 91 | 48 | 10.52 | 1.12 | 2697488.75 | 58.45921
0 | 0 | 0 | 12.8 | 53.3 | 3.6 | 30.3 | 91 | 48 | 10.51 | 0.794 | 2546734 | 58.72121
0 | 0 | 0 | 12.8 | 53.3 | 3.6 | 30.3 | 91 | 48 | 10.37 | 0.562 | 2513369.75 | 58.78027
0 | 0 | 0 | 12.8 | 53.3 | 3.6 | 30.3 | 91 | 48 | 10.09 | 0.398 | 2585951.5 | 58.64779
0 | 0 | 0 | 12.8 | 53.3 | 3.6 | 30.3 | 91 | 48 | 9.83 | 0.282 | 2670449 | 58.49918
0 | 0 | 0 | 12.8 | 53.3 | 3.6 | 30.3 | 91 | 48 | 9.76 | 0.2 | 2668473.25 | 58.502
0 | 0 | 0 | 12.8 | 53.3 | 3.6 | 30.3 | 91 | 48 | 9.95 | 0.141 | 2539543 | 58.72928
0 | 0 | 0 | 12.8 | 53.3 | 3.6 | 30.3 | 91 | 48 | 10.12 | 0.1 | 2433554.75 | 58.92581
0 | 0 | 0 | 12.8 | 53.3 | 3.6 | 30.3 | 91 | 48 | 19.91 | 100 | 12578480 | 51.47537
0 | 0 | 0 | 12.8 | 53.3 | 3.6 | 30.3 | 91 | 48 | 19.91 | 70.8 | 9038779 | 53.42867
0 | 0 | 0 | 12.8 | 53.3 | 3.6 | 30.3 | 91 | 48 | 19.91 | 50.1 | 7035004.5 | 54.3253
0 | 0 | 0 | 12.8 | 53.3 | 3.6 | 30.3 | 91 | 48 | 19.92 | 35.5 | 5750341 | 55.2218
0 | 0 | 0 | 12.8 | 53.3 | 3.6 | 30.3 | 91 | 48 | 19.92 | 25.1 | 4520025 | 56.36782
0 | 0 | 0 | 12.8 | 53.3 | 3.6 | 30.3 | 91 | 48 | 19.92 | 17.8 | 3796544.75 | 57.12473
0 | 0 | 0 | 12.8 | 53.3 | 3.6 | 30.3 | 91 | 48 | 19.93 | 12.6 | 2613321.5 | 58.7724
0 | 0 | 0 | 12.8 | 53.3 | 3.6 | 30.3 | 91 | 48 | 19.93 | 8.91 | 1569206.75 | 60.84814
0 | 0 | 0 | 12.8 | 53.3 | 3.6 | 30.3 | 91 | 48 | 19.94 | 6.31 | 930346.875 | 62.84729
0 | 0 | 0 | 12.8 | 53.3 | 3.6 | 30.3 | 91 | 48 | 19.94 | 4.47 | 627654.875 | 64.28245
0 | 0 | 0 | 12.8 | 53.3 | 3.6 | 30.3 | 91 | 48 | 19.95 | 3.16 | 469725.7 | 65.3698
0 | 0 | 0 | 12.8 | 53.3 | 3.6 | 30.3 | 91 | 48 | 19.96 | 2.24 | 382563 | 66.1525
0 | 0 | 0 | 12.8 | 53.3 | 3.6 | 30.3 | 91 | 48 | 19.97 | 1.58 | 330885.3 | 66.70512
0 | 0 | 0 | 12.8 | 53.3 | 3.6 | 30.3 | 91 | 48 | 19.99 | 1.12 | 299002.625 | 67.08762
0 | 0 | 0 | 12.8 | 53.3 | 3.6 | 30.3 | 91 | 48 | 20.02 | 0.794 | 277369.25 | 67.3728
0 | 0 | 0 | 12.8 | 53.3 | 3.6 | 30.3 | 91 | 48 | 20.04 | 0.562 | 263007.4 | 67.57543
0 | 0 | 0 | 12.8 | 53.3 | 3.6 | 30.3 | 91 | 48 | 20.04 | 0.398 | 254138.1 | 67.70596
0 | 0 | 0 | 12.8 | 53.3 | 3.6 | 30.3 | 91 | 48 | 20.02 | 0.282 | 249093.0625 | 67.78193
0 | 0 | 0 | 12.8 | 53.3 | 3.6 | 30.3 | 91 | 48 | 19.99 | 0.2 | 246359.6875 | 67.82354
0 | 0 | 0 | 12.8 | 53.3 | 3.6 | 30.3 | 91 | 48 | 19.98 | 0.141 | 243851.8125 | 67.86237
0 | 0 | 0 | 12.8 | 53.3 | 3.6 | 30.3 | 91 | 48 | 20 | 0.1 | 240835.8 | 67.91004
0 | 0 | 0 | 12.8 | 53.3 | 3.6 | 30.3 | 91 | 48 | 29.91 | 100 | 2034040.125 | 63.36861
0 | 0 | 0 | 12.8 | 53.3 | 3.6 | 30.3 | 91 | 48 | 29.9 | 70.8 | 1577310.375 | 63.3144
0 | 0 | 0 | 12.8 | 53.3 | 3.6 | 30.3 | 91 | 48 | 29.88 | 50.1 | 1363682.125 | 63.09695
0 | 0 | 0 | 12.8 | 53.3 | 3.6 | 30.3 | 91 | 48 | 29.86 | 35.5 | 1061051.625 | 63.6674
0 | 0 | 0 | 12.8 | 53.3 | 3.6 | 30.3 | 91 | 48 | 29.85 | 25.1 | 829389.875 | 64.38068
0 | 0 | 0 | 12.8 | 53.3 | 3.6 | 30.3 | 91 | 48 | 29.82 | 17.8 | 630508.1875 | 65.25372
0 | 0 | 0 | 12.8 | 53.3 | 3.6 | 30.3 | 91 | 48 | 29.8 | 12.6 | 394861.9375 | 66.7951
0 | 0 | 0 | 12.8 | 53.3 | 3.6 | 30.3 | 91 | 48 | 29.76 | 8.91 | 240408.25 | 68.53281
0 | 0 | 0 | 12.8 | 53.3 | 3.6 | 30.3 | 91 | 48 | 29.72 | 6.31 | 155675.6875 | 70.12889
0 | 0 | 0 | 12.8 | 53.3 | 3.6 | 30.3 | 91 | 48 | 29.67 | 4.47 | 115330.1 | 71.24175
0 | 0 | 0 | 12.8 | 53.3 | 3.6 | 30.3 | 91 | 48 | 29.62 | 3.16 | 96841.24 | 71.84396
0 | 0 | 0 | 12.8 | 53.3 | 3.6 | 30.3 | 91 | 48 | 29.56 | 2.24 | 85975.73 | 72.25272
0 | 0 | 0 | 12.8 | 53.3 | 3.6 | 30.3 | 91 | 48 | 29.51 | 1.58 | 79967.09375 | 72.4899
0 | 0 | 0 | 12.8 | 53.3 | 3.6 | 30.3 | 91 | 48 | 29.49 | 1.12 | 76002.65 | 72.65694
0 | 0 | 0 | 12.8 | 53.3 | 3.6 | 30.3 | 91 | 48 | 29.54 | 0.794 | 72878.8125 | 72.8009
0 | 0 | 0 | 12.8 | 53.3 | 3.6 | 30.3 | 91 | 48 | 29.72 | 0.562 | 69797.05 | 72.96059
0 | 0 | 0 | 12.8 | 53.3 | 3.6 | 30.3 | 91 | 48 | 29.99 | 0.398 | 67070.77 | 73.11884
0 | 0 | 0 | 12.8 | 53.3 | 3.6 | 30.3 | 91 | 48 | 30.2 | 0.282 | 65148.21 | 73.23602
0 | 0 | 0 | 12.8 | 53.3 | 3.6 | 30.3 | 91 | 48 | 30.21 | 0.2 | 64541.25 | 73.26854
0 | 0 | 0 | 12.8 | 53.3 | 3.6 | 30.3 | 91 | 48 | 30.02 | 0.141 | 65069.18 | 73.22363
0 | 0 | 0 | 12.8 | 53.3 | 3.6 | 30.3 | 91 | 48 | 29.89 | 0.1 | 65443.63 | 73.19241
163 | 5 | 0 | 14.6 | 51.6 | 3.6 | 30.2 | 70.2 | 53.576736 | 9.92 | 100 | 58736324 | 34.56532
163 | 5 | 0 | 14.6 | 51.6 | 3.6 | 30.2 | 70.2 | 53.576736 | 9.93 | 70.8 | 44564568 | 35.87529
163 | 5 | 0 | 14.6 | 51.6 | 3.6 | 30.2 | 70.2 | 53.576736 | 9.94 | 50.1 | 35306164 | 37.17757
163 | 5 | 0 | 14.6 | 51.6 | 3.6 | 30.2 | 70.2 | 53.576736 | 9.95 | 35.5 | 29256998 | 38.51948
163 | 5 | 0 | 14.6 | 51.6 | 3.6 | 30.2 | 70.2 | 53.576736 | 9.96 | 25.1 | 25367146 | 39.70472
163 | 5 | 0 | 14.6 | 51.6 | 3.6 | 30.2 | 70.2 | 53.576736 | 9.98 | 17.8 | 22671752 | 40.78413
163 | 5 | 0 | 14.6 | 51.6 | 3.6 | 30.2 | 70.2 | 53.576736 | 9.99 | 12.6 | 20030928 | 42.05884
163 | 5 | 0 | 14.6 | 51.6 | 3.6 | 30.2 | 70.2 | 53.576736 | 10.01 | 8.91 | 16419518 | 43.99562
163 | 5 | 0 | 14.6 | 51.6 | 3.6 | 30.2 | 70.2 | 53.576736 | 10.03 | 6.31 | 12782924 | 46.05822
163 | 5 | 0 | 14.6 | 51.6 | 3.6 | 30.2 | 70.2 | 53.576736 | 10.05 | 4.47 | 10198397 | 47.82195
163 | 5 | 0 | 14.6 | 51.6 | 3.6 | 30.2 | 70.2 | 53.576736 | 10.08 | 3.16 | 8313026.5 | 49.18499
163 | 5 | 0 | 14.6 | 51.6 | 3.6 | 30.2 | 70.2 | 53.576736 | 10.11 | 2.24 | 7162758.5 | 50.19149
163 | 5 | 0 | 14.6 | 51.6 | 3.6 | 30.2 | 70.2 | 53.576736 | 10.14 | 1.58 | 6453664 | 50.86579
163 | 5 | 0 | 14.6 | 51.6 | 3.6 | 30.2 | 70.2 | 53.576736 | 10.16 | 1.12 | 6010349.5 | 51.32924
163 | 5 | 0 | 14.6 | 51.6 | 3.6 | 30.2 | 70.2 | 53.576736 | 10.16 | 0.794 | 5733819.5 | 51.63671
163 | 5 | 0 | 14.6 | 51.6 | 3.6 | 30.2 | 70.2 | 53.576736 | 10.11 | 0.562 | 5594099 | 51.79578
163 | 5 | 0 | 14.6 | 51.6 | 3.6 | 30.2 | 70.2 | 53.576736 | 10.02 | 0.398 | 5552625 | 51.8392
163 | 5 | 0 | 14.6 | 51.6 | 3.6 | 30.2 | 70.2 | 53.576736 | 9.94 | 0.282 | 5540644 | 51.84827
163 | 5 | 0 | 14.6 | 51.6 | 3.6 | 30.2 | 70.2 | 53.576736 | 9.93 | 0.2 | 5485073 | 51.91404
163 | 5 | 0 | 14.6 | 51.6 | 3.6 | 30.2 | 70.2 | 53.576736 | 10 | 0.141 | 5368737.5 | 52.0601
163 | 5 | 0 | 14.6 | 51.6 | 3.6 | 30.2 | 70.2 | 53.576736 | 10.04 | 0.1 | 5298639.5 | 52.14937
163 | 5 | 0 | 14.6 | 51.6 | 3.6 | 30.2 | 70.2 | 53.576736 | 9.92 | 100 | 58736324 | 34.56532
163 | 5 | 0 | 14.6 | 51.6 | 3.6 | 30.2 | 70.2 | 53.576736 | 9.93 | 70.8 | 44564568 | 35.87529
163 | 5 | 0 | 14.6 | 51.6 | 3.6 | 30.2 | 70.2 | 53.576736 | 9.94 | 50.1 | 35306164 | 37.17757
163 | 5 | 0 | 14.6 | 51.6 | 3.6 | 30.2 | 70.2 | 53.576736 | 9.95 | 35.5 | 29256998 | 38.51948
163 | 5 | 0 | 14.6 | 51.6 | 3.6 | 30.2 | 70.2 | 53.576736 | 9.96 | 25.1 | 25367146 | 39.70472
163 | 5 | 0 | 14.6 | 51.6 | 3.6 | 30.2 | 70.2 | 53.576736 | 9.98 | 17.8 | 22671752 | 40.78413
163 | 5 | 0 | 14.6 | 51.6 | 3.6 | 30.2 | 70.2 | 53.576736 | 9.99 | 12.6 | 20030928 | 42.05884
163 | 5 | 0 | 14.6 | 51.6 | 3.6 | 30.2 | 70.2 | 53.576736 | 10.01 | 8.91 | 16419518 | 43.99562
163 | 5 | 0 | 14.6 | 51.6 | 3.6 | 30.2 | 70.2 | 53.576736 | 10.03 | 6.31 | 12782924 | 46.05822
163 | 5 | 0 | 14.6 | 51.6 | 3.6 | 30.2 | 70.2 | 53.576736 | 10.05 | 4.47 | 10198397 | 47.82195
163 | 5 | 0 | 14.6 | 51.6 | 3.6 | 30.2 | 70.2 | 53.576736 | 10.08 | 3.16 | 8313026.5 | 49.18499
163 | 5 | 0 | 14.6 | 51.6 | 3.6 | 30.2 | 70.2 | 53.576736 | 10.11 | 2.24 | 7162758.5 | 50.19149
163 | 5 | 0 | 14.6 | 51.6 | 3.6 | 30.2 | 70.2 | 53.576736 | 10.14 | 1.58 | 6453664 | 50.86579
163 | 5 | 0 | 14.6 | 51.6 | 3.6 | 30.2 | 70.2 | 53.576736 | 10.16 | 1.12 | 6010349.5 | 51.32924
163 | 5 | 0 | 14.6 | 51.6 | 3.6 | 30.2 | 70.2 | 53.576736 | 10.16 | 0.794 | 5733819.5 | 51.63671
163 | 5 | 0 | 14.6 | 51.6 | 3.6 | 30.2 | 70.2 | 53.576736 | 10.11 | 0.562 | 5594099 | 51.79578
163 | 5 | 0 | 14.6 | 51.6 | 3.6 | 30.2 | 70.2 | 53.576736 | 10.02 | 0.398 | 5552625 | 51.8392
163 | 5 | 0 | 14.6 | 51.6 | 3.6 | 30.2 | 70.2 | 53.576736 | 9.94 | 0.282 | 5540644 | 51.84827
163 | 5 | 0 | 14.6 | 51.6 | 3.6 | 30.2 | 70.2 | 53.576736 | 9.93 | 0.2 | 5485073 | 51.91404
163 | 5 | 0 | 14.6 | 51.6 | 3.6 | 30.2 | 70.2 | 53.576736 | 10 | 0.141 | 5368737.5 | 52.0601
163 | 5 | 0 | 14.6 | 51.6 | 3.6 | 30.2 | 70.2 | 53.576736 | 10.04 | 0.1 | 5298639.5 | 52.14937
163 | 5 | 0 | 14.6 | 51.6 | 3.6 | 30.2 | 70.2 | 53.576736 | 19.92 | 100 | 16470519 | 46.89917
163 | 5 | 0 | 14.6 | 51.6 | 3.6 | 30.2 | 70.2 | 53.576736 | 19.92 | 70.8 | 12590769 | 48.32761
163 | 5 | 0 | 14.6 | 51.6 | 3.6 | 30.2 | 70.2 | 53.576736 | 19.92 | 50.1 | 9980009 | 49.58199
163 | 5 | 0 | 14.6 | 51.6 | 3.6 | 30.2 | 70.2 | 53.576736 | 19.92 | 35.5 | 7846199.5 | 50.69495
163 | 5 | 0 | 14.6 | 51.6 | 3.6 | 30.2 | 70.2 | 53.576736 | 19.92 | 25.1 | 6351785.5 | 51.79207
163 | 5 | 0 | 14.6 | 51.6 | 3.6 | 30.2 | 70.2 | 53.576736 | 19.91 | 17.8 | 5219532.5 | 52.95268
163 | 5 | 0 | 14.6 | 51.6 | 3.6 | 30.2 | 70.2 | 53.576736 | 19.91 | 12.6 | 4128289.5 | 54.33287
163 | 5 | 0 | 14.6 | 51.6 | 3.6 | 30.2 | 70.2 | 53.576736 | 19.9 | 8.91 | 2765766.75 | 56.26122
163 | 5 | 0 | 14.6 | 51.6 | 3.6 | 30.2 | 70.2 | 53.576736 | 19.89 | 6.31 | 1944099.5 | 57.88059
163 | 5 | 0 | 14.6 | 51.6 | 3.6 | 30.2 | 70.2 | 53.576736 | 19.88 | 4.47 | 1393016.625 | 59.20591
163 | 5 | 0 | 14.6 | 51.6 | 3.6 | 30.2 | 70.2 | 53.576736 | 19.88 | 3.16 | 1084699.375 | 60.18539
163 | 5 | 0 | 14.6 | 51.6 | 3.6 | 30.2 | 70.2 | 53.576736 | 19.86 | 2.24 | 908780.6875 | 60.85638
163 | 5 | 0 | 14.6 | 51.6 | 3.6 | 30.2 | 70.2 | 53.576736 | 19.86 | 1.58 | 800652.6875 | 61.31851
163 | 5 | 0 | 14.6 | 51.6 | 3.6 | 30.2 | 70.2 | 53.576736 | 19.86 | 1.12 | 733118.8125 | 61.64198
163 | 5 | 0 | 14.6 | 51.6 | 3.6 | 30.2 | 70.2 | 53.576736 | 19.89 | 0.794 | 684757.5 | 61.89371
163 | 5 | 0 | 14.6 | 51.6 | 3.6 | 30.2 | 70.2 | 53.576736 | 19.94 | 0.562 | 648324.625 | 62.09653
163 | 5 | 0 | 14.6 | 51.6 | 3.6 | 30.2 | 70.2 | 53.576736 | 20.02 | 0.398 | 617836.25 | 62.27627
163 | 5 | 0 | 14.6 | 51.6 | 3.6 | 30.2 | 70.2 | 53.576736 | 20.07 | 0.282 | 597979.875 | 62.39838
163 | 5 | 0 | 14.6 | 51.6 | 3.6 | 30.2 | 70.2 | 53.576736 | 20.05 | 0.2 | 591264.6875 | 62.44013
163 | 5 | 0 | 14.6 | 51.6 | 3.6 | 30.2 | 70.2 | 53.576736 | 19.99 | 0.141 | 592209.9375 | 62.43335
163 | 5 | 0 | 14.6 | 51.6 | 3.6 | 30.2 | 70.2 | 53.576736 | 19.97 | 0.1 | 590132.375 | 62.44614
163 | 5 | 0 | 14.6 | 51.6 | 3.6 | 30.2 | 70.2 | 53.576736 | 29.92 | 100 | 3217268 | 58.71475
163 | 5 | 0 | 14.6 | 51.6 | 3.6 | 30.2 | 70.2 | 53.576736 | 29.91 | 70.8 | 2192028.5 | 59.46011
163 | 5 | 0 | 14.6 | 51.6 | 3.6 | 30.2 | 70.2 | 53.576736 | 29.9 | 50.1 | 1789190.875 | 59.6796
163 | 5 | 0 | 14.6 | 51.6 | 3.6 | 30.2 | 70.2 | 53.576736 | 29.88 | 35.5 | 1531438.75 | 59.89998
163 | 5 | 0 | 14.6 | 51.6 | 3.6 | 30.2 | 70.2 | 53.576736 | 29.86 | 25.1 | 1331076.625 | 60.21206
163 | 5 | 0 | 14.6 | 51.6 | 3.6 | 30.2 | 70.2 | 53.576736 | 29.84 | 17.8 | 1123818 | 60.7474
163 | 5 | 0 | 14.6 | 51.6 | 3.6 | 30.2 | 70.2 | 53.576736 | 29.81 | 12.6 | 793390.0625 | 62.00331
163 | 5 | 0 | 14.6 | 51.6 | 3.6 | 30.2 | 70.2 | 53.576736 | 29.78 | 8.91 | 499997 | 63.63738
163 | 5 | 0 | 14.6 | 51.6 | 3.6 | 30.2 | 70.2 | 53.576736 | 29.75 | 6.31 | 351539.9375 | 64.90926
163 | 5 | 0 | 14.6 | 51.6 | 3.6 | 30.2 | 70.2 | 53.576736 | 29.7 | 4.47 | 263003.7 | 65.99126
163 | 5 | 0 | 14.6 | 51.6 | 3.6 | 30.2 | 70.2 | 53.576736 | 29.66 | 3.16 | 214043.7 | 66.77007
163 | 5 | 0 | 14.6 | 51.6 | 3.6 | 30.2 | 70.2 | 53.576736 | 29.62 | 2.24 | 185510.5 | 67.31561
163 | 5 | 0 | 14.6 | 51.6 | 3.6 | 30.2 | 70.2 | 53.576736 | 29.58 | 1.58 | 168214 | 67.68265
163 | 5 | 0 | 14.6 | 51.6 | 3.6 | 30.2 | 70.2 | 53.576736 | 29.57 | 1.12 | 156840.9 | 67.94623
163 | 5 | 0 | 14.6 | 51.6 | 3.6 | 30.2 | 70.2 | 53.576736 | 29.63 | 0.794 | 148148.9375 | 68.16528
163 | 5 | 0 | 14.6 | 51.6 | 3.6 | 30.2 | 70.2 | 53.576736 | 29.8 | 0.562 | 141383.7 | 68.3475
163 | 5 | 0 | 14.6 | 51.6 | 3.6 | 30.2 | 70.2 | 53.576736 | 30.04 | 0.398 | 135840.1 | 68.50925
163 | 5 | 0 | 14.6 | 51.6 | 3.6 | 30.2 | 70.2 | 53.576736 | 30.19 | 0.282 | 132815.4 | 68.60359
163 | 5 | 0 | 14.6 | 51.6 | 3.6 | 30.2 | 70.2 | 53.576736 | 30.15 | 0.2 | 131937.2 | 68.62482
163 | 5 | 0 | 14.6 | 51.6 | 3.6 | 30.2 | 70.2 | 53.576736 | 29.97 | 0.141 | 132693 | 68.59064
163 | 5 | 0 | 14.6 | 51.6 | 3.6 | 30.2 | 70.2 | 53.576736 | 29.92 | 0.1 | 132566.5 | 68.59071
100 | 20 | 2.1 | 18.6 | 43.9 | 3.6 | 33.9 | 44.2 | 58.1576736 | -5.11 | 100 | 249855024 | 18.1883
100 | 20 | 2.1 | 18.6 | 43.9 | 3.6 | 33.9 | 44.2 | 58.1576736 | -5.09 | 70.8 | 199213568 | 19.17672
100 | 20 | 2.1 | 18.6 | 43.9 | 3.6 | 33.9 | 44.2 | 58.1576736 | -5.06 | 50.1 | 158100912 | 20.51188
100 | 20 | 2.1 | 18.6 | 43.9 | 3.6 | 33.9 | 44.2 | 58.1576736 | -5.02 | 35.5 | 131661080 | 21.71078
100 | 20 | 2.1 | 18.6 | 43.9 | 3.6 | 33.9 | 44.2 | 58.1576736 | -4.98 | 25.1 | 115298392 | 22.6296
100 | 20 | 2.1 | 18.6 | 43.9 | 3.6 | 33.9 | 44.2 | 58.1576736 | -4.91 | 17.8 | 104674464 | 23.32493
100 | 20 | 2.1 | 18.6 | 43.9 | 3.6 | 33.9 | 44.2 | 58.1576736 | -4.83 | 12.6 | 97237024 | 23.87158
100 | 20 | 2.1 | 18.6 | 43.9 | 3.6 | 33.9 | 44.2 | 58.1576736 | -4.75 | 8.91 | 91537752 | 24.3238
100 | 20 | 2.1 | 18.6 | 43.9 | 3.6 | 33.9 | 44.2 | 58.1576736 | -4.65 | 6.31 | 83640368 | 24.97736
100 | 20 | 2.1 | 18.6 | 43.9 | 3.6 | 33.9 | 44.2 | 58.1576736 | -4.56 | 4.47 | 77572032 | 25.53694
100 | 20 | 2.1 | 18.6 | 43.9 | 3.6 | 33.9 | 44.2 | 58.1576736 | -4.47 | 3.16 | 73038464 | 25.99354
100 | 20 | 2.1 | 18.6 | 43.9 | 3.6 | 33.9 | 44.2 | 58.1576736 | -4.38 | 2.24 | 69883744 | 26.33461
100 | 20 | 2.1 | 18.6 | 43.9 | 3.6 | 33.9 | 44.2 | 58.1576736 | -4.3 | 1.58 | 67573904 | 26.59382
100 | 20 | 2.1 | 18.6 | 43.9 | 3.6 | 33.9 | 44.2 | 58.1576736 | -4.27 | 1.12 | 66029580 | 26.7646
100 | 20 | 2.1 | 18.6 | 43.9 | 3.6 | 33.9 | 44.2 | 58.1576736 | -4.36 | 0.794 | 65461392 | 26.81986
100 | 20 | 2.1 | 18.6 | 43.9 | 3.6 | 33.9 | 44.2 | 58.1576736 | -4.64 | 0.562 | 66107576 | 26.72954
100 | 20 | 2.1 | 18.6 | 43.9 | 3.6 | 33.9 | 44.2 | 58.1576736 | -5.06 | 0.398 | 67663920 | 26.53545
100 | 20 | 2.1 | 18.6 | 43.9 | 3.6 | 33.9 | 44.2 | 58.1576736 | -5.35 | 0.282 | 68748480 | 26.40392
100 | 20 | 2.1 | 18.6 | 43.9 | 3.6 | 33.9 | 44.2 | 58.1576736 | -5.27 | 0.2 | 68081800 | 26.47806
100 | 20 | 2.1 | 18.6 | 43.9 | 3.6 | 33.9 | 44.2 | 58.1576736 | -4.94 | 0.141 | 66263484 | 26.69218
100 | 20 | 2.1 | 18.6 | 43.9 | 3.6 | 33.9 | 44.2 | 58.1576736 | -4.85 | 0.1 | 65695796 | 26.75986
100 | 20 | 2.1 | 18.6 | 43.9 | 3.6 | 33.9 | 44.2 | 58.1576736 | -0.08 | 100 | 176988656 | 20.46244
100 | 20 | 2.1 | 18.6 | 43.9 | 3.6 | 33.9 | 44.2 | 58.1576736 | -0.07 | 70.8 | 141659408 | 21.44279
100 | 20 | 2.1 | 18.6 | 43.9 | 3.6 | 33.9 | 44.2 | 58.1576736 | -0.05 | 50.1 | 115882200 | 22.67781
100 | 20 | 2.1 | 18.6 | 43.9 | 3.6 | 33.9 | 44.2 | 58.1576736 | -0.03 | 35.5 | 97258712 | 23.95144
100 | 20 | 2.1 | 18.6 | 43.9 | 3.6 | 33.9 | 44.2 | 58.1576736 | 0.01 | 25.1 | 85250344 | 24.96629
100 | 20 | 2.1 | 18.6 | 43.9 | 3.6 | 33.9 | 44.2 | 58.1576736 | 0.05 | 17.8 | 77577808 | 25.71527
100 | 20 | 2.1 | 18.6 | 43.9 | 3.6 | 33.9 | 44.2 | 58.1576736 | 0.1 | 12.6 | 71997368 | 26.31528
100 | 20 | 2.1 | 18.6 | 43.9 | 3.6 | 33.9 | 44.2 | 58.1576736 | 0.17 | 8.91 | 66425208 | 26.95598
100 | 20 | 2.1 | 18.6 | 43.9 | 3.6 | 33.9 | 44.2 | 58.1576736 | 0.22 | 6.31 | 59520460 | 27.81128
100 | 20 | 2.1 | 18.6 | 43.9 | 3.6 | 33.9 | 44.2 | 58.1576736 | 0.28 | 4.47 | 53845224 | 28.56799
100 | 20 | 2.1 | 18.6 | 43.9 | 3.6 | 33.9 | 44.2 | 58.1576736 | 0.34 | 3.16 | 49332804 | 29.21167
100 | 20 | 2.1 | 18.6 | 43.9 | 3.6 | 33.9 | 44.2 | 58.1576736 | 0.4 | 2.24 | 46232552 | 29.70139
100 | 20 | 2.1 | 18.6 | 43.9 | 3.6 | 33.9 | 44.2 | 58.1576736 | 0.47 | 1.58 | 43989964 | 30.08433
100 | 20 | 2.1 | 18.6 | 43.9 | 3.6 | 33.9 | 44.2 | 58.1576736 | 0.5 | 1.12 | 42561864 | 30.33968
100 | 20 | 2.1 | 18.6 | 43.9 | 3.6 | 33.9 | 44.2 | 58.1576736 | 0.45 | 0.794 | 41874360 | 30.46043
100 | 20 | 2.1 | 18.6 | 43.9 | 3.6 | 33.9 | 44.2 | 58.1576736 | 0.26 | 0.562 | 42034000 | 30.41339
100 | 20 | 2.1 | 18.6 | 43.9 | 3.6 | 33.9 | 44.2 | 58.1576736 | -0.02 | 0.398 | 42763828 | 30.25509
100 | 20 | 2.1 | 18.6 | 43.9 | 3.6 | 33.9 | 44.2 | 58.1576736 | -0.22 | 0.282 | 43296068 | 30.14196
100 | 20 | 2.1 | 18.6 | 43.9 | 3.6 | 33.9 | 44.2 | 58.1576736 | -0.19 | 0.2 | 42936528 | 30.20849
100 | 20 | 2.1 | 18.6 | 43.9 | 3.6 | 33.9 | 44.2 | 58.1576736 | 0.03 | 0.141 | 41843620 | 30.42693
100 | 20 | 2.1 | 18.6 | 43.9 | 3.6 | 33.9 | 44.2 | 58.1576736 | 0.11 | 0.1 | 41400400 | 30.5166
100 | 20 | 2.1 | 18.6 | 43.9 | 3.6 | 33.9 | 44.2 | 58.1576736 | 9.92 | 100 | 87368264 | 26.21449
100 | 20 | 2.1 | 18.6 | 43.9 | 3.6 | 33.9 | 44.2 | 58.1576736 | 9.93 | 70.8 | 70307296 | 27.37324
100 | 20 | 2.1 | 18.6 | 43.9 | 3.6 | 33.9 | 44.2 | 58.1576736 | 9.94 | 50.1 | 59863952 | 28.27515
100 | 20 | 2.1 | 18.6 | 43.9 | 3.6 | 33.9 | 44.2 | 58.1576736 | 9.95 | 35.5 | 50564096 | 29.57502
100 | 20 | 2.1 | 18.6 | 43.9 | 3.6 | 33.9 | 44.2 | 58.1576736 | 9.96 | 25.1 | 42656708 | 31.03639
100 | 20 | 2.1 | 18.6 | 43.9 | 3.6 | 33.9 | 44.2 | 58.1576736 | 9.98 | 17.8 | 36942012 | 32.2972
100 | 20 | 2.1 | 18.6 | 43.9 | 3.6 | 33.9 | 44.2 | 58.1576736 | 9.99 | 12.6 | 31111260 | 33.72533
100 | 20 | 2.1 | 18.6 | 43.9 | 3.6 | 33.9 | 44.2 | 58.1576736 | 10.01 | 8.91 | 25525660 | 35.31688
100 | 20 | 2.1 | 18.6 | 43.9 | 3.6 | 33.9 | 44.2 | 58.1576736 | 10.04 | 6.31 | 20513966 | 37.08455
100 | 20 | 2.1 | 18.6 | 43.9 | 3.6 | 33.9 | 44.2 | 58.1576736 | 10.06 | 4.47 | 17119378 | 38.43567
100 | 20 | 2.1 | 18.6 | 43.9 | 3.6 | 33.9 | 44.2 | 58.1576736 | 10.09 | 3.16 | 14828084 | 39.47335
100 | 20 | 2.1 | 18.6 | 43.9 | 3.6 | 33.9 | 44.2 | 58.1576736 | 10.12 | 2.24 | 13345816 | 40.23726
100 | 20 | 2.1 | 18.6 | 43.9 | 3.6 | 33.9 | 44.2 | 58.1576736 | 10.15 | 1.58 | 12204765 | 40.8135
100 | 20 | 2.1 | 18.6 | 43.9 | 3.6 | 33.9 | 44.2 | 58.1576736 | 10.17 | 1.12 | 11346210 | 41.22538
100 | 20 | 2.1 | 18.6 | 43.9 | 3.6 | 33.9 | 44.2 | 58.1576736 | 10.17 | 0.794 | 10808493 | 41.49969
100 | 20 | 2.1 | 18.6 | 43.9 | 3.6 | 33.9 | 44.2 | 58.1576736 | 10.12 | 0.562 | 10557853 | 41.62479
100 | 20 | 2.1 | 18.6 | 43.9 | 3.6 | 33.9 | 44.2 | 58.1576736 | 10.02 | 0.398 | 10534137 | 41.62132
100 | 20 | 2.1 | 18.6 | 43.9 | 3.6 | 33.9 | 44.2 | 58.1576736 | 9.93 | 0.282 | 10562445 | 41.59145
100 | 20 | 2.1 | 18.6 | 43.9 | 3.6 | 33.9 | 44.2 | 58.1576736 | 9.93 | 0.2 | 10434233 | 41.66088
100 | 20 | 2.1 | 18.6 | 43.9 | 3.6 | 33.9 | 44.2 | 58.1576736 | 10 | 0.141 | 10183644 | 41.81089
100 | 20 | 2.1 | 18.6 | 43.9 | 3.6 | 33.9 | 44.2 | 58.1576736 | 10.04 | 0.1 | 10032246 | 41.90304
100 | 20 | 2.1 | 18.6 | 43.9 | 3.6 | 33.9 | 44.2 | 58.1576736 | 19.92 | 100 | 31463702 | 35.84316
100 | 20 | 2.1 | 18.6 | 43.9 | 3.6 | 33.9 | 44.2 | 58.1576736 | 19.92 | 70.8 | 23454646 | 37.81529
100 | 20 | 2.1 | 18.6 | 43.9 | 3.6 | 33.9 | 44.2 | 58.1576736 | 19.92 | 50.1 | 18926308 | 39.31021
100 | 20 | 2.1 | 18.6 | 43.9 | 3.6 | 33.9 | 44.2 | 58.1576736 | 19.92 | 35.5 | 15709805 | 40.42759
100 | 20 | 2.1 | 18.6 | 43.9 | 3.6 | 33.9 | 44.2 | 58.1576736 | 19.92 | 25.1 | 13656571 | 41.29153
100 | 20 | 2.1 | 18.6 | 43.9 | 3.6 | 33.9 | 44.2 | 58.1576736 | 19.91 | 17.8 | 10438114 | 43.05951
100 | 20 | 2.1 | 18.6 | 43.9 | 3.6 | 33.9 | 44.2 | 58.1576736 | 19.91 | 12.6 | 7603303.5 | 45.03703
100 | 20 | 2.1 | 18.6 | 43.9 | 3.6 | 33.9 | 44.2 | 58.1576736 | 19.9 | 8.91 | 5127553 | 47.48523
100 | 20 | 2.1 | 18.6 | 43.9 | 3.6 | 33.9 | 44.2 | 58.1576736 | 19.9 | 6.31 | 3409665.25 | 49.67256
100 | 20 | 2.1 | 18.6 | 43.9 | 3.6 | 33.9 | 44.2 | 58.1576736 | 19.89 | 4.47 | 2488626.5 | 51.24706
100 | 20 | 2.1 | 18.6 | 43.9 | 3.6 | 33.9 | 44.2 | 58.1576736 | 19.88 | 3.16 | 1947588.375 | 52.38379
100 | 20 | 2.1 | 18.6 | 43.9 | 3.6 | 33.9 | 44.2 | 58.1576736 | 19.87 | 2.24 | 1645761.875 | 53.14858
100 | 20 | 2.1 | 18.6 | 43.9 | 3.6 | 33.9 | 44.2 | 58.1576736 | 19.87 | 1.58 | 1459749.25 | 53.67722
100 | 20 | 2.1 | 18.6 | 43.9 | 3.6 | 33.9 | 44.2 | 58.1576736 | 19.87 | 1.12 | 1342683.5 | 54.04877
100 | 20 | 2.1 | 18.6 | 43.9 | 3.6 | 33.9 | 44.2 | 58.1576736 | 19.9 | 0.794 | 1257313.625 | 54.34663
100 | 20 | 2.1 | 18.6 | 43.9 | 3.6 | 33.9 | 44.2 | 58.1576736 | 19.96 | 0.562 | 1189954.625 | 54.60229
100 | 20 | 2.1 | 18.6 | 43.9 | 3.6 | 33.9 | 44.2 | 58.1576736 | 20.02 | 0.398 | 1140206.625 | 54.80327
100 | 20 | 2.1 | 18.6 | 43.9 | 3.6 | 33.9 | 44.2 | 58.1576736 | 20.07 | 0.282 | 1104483.5 | 54.95426
100 | 20 | 2.1 | 18.6 | 43.9 | 3.6 | 33.9 | 44.2 | 58.1576736 | 20.04 | 0.2 | 1095189.375 | 54.98846
100 | 20 | 2.1 | 18.6 | 43.9 | 3.6 | 33.9 | 44.2 | 58.1576736 | 19.98 | 0.141 | 1097579.625 | 54.97035
100 | 20 | 2.1 | 18.6 | 43.9 | 3.6 | 33.9 | 44.2 | 58.1576736 | 19.98 | 0.1 | 1089431.875 | 55.00417
100 | 20 | 2.1 | 18.6 | 43.9 | 3.6 | 33.9 | 44.2 | 58.1576736 | 29.92 | 100 | 6855170.5 | 50.58218
100 | 20 | 2.1 | 18.6 | 43.9 | 3.6 | 33.9 | 44.2 | 58.1576736 | 29.91 | 70.8 | 4742600 | 52.00417
100 | 20 | 2.1 | 18.6 | 43.9 | 3.6 | 33.9 | 44.2 | 58.1576736 | 29.9 | 50.1 | 3585105.75 | 52.71785
100 | 20 | 2.1 | 18.6 | 43.9 | 3.6 | 33.9 | 44.2 | 58.1576736 | 29.88 | 35.5 | 2923288.75 | 52.98128
100 | 20 | 2.1 | 18.6 | 43.9 | 3.6 | 33.9 | 44.2 | 58.1576736 | 29.86 | 25.1 | 2321421 | 53.8002
100 | 20 | 2.1 | 18.6 | 43.9 | 3.6 | 33.9 | 44.2 | 58.1576736 | 29.84 | 17.8 | 1911700.75 | 54.31463
100 | 20 | 2.1 | 18.6 | 43.9 | 3.6 | 33.9 | 44.2 | 58.1576736 | 29.82 | 12.6 | 1373023 | 55.29358
100 | 20 | 2.1 | 18.6 | 43.9 | 3.6 | 33.9 | 44.2 | 58.1576736 | 29.79 | 8.91 | 920557.4375 | 56.59238
100 | 20 | 2.1 | 18.6 | 43.9 | 3.6 | 33.9 | 44.2 | 58.1576736 | 29.75 | 6.31 | 624085.5 | 57.98824
100 | 20 | 2.1 | 18.6 | 43.9 | 3.6 | 33.9 | 44.2 | 58.1576736 | 29.71 | 4.47 | 467777.4375 | 59.04611
100 | 20 | 2.1 | 18.6 | 43.9 | 3.6 | 33.9 | 44.2 | 58.1576736 | 29.67 | 3.16 | 383303.6 | 59.76996
100 | 20 | 2.1 | 18.6 | 43.9 | 3.6 | 33.9 | 44.2 | 58.1576736 | 29.63 | 2.24 | 333233.75 | 60.28756
100 | 20 | 2.1 | 18.6 | 43.9 | 3.6 | 33.9 | 44.2 | 58.1576736 | 29.59 | 1.58 | 301026.9375 | 60.67184
100 | 20 | 2.1 | 18.6 | 43.9 | 3.6 | 33.9 | 44.2 | 58.1576736 | 29.58 | 1.12 | 279931.5 | 60.95274
100 | 20 | 2.1 | 18.6 | 43.9 | 3.6 | 33.9 | 44.2 | 58.1576736 | 29.64 | 0.794 | 263912 | 61.18552
100 | 20 | 2.1 | 18.6 | 43.9 | 3.6 | 33.9 | 44.2 | 58.1576736 | 29.81 | 0.562 | 249520.3 | 61.41422
100 | 20 | 2.1 | 18.6 | 43.9 | 3.6 | 33.9 | 44.2 | 58.1576736 | 30.04 | 0.398 | 236915.9 | 61.63046
100 | 20 | 2.1 | 18.6 | 43.9 | 3.6 | 33.9 | 44.2 | 58.1576736 | 30.19 | 0.282 | 228714.1 | 61.77752
100 | 20 | 2.1 | 18.6 | 43.9 | 3.6 | 33.9 | 44.2 | 58.1576736 | 30.14 | 0.2 | 226978.4 | 61.80471
100 | 20 | 2.1 | 18.6 | 43.9 | 3.6 | 33.9 | 44.2 | 58.1576736 | 29.97 | 0.141 | 229126.7 | 61.75802
100 | 20 | 2.1 | 18.6 | 43.9 | 3.6 | 33.9 | 44.2 | 58.1576736 | 29.92 | 0.1 | 228893 | 61.75922
25 | 0 | 0.101 | 22 | 49 | 5.2 | 23.8 | 16 | 61.1 | 14.3177 | 1.52132 | 5654062.5 | 56.01614
25 | 0 | 0.101 | 21.8 | 44.4 | 7.6 | 23.2 | 189 | 37.5 | -2.925519 | 1.711 | 100889.5 | 73.47437
25 | 0 | 0.101 | 21.2 | 50.3 | 5.6 | 22.9 | 190 | 39.2 | 1.188211 | 24.7 | 5904315.5 | 59.07537
100 | 20 | 2 | 24.6 | 35.7 | 7.7 | 32 | 63 | 50 | 5.961804 | 5.4 | 163453.5 | 59.02567
100 | 20 | 2 | 25.9 | 37.6 | 5.5 | 30.9 | 26 | 69 | 35.16278 | 0.02583925 | 1192062.625 | 58.82222