## Sheet1
Temprature [®C] | Time [h] | Pressure [MPa] | Asphaletnes | Napthene Aromatics | Saturates | Resins | Penetration | Softening Point [®C] | Test Temprature [®C] | Frequency [rad/s] | Target_1 | Target_2
0 | 0 | 0 | 16.2 | 31.8 | 10.6 | 41.4 | 160 | 44.44 | 60 | 10 | 224.2635 | 86.1376
0 | 0 | 0 | 17.3 | 33.4 | 8.6 | 40.7 | 98 | 47.7778 | 60 | 10 | 348.8889 | 84.83245
0 | 0 | 0 | 10.1 | 37.1 | 12.9 | 39.9 | 133 | 42.7778 | 60 | 10 | 136.5901 | 85.83566
0 | 0 | 0 | 20.5 | 25.1 | 8.6 | 45.8 | 135 | 47.7778 | 60 | 10 | 137.4209 | 87.91499
0 | 0 | 0 | 13.3 | 37.7 | 9.6 | 39.4 | 55 | 50 | 60 | 10 | 326.4121 | 84.59424
0 | 0 | 0 | 5 | 35.3 | 6.6 | 53.1 | 53 | 48.8889 | 60 | 10 | 334.2556 | 87.16027
0 | 0 | 0 | 20.1 | 30 | 5.1 | 44.8 | 70 | 49.4444 | 60 | 10 | 492.0269 | 85.27744
0 | 0 | 0 | 4 | 41.9 | 1.9 | 52.2 | 64 | 51.6667 | 60 | 10 | 3719.959 | 82.84969
163 | 5 | 0 | 16.5159 | 30.846 | 10.6 | 42.0381 | 123.4288 | 49.41728 | 60 | 10 | 2087.488 | 80.90482
163 | 5 | 0 | 17.63735 | 32.398 | 8.6 | 41.36465 | 75.60014 | 53.1289136 | 60 | 10 | 3817.178 | 79.61405
163 | 5 | 0 | 10.29695 | 35.987 | 12.9 | 40.81605 | 102.60019 | 47.5689136 | 60 | 10 | 1292.608 | 81.25529
163 | 5 | 0 | 20.89975 | 24.347 | 8.6 | 46.15325 | 104.14305 | 53.1289136 | 60 | 10 | 1533.235 | 81.77056
163 | 5 | 0 | 13.55935 | 36.569 | 9.6 | 40.27165 | 42.42865 | 55.6 | 60 | 10 | 3716.75 | 79.91483
163 | 5 | 0 | 5.0975 | 34.241 | 6.6 | 54.0615 | 40.88579 | 54.3644568 | 60 | 10 | 3213.056 | 82.13116
163 | 5 | 0 | 20.49195 | 29.1 | 5.1 | 45.30805 | 54.0001 | 54.9821728 | 60 | 10 | 5375.056 | 78.81187
163 | 5 | 0 | 4.078 | 40.643 | 1.9 | 53.379 | 49.37152 | 57.4533704 | 60 | 10 | 18044.11 | 78.52437
163 | 5 | 0 | 16.00615 | 36.375 | 11.2 | 36.41885 | 54.0001 | 54.3644568 | 60 | 10 | 2822.475 | 79.8318
163 | 5 | 0 | 26.0992 | 42.68 | 7.1 | 24.1208 | 58.62868 | 52.5110864 | 60 | 10 | 14411.68 | 77.69003
163 | 5 | 0 | 7.1365 | 27.548 | 10.4 | 54.9155 | 36.25721 | 54.3644568 | 60 | 10 | 431.6057 | 86.03526
163 | 5 | 0 | 15.7003 | 38.8 | 11.2 | 34.2997 | 50.91438 | 53.7466296 | 60 | 10 | 3368.796 | 79.32571
163 | 5 | 0 | 19.88025 | 42.971 | 9.7 | 27.44875 | 75.60014 | 50.6578272 | 60 | 10 | 7488.583 | 77.73498
163 | 5 | 0 | 17.63735 | 31.331 | 7.7 | 43.33165 | 48.60009 | 54.3644568 | 60 | 10 | 3445.141 | 80.01218
163 | 5 | 0 | 18.04515 | 32.592 | 7.9 | 41.46285 | 52.45724 | 54.9821728 | 60 | 10 | 4378.959 | 79.47088
163 | 5 | 0 | 9.88915 | 37.733 | 10.9 | 41.47785 | 93.34303 | 48.1866296 | 60 | 10 | 2421.811 | 80.35778
163 | 5 | 0 | 18.24905 | 35.933 | 9.3 | 36.51795 | 49.37152 | 54.3644568 | 60 | 10 | 4305.014 | 79.19804
163 | 5 | 0 | 12.234 | 38.412 | 7.9 | 41.454 | 39.34293 | 54.9821728 | 60 | 10 | 6024.583 | 79.16901
163 | 5 | 0 | 22.8368 | 34.338 | 9.4 | 33.4252 | 63.25726 | 53.7466296 | 60 | 10 | 4154.528 | 78.96967
163 | 5 | 0 | 9.3794 | 41.807 | 6.8 | 42.0136 | 44.74294 | 52.5110864 | 60 | 10 | 8608.988 | 78.6917
163 | 5 | 0 | 16.7198 | 40.546 | 8.6 | 34.1342 | 81.77158 | 51.2755432 | 60 | 10 | 8242.833 | 77.75837
163 | 5 | 0 | 12.8457 | 35.308 | 13.2 | 38.6463 | 54.77153 | 54.3644568 | 60 | 10 | 1352.392 | 81.19127
163 | 5 | 0 | 16.5159 | 43.456 | 12.5 | 27.5281 | 70.97156 | 46.9510864 | 60 | 10 | 2574.407 | 79.27712
163 | 5 | 0 | 18.7588 | 39.867 | 10 | 31.3742 | 58.62868 | 54.3644568 | 60 | 10 | 6160.833 | 77.93618
163 | 5 | 0 | 18.7588 | 38.509 | 5.9 | 36.8322 | 49.37152 | 54.9821728 | 60 | 10 | 13691.37 | 77.29053
0 | 0 | 0 | 16.2 | 31.8 | 10.6 | 41.4 | 160 | 44.44 | 25 | 1 | 196.7907 | 82.83953
0 | 0 | 0 | 16.2 | 31.8 | 10.6 | 41.4 | 160 | 44.44 | 25 | 10 | 288.4965 | 82.58341
0 | 0 | 0 | 16.2 | 31.8 | 10.6 | 41.4 | 160 | 44.44 | 25 | 100 | 8137.282 | 83.53046
0 | 0 | 0 | 16.2 | 31.8 | 10.6 | 41.4 | 160 | 44.44 | 25 | 1 | 196.7907 | 82.83953
0 | 0 | 0 | 16.2 | 31.8 | 10.6 | 41.4 | 160 | 44.44 | 25 | 10 | 288.4965 | 82.58341
0 | 0 | 0 | 16.2 | 31.8 | 10.6 | 41.4 | 160 | 44.44 | 25 | 100 | 8137.282 | 83.53046
0 | 0 | 0 | 17.3 | 33.4 | 8.6 | 40.7 | 98 | 47.7778 | 25 | 1 | 381.0451 | 81.27652
0 | 0 | 0 | 17.3 | 33.4 | 8.6 | 40.7 | 98 | 47.7778 | 25 | 10 | 585.275 | 80.93962
0 | 0 | 0 | 17.3 | 33.4 | 8.6 | 40.7 | 98 | 47.7778 | 25 | 100 | 5522.499 | 83.36048
0 | 0 | 0 | 17.3 | 33.4 | 8.6 | 40.7 | 98 | 47.7778 | 25 | 1 | 381.0451 | 81.27652
0 | 0 | 0 | 17.3 | 33.4 | 8.6 | 40.7 | 98 | 47.7778 | 25 | 10 | 585.275 | 80.93962
0 | 0 | 0 | 17.3 | 33.4 | 8.6 | 40.7 | 98 | 47.7778 | 25 | 100 | 5522.499 | 83.36048
0 | 0 | 0 | 20.5 | 25.1 | 8.6 | 45.8 | 135 | 47.7778 | 25 | 1 | 107.6059 | 85.40872
0 | 0 | 0 | 20.5 | 25.1 | 8.6 | 45.8 | 135 | 47.7778 | 25 | 10 | 155.89 | 85.30933
0 | 0 | 0 | 20.5 | 25.1 | 8.6 | 45.8 | 135 | 47.7778 | 25 | 100 | 2367.275 | 85.76047
0 | 0 | 0 | 20.5 | 25.1 | 8.6 | 45.8 | 135 | 47.7778 | 25 | 1 | 107.6059 | 85.40872
0 | 0 | 0 | 20.5 | 25.1 | 8.6 | 45.8 | 135 | 47.7778 | 25 | 10 | 155.89 | 85.30933
0 | 0 | 0 | 20.5 | 25.1 | 8.6 | 45.8 | 135 | 47.7778 | 25 | 100 | 2367.275 | 85.76047
0 | 0 | 0 | 5 | 35.3 | 6.6 | 53.1 | 53 | 48.8889 | 25 | 1 | 528.2287 | 82.74565
0 | 0 | 0 | 5 | 35.3 | 6.6 | 53.1 | 53 | 48.8889 | 25 | 10 | 870.1356 | 82.58428
0 | 0 | 0 | 5 | 35.3 | 6.6 | 53.1 | 53 | 48.8889 | 25 | 1 | 528.2287 | 82.74565
0 | 0 | 0 | 20.1 | 30 | 5.1 | 44.8 | 70 | 49.4444 | 25 | 1 | 462.5989 | 82.05222
0 | 0 | 0 | 20.1 | 30 | 5.1 | 44.8 | 70 | 49.4444 | 25 | 10 | 634.9762 | 81.97236
0 | 0 | 0 | 20.1 | 30 | 5.1 | 44.8 | 70 | 49.4444 | 25 | 100 | 5000.189 | 83.55676
0 | 0 | 0 | 20.1 | 30 | 5.1 | 44.8 | 70 | 49.4444 | 25 | 1 | 462.5989 | 82.05222
0 | 0 | 0 | 20.1 | 30 | 5.1 | 44.8 | 70 | 49.4444 | 25 | 10 | 634.9762 | 81.97236
0 | 0 | 0 | 20.1 | 30 | 5.1 | 44.8 | 70 | 49.4444 | 25 | 100 | 5000.189 | 83.55676
0 | 0 | 0 | 10.1 | 37.1 | 12.9 | 39.9 | 133 | 42.7778 | 25 | 0.1 | 199.4915 | 81.78773
0 | 0 | 0 | 10.1 | 37.1 | 12.9 | 39.9 | 133 | 42.7778 | 25 | 1 | 210.0952 | 81.75481
0 | 0 | 0 | 10.1 | 37.1 | 12.9 | 39.9 | 133 | 42.7778 | 25 | 10 | 352.6422 | 81.42649
0 | 0 | 0 | 10.1 | 37.1 | 12.9 | 39.9 | 133 | 42.7778 | 25 | 100 | 10279.58 | 83.72087
0 | 0 | 0 | 10.1 | 37.1 | 12.9 | 39.9 | 133 | 42.7778 | 25 | 0.1 | 199.4915 | 81.78773
0 | 0 | 0 | 10.1 | 37.1 | 12.9 | 39.9 | 133 | 42.7778 | 25 | 1 | 210.0952 | 81.75481
0 | 0 | 0 | 10.1 | 37.1 | 12.9 | 39.9 | 133 | 42.7778 | 25 | 10 | 352.6422 | 81.42649
0 | 0 | 0 | 10.1 | 37.1 | 12.9 | 39.9 | 133 | 42.7778 | 25 | 100 | 10279.58 | 83.72087
0 | 0 | 0 | 10.1 | 37.1 | 12.9 | 39.9 | 133 | 42.7778 | 45 | 0.1 | 101.6421 | 83.81522
0 | 0 | 0 | 10.1 | 37.1 | 12.9 | 39.9 | 133 | 42.7778 | 45 | 1 | 106.1888 | 83.79972
0 | 0 | 0 | 10.1 | 37.1 | 12.9 | 39.9 | 133 | 42.7778 | 45 | 10 | 168.7128 | 83.67307
0 | 0 | 0 | 10.1 | 37.1 | 12.9 | 39.9 | 133 | 42.7778 | 45 | 100 | 3205.026 | 86.01721
0 | 0 | 0 | 10.1 | 37.1 | 12.9 | 39.9 | 133 | 42.7778 | 45 | 0.1 | 101.6421 | 83.81522
0 | 0 | 0 | 10.1 | 37.1 | 12.9 | 39.9 | 133 | 42.7778 | 45 | 1 | 106.1888 | 83.79972
0 | 0 | 0 | 10.1 | 37.1 | 12.9 | 39.9 | 133 | 42.7778 | 45 | 10 | 168.7128 | 83.67307
0 | 0 | 0 | 10.1 | 37.1 | 12.9 | 39.9 | 133 | 42.7778 | 45 | 100 | 3205.026 | 86.01721
0 | 0 | 0 | 13.3 | 37.7 | 9.6 | 39.4 | 55 | 50 | 25 | 0.1 | 412.0096 | 80.69633
0 | 0 | 0 | 13.3 | 37.7 | 9.6 | 39.4 | 55 | 50 | 25 | 1 | 429.5561 | 80.67529
0 | 0 | 0 | 13.3 | 37.7 | 9.6 | 39.4 | 55 | 50 | 25 | 10 | 640.283 | 80.51273
0 | 0 | 0 | 13.3 | 37.7 | 9.6 | 39.4 | 55 | 50 | 25 | 0.1 | 412.0096 | 80.69633
0 | 0 | 0 | 13.3 | 37.7 | 9.6 | 39.4 | 55 | 50 | 25 | 1 | 429.5561 | 80.67529
0 | 0 | 0 | 13.3 | 37.7 | 9.6 | 39.4 | 55 | 50 | 25 | 10 | 640.283 | 80.51273
0 | 0 | 0 | 13.3 | 37.7 | 9.6 | 39.4 | 55 | 50 | 45 | 0.1 | 255.5693 | 82.40141
0 | 0 | 0 | 13.3 | 37.7 | 9.6 | 39.4 | 55 | 50 | 45 | 1 | 267.1148 | 82.38651
0 | 0 | 0 | 13.3 | 37.7 | 9.6 | 39.4 | 55 | 50 | 45 | 10 | 400.1484375 | 82.37045
0 | 0 | 0 | 13.3 | 37.7 | 9.6 | 39.4 | 55 | 50 | 45 | 100 | 2625.786 | 85.23814
0 | 0 | 0 | 13.3 | 37.7 | 9.6 | 39.4 | 55 | 50 | 45 | 0.1 | 255.5693 | 82.40141
0 | 0 | 0 | 13.3 | 37.7 | 9.6 | 39.4 | 55 | 50 | 45 | 1 | 267.1148 | 82.38651
0 | 0 | 0 | 13.3 | 37.7 | 9.6 | 39.4 | 55 | 50 | 45 | 10 | 400.1484375 | 82.37045
0 | 0 | 0 | 13.3 | 37.7 | 9.6 | 39.4 | 55 | 50 | 45 | 100 | 2625.786 | 85.23814
0 | 0 | 0 | 12.8 | 53.3 | 3.6 | 30.3 | 91 | 48 | -10.16 | 100 | 304976032 | 20.04835
0 | 0 | 0 | 12.8 | 53.3 | 3.6 | 30.3 | 91 | 48 | -10.12 | 70.8 | 234265808 | 21.58442
0 | 0 | 0 | 12.8 | 53.3 | 3.6 | 30.3 | 91 | 48 | -10.07 | 50.1 | 184376400 | 23.23359
0 | 0 | 0 | 12.8 | 53.3 | 3.6 | 30.3 | 91 | 48 | -9.99 | 35.5 | 151178672 | 24.79972
0 | 0 | 0 | 12.8 | 53.3 | 3.6 | 30.3 | 91 | 48 | -9.9 | 25.1 | 130815512 | 26.01406
0 | 0 | 0 | 12.8 | 53.3 | 3.6 | 30.3 | 91 | 48 | -9.77 | 17.8 | 116432528 | 27.02749
0 | 0 | 0 | 12.8 | 53.3 | 3.6 | 30.3 | 91 | 48 | -9.6 | 12.6 | 104726984 | 27.96007
0 | 0 | 0 | 12.8 | 53.3 | 3.6 | 30.3 | 91 | 48 | -9.39 | 8.91 | 95941528 | 28.76138
0 | 0 | 0 | 12.8 | 53.3 | 3.6 | 30.3 | 91 | 48 | -9.14 | 6.31 | 86810800 | 29.71465
0 | 0 | 0 | 12.8 | 53.3 | 3.6 | 30.3 | 91 | 48 | -8.89 | 4.47 | 77908928 | 30.66634
0 | 0 | 0 | 12.8 | 53.3 | 3.6 | 30.3 | 91 | 48 | -8.68 | 3.16 | 70493128 | 31.49137
0 | 0 | 0 | 12.8 | 53.3 | 3.6 | 30.3 | 91 | 48 | -8.47 | 2.24 | 65169756 | 32.15828
0 | 0 | 0 | 12.8 | 53.3 | 3.6 | 30.3 | 91 | 48 | -8.27 | 1.58 | 61217936 | 32.70216
0 | 0 | 0 | 12.8 | 53.3 | 3.6 | 30.3 | 91 | 48 | -8.12 | 1.12 | 58538360 | 33.09737
0 | 0 | 0 | 12.8 | 53.3 | 3.6 | 30.3 | 91 | 48 | -8.1 | 0.794 | 57190940 | 33.29017
0 | 0 | 0 | 12.8 | 53.3 | 3.6 | 30.3 | 91 | 48 | -8.29 | 0.562 | 57526588 | 33.22112
0 | 0 | 0 | 12.8 | 53.3 | 3.6 | 30.3 | 91 | 48 | -8.75 | 0.398 | 59871264 | 32.84566
0 | 0 | 0 | 12.8 | 53.3 | 3.6 | 30.3 | 91 | 48 | -9.43 | 0.282 | 63939128 | 32.248
0 | 0 | 0 | 12.8 | 53.3 | 3.6 | 30.3 | 91 | 48 | -10.22 | 0.2 | 69186656 | 31.54938
0 | 0 | 0 | 12.8 | 53.3 | 3.6 | 30.3 | 91 | 48 | -10.54 | 0.141 | 71299192 | 31.28533
0 | 0 | 0 | 12.8 | 53.3 | 3.6 | 30.3 | 91 | 48 | -0.09 | 100 | 143172128 | 25.89459
0 | 0 | 0 | 12.8 | 53.3 | 3.6 | 30.3 | 91 | 48 | -0.07 | 70.8 | 116459408 | 27.41622
0 | 0 | 0 | 12.8 | 53.3 | 3.6 | 30.3 | 91 | 48 | -0.03 | 50.1 | 94810768 | 29.18805
0 | 0 | 0 | 12.8 | 53.3 | 3.6 | 30.3 | 91 | 48 | 0.03 | 35.5 | 78267872 | 30.92756
0 | 0 | 0 | 12.8 | 53.3 | 3.6 | 30.3 | 91 | 48 | 0.1 | 25.1 | 63358952 | 32.83143
0 | 0 | 0 | 12.8 | 53.3 | 3.6 | 30.3 | 91 | 48 | 0.19 | 17.8 | 52876324 | 34.5143
0 | 0 | 0 | 12.8 | 53.3 | 3.6 | 30.3 | 91 | 48 | 0.3 | 12.6 | 44712032 | 36.08813
0 | 0 | 0 | 12.8 | 53.3 | 3.6 | 30.3 | 91 | 48 | 0.42 | 8.91 | 35788224 | 38.25135
0 | 0 | 0 | 12.8 | 53.3 | 3.6 | 30.3 | 91 | 48 | 0.52 | 6.31 | 29795658 | 40.09941
0 | 0 | 0 | 12.8 | 53.3 | 3.6 | 30.3 | 91 | 48 | 0.64 | 4.47 | 25275480 | 41.61734
0 | 0 | 0 | 12.8 | 53.3 | 3.6 | 30.3 | 91 | 48 | 0.75 | 3.16 | 22095678 | 42.7781
0 | 0 | 0 | 12.8 | 53.3 | 3.6 | 30.3 | 91 | 48 | 0.89 | 2.24 | 19792500 | 43.70126
0 | 0 | 0 | 12.8 | 53.3 | 3.6 | 30.3 | 91 | 48 | 1.02 | 1.58 | 18130568 | 44.43368
0 | 0 | 0 | 12.8 | 53.3 | 3.6 | 30.3 | 91 | 48 | 1.09 | 1.12 | 17106716 | 44.92107
0 | 0 | 0 | 12.8 | 53.3 | 3.6 | 30.3 | 91 | 48 | 1.04 | 0.794 | 16706103 | 45.1092
0 | 0 | 0 | 12.8 | 53.3 | 3.6 | 30.3 | 91 | 48 | 0.79 | 0.562 | 17057288 | 44.89901
0 | 0 | 0 | 12.8 | 53.3 | 3.6 | 30.3 | 91 | 48 | 0.28 | 0.398 | 18353738 | 44.2224
0 | 0 | 0 | 12.8 | 53.3 | 3.6 | 30.3 | 91 | 48 | -0.26 | 0.282 | 19948230 | 43.47124
0 | 0 | 0 | 12.8 | 53.3 | 3.6 | 30.3 | 91 | 48 | -0.47 | 0.2 | 20514514 | 43.21471
0 | 0 | 0 | 12.8 | 53.3 | 3.6 | 30.3 | 91 | 48 | -0.16 | 0.141 | 19327408 | 43.73916
0 | 0 | 0 | 12.8 | 53.3 | 3.6 | 30.3 | 91 | 48 | 0.21 | 0.1 | 18037266 | 44.35324
0 | 0 | 0 | 12.8 | 53.3 | 3.6 | 30.3 | 91 | 48 | 9.91 | 100 | 47177692 | 35.68776
0 | 0 | 0 | 12.8 | 53.3 | 3.6 | 30.3 | 91 | 48 | 9.92 | 70.8 | 38175428 | 37.72177
0 | 0 | 0 | 12.8 | 53.3 | 3.6 | 30.3 | 91 | 48 | 9.94 | 50.1 | 30996056 | 40.02076
0 | 0 | 0 | 12.8 | 53.3 | 3.6 | 30.3 | 91 | 48 | 9.97 | 35.5 | 24081164 | 42.56113
0 | 0 | 0 | 12.8 | 53.3 | 3.6 | 30.3 | 91 | 48 | 10.01 | 25.1 | 18697534 | 44.85879
0 | 0 | 0 | 12.8 | 53.3 | 3.6 | 30.3 | 91 | 48 | 10.04 | 17.8 | 14806463 | 47.02467
0 | 0 | 0 | 12.8 | 53.3 | 3.6 | 30.3 | 91 | 48 | 10.07 | 12.6 | 10435725 | 50.12371
0 | 0 | 0 | 12.8 | 53.3 | 3.6 | 30.3 | 91 | 48 | 10.12 | 8.91 | 6970845 | 53.20247
0 | 0 | 0 | 12.8 | 53.3 | 3.6 | 30.3 | 91 | 48 | 10.17 | 6.31 | 5156534 | 55.1274
0 | 0 | 0 | 12.8 | 53.3 | 3.6 | 30.3 | 91 | 48 | 10.23 | 4.47 | 3937468.25 | 56.42282
0 | 0 | 0 | 12.8 | 53.3 | 3.6 | 30.3 | 91 | 48 | 10.3 | 3.16 | 3239676.25 | 57.26674
0 | 0 | 0 | 12.8 | 53.3 | 3.6 | 30.3 | 91 | 48 | 10.38 | 2.24 | 2762735.25 | 57.89836
0 | 0 | 0 | 12.8 | 53.3 | 3.6 | 30.3 | 91 | 48 | 10.46 | 1.58 | 2438626.25 | 58.388
0 | 0 | 0 | 12.8 | 53.3 | 3.6 | 30.3 | 91 | 48 | 10.52 | 1.12 | 2235224.25 | 58.72937
0 | 0 | 0 | 12.8 | 53.3 | 3.6 | 30.3 | 91 | 48 | 10.51 | 0.794 | 2128336.5 | 58.9133
0 | 0 | 0 | 12.8 | 53.3 | 3.6 | 30.3 | 91 | 48 | 10.37 | 0.562 | 2122630.75 | 58.89482
0 | 0 | 0 | 12.8 | 53.3 | 3.6 | 30.3 | 91 | 48 | 10.09 | 0.398 | 2208030.75 | 58.69079
0 | 0 | 0 | 12.8 | 53.3 | 3.6 | 30.3 | 91 | 48 | 9.83 | 0.282 | 2306927.75 | 58.4687
0 | 0 | 0 | 12.8 | 53.3 | 3.6 | 30.3 | 91 | 48 | 9.76 | 0.2 | 2316279.5 | 58.43714
0 | 0 | 0 | 12.8 | 53.3 | 3.6 | 30.3 | 91 | 48 | 9.95 | 0.141 | 2190551.25 | 58.69266
0 | 0 | 0 | 12.8 | 53.3 | 3.6 | 30.3 | 91 | 48 | 10.12 | 0.1 | 2089417.25 | 58.90912
0 | 0 | 0 | 12.8 | 53.3 | 3.6 | 30.3 | 91 | 48 | 19.91 | 100 | 11736693 | 50.09132
0 | 0 | 0 | 12.8 | 53.3 | 3.6 | 30.3 | 91 | 48 | 19.91 | 70.8 | 8040314 | 53.27489
0 | 0 | 0 | 12.8 | 53.3 | 3.6 | 30.3 | 91 | 48 | 19.91 | 50.1 | 6200825 | 55.17894
0 | 0 | 0 | 12.8 | 53.3 | 3.6 | 30.3 | 91 | 48 | 19.92 | 35.5 | 4838206.5 | 56.73385
0 | 0 | 0 | 12.8 | 53.3 | 3.6 | 30.3 | 91 | 48 | 19.92 | 25.1 | 3592947.25 | 58.05799
0 | 0 | 0 | 12.8 | 53.3 | 3.6 | 30.3 | 91 | 48 | 19.92 | 17.8 | 2235132.5 | 60.12665
0 | 0 | 0 | 12.8 | 53.3 | 3.6 | 30.3 | 91 | 48 | 19.93 | 12.6 | 1311751.75 | 62.16358
0 | 0 | 0 | 12.8 | 53.3 | 3.6 | 30.3 | 91 | 48 | 19.93 | 8.91 | 819894.4375 | 63.75797
0 | 0 | 0 | 12.8 | 53.3 | 3.6 | 30.3 | 91 | 48 | 19.94 | 6.31 | 569882.375 | 64.98697
0 | 0 | 0 | 12.8 | 53.3 | 3.6 | 30.3 | 91 | 48 | 19.94 | 4.47 | 437307.1 | 65.90795
0 | 0 | 0 | 12.8 | 53.3 | 3.6 | 30.3 | 91 | 48 | 19.95 | 3.16 | 356090.4 | 66.61138
0 | 0 | 0 | 12.8 | 53.3 | 3.6 | 30.3 | 91 | 48 | 19.96 | 2.24 | 307282.8125 | 67.06966
0 | 0 | 0 | 12.8 | 53.3 | 3.6 | 30.3 | 91 | 48 | 19.97 | 1.58 | 276265.2 | 67.40268
0 | 0 | 0 | 12.8 | 53.3 | 3.6 | 30.3 | 91 | 48 | 19.99 | 1.12 | 255748.6 | 67.64648
0 | 0 | 0 | 12.8 | 53.3 | 3.6 | 30.3 | 91 | 48 | 20.02 | 0.794 | 241256 | 67.83282
0 | 0 | 0 | 12.8 | 53.3 | 3.6 | 30.3 | 91 | 48 | 20.04 | 0.562 | 231824.0625 | 67.95511
0 | 0 | 0 | 12.8 | 53.3 | 3.6 | 30.3 | 91 | 48 | 20.04 | 0.398 | 226104.9 | 68.03029
0 | 0 | 0 | 12.8 | 53.3 | 3.6 | 30.3 | 91 | 48 | 20.02 | 0.282 | 223130.6 | 68.06831
0 | 0 | 0 | 12.8 | 53.3 | 3.6 | 30.3 | 91 | 48 | 19.99 | 0.2 | 221828.9375 | 68.08315
0 | 0 | 0 | 12.8 | 53.3 | 3.6 | 30.3 | 91 | 48 | 19.98 | 0.141 | 220331.4 | 68.10267
0 | 0 | 0 | 12.8 | 53.3 | 3.6 | 30.3 | 91 | 48 | 20 | 0.1 | 217992.5625 | 68.13671
0 | 0 | 0 | 12.8 | 53.3 | 3.6 | 30.3 | 91 | 48 | 29.91 | 100 | 2285620.25 | 62.54834
0 | 0 | 0 | 12.8 | 53.3 | 3.6 | 30.3 | 91 | 48 | 29.9 | 70.8 | 1619236.375 | 63.40791
0 | 0 | 0 | 12.8 | 53.3 | 3.6 | 30.3 | 91 | 48 | 29.88 | 50.1 | 1192322 | 64.06393
0 | 0 | 0 | 12.8 | 53.3 | 3.6 | 30.3 | 91 | 48 | 29.86 | 35.5 | 888286.9375 | 64.88884
0 | 0 | 0 | 12.8 | 53.3 | 3.6 | 30.3 | 91 | 48 | 29.85 | 25.1 | 594317.4375 | 66.15525
0 | 0 | 0 | 12.8 | 53.3 | 3.6 | 30.3 | 91 | 48 | 29.82 | 17.8 | 305836.2 | 68.11923
0 | 0 | 0 | 12.8 | 53.3 | 3.6 | 30.3 | 91 | 48 | 29.8 | 12.6 | 181463.1 | 69.58002
0 | 0 | 0 | 12.8 | 53.3 | 3.6 | 30.3 | 91 | 48 | 29.76 | 8.91 | 122629 | 70.71222
0 | 0 | 0 | 12.8 | 53.3 | 3.6 | 30.3 | 91 | 48 | 29.72 | 6.31 | 92113.05 | 71.54971
0 | 0 | 0 | 12.8 | 53.3 | 3.6 | 30.3 | 91 | 48 | 29.67 | 4.47 | 75910.29 | 72.08898
0 | 0 | 0 | 12.8 | 53.3 | 3.6 | 30.3 | 91 | 48 | 29.62 | 3.16 | 65973.33 | 72.47051
0 | 0 | 0 | 12.8 | 53.3 | 3.6 | 30.3 | 91 | 48 | 29.56 | 2.24 | 60162.79 | 72.71614
0 | 0 | 0 | 12.8 | 53.3 | 3.6 | 30.3 | 91 | 48 | 29.51 | 1.58 | 56362.59375 | 72.88972
0 | 0 | 0 | 12.8 | 53.3 | 3.6 | 30.3 | 91 | 48 | 29.49 | 1.12 | 53763.4 | 73.01739
0 | 0 | 0 | 12.8 | 53.3 | 3.6 | 30.3 | 91 | 48 | 29.54 | 0.794 | 51654.62 | 73.13429
0 | 0 | 0 | 12.8 | 53.3 | 3.6 | 30.3 | 91 | 48 | 29.72 | 0.562 | 49472.47 | 73.27266
0 | 0 | 0 | 12.8 | 53.3 | 3.6 | 30.3 | 91 | 48 | 29.99 | 0.398 | 47301.91 | 73.42484
0 | 0 | 0 | 12.8 | 53.3 | 3.6 | 30.3 | 91 | 48 | 30.2 | 0.282 | 45768 | 73.53864
0 | 0 | 0 | 12.8 | 53.3 | 3.6 | 30.3 | 91 | 48 | 30.21 | 0.2 | 45374.08 | 73.56361
0 | 0 | 0 | 12.8 | 53.3 | 3.6 | 30.3 | 91 | 48 | 30.02 | 0.141 | 45971.46 | 73.50568
0 | 0 | 0 | 12.8 | 53.3 | 3.6 | 30.3 | 91 | 48 | 29.89 | 0.1 | 46421.04 | 73.46452
163 | 5 | 0 | 14.6 | 51.6 | 3.6 | 30.2 | 70.2 | 53.576736 | 9.92 | 100 | 56002456 | 33.97749
163 | 5 | 0 | 14.6 | 51.6 | 3.6 | 30.2 | 70.2 | 53.576736 | 9.93 | 70.8 | 42197956 | 36.19593
163 | 5 | 0 | 14.6 | 51.6 | 3.6 | 30.2 | 70.2 | 53.576736 | 9.94 | 50.1 | 34760116 | 37.72161
163 | 5 | 0 | 14.6 | 51.6 | 3.6 | 30.2 | 70.2 | 53.576736 | 9.95 | 35.5 | 28615806 | 39.17954
163 | 5 | 0 | 14.6 | 51.6 | 3.6 | 30.2 | 70.2 | 53.576736 | 9.96 | 25.1 | 24198714 | 40.53786
163 | 5 | 0 | 14.6 | 51.6 | 3.6 | 30.2 | 70.2 | 53.576736 | 9.98 | 17.8 | 20636880 | 41.82292
163 | 5 | 0 | 14.6 | 51.6 | 3.6 | 30.2 | 70.2 | 53.576736 | 9.99 | 12.6 | 17105572 | 43.43829
163 | 5 | 0 | 14.6 | 51.6 | 3.6 | 30.2 | 70.2 | 53.576736 | 10.01 | 8.91 | 13597026 | 45.34585
163 | 5 | 0 | 14.6 | 51.6 | 3.6 | 30.2 | 70.2 | 53.576736 | 10.03 | 6.31 | 9932800 | 47.42853
163 | 5 | 0 | 14.6 | 51.6 | 3.6 | 30.2 | 70.2 | 53.576736 | 10.05 | 4.47 | 7728512 | 49.00289
163 | 5 | 0 | 14.6 | 51.6 | 3.6 | 30.2 | 70.2 | 53.576736 | 10.08 | 3.16 | 6442122 | 50.17905
163 | 5 | 0 | 14.6 | 51.6 | 3.6 | 30.2 | 70.2 | 53.576736 | 10.11 | 2.24 | 5658000.5 | 51.03545
163 | 5 | 0 | 14.6 | 51.6 | 3.6 | 30.2 | 70.2 | 53.576736 | 10.14 | 1.58 | 5153923.5 | 51.65091
163 | 5 | 0 | 14.6 | 51.6 | 3.6 | 30.2 | 70.2 | 53.576736 | 10.16 | 1.12 | 4796024.5 | 52.03058
163 | 5 | 0 | 14.6 | 51.6 | 3.6 | 30.2 | 70.2 | 53.576736 | 10.16 | 0.794 | 4560222.5 | 52.26547
163 | 5 | 0 | 14.6 | 51.6 | 3.6 | 30.2 | 70.2 | 53.576736 | 10.11 | 0.562 | 4458890.5 | 52.35515
163 | 5 | 0 | 14.6 | 51.6 | 3.6 | 30.2 | 70.2 | 53.576736 | 10.02 | 0.398 | 4445363 | 52.35897
163 | 5 | 0 | 14.6 | 51.6 | 3.6 | 30.2 | 70.2 | 53.576736 | 9.94 | 0.282 | 4454253.5 | 52.34216
163 | 5 | 0 | 14.6 | 51.6 | 3.6 | 30.2 | 70.2 | 53.576736 | 9.93 | 0.2 | 4410844.5 | 52.38251
163 | 5 | 0 | 14.6 | 51.6 | 3.6 | 30.2 | 70.2 | 53.576736 | 10 | 0.141 | 4299633 | 52.49788
163 | 5 | 0 | 14.6 | 51.6 | 3.6 | 30.2 | 70.2 | 53.576736 | 10.04 | 0.1 | 4236450.5 | 52.56377
163 | 5 | 0 | 14.6 | 51.6 | 3.6 | 30.2 | 70.2 | 53.576736 | 9.92 | 100 | 56002456 | 33.97749
163 | 5 | 0 | 14.6 | 51.6 | 3.6 | 30.2 | 70.2 | 53.576736 | 9.93 | 70.8 | 42197956 | 36.19593
163 | 5 | 0 | 14.6 | 51.6 | 3.6 | 30.2 | 70.2 | 53.576736 | 9.94 | 50.1 | 34760116 | 37.72161
163 | 5 | 0 | 14.6 | 51.6 | 3.6 | 30.2 | 70.2 | 53.576736 | 9.95 | 35.5 | 28615806 | 39.17954
163 | 5 | 0 | 14.6 | 51.6 | 3.6 | 30.2 | 70.2 | 53.576736 | 9.96 | 25.1 | 24198714 | 40.53786
163 | 5 | 0 | 14.6 | 51.6 | 3.6 | 30.2 | 70.2 | 53.576736 | 9.98 | 17.8 | 20636880 | 41.82292
163 | 5 | 0 | 14.6 | 51.6 | 3.6 | 30.2 | 70.2 | 53.576736 | 9.99 | 12.6 | 17105572 | 43.43829
163 | 5 | 0 | 14.6 | 51.6 | 3.6 | 30.2 | 70.2 | 53.576736 | 10.01 | 8.91 | 13597026 | 45.34585
163 | 5 | 0 | 14.6 | 51.6 | 3.6 | 30.2 | 70.2 | 53.576736 | 10.03 | 6.31 | 9932800 | 47.42853
163 | 5 | 0 | 14.6 | 51.6 | 3.6 | 30.2 | 70.2 | 53.576736 | 10.05 | 4.47 | 7728512 | 49.00289
163 | 5 | 0 | 14.6 | 51.6 | 3.6 | 30.2 | 70.2 | 53.576736 | 10.08 | 3.16 | 6442122 | 50.17905
163 | 5 | 0 | 14.6 | 51.6 | 3.6 | 30.2 | 70.2 | 53.576736 | 10.11 | 2.24 | 5658000.5 | 51.03545
163 | 5 | 0 | 14.6 | 51.6 | 3.6 | 30.2 | 70.2 | 53.576736 | 10.14 | 1.58 | 5153923.5 | 51.65091
163 | 5 | 0 | 14.6 | 51.6 | 3.6 | 30.2 | 70.2 | 53.576736 | 10.16 | 1.12 | 4796024.5 | 52.03058
163 | 5 | 0 | 14.6 | 51.6 | 3.6 | 30.2 | 70.2 | 53.576736 | 10.16 | 0.794 | 4560222.5 | 52.26547
163 | 5 | 0 | 14.6 | 51.6 | 3.6 | 30.2 | 70.2 | 53.576736 | 10.11 | 0.562 | 4458890.5 | 52.35515
163 | 5 | 0 | 14.6 | 51.6 | 3.6 | 30.2 | 70.2 | 53.576736 | 10.02 | 0.398 | 4445363 | 52.35897
163 | 5 | 0 | 14.6 | 51.6 | 3.6 | 30.2 | 70.2 | 53.576736 | 9.94 | 0.282 | 4454253.5 | 52.34216
163 | 5 | 0 | 14.6 | 51.6 | 3.6 | 30.2 | 70.2 | 53.576736 | 9.93 | 0.2 | 4410844.5 | 52.38251
163 | 5 | 0 | 14.6 | 51.6 | 3.6 | 30.2 | 70.2 | 53.576736 | 10 | 0.141 | 4299633 | 52.49788
163 | 5 | 0 | 14.6 | 51.6 | 3.6 | 30.2 | 70.2 | 53.576736 | 10.04 | 0.1 | 4236450.5 | 52.56377
163 | 5 | 0 | 14.6 | 51.6 | 3.6 | 30.2 | 70.2 | 53.576736 | 19.92 | 100 | 15798298 | 46.51185
163 | 5 | 0 | 14.6 | 51.6 | 3.6 | 30.2 | 70.2 | 53.576736 | 19.92 | 70.8 | 11870670 | 48.48311
163 | 5 | 0 | 14.6 | 51.6 | 3.6 | 30.2 | 70.2 | 53.576736 | 19.92 | 50.1 | 8967804 | 50.34406
163 | 5 | 0 | 14.6 | 51.6 | 3.6 | 30.2 | 70.2 | 53.576736 | 19.92 | 35.5 | 7052429.5 | 51.8329
163 | 5 | 0 | 14.6 | 51.6 | 3.6 | 30.2 | 70.2 | 53.576736 | 19.92 | 25.1 | 5687202.5 | 52.77205
163 | 5 | 0 | 14.6 | 51.6 | 3.6 | 30.2 | 70.2 | 53.576736 | 19.91 | 17.8 | 4454402 | 53.88364
163 | 5 | 0 | 14.6 | 51.6 | 3.6 | 30.2 | 70.2 | 53.576736 | 19.91 | 12.6 | 2812825 | 55.88734
163 | 5 | 0 | 14.6 | 51.6 | 3.6 | 30.2 | 70.2 | 53.576736 | 19.9 | 8.91 | 1745295.75 | 57.96709
163 | 5 | 0 | 14.6 | 51.6 | 3.6 | 30.2 | 70.2 | 53.576736 | 19.89 | 6.31 | 1243239.25 | 59.2951
163 | 5 | 0 | 14.6 | 51.6 | 3.6 | 30.2 | 70.2 | 53.576736 | 19.88 | 4.47 | 974959.875 | 60.24722
163 | 5 | 0 | 14.6 | 51.6 | 3.6 | 30.2 | 70.2 | 53.576736 | 19.88 | 3.16 | 818919.25 | 60.94321
163 | 5 | 0 | 14.6 | 51.6 | 3.6 | 30.2 | 70.2 | 53.576736 | 19.86 | 2.24 | 728068.125 | 61.4098
163 | 5 | 0 | 14.6 | 51.6 | 3.6 | 30.2 | 70.2 | 53.576736 | 19.86 | 1.58 | 669103.6875 | 61.72151
163 | 5 | 0 | 14.6 | 51.6 | 3.6 | 30.2 | 70.2 | 53.576736 | 19.86 | 1.12 | 630854 | 61.93969
163 | 5 | 0 | 14.6 | 51.6 | 3.6 | 30.2 | 70.2 | 53.576736 | 19.89 | 0.794 | 601549.0625 | 62.12287
163 | 5 | 0 | 14.6 | 51.6 | 3.6 | 30.2 | 70.2 | 53.576736 | 19.94 | 0.562 | 578287.3125 | 62.28042
163 | 5 | 0 | 14.6 | 51.6 | 3.6 | 30.2 | 70.2 | 53.576736 | 20.02 | 0.398 | 557798.125 | 62.42989
163 | 5 | 0 | 14.6 | 51.6 | 3.6 | 30.2 | 70.2 | 53.576736 | 20.07 | 0.282 | 544942.1875 | 62.5228
163 | 5 | 0 | 14.6 | 51.6 | 3.6 | 30.2 | 70.2 | 53.576736 | 20.05 | 0.2 | 541283.9375 | 62.54436
163 | 5 | 0 | 14.6 | 51.6 | 3.6 | 30.2 | 70.2 | 53.576736 | 19.99 | 0.141 | 543008.25 | 62.52356
163 | 5 | 0 | 14.6 | 51.6 | 3.6 | 30.2 | 70.2 | 53.576736 | 19.97 | 0.1 | 542174.0625 | 62.52584
163 | 5 | 0 | 14.6 | 51.6 | 3.6 | 30.2 | 70.2 | 53.576736 | 29.92 | 100 | 3676899.5 | 58.34389
163 | 5 | 0 | 14.6 | 51.6 | 3.6 | 30.2 | 70.2 | 53.576736 | 29.91 | 70.8 | 2781545.5 | 59.26737
163 | 5 | 0 | 14.6 | 51.6 | 3.6 | 30.2 | 70.2 | 53.576736 | 29.9 | 50.1 | 2036344.125 | 60.06496
163 | 5 | 0 | 14.6 | 51.6 | 3.6 | 30.2 | 70.2 | 53.576736 | 29.88 | 35.5 | 1634899.25 | 60.51319
163 | 5 | 0 | 14.6 | 51.6 | 3.6 | 30.2 | 70.2 | 53.576736 | 29.86 | 25.1 | 1282337 | 61.12154
163 | 5 | 0 | 14.6 | 51.6 | 3.6 | 30.2 | 70.2 | 53.576736 | 29.84 | 17.8 | 878168.375 | 62.46738
163 | 5 | 0 | 14.6 | 51.6 | 3.6 | 30.2 | 70.2 | 53.576736 | 29.81 | 12.6 | 491010.3 | 64.26924
163 | 5 | 0 | 14.6 | 51.6 | 3.6 | 30.2 | 70.2 | 53.576736 | 29.78 | 8.91 | 321594.4375 | 65.62887
163 | 5 | 0 | 14.6 | 51.6 | 3.6 | 30.2 | 70.2 | 53.576736 | 29.75 | 6.31 | 240082.9 | 66.52955
163 | 5 | 0 | 14.6 | 51.6 | 3.6 | 30.2 | 70.2 | 53.576736 | 29.7 | 4.47 | 196790 | 67.09926
163 | 5 | 0 | 14.6 | 51.6 | 3.6 | 30.2 | 70.2 | 53.576736 | 29.66 | 3.16 | 172411 | 67.47136
163 | 5 | 0 | 14.6 | 51.6 | 3.6 | 30.2 | 70.2 | 53.576736 | 29.62 | 2.24 | 157366.9 | 67.72834
163 | 5 | 0 | 14.6 | 51.6 | 3.6 | 30.2 | 70.2 | 53.576736 | 29.58 | 1.58 | 147606.4 | 67.90807
163 | 5 | 0 | 14.6 | 51.6 | 3.6 | 30.2 | 70.2 | 53.576736 | 29.57 | 1.12 | 140836.7 | 68.04187
163 | 5 | 0 | 14.6 | 51.6 | 3.6 | 30.2 | 70.2 | 53.576736 | 29.63 | 0.794 | 135051 | 68.16762
163 | 5 | 0 | 14.6 | 51.6 | 3.6 | 30.2 | 70.2 | 53.576736 | 29.8 | 0.562 | 129365.5 | 68.30122
163 | 5 | 0 | 14.6 | 51.6 | 3.6 | 30.2 | 70.2 | 53.576736 | 30.04 | 0.398 | 124367.1 | 68.43243
163 | 5 | 0 | 14.6 | 51.6 | 3.6 | 30.2 | 70.2 | 53.576736 | 30.19 | 0.282 | 121988.4 | 68.50269
163 | 5 | 0 | 14.6 | 51.6 | 3.6 | 30.2 | 70.2 | 53.576736 | 30.15 | 0.2 | 121543.7 | 68.50879
163 | 5 | 0 | 14.6 | 51.6 | 3.6 | 30.2 | 70.2 | 53.576736 | 29.97 | 0.141 | 122496 | 68.46787
163 | 5 | 0 | 14.6 | 51.6 | 3.6 | 30.2 | 70.2 | 53.576736 | 29.92 | 0.1 | 122577 | 68.46092
100 | 20 | 2.1 | 18.6 | 43.9 | 3.6 | 33.9 | 44.2 | 58.1576736 | -5.11 | 100 | 307381472 | 18.55396
100 | 20 | 2.1 | 18.6 | 43.9 | 3.6 | 33.9 | 44.2 | 58.1576736 | -5.09 | 70.8 | 234097408 | 19.67404
100 | 20 | 2.1 | 18.6 | 43.9 | 3.6 | 33.9 | 44.2 | 58.1576736 | -5.06 | 50.1 | 183783008 | 20.75981
100 | 20 | 2.1 | 18.6 | 43.9 | 3.6 | 33.9 | 44.2 | 58.1576736 | -5.02 | 35.5 | 146238416 | 21.97347
100 | 20 | 2.1 | 18.6 | 43.9 | 3.6 | 33.9 | 44.2 | 58.1576736 | -4.98 | 25.1 | 122385488 | 22.9848
100 | 20 | 2.1 | 18.6 | 43.9 | 3.6 | 33.9 | 44.2 | 58.1576736 | -4.91 | 17.8 | 105694832 | 23.82936
100 | 20 | 2.1 | 18.6 | 43.9 | 3.6 | 33.9 | 44.2 | 58.1576736 | -4.83 | 12.6 | 94784728 | 24.47965
100 | 20 | 2.1 | 18.6 | 43.9 | 3.6 | 33.9 | 44.2 | 58.1576736 | -4.75 | 8.91 | 87519032 | 24.96688
100 | 20 | 2.1 | 18.6 | 43.9 | 3.6 | 33.9 | 44.2 | 58.1576736 | -4.65 | 6.31 | 80229456 | 25.50867
100 | 20 | 2.1 | 18.6 | 43.9 | 3.6 | 33.9 | 44.2 | 58.1576736 | -4.56 | 4.47 | 73746784 | 26.04195
100 | 20 | 2.1 | 18.6 | 43.9 | 3.6 | 33.9 | 44.2 | 58.1576736 | -4.47 | 3.16 | 68906936 | 26.47281
100 | 20 | 2.1 | 18.6 | 43.9 | 3.6 | 33.9 | 44.2 | 58.1576736 | -4.38 | 2.24 | 65087144 | 26.82799
100 | 20 | 2.1 | 18.6 | 43.9 | 3.6 | 33.9 | 44.2 | 58.1576736 | -4.3 | 1.58 | 62348476 | 27.09755
100 | 20 | 2.1 | 18.6 | 43.9 | 3.6 | 33.9 | 44.2 | 58.1576736 | -4.27 | 1.12 | 60626824 | 27.27248
100 | 20 | 2.1 | 18.6 | 43.9 | 3.6 | 33.9 | 44.2 | 58.1576736 | -4.36 | 0.794 | 60059520 | 27.32702
100 | 20 | 2.1 | 18.6 | 43.9 | 3.6 | 33.9 | 44.2 | 58.1576736 | -4.64 | 0.562 | 60880596 | 27.23015
100 | 20 | 2.1 | 18.6 | 43.9 | 3.6 | 33.9 | 44.2 | 58.1576736 | -5.06 | 0.398 | 62762496 | 27.02331
100 | 20 | 2.1 | 18.6 | 43.9 | 3.6 | 33.9 | 44.2 | 58.1576736 | -5.35 | 0.282 | 64086008 | 26.88234
100 | 20 | 2.1 | 18.6 | 43.9 | 3.6 | 33.9 | 44.2 | 58.1576736 | -5.27 | 0.2 | 63321628 | 26.95951
100 | 20 | 2.1 | 18.6 | 43.9 | 3.6 | 33.9 | 44.2 | 58.1576736 | -4.94 | 0.141 | 61192368 | 27.1852
100 | 20 | 2.1 | 18.6 | 43.9 | 3.6 | 33.9 | 44.2 | 58.1576736 | -4.85 | 0.1 | 60541544 | 27.25555
100 | 20 | 2.1 | 18.6 | 43.9 | 3.6 | 33.9 | 44.2 | 58.1576736 | -0.08 | 100 | 195105360 | 20.69002
100 | 20 | 2.1 | 18.6 | 43.9 | 3.6 | 33.9 | 44.2 | 58.1576736 | -0.07 | 70.8 | 153292784 | 21.87408
100 | 20 | 2.1 | 18.6 | 43.9 | 3.6 | 33.9 | 44.2 | 58.1576736 | -0.05 | 50.1 | 125588992 | 22.87803
100 | 20 | 2.1 | 18.6 | 43.9 | 3.6 | 33.9 | 44.2 | 58.1576736 | -0.03 | 35.5 | 103266504 | 24.02363
100 | 20 | 2.1 | 18.6 | 43.9 | 3.6 | 33.9 | 44.2 | 58.1576736 | 0.01 | 25.1 | 86357480 | 25.14151
100 | 20 | 2.1 | 18.6 | 43.9 | 3.6 | 33.9 | 44.2 | 58.1576736 | 0.05 | 17.8 | 74898136 | 26.0457
100 | 20 | 2.1 | 18.6 | 43.9 | 3.6 | 33.9 | 44.2 | 58.1576736 | 0.1 | 12.6 | 66743212 | 26.79806
100 | 20 | 2.1 | 18.6 | 43.9 | 3.6 | 33.9 | 44.2 | 58.1576736 | 0.17 | 8.91 | 60340496 | 27.4972
100 | 20 | 2.1 | 18.6 | 43.9 | 3.6 | 33.9 | 44.2 | 58.1576736 | 0.22 | 6.31 | 53395028 | 28.38991
100 | 20 | 2.1 | 18.6 | 43.9 | 3.6 | 33.9 | 44.2 | 58.1576736 | 0.28 | 4.47 | 48645196 | 29.15058
100 | 20 | 2.1 | 18.6 | 43.9 | 3.6 | 33.9 | 44.2 | 58.1576736 | 0.34 | 3.16 | 44809184 | 29.77919
100 | 20 | 2.1 | 18.6 | 43.9 | 3.6 | 33.9 | 44.2 | 58.1576736 | 0.4 | 2.24 | 42010276 | 30.26229
100 | 20 | 2.1 | 18.6 | 43.9 | 3.6 | 33.9 | 44.2 | 58.1576736 | 0.47 | 1.58 | 39998960 | 30.63741
100 | 20 | 2.1 | 18.6 | 43.9 | 3.6 | 33.9 | 44.2 | 58.1576736 | 0.5 | 1.12 | 38730408 | 30.88499
100 | 20 | 2.1 | 18.6 | 43.9 | 3.6 | 33.9 | 44.2 | 58.1576736 | 0.45 | 0.794 | 38140060 | 30.99845
100 | 20 | 2.1 | 18.6 | 43.9 | 3.6 | 33.9 | 44.2 | 58.1576736 | 0.26 | 0.562 | 38330616 | 30.94161
100 | 20 | 2.1 | 18.6 | 43.9 | 3.6 | 33.9 | 44.2 | 58.1576736 | -0.02 | 0.398 | 39047872 | 30.77217
100 | 20 | 2.1 | 18.6 | 43.9 | 3.6 | 33.9 | 44.2 | 58.1576736 | -0.22 | 0.282 | 39571208 | 30.65117
100 | 20 | 2.1 | 18.6 | 43.9 | 3.6 | 33.9 | 44.2 | 58.1576736 | -0.19 | 0.2 | 39246040 | 30.71707
100 | 20 | 2.1 | 18.6 | 43.9 | 3.6 | 33.9 | 44.2 | 58.1576736 | 0.03 | 0.141 | 38223952 | 30.94079
100 | 20 | 2.1 | 18.6 | 43.9 | 3.6 | 33.9 | 44.2 | 58.1576736 | 0.11 | 0.1 | 37812368 | 31.03205
100 | 20 | 2.1 | 18.6 | 43.9 | 3.6 | 33.9 | 44.2 | 58.1576736 | 9.92 | 100 | 84109104 | 26.01687
100 | 20 | 2.1 | 18.6 | 43.9 | 3.6 | 33.9 | 44.2 | 58.1576736 | 9.93 | 70.8 | 65750828 | 27.57454
100 | 20 | 2.1 | 18.6 | 43.9 | 3.6 | 33.9 | 44.2 | 58.1576736 | 9.94 | 50.1 | 54651032 | 28.90665
100 | 20 | 2.1 | 18.6 | 43.9 | 3.6 | 33.9 | 44.2 | 58.1576736 | 9.95 | 35.5 | 46999772 | 30.13217
100 | 20 | 2.1 | 18.6 | 43.9 | 3.6 | 33.9 | 44.2 | 58.1576736 | 9.96 | 25.1 | 38826556 | 31.76558
100 | 20 | 2.1 | 18.6 | 43.9 | 3.6 | 33.9 | 44.2 | 58.1576736 | 9.98 | 17.8 | 33014140 | 33.19197
100 | 20 | 2.1 | 18.6 | 43.9 | 3.6 | 33.9 | 44.2 | 58.1576736 | 9.99 | 12.6 | 27693102 | 34.70863
100 | 20 | 2.1 | 18.6 | 43.9 | 3.6 | 33.9 | 44.2 | 58.1576736 | 10.01 | 8.91 | 21316752 | 36.66827
100 | 20 | 2.1 | 18.6 | 43.9 | 3.6 | 33.9 | 44.2 | 58.1576736 | 10.04 | 6.31 | 17035342 | 38.31315
100 | 20 | 2.1 | 18.6 | 43.9 | 3.6 | 33.9 | 44.2 | 58.1576736 | 10.06 | 4.47 | 14326439 | 39.54043
100 | 20 | 2.1 | 18.6 | 43.9 | 3.6 | 33.9 | 44.2 | 58.1576736 | 10.09 | 3.16 | 12485616 | 40.42679
100 | 20 | 2.1 | 18.6 | 43.9 | 3.6 | 33.9 | 44.2 | 58.1576736 | 10.12 | 2.24 | 11210964 | 41.09961
100 | 20 | 2.1 | 18.6 | 43.9 | 3.6 | 33.9 | 44.2 | 58.1576736 | 10.15 | 1.58 | 10355206 | 41.60268
100 | 20 | 2.1 | 18.6 | 43.9 | 3.6 | 33.9 | 44.2 | 58.1576736 | 10.17 | 1.12 | 9799438 | 41.95565
100 | 20 | 2.1 | 18.6 | 43.9 | 3.6 | 33.9 | 44.2 | 58.1576736 | 10.17 | 0.794 | 9449748 | 42.18725
100 | 20 | 2.1 | 18.6 | 43.9 | 3.6 | 33.9 | 44.2 | 58.1576736 | 10.12 | 0.562 | 9298542 | 42.28083
100 | 20 | 2.1 | 18.6 | 43.9 | 3.6 | 33.9 | 44.2 | 58.1576736 | 10.02 | 0.398 | 9309491 | 42.25401
100 | 20 | 2.1 | 18.6 | 43.9 | 3.6 | 33.9 | 44.2 | 58.1576736 | 9.93 | 0.282 | 9352240 | 42.20737
100 | 20 | 2.1 | 18.6 | 43.9 | 3.6 | 33.9 | 44.2 | 58.1576736 | 9.93 | 0.2 | 9267150 | 42.26586
100 | 20 | 2.1 | 18.6 | 43.9 | 3.6 | 33.9 | 44.2 | 58.1576736 | 10 | 0.141 | 9081877 | 42.40891
100 | 20 | 2.1 | 18.6 | 43.9 | 3.6 | 33.9 | 44.2 | 58.1576736 | 10.04 | 0.1 | 8970370 | 42.4961
100 | 20 | 2.1 | 18.6 | 43.9 | 3.6 | 33.9 | 44.2 | 58.1576736 | 19.92 | 100 | 29798100 | 35.35571
100 | 20 | 2.1 | 18.6 | 43.9 | 3.6 | 33.9 | 44.2 | 58.1576736 | 19.92 | 70.8 | 22910840 | 37.59151
100 | 20 | 2.1 | 18.6 | 43.9 | 3.6 | 33.9 | 44.2 | 58.1576736 | 19.92 | 50.1 | 16775680 | 39.84095
100 | 20 | 2.1 | 18.6 | 43.9 | 3.6 | 33.9 | 44.2 | 58.1576736 | 19.92 | 35.5 | 12720174 | 41.86655
100 | 20 | 2.1 | 18.6 | 43.9 | 3.6 | 33.9 | 44.2 | 58.1576736 | 19.92 | 25.1 | 10283698 | 43.31594
100 | 20 | 2.1 | 18.6 | 43.9 | 3.6 | 33.9 | 44.2 | 58.1576736 | 19.91 | 17.8 | 8061634.5 | 45.14861
100 | 20 | 2.1 | 18.6 | 43.9 | 3.6 | 33.9 | 44.2 | 58.1576736 | 19.91 | 12.6 | 5338013 | 47.46214
100 | 20 | 2.1 | 18.6 | 43.9 | 3.6 | 33.9 | 44.2 | 58.1576736 | 19.9 | 8.91 | 3568691 | 49.24519
100 | 20 | 2.1 | 18.6 | 43.9 | 3.6 | 33.9 | 44.2 | 58.1576736 | 19.9 | 6.31 | 2642714.5 | 50.5948
100 | 20 | 2.1 | 18.6 | 43.9 | 3.6 | 33.9 | 44.2 | 58.1576736 | 19.89 | 4.47 | 2109018.5 | 51.57727
100 | 20 | 2.1 | 18.6 | 43.9 | 3.6 | 33.9 | 44.2 | 58.1576736 | 19.88 | 3.16 | 1791086 | 52.22084
100 | 20 | 2.1 | 18.6 | 43.9 | 3.6 | 33.9 | 44.2 | 58.1576736 | 19.87 | 2.24 | 1569582.5 | 52.70594
100 | 20 | 2.1 | 18.6 | 43.9 | 3.6 | 33.9 | 44.2 | 58.1576736 | 19.87 | 1.58 | 1425293.75 | 53.06485
100 | 20 | 2.1 | 18.6 | 43.9 | 3.6 | 33.9 | 44.2 | 58.1576736 | 19.87 | 1.12 | 1332646.5 | 53.31644
100 | 20 | 2.1 | 18.6 | 43.9 | 3.6 | 33.9 | 44.2 | 58.1576736 | 19.9 | 0.794 | 1261837.5 | 53.5284
100 | 20 | 2.1 | 18.6 | 43.9 | 3.6 | 33.9 | 44.2 | 58.1576736 | 19.96 | 0.562 | 1205409.5 | 53.71165
100 | 20 | 2.1 | 18.6 | 43.9 | 3.6 | 33.9 | 44.2 | 58.1576736 | 20.02 | 0.398 | 1162825 | 53.85832
100 | 20 | 2.1 | 18.6 | 43.9 | 3.6 | 33.9 | 44.2 | 58.1576736 | 20.07 | 0.282 | 1132589 | 53.96542
100 | 20 | 2.1 | 18.6 | 43.9 | 3.6 | 33.9 | 44.2 | 58.1576736 | 20.04 | 0.2 | 1127175.5 | 53.97673
100 | 20 | 2.1 | 18.6 | 43.9 | 3.6 | 33.9 | 44.2 | 58.1576736 | 19.98 | 0.141 | 1132378.375 | 53.9475
100 | 20 | 2.1 | 18.6 | 43.9 | 3.6 | 33.9 | 44.2 | 58.1576736 | 19.98 | 0.1 | 1126087 | 53.96796
100 | 20 | 2.1 | 18.6 | 43.9 | 3.6 | 33.9 | 44.2 | 58.1576736 | 29.92 | 100 | 6875034.5 | 48.7016
100 | 20 | 2.1 | 18.6 | 43.9 | 3.6 | 33.9 | 44.2 | 58.1576736 | 29.91 | 70.8 | 4429848.5 | 50.8583
100 | 20 | 2.1 | 18.6 | 43.9 | 3.6 | 33.9 | 44.2 | 58.1576736 | 29.9 | 50.1 | 3333419.75 | 52.06825
100 | 20 | 2.1 | 18.6 | 43.9 | 3.6 | 33.9 | 44.2 | 58.1576736 | 29.88 | 35.5 | 2832681.5 | 52.73475
100 | 20 | 2.1 | 18.6 | 43.9 | 3.6 | 33.9 | 44.2 | 58.1576736 | 29.86 | 25.1 | 2480830.5 | 53.04699
100 | 20 | 2.1 | 18.6 | 43.9 | 3.6 | 33.9 | 44.2 | 58.1576736 | 29.84 | 17.8 | 1642037 | 54.48568
100 | 20 | 2.1 | 18.6 | 43.9 | 3.6 | 33.9 | 44.2 | 58.1576736 | 29.82 | 12.6 | 1010139.25 | 56.18106
100 | 20 | 2.1 | 18.6 | 43.9 | 3.6 | 33.9 | 44.2 | 58.1576736 | 29.79 | 8.91 | 653259.375 | 57.74917
100 | 20 | 2.1 | 18.6 | 43.9 | 3.6 | 33.9 | 44.2 | 58.1576736 | 29.75 | 6.31 | 486870.2 | 58.83164
100 | 20 | 2.1 | 18.6 | 43.9 | 3.6 | 33.9 | 44.2 | 58.1576736 | 29.71 | 4.47 | 394300.875 | 59.63144
100 | 20 | 2.1 | 18.6 | 43.9 | 3.6 | 33.9 | 44.2 | 58.1576736 | 29.67 | 3.16 | 340076.25 | 60.20581
100 | 20 | 2.1 | 18.6 | 43.9 | 3.6 | 33.9 | 44.2 | 58.1576736 | 29.63 | 2.24 | 309365.75 | 60.56677
100 | 20 | 2.1 | 18.6 | 43.9 | 3.6 | 33.9 | 44.2 | 58.1576736 | 29.59 | 1.58 | 290325.875 | 60.79548
100 | 20 | 2.1 | 18.6 | 43.9 | 3.6 | 33.9 | 44.2 | 58.1576736 | 29.58 | 1.12 | 277424.5 | 60.9494
100 | 20 | 2.1 | 18.6 | 43.9 | 3.6 | 33.9 | 44.2 | 58.1576736 | 29.64 | 0.794 | 266514 | 61.09649
100 | 20 | 2.1 | 18.6 | 43.9 | 3.6 | 33.9 | 44.2 | 58.1576736 | 29.81 | 0.562 | 255188.9375 | 61.27242
100 | 20 | 2.1 | 18.6 | 43.9 | 3.6 | 33.9 | 44.2 | 58.1576736 | 30.04 | 0.398 | 245368.1 | 61.43587
100 | 20 | 2.1 | 18.6 | 43.9 | 3.6 | 33.9 | 44.2 | 58.1576736 | 30.19 | 0.282 | 239917.6 | 61.52493
100 | 20 | 2.1 | 18.6 | 43.9 | 3.6 | 33.9 | 44.2 | 58.1576736 | 30.14 | 0.2 | 239185 | 61.52877
100 | 20 | 2.1 | 18.6 | 43.9 | 3.6 | 33.9 | 44.2 | 58.1576736 | 29.97 | 0.141 | 241284.3 | 61.48085
100 | 20 | 2.1 | 18.6 | 43.9 | 3.6 | 33.9 | 44.2 | 58.1576736 | 29.92 | 0.1 | 241455.3 | 61.47238
25 | 0 | 0.101 | 22 | 49 | 5.2 | 23.8 | 16 | 61.1 | 14.3177 | 1.52132 | 3042038.75 | 58.97565
25 | 0 | 0.101 | 21.8 | 44.4 | 7.6 | 23.2 | 189 | 37.5 | -2.925519 | 1.711 | 155608.3 | 72.30642
25 | 0 | 0.101 | 21.2 | 50.3 | 5.6 | 22.9 | 190 | 39.2 | 1.188211 | 24.7 | 5491982 | 60.28768
100 | 20 | 2 | 24.6 | 35.7 | 7.7 | 32 | 63 | 50 | 5.961804 | 5.4 | 408778.5625 | 53.73246
100 | 20 | 2 | 25.9 | 37.6 | 5.5 | 30.9 | 26 | 69 | 35.16278 | 0.02583925 | 544763.4375 | 59.22194