## Sheet1
Aging Temprature [°C] | Aging Time [h] | Aging Pressure [MPa] | Asphaltenes% | Napthene Aromatics% | Saturates% | Resins% | Penetration | Softening Point [®C] | Filler% | FillerStiffness | Test Temprature [°C] | Frequency [rad/s] | G* | Delta
0 | 0 | 0 | 12.8 | 53.3 | 3.6 | 30.3 | 91 | 48 | 0.08 | 30 | 20 | 0.1195201 | 199641 | 78.00359
0 | 0 | 0 | 12.8 | 53.3 | 3.6 | 30.3 | 91 | 48 | 0.08 | 30 | 20 | 0.297482 | 546931 | 74.53069
0 | 0 | 0 | 12.8 | 53.3 | 3.6 | 30.3 | 91 | 48 | 0.08 | 30 | 20 | 0.462882 | 686385.5 | 73.13614
0 | 0 | 0 | 12.8 | 53.3 | 3.6 | 30.3 | 91 | 48 | 0.08 | 30 | 20 | 0.6102058 | 856581.9 | 71.43418
0 | 0 | 0 | 12.8 | 53.3 | 3.6 | 30.3 | 91 | 48 | 0.08 | 30 | 20 | 0.7611691 | 1002452.3 | 68.99619
0 | 0 | 0 | 12.8 | 53.3 | 3.6 | 30.3 | 91 | 48 | 0.08 | 30 | 20 | 0.898431 | 1159657.6 | 68.75164
0 | 0 | 0 | 12.8 | 53.3 | 3.6 | 30.3 | 91 | 48 | 0.08 | 30 | 20 | 1.031544 | 1277685.9 | 68.56804
0 | 0 | 0 | 12.8 | 53.3 | 3.6 | 30.3 | 91 | 48 | 0.08 | 30 | 20 | 1.168128 | 1418184.9 | 68.34949
0 | 0 | 0 | 12.8 | 53.3 | 3.6 | 30.3 | 91 | 48 | 0.08 | 30 | 20 | 1.304646 | 1516667.0 | 68.1963
0 | 0 | 0 | 12.8 | 53.3 | 3.6 | 30.3 | 91 | 48 | 0.08 | 30 | 20 | 1.437126 | 1603252.3 | 68.06161
0 | 0 | 0 | 12.8 | 53.3 | 3.6 | 30.3 | 91 | 48 | 0.08 | 30 | 20 | 1.561337 | 1707513.7 | 67.89942
0 | 0 | 0 | 12.8 | 53.3 | 3.6 | 30.3 | 91 | 48 | 0.08 | 30 | 20 | 1.673009 | 1806358.9 | 67.74566
0 | 0 | 0 | 12.8 | 53.3 | 3.6 | 30.3 | 91 | 48 | 0.08 | 30 | 20 | 1.792667 | 1852285.0 | 67.67422
0 | 0 | 0 | 12.8 | 53.3 | 3.6 | 30.3 | 91 | 48 | 0.08 | 30 | 20 | 1.920884 | 1940864.7 | 67.53643
0 | 0 | 0 | 12.8 | 53.3 | 3.6 | 30.3 | 91 | 48 | 0.08 | 30 | 20 | 2.03003 | 1994882.9 | 67.4524
0 | 0 | 0 | 12.8 | 53.3 | 3.6 | 30.3 | 91 | 48 | 0.08 | 30 | 20 | 2.175224 | 2028932.1 | 67.39944
0 | 0 | 0 | 12.8 | 53.3 | 3.6 | 30.3 | 91 | 48 | 0.08 | 30 | 20 | 2.267278 | 2088282.0 | 67.30712
0 | 0 | 0 | 12.8 | 53.3 | 3.6 | 30.3 | 91 | 48 | 0.08 | 30 | 20 | 2.396106 | 2158300.2 | 67.1982
0 | 0 | 0 | 12.8 | 53.3 | 3.6 | 30.3 | 91 | 48 | 0.08 | 30 | 20 | 2.497508 | 2287986.6 | 66.99647
0 | 0 | 0 | 12.8 | 53.3 | 3.6 | 30.3 | 91 | 48 | 0.08 | 30 | 20 | 2.639418 | 2292378.3 | 66.98963
0 | 0 | 0 | 12.8 | 53.3 | 3.6 | 30.3 | 91 | 48 | 0.08 | 30 | 20 | 2.751117 | 2382743.5 | 66.84907
0 | 0 | 0 | 12.8 | 53.3 | 3.6 | 30.3 | 91 | 48 | 0.08 | 30 | 20 | 2.85963 | 2550985.2 | 66.58736
0 | 0 | 0 | 12.8 | 53.3 | 3.6 | 30.3 | 91 | 48 | 0.08 | 30 | 20 | 2.947885 | 2596379.1 | 66.51674
0 | 0 | 0 | 12.8 | 53.3 | 3.6 | 30.3 | 91 | 48 | 0.08 | 30 | 20 | 3.072638 | 2614816.2 | 66.48806
0 | 0 | 0 | 12.8 | 53.3 | 3.6 | 30.3 | 91 | 48 | 0.08 | 30 | 20 | 3.180623 | 2799470.8 | 66.20082
0 | 0 | 0 | 12.8 | 53.3 | 3.6 | 30.3 | 91 | 48 | 0.08 | 30 | 20 | 3.292403 | 2960863.9 | 65.94977
0 | 0 | 0 | 12.8 | 53.3 | 3.6 | 30.3 | 91 | 48 | 0.08 | 30 | 20 | 3.408111 | 3007282.4 | 65.87756
0 | 0 | 0 | 12.8 | 53.3 | 3.6 | 30.3 | 91 | 48 | 0.08 | 30 | 20 | 3.51815 | 3032543.3 | 65.83827
0 | 0 | 0 | 12.8 | 53.3 | 3.6 | 30.3 | 91 | 48 | 0.08 | 30 | 20 | 3.626728 | 3033194.8 | 65.83725
0 | 0 | 0 | 12.8 | 53.3 | 3.6 | 30.3 | 91 | 48 | 0.08 | 30 | 20 | 3.733496 | 3138520.6 | 65.67341
0 | 0 | 0 | 12.8 | 53.3 | 3.6 | 30.3 | 91 | 48 | 0.08 | 30 | 20 | 3.822224 | 3241016.3 | 65.51397
0 | 0 | 0 | 12.8 | 53.3 | 3.6 | 30.3 | 91 | 48 | 0.08 | 30 | 20 | 3.940187 | 3356533.0 | 65.33428
0 | 0 | 0 | 12.8 | 53.3 | 3.6 | 30.3 | 91 | 48 | 0.08 | 30 | 20 | 4.039405 | 3414336.1 | 65.24437
0 | 0 | 0 | 12.8 | 53.3 | 3.6 | 30.3 | 91 | 48 | 0.08 | 30 | 20 | 4.158321 | 3443988.6 | 65.19824
0 | 0 | 0 | 12.8 | 53.3 | 3.6 | 30.3 | 91 | 48 | 0.08 | 30 | 20 | 4.239537 | 3636620.8 | 64.89859
0 | 0 | 0 | 12.8 | 53.3 | 3.6 | 30.3 | 91 | 48 | 0.08 | 30 | 20 | 4.352302 | 3677468.9 | 64.83505
0 | 0 | 0 | 12.8 | 53.3 | 3.6 | 30.3 | 91 | 48 | 0.08 | 30 | 20 | 4.455737 | 3699049.3 | 64.80148
0 | 0 | 0 | 12.8 | 53.3 | 3.6 | 30.3 | 91 | 48 | 0.08 | 30 | 20 | 4.567936 | 3708061.5 | 64.78746
0 | 0 | 0 | 12.8 | 53.3 | 3.6 | 30.3 | 91 | 48 | 0.08 | 30 | 20 | 4.682961 | 3772917.1 | 64.68657
0 | 0 | 0 | 12.8 | 53.3 | 3.6 | 30.3 | 91 | 48 | 0.08 | 30 | 20 | 4.787635 | 3901777.9 | 64.48612
0 | 0 | 0 | 12.8 | 53.3 | 3.6 | 30.3 | 91 | 48 | 0.08 | 30 | 20 | 4.881142 | 3988054.8 | 64.35191
0 | 0 | 0 | 12.8 | 53.3 | 3.6 | 30.3 | 91 | 48 | 0.08 | 30 | 20 | 4.983356 | 4033642.8 | 64.281
0 | 0 | 0 | 12.8 | 53.3 | 3.6 | 30.3 | 91 | 48 | 0.08 | 30 | 20 | 5.08771 | 4065065.9 | 64.23212
0 | 0 | 0 | 12.8 | 53.3 | 3.6 | 30.3 | 91 | 48 | 0.08 | 30 | 20 | 5.187078 | 4068169.4 | 64.22729
0 | 0 | 0 | 12.8 | 53.3 | 3.6 | 30.3 | 91 | 48 | 0.08 | 30 | 20 | 5.30302 | 4133169.3 | 64.12618
0 | 0 | 0 | 12.8 | 53.3 | 3.6 | 30.3 | 91 | 48 | 0.08 | 30 | 20 | 5.38423 | 4220182.3 | 63.99083
0 | 0 | 0 | 12.8 | 53.3 | 3.6 | 30.3 | 91 | 48 | 0.08 | 30 | 20 | 5.489389 | 4263213.8 | 63.92389
0 | 0 | 0 | 12.8 | 53.3 | 3.6 | 30.3 | 91 | 48 | 0.08 | 30 | 20 | 5.588875 | 4311885.4 | 63.84818
0 | 0 | 0 | 12.8 | 53.3 | 3.6 | 30.3 | 91 | 48 | 0.08 | 30 | 20 | 5.682308 | 4487880.9 | 63.57441
0 | 0 | 0 | 12.8 | 53.3 | 3.6 | 30.3 | 91 | 48 | 0.08 | 30 | 20 | 5.793289 | 4644524.2 | 63.33074
0 | 0 | 0 | 12.8 | 53.3 | 3.6 | 30.3 | 91 | 48 | 0.08 | 30 | 20 | 5.890139 | 4672828.9 | 63.28671
0 | 0 | 0 | 12.8 | 53.3 | 3.6 | 30.3 | 91 | 48 | 0.08 | 30 | 20 | 5.996888 | 4685949.3 | 63.2663
0 | 0 | 0 | 12.8 | 53.3 | 3.6 | 30.3 | 91 | 48 | 0.08 | 30 | 20 | 6.080317 | 4715253.7 | 63.22072
0 | 0 | 0 | 12.8 | 53.3 | 3.6 | 30.3 | 91 | 48 | 0.08 | 30 | 20 | 6.190513 | 4774538.9 | 63.1285
0 | 0 | 0 | 12.8 | 53.3 | 3.6 | 30.3 | 91 | 48 | 0.08 | 30 | 20 | 6.294004 | 4829696.0 | 63.0427
0 | 0 | 0 | 12.8 | 53.3 | 3.6 | 30.3 | 91 | 48 | 0.08 | 30 | 20 | 6.39039 | 4835863.3 | 63.0331
0 | 0 | 0 | 12.8 | 53.3 | 3.6 | 30.3 | 91 | 48 | 0.08 | 30 | 20 | 6.488251 | 4869902.5 | 62.98015
0 | 0 | 0 | 12.8 | 53.3 | 3.6 | 30.3 | 91 | 48 | 0.08 | 30 | 20 | 6.587612 | 4884092.2 | 62.95808
0 | 0 | 0 | 12.8 | 53.3 | 3.6 | 30.3 | 91 | 48 | 0.08 | 30 | 20 | 6.679259 | 5013331.0 | 62.75704
0 | 0 | 0 | 12.8 | 53.3 | 3.6 | 30.3 | 91 | 48 | 0.08 | 30 | 20 | 6.781545 | 5019995.6 | 62.74667
0 | 0 | 0 | 12.8 | 53.3 | 3.6 | 30.3 | 91 | 48 | 0.08 | 30 | 20 | 6.87589 | 5021040.0 | 62.74505
0 | 0 | 0 | 12.8 | 53.3 | 3.6 | 30.3 | 91 | 48 | 0.08 | 30 | 20 | 6.971548 | 5074008.8 | 62.66265
0 | 0 | 0 | 12.8 | 53.3 | 3.6 | 30.3 | 91 | 48 | 0.08 | 30 | 20 | 7.068537 | 5119616.6 | 62.59171
0 | 0 | 0 | 12.8 | 53.3 | 3.6 | 30.3 | 91 | 48 | 0.08 | 30 | 20 | 7.176784 | 5324478.9 | 62.27303
0 | 0 | 0 | 12.8 | 53.3 | 3.6 | 30.3 | 91 | 48 | 0.08 | 30 | 20 | 7.266581 | 5360040.1 | 62.21772
0 | 0 | 0 | 12.8 | 53.3 | 3.6 | 30.3 | 91 | 48 | 0.08 | 30 | 20 | 7.45986 | 5370633.8 | 62.20124
0 | 0 | 0 | 12.8 | 53.3 | 3.6 | 30.3 | 91 | 48 | 0.08 | 30 | 20 | 7.5532 | 5388688.0 | 62.17315
0 | 0 | 0 | 12.8 | 53.3 | 3.6 | 30.3 | 91 | 48 | 0.08 | 30 | 20 | 7.65828 | 5487712.2 | 62.01911
0 | 0 | 0 | 12.8 | 53.3 | 3.6 | 30.3 | 91 | 48 | 0.08 | 30 | 20 | 7.754102 | 5522875.5 | 61.96442
0 | 0 | 0 | 12.8 | 53.3 | 3.6 | 30.3 | 91 | 48 | 0.08 | 30 | 20 | 7.851123 | 5533618.4 | 61.9477
0 | 0 | 0 | 12.8 | 53.3 | 3.6 | 30.3 | 91 | 48 | 0.08 | 30 | 20 | 7.938383 | 5537249.1 | 61.94206
0 | 0 | 0 | 12.8 | 53.3 | 3.6 | 30.3 | 91 | 48 | 0.08 | 30 | 20 | 8.03771 | 5537846.0 | 61.94113
0 | 0 | 0 | 12.8 | 53.3 | 3.6 | 30.3 | 91 | 48 | 0.08 | 30 | 20 | 8.138279 | 5690435.8 | 61.70377
0 | 0 | 0 | 12.8 | 53.3 | 3.6 | 30.3 | 91 | 48 | 0.08 | 30 | 20 | 8.22873 | 5697349.1 | 61.69301
0 | 0 | 0 | 12.8 | 53.3 | 3.6 | 30.3 | 91 | 48 | 0.08 | 30 | 20 | 8.320186 | 5701228.5 | 61.68698
0 | 0 | 0 | 12.8 | 53.3 | 3.6 | 30.3 | 91 | 48 | 0.08 | 30 | 20 | 8.42429 | 5717740.8 | 61.66129
0 | 0 | 0 | 12.8 | 53.3 | 3.6 | 30.3 | 91 | 48 | 0.08 | 30 | 20 | 8.51792 | 5724305.9 | 61.65108
0 | 0 | 0 | 12.8 | 53.3 | 3.6 | 30.3 | 91 | 48 | 0.08 | 30 | 20 | 8.6007 | 5779065.2 | 61.5659
0 | 0 | 0 | 12.8 | 53.3 | 3.6 | 30.3 | 91 | 48 | 0.08 | 30 | 20 | 8.708313 | 5795527.8 | 61.54029
0 | 0 | 0 | 12.8 | 53.3 | 3.6 | 30.3 | 91 | 48 | 0.08 | 30 | 20 | 8.792943 | 5853768.5 | 61.44969
0 | 0 | 0 | 12.8 | 53.3 | 3.6 | 30.3 | 91 | 48 | 0.08 | 30 | 20 | 8.902962 | 5857598.2 | 61.44374
0 | 0 | 0 | 12.8 | 53.3 | 3.6 | 30.3 | 91 | 48 | 0.08 | 30 | 20 | 8.989484 | 5955478.5 | 61.29148
0 | 0 | 0 | 12.8 | 53.3 | 3.6 | 30.3 | 91 | 48 | 0.08 | 30 | 20 | 9.076846 | 6020980.7 | 61.18959
0 | 0 | 0 | 12.8 | 53.3 | 3.6 | 30.3 | 91 | 48 | 0.08 | 30 | 20 | 9.177728 | 6073601.3 | 61.10773
0 | 0 | 0 | 12.8 | 53.3 | 3.6 | 30.3 | 91 | 48 | 0.08 | 30 | 20 | 9.26692 | 6075093.4 | 61.10541
0 | 0 | 0 | 12.8 | 53.3 | 3.6 | 30.3 | 91 | 48 | 0.08 | 30 | 20 | 9.369915 | 6205600.4 | 60.9024
0 | 0 | 0 | 12.8 | 53.3 | 3.6 | 30.3 | 91 | 48 | 0.08 | 30 | 20 | 9.460974 | 6209231.2 | 60.89675
0 | 0 | 0 | 12.8 | 53.3 | 3.6 | 30.3 | 91 | 48 | 0.08 | 30 | 20 | 9.552918 | 6210723.2 | 60.89443
0 | 0 | 0 | 12.8 | 53.3 | 3.6 | 30.3 | 91 | 48 | 0.08 | 30 | 20 | 9.645756 | 6237779.6 | 60.85234
0 | 0 | 0 | 12.8 | 53.3 | 3.6 | 30.3 | 91 | 48 | 0.08 | 30 | 20 | 9.739496 | 6244394.5 | 60.84205
0 | 0 | 0 | 12.8 | 53.3 | 3.6 | 30.3 | 91 | 48 | 0.08 | 30 | 20 | 9.834147 | 6263890.9 | 60.81173
0 | 0 | 0 | 12.8 | 53.3 | 3.6 | 30.3 | 91 | 48 | 0.08 | 30 | 20 | 9.929718 | 6294428.8 | 60.76422
0 | 0 | 0 | 12.8 | 53.3 | 3.6 | 30.3 | 91 | 48 | 0.08 | 30 | 20 | 10.02622 | 6322778.3 | 60.72012
0 | 0 | 0 | 12.8 | 53.3 | 3.6 | 30.3 | 91 | 48 | 0.08 | 30 | 20 | 10.12365 | 6336207.0 | 60.69923
0 | 0 | 0 | 12.8 | 53.3 | 3.6 | 30.3 | 91 | 48 | 0.08 | 30 | 20 | 10.20793 | 6353316.1 | 60.67262
0 | 0 | 0 | 12.8 | 53.3 | 3.6 | 30.3 | 91 | 48 | 0.08 | 30 | 20 | 10.30713 | 6354708.7 | 60.67045
0 | 0 | 0 | 12.8 | 53.3 | 3.6 | 30.3 | 91 | 48 | 0.08 | 30 | 20 | 10.39293 | 6494566.1 | 60.4529
0 | 0 | 0 | 12.8 | 53.3 | 3.6 | 30.3 | 91 | 48 | 0.08 | 30 | 20 | 10.47944 | 6512023.4 | 60.42574
0 | 0 | 0 | 12.8 | 53.3 | 3.6 | 30.3 | 91 | 48 | 0.08 | 30 | 20 | 10.56667 | 6546341.2 | 60.37236
0 | 0 | 0 | 12.8 | 53.3 | 3.6 | 30.3 | 91 | 48 | 0.08 | 30 | 20 | 10.66936 | 6552011.1 | 60.36354
0 | 0 | 0 | 12.8 | 53.3 | 3.6 | 30.3 | 91 | 48 | 0.08 | 30 | 20 | 10.84773 | 6612390.5 | 60.26961
0 | 0 | 0 | 12.8 | 53.3 | 3.6 | 30.3 | 91 | 48 | 0.08 | 30 | 20 | 10.93803 | 6641436.3 | 60.22443
0 | 0 | 0 | 12.8 | 53.3 | 3.6 | 30.3 | 91 | 48 | 0.08 | 30 | 20 | 11.02908 | 6662623.8 | 60.19147
0 | 0 | 0 | 12.8 | 53.3 | 3.6 | 30.3 | 91 | 48 | 0.08 | 30 | 20 | 11.12089 | 6686994.4 | 60.15356
0 | 0 | 0 | 12.8 | 53.3 | 3.6 | 30.3 | 91 | 48 | 0.08 | 30 | 20 | 11.21346 | 6697438.9 | 60.13732
0 | 0 | 0 | 12.8 | 53.3 | 3.6 | 30.3 | 91 | 48 | 0.08 | 30 | 20 | 11.3068 | 6785720.2 | 59.99999
0 | 0 | 0 | 12.8 | 53.3 | 3.6 | 30.3 | 91 | 48 | 0.08 | 30 | 20 | 11.40092 | 6812826.3 | 59.95783
0 | 0 | 0 | 12.8 | 53.3 | 3.6 | 30.3 | 91 | 48 | 0.08 | 30 | 20 | 11.49582 | 6824713.2 | 59.93934
0 | 0 | 0 | 12.8 | 53.3 | 3.6 | 30.3 | 91 | 48 | 0.08 | 30 | 20 | 11.57551 | 6907324.5 | 59.81083
0 | 0 | 0 | 12.8 | 53.3 | 3.6 | 30.3 | 91 | 48 | 0.08 | 30 | 20 | 11.67187 | 6944477.3 | 59.75304
0 | 0 | 0 | 12.8 | 53.3 | 3.6 | 30.3 | 91 | 48 | 0.08 | 30 | 20 | 11.76903 | 6990681.9 | 59.68116
0 | 0 | 0 | 12.8 | 53.3 | 3.6 | 30.3 | 91 | 48 | 0.08 | 30 | 20 | 11.85061 | 7024601.8 | 59.6284
0 | 0 | 0 | 12.8 | 53.3 | 3.6 | 30.3 | 91 | 48 | 0.08 | 30 | 20 | 11.94926 | 7038080.3 | 59.60743
0 | 0 | 0 | 12.8 | 53.3 | 3.6 | 30.3 | 91 | 48 | 0.08 | 30 | 20 | 12.03209 | 7070309.1 | 59.5573
0 | 0 | 0 | 12.8 | 53.3 | 3.6 | 30.3 | 91 | 48 | 0.08 | 30 | 20 | 12.1155 | 7098111.5 | 59.51405
0 | 0 | 0 | 12.8 | 53.3 | 3.6 | 30.3 | 91 | 48 | 0.08 | 30 | 20 | 12.21635 | 7099504.1 | 59.51188
0 | 0 | 0 | 12.8 | 53.3 | 3.6 | 30.3 | 91 | 48 | 0.08 | 30 | 20 | 12.30103 | 7114524.4 | 59.48852
0 | 0 | 0 | 12.8 | 53.3 | 3.6 | 30.3 | 91 | 48 | 0.08 | 30 | 20 | 12.3863 | 7117458.8 | 59.48395
0 | 0 | 0 | 12.8 | 53.3 | 3.6 | 30.3 | 91 | 48 | 0.08 | 30 | 20 | 12.48941 | 7135214.5 | 59.45633
0 | 0 | 0 | 12.8 | 53.3 | 3.6 | 30.3 | 91 | 48 | 0.08 | 30 | 20 | 12.57599 | 7136706.6 | 59.45401
0 | 0 | 0 | 12.8 | 53.3 | 3.6 | 30.3 | 91 | 48 | 0.08 | 30 | 20 | 12.66316 | 7142525.7 | 59.44496
0 | 0 | 0 | 12.8 | 53.3 | 3.6 | 30.3 | 91 | 48 | 0.08 | 30 | 20 | 12.76857 | 7162270.9 | 59.41425
0 | 0 | 0 | 12.8 | 53.3 | 3.6 | 30.3 | 91 | 48 | 0.08 | 30 | 20 | 12.83933 | 7171820.2 | 59.39939
0 | 0 | 0 | 12.8 | 53.3 | 3.6 | 30.3 | 91 | 48 | 0.08 | 30 | 20 | 13.01796 | 7174655.1 | 59.39498
0 | 0 | 0 | 12.8 | 53.3 | 3.6 | 30.3 | 91 | 48 | 0.08 | 30 | 20 | 13.1082 | 7268357.6 | 59.24922
0 | 0 | 0 | 12.8 | 53.3 | 3.6 | 30.3 | 91 | 48 | 0.08 | 30 | 20 | 13.19906 | 7308146.3 | 59.18733
0 | 0 | 0 | 12.8 | 53.3 | 3.6 | 30.3 | 91 | 48 | 0.08 | 30 | 20 | 13.29056 | 7311826.8 | 59.1816
0 | 0 | 0 | 12.8 | 53.3 | 3.6 | 30.3 | 91 | 48 | 0.08 | 30 | 20 | 13.38269 | 7317098.8 | 59.1734
0 | 0 | 0 | 12.8 | 53.3 | 3.6 | 30.3 | 91 | 48 | 0.08 | 30 | 20 | 13.47546 | 7318590.9 | 59.17108
0 | 0 | 0 | 12.8 | 53.3 | 3.6 | 30.3 | 91 | 48 | 0.08 | 30 | 20 | 13.56887 | 7333412.2 | 59.14803
0 | 0 | 0 | 12.8 | 53.3 | 3.6 | 30.3 | 91 | 48 | 0.08 | 30 | 20 | 13.64407 | 7352361.5 | 59.11855
0 | 0 | 0 | 12.8 | 53.3 | 3.6 | 30.3 | 91 | 48 | 0.08 | 30 | 20 | 13.73865 | 7363999.7 | 59.10044
0 | 0 | 0 | 12.8 | 53.3 | 3.6 | 30.3 | 91 | 48 | 0.08 | 30 | 20 | 13.83388 | 7363999.7 | 59.10044
0 | 0 | 0 | 12.8 | 53.3 | 3.6 | 30.3 | 91 | 48 | 0.08 | 30 | 20 | 13.92978 | 7374742.7 | 59.08373
0 | 0 | 0 | 12.8 | 53.3 | 3.6 | 30.3 | 91 | 48 | 0.08 | 30 | 20 | 14.00698 | 7421395.0 | 59.01116
0 | 0 | 0 | 12.8 | 53.3 | 3.6 | 30.3 | 91 | 48 | 0.08 | 30 | 20 | 14.0846 | 7431292.4 | 58.99577
0 | 0 | 0 | 12.8 | 53.3 | 3.6 | 30.3 | 91 | 48 | 0.08 | 30 | 20 | 14.18223 | 7435569.7 | 58.98911
0 | 0 | 0 | 12.8 | 53.3 | 3.6 | 30.3 | 91 | 48 | 0.08 | 30 | 20 | 14.26083 | 7558566.7 | 58.79779
0 | 0 | 0 | 12.8 | 53.3 | 3.6 | 30.3 | 91 | 48 | 0.08 | 30 | 20 | 14.35968 | 7578908.7 | 58.76614
0 | 0 | 0 | 12.8 | 53.3 | 3.6 | 30.3 | 91 | 48 | 0.08 | 30 | 20 | 14.43926 | 7592586.0 | 58.74487
0 | 0 | 0 | 12.8 | 53.3 | 3.6 | 30.3 | 91 | 48 | 0.08 | 30 | 20 | 14.53936 | 7608203.1 | 58.72057
0 | 0 | 0 | 12.8 | 53.3 | 3.6 | 30.3 | 91 | 48 | 0.08 | 30 | 20 | 14.61993 | 7617056.1 | 58.7068
0 | 0 | 0 | 12.8 | 53.3 | 3.6 | 30.3 | 91 | 48 | 0.08 | 30 | 20 | 14.72128 | 7639984.4 | 58.67114
0 | 0 | 0 | 12.8 | 53.3 | 3.6 | 30.3 | 91 | 48 | 0.08 | 30 | 20 | 14.80286 | 7681613.3 | 58.60638
0 | 0 | 0 | 12.8 | 53.3 | 3.6 | 30.3 | 91 | 48 | 0.08 | 30 | 20 | 14.88489 | 7742390.6 | 58.51184
0 | 0 | 0 | 12.8 | 53.3 | 3.6 | 30.3 | 91 | 48 | 0.08 | 30 | 20 | 14.96738 | 7745474.2 | 58.50704
0 | 0 | 0 | 12.8 | 53.3 | 3.6 | 30.3 | 91 | 48 | 0.08 | 30 | 20 | 15.07114 | 7785461.9 | 58.44484
0 | 0 | 0 | 12.8 | 53.3 | 3.6 | 30.3 | 91 | 48 | 0.08 | 30 | 20 | 15.15466 | 7812717.2 | 58.40244
0 | 0 | 0 | 12.8 | 53.3 | 3.6 | 30.3 | 91 | 48 | 0.08 | 30 | 20 | 15.23864 | 7834203.1 | 58.36902
0 | 0 | 0 | 12.8 | 53.3 | 3.6 | 30.3 | 91 | 48 | 0.08 | 30 | 20 | 15.32309 | 7919152.1 | 58.23687
0 | 0 | 0 | 12.8 | 53.3 | 3.6 | 30.3 | 91 | 48 | 0.08 | 30 | 20 | 15.42931 | 7936062.3 | 58.21057
0 | 0 | 0 | 12.8 | 53.3 | 3.6 | 30.3 | 91 | 48 | 0.08 | 30 | 20 | 15.51481 | 8000420.6 | 58.11046
0 | 0 | 0 | 12.8 | 53.3 | 3.6 | 30.3 | 91 | 48 | 0.08 | 30 | 20 | 15.60079 | 8014993.2 | 58.08779
0 | 0 | 0 | 12.8 | 53.3 | 3.6 | 30.3 | 91 | 48 | 0.08 | 30 | 20 | 15.68725 | 8015341.3 | 58.08725
0 | 0 | 0 | 12.8 | 53.3 | 3.6 | 30.3 | 91 | 48 | 0.08 | 30 | 20 | 15.77419 | 8062043.4 | 58.0146
0 | 0 | 0 | 12.8 | 53.3 | 3.6 | 30.3 | 91 | 48 | 0.08 | 30 | 20 | 15.8616 | 8065574.6 | 58.00911
0 | 0 | 0 | 12.8 | 53.3 | 3.6 | 30.3 | 91 | 48 | 0.13 | 30 | 20 | 0.1195201 | 199641 | 78.00359
0 | 0 | 0 | 12.8 | 53.3 | 3.6 | 30.3 | 91 | 48 | 0.13 | 30 | 20 | 0.297482 | 546931 | 74.53069
0 | 0 | 0 | 12.8 | 53.3 | 3.6 | 30.3 | 91 | 48 | 0.13 | 30 | 20 | 0.462882 | 686385.5 | 73.13614
0 | 0 | 0 | 12.8 | 53.3 | 3.6 | 30.3 | 91 | 48 | 0.13 | 30 | 20 | 0.6102058 | 856581.9 | 71.43418
0 | 0 | 0 | 12.8 | 53.3 | 3.6 | 30.3 | 91 | 48 | 0.13 | 30 | 20 | 0.7611691 | 1002452.3 | 68.99619
0 | 0 | 0 | 12.8 | 53.3 | 3.6 | 30.3 | 91 | 48 | 0.13 | 30 | 20 | 0.898431 | 1159657.6 | 68.75164
0 | 0 | 0 | 12.8 | 53.3 | 3.6 | 30.3 | 91 | 48 | 0.13 | 30 | 20 | 1.031544 | 1277685.9 | 68.56804
0 | 0 | 0 | 12.8 | 53.3 | 3.6 | 30.3 | 91 | 48 | 0.13 | 30 | 20 | 1.168128 | 1418184.9 | 68.34949
0 | 0 | 0 | 12.8 | 53.3 | 3.6 | 30.3 | 91 | 48 | 0.13 | 30 | 20 | 1.304646 | 1516667.0 | 68.1963
0 | 0 | 0 | 12.8 | 53.3 | 3.6 | 30.3 | 91 | 48 | 0.13 | 30 | 20 | 1.437126 | 1603252.3 | 68.06161
0 | 0 | 0 | 12.8 | 53.3 | 3.6 | 30.3 | 91 | 48 | 0.13 | 30 | 20 | 1.561337 | 1707513.7 | 67.89942
0 | 0 | 0 | 12.8 | 53.3 | 3.6 | 30.3 | 91 | 48 | 0.13 | 30 | 20 | 1.673009 | 1806358.9 | 67.74566
0 | 0 | 0 | 12.8 | 53.3 | 3.6 | 30.3 | 91 | 48 | 0.13 | 30 | 20 | 1.792667 | 1852285.0 | 67.67422
0 | 0 | 0 | 12.8 | 53.3 | 3.6 | 30.3 | 91 | 48 | 0.13 | 30 | 20 | 1.920884 | 1940864.7 | 67.53643
0 | 0 | 0 | 12.8 | 53.3 | 3.6 | 30.3 | 91 | 48 | 0.13 | 30 | 20 | 2.03003 | 1994882.9 | 67.4524
0 | 0 | 0 | 12.8 | 53.3 | 3.6 | 30.3 | 91 | 48 | 0.13 | 30 | 20 | 2.175224 | 2028932.1 | 67.39944
0 | 0 | 0 | 12.8 | 53.3 | 3.6 | 30.3 | 91 | 48 | 0.13 | 30 | 20 | 2.267278 | 2088282.0 | 67.30712
0 | 0 | 0 | 12.8 | 53.3 | 3.6 | 30.3 | 91 | 48 | 0.13 | 30 | 20 | 2.396106 | 2158300.2 | 67.1982
0 | 0 | 0 | 12.8 | 53.3 | 3.6 | 30.3 | 91 | 48 | 0.13 | 30 | 20 | 2.497508 | 2287986.6 | 66.99647
0 | 0 | 0 | 12.8 | 53.3 | 3.6 | 30.3 | 91 | 48 | 0.13 | 30 | 20 | 2.639418 | 2292378.3 | 66.98963
0 | 0 | 0 | 12.8 | 53.3 | 3.6 | 30.3 | 91 | 48 | 0.13 | 30 | 20 | 2.751117 | 2382743.5 | 66.84907
0 | 0 | 0 | 12.8 | 53.3 | 3.6 | 30.3 | 91 | 48 | 0.13 | 30 | 20 | 2.85963 | 2550985.2 | 66.58736
0 | 0 | 0 | 12.8 | 53.3 | 3.6 | 30.3 | 91 | 48 | 0.13 | 30 | 20 | 2.947885 | 2596379.1 | 66.51674
0 | 0 | 0 | 12.8 | 53.3 | 3.6 | 30.3 | 91 | 48 | 0.13 | 30 | 20 | 3.072638 | 2614816.2 | 66.48806
0 | 0 | 0 | 12.8 | 53.3 | 3.6 | 30.3 | 91 | 48 | 0.13 | 30 | 20 | 3.180623 | 2799470.8 | 66.20082
0 | 0 | 0 | 12.8 | 53.3 | 3.6 | 30.3 | 91 | 48 | 0.13 | 30 | 20 | 3.292403 | 2960863.9 | 65.94977
0 | 0 | 0 | 12.8 | 53.3 | 3.6 | 30.3 | 91 | 48 | 0.13 | 30 | 20 | 3.408111 | 3007282.4 | 65.87756
0 | 0 | 0 | 12.8 | 53.3 | 3.6 | 30.3 | 91 | 48 | 0.13 | 30 | 20 | 3.51815 | 3032543.3 | 65.83827
0 | 0 | 0 | 12.8 | 53.3 | 3.6 | 30.3 | 91 | 48 | 0.13 | 30 | 20 | 3.626728 | 3033194.8 | 65.83725
0 | 0 | 0 | 12.8 | 53.3 | 3.6 | 30.3 | 91 | 48 | 0.13 | 30 | 20 | 3.733496 | 3138520.6 | 65.67341
0 | 0 | 0 | 12.8 | 53.3 | 3.6 | 30.3 | 91 | 48 | 0.13 | 30 | 20 | 3.822224 | 3241016.3 | 65.51397
0 | 0 | 0 | 12.8 | 53.3 | 3.6 | 30.3 | 91 | 48 | 0.13 | 30 | 20 | 3.940187 | 3356533.0 | 65.33428
0 | 0 | 0 | 12.8 | 53.3 | 3.6 | 30.3 | 91 | 48 | 0.13 | 30 | 20 | 4.039405 | 3414336.1 | 65.24437
0 | 0 | 0 | 12.8 | 53.3 | 3.6 | 30.3 | 91 | 48 | 0.13 | 30 | 20 | 4.158321 | 3443988.6 | 65.19824
0 | 0 | 0 | 12.8 | 53.3 | 3.6 | 30.3 | 91 | 48 | 0.13 | 30 | 20 | 4.239537 | 3636620.8 | 64.89859
0 | 0 | 0 | 12.8 | 53.3 | 3.6 | 30.3 | 91 | 48 | 0.13 | 30 | 20 | 4.352302 | 3677468.9 | 64.83505
0 | 0 | 0 | 12.8 | 53.3 | 3.6 | 30.3 | 91 | 48 | 0.13 | 30 | 20 | 4.455737 | 3699049.3 | 64.80148
0 | 0 | 0 | 12.8 | 53.3 | 3.6 | 30.3 | 91 | 48 | 0.13 | 30 | 20 | 4.567936 | 3708061.5 | 64.78746
0 | 0 | 0 | 12.8 | 53.3 | 3.6 | 30.3 | 91 | 48 | 0.13 | 30 | 20 | 4.682961 | 3772917.1 | 64.68657
0 | 0 | 0 | 12.8 | 53.3 | 3.6 | 30.3 | 91 | 48 | 0.13 | 30 | 20 | 4.787635 | 3901777.9 | 64.48612
0 | 0 | 0 | 12.8 | 53.3 | 3.6 | 30.3 | 91 | 48 | 0.13 | 30 | 20 | 4.881142 | 3988054.8 | 64.35191
0 | 0 | 0 | 12.8 | 53.3 | 3.6 | 30.3 | 91 | 48 | 0.13 | 30 | 20 | 4.983356 | 4033642.8 | 64.281
0 | 0 | 0 | 12.8 | 53.3 | 3.6 | 30.3 | 91 | 48 | 0.13 | 30 | 20 | 5.08771 | 4065065.9 | 64.23212
0 | 0 | 0 | 12.8 | 53.3 | 3.6 | 30.3 | 91 | 48 | 0.13 | 30 | 20 | 5.187078 | 4068169.4 | 64.22729
0 | 0 | 0 | 12.8 | 53.3 | 3.6 | 30.3 | 91 | 48 | 0.13 | 30 | 20 | 5.30302 | 4133169.3 | 64.12618
0 | 0 | 0 | 12.8 | 53.3 | 3.6 | 30.3 | 91 | 48 | 0.13 | 30 | 20 | 5.38423 | 4220182.3 | 63.99083
0 | 0 | 0 | 12.8 | 53.3 | 3.6 | 30.3 | 91 | 48 | 0.13 | 30 | 20 | 5.489389 | 4263213.8 | 63.92389
0 | 0 | 0 | 12.8 | 53.3 | 3.6 | 30.3 | 91 | 48 | 0.13 | 30 | 20 | 5.588875 | 4311885.4 | 63.84818
0 | 0 | 0 | 12.8 | 53.3 | 3.6 | 30.3 | 91 | 48 | 0.13 | 30 | 20 | 5.682308 | 4487880.9 | 63.57441
0 | 0 | 0 | 12.8 | 53.3 | 3.6 | 30.3 | 91 | 48 | 0.13 | 30 | 20 | 5.793289 | 4644524.2 | 63.33074
0 | 0 | 0 | 12.8 | 53.3 | 3.6 | 30.3 | 91 | 48 | 0.13 | 30 | 20 | 5.890139 | 4672828.9 | 63.28671
0 | 0 | 0 | 12.8 | 53.3 | 3.6 | 30.3 | 91 | 48 | 0.13 | 30 | 20 | 5.996888 | 4685949.3 | 63.2663
0 | 0 | 0 | 12.8 | 53.3 | 3.6 | 30.3 | 91 | 48 | 0.13 | 30 | 20 | 6.080317 | 4715253.7 | 63.22072
0 | 0 | 0 | 12.8 | 53.3 | 3.6 | 30.3 | 91 | 48 | 0.13 | 30 | 20 | 6.190513 | 4774538.9 | 63.1285
0 | 0 | 0 | 12.8 | 53.3 | 3.6 | 30.3 | 91 | 48 | 0.13 | 30 | 20 | 6.294004 | 4829696.0 | 63.0427
0 | 0 | 0 | 12.8 | 53.3 | 3.6 | 30.3 | 91 | 48 | 0.13 | 30 | 20 | 6.39039 | 4835863.3 | 63.0331
0 | 0 | 0 | 12.8 | 53.3 | 3.6 | 30.3 | 91 | 48 | 0.13 | 30 | 20 | 6.488251 | 4869902.5 | 62.98015
0 | 0 | 0 | 12.8 | 53.3 | 3.6 | 30.3 | 91 | 48 | 0.13 | 30 | 20 | 6.587612 | 4884092.2 | 62.95808
0 | 0 | 0 | 12.8 | 53.3 | 3.6 | 30.3 | 91 | 48 | 0.13 | 30 | 20 | 6.679259 | 5013331.0 | 62.75704
0 | 0 | 0 | 12.8 | 53.3 | 3.6 | 30.3 | 91 | 48 | 0.13 | 30 | 20 | 6.781545 | 5019995.6 | 62.74667
0 | 0 | 0 | 12.8 | 53.3 | 3.6 | 30.3 | 91 | 48 | 0.13 | 30 | 20 | 6.87589 | 5021040.0 | 62.74505
0 | 0 | 0 | 12.8 | 53.3 | 3.6 | 30.3 | 91 | 48 | 0.13 | 30 | 20 | 6.971548 | 5074008.8 | 62.66265
0 | 0 | 0 | 12.8 | 53.3 | 3.6 | 30.3 | 91 | 48 | 0.13 | 30 | 20 | 7.068537 | 5119616.6 | 62.59171
0 | 0 | 0 | 12.8 | 53.3 | 3.6 | 30.3 | 91 | 48 | 0.13 | 30 | 20 | 7.176784 | 5324478.9 | 62.27303
0 | 0 | 0 | 12.8 | 53.3 | 3.6 | 30.3 | 91 | 48 | 0.13 | 30 | 20 | 7.266581 | 5353077.0 | 62.22855
0 | 0 | 0 | 12.8 | 53.3 | 3.6 | 30.3 | 91 | 48 | 0.13 | 30 | 20 | 7.45986 | 5360040.1 | 62.21772
0 | 0 | 0 | 12.8 | 53.3 | 3.6 | 30.3 | 91 | 48 | 0.13 | 30 | 20 | 7.5532 | 5370633.8 | 62.20124
0 | 0 | 0 | 12.8 | 53.3 | 3.6 | 30.3 | 91 | 48 | 0.13 | 30 | 20 | 7.65828 | 5388688.0 | 62.17315
0 | 0 | 0 | 12.8 | 53.3 | 3.6 | 30.3 | 91 | 48 | 0.13 | 30 | 20 | 7.754102 | 5487712.2 | 62.01911
0 | 0 | 0 | 12.8 | 53.3 | 3.6 | 30.3 | 91 | 48 | 0.13 | 30 | 20 | 7.851123 | 5522875.5 | 61.96442
0 | 0 | 0 | 12.8 | 53.3 | 3.6 | 30.3 | 91 | 48 | 0.13 | 30 | 20 | 7.938383 | 5533618.4 | 61.9477
0 | 0 | 0 | 12.8 | 53.3 | 3.6 | 30.3 | 91 | 48 | 0.13 | 30 | 20 | 8.03771 | 5537249.1 | 61.94206
0 | 0 | 0 | 12.8 | 53.3 | 3.6 | 30.3 | 91 | 48 | 0.13 | 30 | 20 | 8.138279 | 5537846.0 | 61.94113
0 | 0 | 0 | 12.8 | 53.3 | 3.6 | 30.3 | 91 | 48 | 0.13 | 30 | 20 | 8.22873 | 5690435.8 | 61.70377
0 | 0 | 0 | 12.8 | 53.3 | 3.6 | 30.3 | 91 | 48 | 0.13 | 30 | 20 | 8.320186 | 5697349.1 | 61.69301
0 | 0 | 0 | 12.8 | 53.3 | 3.6 | 30.3 | 91 | 48 | 0.13 | 30 | 20 | 8.42429 | 5701228.5 | 61.68698
0 | 0 | 0 | 12.8 | 53.3 | 3.6 | 30.3 | 91 | 48 | 0.13 | 30 | 20 | 8.51792 | 5717740.8 | 61.66129
0 | 0 | 0 | 12.8 | 53.3 | 3.6 | 30.3 | 91 | 48 | 0.13 | 30 | 20 | 8.6007 | 5724305.9 | 61.65108
0 | 0 | 0 | 12.8 | 53.3 | 3.6 | 30.3 | 91 | 48 | 0.13 | 30 | 20 | 8.708313 | 5779065.2 | 61.5659
0 | 0 | 0 | 12.8 | 53.3 | 3.6 | 30.3 | 91 | 48 | 0.13 | 30 | 20 | 8.792943 | 5795527.8 | 61.54029
0 | 0 | 0 | 12.8 | 53.3 | 3.6 | 30.3 | 91 | 48 | 0.13 | 30 | 20 | 8.902962 | 5853768.5 | 61.44969
0 | 0 | 0 | 12.8 | 53.3 | 3.6 | 30.3 | 91 | 48 | 0.13 | 30 | 20 | 8.989484 | 5857598.2 | 61.44374
0 | 0 | 0 | 12.8 | 53.3 | 3.6 | 30.3 | 91 | 48 | 0.13 | 30 | 20 | 9.076846 | 5955478.5 | 61.29148
0 | 0 | 0 | 12.8 | 53.3 | 3.6 | 30.3 | 91 | 48 | 0.13 | 30 | 20 | 9.177728 | 6020980.7 | 61.18959
0 | 0 | 0 | 12.8 | 53.3 | 3.6 | 30.3 | 91 | 48 | 0.13 | 30 | 20 | 9.26692 | 6073601.3 | 61.10773
0 | 0 | 0 | 12.8 | 53.3 | 3.6 | 30.3 | 91 | 48 | 0.13 | 30 | 20 | 9.369915 | 6075093.4 | 61.10541
0 | 0 | 0 | 12.8 | 53.3 | 3.6 | 30.3 | 91 | 48 | 0.13 | 30 | 20 | 9.460974 | 6205600.4 | 60.9024
0 | 0 | 0 | 12.8 | 53.3 | 3.6 | 30.3 | 91 | 48 | 0.13 | 30 | 20 | 9.552918 | 6209231.2 | 60.89675
0 | 0 | 0 | 12.8 | 53.3 | 3.6 | 30.3 | 91 | 48 | 0.13 | 30 | 20 | 9.645756 | 6210723.2 | 60.89443
0 | 0 | 0 | 12.8 | 53.3 | 3.6 | 30.3 | 91 | 48 | 0.13 | 30 | 20 | 9.739496 | 6237779.6 | 60.85234
0 | 0 | 0 | 12.8 | 53.3 | 3.6 | 30.3 | 91 | 48 | 0.13 | 30 | 20 | 9.834147 | 6244394.5 | 60.84205
0 | 0 | 0 | 12.8 | 53.3 | 3.6 | 30.3 | 91 | 48 | 0.13 | 30 | 20 | 9.929718 | 6263890.9 | 60.81173
0 | 0 | 0 | 12.8 | 53.3 | 3.6 | 30.3 | 91 | 48 | 0.13 | 30 | 20 | 10.02622 | 6294428.8 | 60.76422
0 | 0 | 0 | 12.8 | 53.3 | 3.6 | 30.3 | 91 | 48 | 0.13 | 30 | 20 | 10.12365 | 6322778.3 | 60.72012
0 | 0 | 0 | 12.8 | 53.3 | 3.6 | 30.3 | 91 | 48 | 0.13 | 30 | 20 | 10.20793 | 6336207.0 | 60.69923
0 | 0 | 0 | 12.8 | 53.3 | 3.6 | 30.3 | 91 | 48 | 0.13 | 30 | 20 | 10.30713 | 6353316.1 | 60.67262
0 | 0 | 0 | 12.8 | 53.3 | 3.6 | 30.3 | 91 | 48 | 0.13 | 30 | 20 | 10.39293 | 6494566.1 | 60.4529
0 | 0 | 0 | 12.8 | 53.3 | 3.6 | 30.3 | 91 | 48 | 0.13 | 30 | 20 | 10.47944 | 6512023.4 | 60.42574
0 | 0 | 0 | 12.8 | 53.3 | 3.6 | 30.3 | 91 | 48 | 0.13 | 30 | 20 | 10.56667 | 6546341.2 | 60.37236
0 | 0 | 0 | 12.8 | 53.3 | 3.6 | 30.3 | 91 | 48 | 0.13 | 30 | 20 | 10.66936 | 6552011.1 | 60.36354
0 | 0 | 0 | 12.8 | 53.3 | 3.6 | 30.3 | 91 | 48 | 0.13 | 30 | 20 | 10.84773 | 6612390.5 | 60.26961
0 | 0 | 0 | 12.8 | 53.3 | 3.6 | 30.3 | 91 | 48 | 0.13 | 30 | 20 | 10.93803 | 6641436.3 | 60.22443
0 | 0 | 0 | 12.8 | 53.3 | 3.6 | 30.3 | 91 | 48 | 0.13 | 30 | 20 | 11.02908 | 6662623.8 | 60.19147
0 | 0 | 0 | 12.8 | 53.3 | 3.6 | 30.3 | 91 | 48 | 0.13 | 30 | 20 | 11.12089 | 6667647.1 | 60.18366
0 | 0 | 0 | 12.8 | 53.3 | 3.6 | 30.3 | 91 | 48 | 0.13 | 30 | 20 | 11.21346 | 6686994.4 | 60.15356
0 | 0 | 0 | 12.8 | 53.3 | 3.6 | 30.3 | 91 | 48 | 0.13 | 30 | 20 | 11.3068 | 6697438.9 | 60.13732
0 | 0 | 0 | 12.8 | 53.3 | 3.6 | 30.3 | 91 | 48 | 0.13 | 30 | 20 | 11.40092 | 6785720.2 | 59.99999
0 | 0 | 0 | 12.8 | 53.3 | 3.6 | 30.3 | 91 | 48 | 0.13 | 30 | 20 | 11.49582 | 6812826.3 | 59.95783
0 | 0 | 0 | 12.8 | 53.3 | 3.6 | 30.3 | 91 | 48 | 0.13 | 30 | 20 | 11.57551 | 6824713.2 | 59.93934
0 | 0 | 0 | 12.8 | 53.3 | 3.6 | 30.3 | 91 | 48 | 0.13 | 30 | 20 | 11.67187 | 6907324.5 | 59.81083
0 | 0 | 0 | 12.8 | 53.3 | 3.6 | 30.3 | 91 | 48 | 0.13 | 30 | 20 | 11.76903 | 6944477.3 | 59.75304
0 | 0 | 0 | 12.8 | 53.3 | 3.6 | 30.3 | 91 | 48 | 0.13 | 30 | 20 | 11.85061 | 6990681.9 | 59.68116
0 | 0 | 0 | 12.8 | 53.3 | 3.6 | 30.3 | 91 | 48 | 0.13 | 30 | 20 | 11.94926 | 7024601.8 | 59.6284
0 | 0 | 0 | 12.8 | 53.3 | 3.6 | 30.3 | 91 | 48 | 0.13 | 30 | 20 | 12.03209 | 7038080.3 | 59.60743
0 | 0 | 0 | 12.8 | 53.3 | 3.6 | 30.3 | 91 | 48 | 0.13 | 30 | 20 | 12.1155 | 7070309.1 | 59.5573
0 | 0 | 0 | 12.8 | 53.3 | 3.6 | 30.3 | 91 | 48 | 0.13 | 30 | 20 | 12.21635 | 7098111.5 | 59.51405
0 | 0 | 0 | 12.8 | 53.3 | 3.6 | 30.3 | 91 | 48 | 0.13 | 30 | 20 | 12.30103 | 7099504.1 | 59.51188
0 | 0 | 0 | 12.8 | 53.3 | 3.6 | 30.3 | 91 | 48 | 0.13 | 30 | 20 | 12.3863 | 7117458.8 | 59.48395
0 | 0 | 0 | 12.8 | 53.3 | 3.6 | 30.3 | 91 | 48 | 0.13 | 30 | 20 | 12.48941 | 7135214.5 | 59.45633
0 | 0 | 0 | 12.8 | 53.3 | 3.6 | 30.3 | 91 | 48 | 0.13 | 30 | 20 | 12.57599 | 7136706.6 | 59.45401
0 | 0 | 0 | 12.8 | 53.3 | 3.6 | 30.3 | 91 | 48 | 0.13 | 30 | 20 | 12.66316 | 7142525.7 | 59.44496
0 | 0 | 0 | 12.8 | 53.3 | 3.6 | 30.3 | 91 | 48 | 0.13 | 30 | 20 | 12.76857 | 7162270.9 | 59.41425
0 | 0 | 0 | 12.8 | 53.3 | 3.6 | 30.3 | 91 | 48 | 0.13 | 30 | 20 | 12.83933 | 7171820.2 | 59.39939
0 | 0 | 0 | 12.8 | 53.3 | 3.6 | 30.3 | 91 | 48 | 0.13 | 30 | 20 | 13.01796 | 7174655.1 | 59.39498
0 | 0 | 0 | 12.8 | 53.3 | 3.6 | 30.3 | 91 | 48 | 0.13 | 30 | 20 | 13.1082 | 7268357.6 | 59.24922
0 | 0 | 0 | 12.8 | 53.3 | 3.6 | 30.3 | 91 | 48 | 0.13 | 30 | 20 | 13.19906 | 7308146.3 | 59.18733
0 | 0 | 0 | 12.8 | 53.3 | 3.6 | 30.3 | 91 | 48 | 0.13 | 30 | 20 | 13.29056 | 7311826.8 | 59.1816
0 | 0 | 0 | 12.8 | 53.3 | 3.6 | 30.3 | 91 | 48 | 0.13 | 30 | 20 | 13.38269 | 7317098.8 | 59.1734
0 | 0 | 0 | 12.8 | 53.3 | 3.6 | 30.3 | 91 | 48 | 0.13 | 30 | 20 | 13.47546 | 7318590.9 | 59.17108
0 | 0 | 0 | 12.8 | 53.3 | 3.6 | 30.3 | 91 | 48 | 0.13 | 30 | 20 | 13.56887 | 7333412.2 | 59.14803
0 | 0 | 0 | 12.8 | 53.3 | 3.6 | 30.3 | 91 | 48 | 0.13 | 30 | 20 | 13.64407 | 7352361.5 | 59.11855
0 | 0 | 0 | 12.8 | 53.3 | 3.6 | 30.3 | 91 | 48 | 0.13 | 30 | 20 | 13.73865 | 7363999.7 | 59.10044
0 | 0 | 0 | 12.8 | 53.3 | 3.6 | 30.3 | 91 | 48 | 0.13 | 30 | 20 | 13.83388 | 7363999.7 | 59.10044
0 | 0 | 0 | 12.8 | 53.3 | 3.6 | 30.3 | 91 | 48 | 0.13 | 30 | 20 | 13.92978 | 7374742.7 | 59.08373
0 | 0 | 0 | 12.8 | 53.3 | 3.6 | 30.3 | 91 | 48 | 0.13 | 30 | 20 | 14.00698 | 7421395.0 | 59.01116
0 | 0 | 0 | 12.8 | 53.3 | 3.6 | 30.3 | 91 | 48 | 0.13 | 30 | 20 | 14.0846 | 7431292.4 | 58.99577
0 | 0 | 0 | 12.8 | 53.3 | 3.6 | 30.3 | 91 | 48 | 0.13 | 30 | 20 | 14.18223 | 7435569.7 | 58.98911
0 | 0 | 0 | 12.8 | 53.3 | 3.6 | 30.3 | 91 | 48 | 0.13 | 30 | 20 | 14.26083 | 7558566.7 | 58.79779
0 | 0 | 0 | 12.8 | 53.3 | 3.6 | 30.3 | 91 | 48 | 0.13 | 30 | 20 | 14.35968 | 7578908.7 | 58.76614
0 | 0 | 0 | 12.8 | 53.3 | 3.6 | 30.3 | 91 | 48 | 0.13 | 30 | 20 | 14.43926 | 7592586.0 | 58.74487
0 | 0 | 0 | 12.8 | 53.3 | 3.6 | 30.3 | 91 | 48 | 0.13 | 30 | 20 | 14.53936 | 7604423.2 | 58.72645
0 | 0 | 0 | 12.8 | 53.3 | 3.6 | 30.3 | 91 | 48 | 0.13 | 30 | 20 | 14.61993 | 7608203.1 | 58.72057
0 | 0 | 0 | 12.8 | 53.3 | 3.6 | 30.3 | 91 | 48 | 0.13 | 30 | 20 | 14.72128 | 7617056.1 | 58.7068
0 | 0 | 0 | 12.8 | 53.3 | 3.6 | 30.3 | 91 | 48 | 0.13 | 30 | 20 | 14.80286 | 7639984.4 | 58.67114
0 | 0 | 0 | 12.8 | 53.3 | 3.6 | 30.3 | 91 | 48 | 0.13 | 30 | 20 | 14.88489 | 7742390.6 | 58.51184
0 | 0 | 0 | 12.8 | 53.3 | 3.6 | 30.3 | 91 | 48 | 0.13 | 30 | 20 | 14.96738 | 7745474.2 | 58.50704
0 | 0 | 0 | 12.8 | 53.3 | 3.6 | 30.3 | 91 | 48 | 0.13 | 30 | 20 | 15.07114 | 7785461.9 | 58.44484
0 | 0 | 0 | 12.8 | 53.3 | 3.6 | 30.3 | 91 | 48 | 0.13 | 30 | 20 | 15.15466 | 7812717.2 | 58.40244
0 | 0 | 0 | 12.8 | 53.3 | 3.6 | 30.3 | 91 | 48 | 0.13 | 30 | 20 | 15.23864 | 7834203.1 | 58.36902
0 | 0 | 0 | 12.8 | 53.3 | 3.6 | 30.3 | 91 | 48 | 0.13 | 30 | 20 | 15.32309 | 7919152.1 | 58.23687
0 | 0 | 0 | 12.8 | 53.3 | 3.6 | 30.3 | 91 | 48 | 0.13 | 30 | 20 | 15.42931 | 7936062.3 | 58.21057
0 | 0 | 0 | 12.8 | 53.3 | 3.6 | 30.3 | 91 | 48 | 0.13 | 30 | 20 | 15.51481 | 8000420.6 | 58.11046
0 | 0 | 0 | 12.8 | 53.3 | 3.6 | 30.3 | 91 | 48 | 0.13 | 30 | 20 | 15.60079 | 8014993.2 | 58.08779
0 | 0 | 0 | 12.8 | 53.3 | 3.6 | 30.3 | 91 | 48 | 0.13 | 30 | 20 | 15.68725 | 8015341.3 | 58.08725
0 | 0 | 0 | 12.8 | 53.3 | 3.6 | 30.3 | 91 | 48 | 0.13 | 30 | 20 | 15.77419 | 8062043.4 | 58.0146
0 | 0 | 0 | 12.8 | 53.3 | 3.6 | 30.3 | 91 | 48 | 0.13 | 30 | 20 | 15.8616 | 8065574.6 | 58.00911
0 | 0 | 0 | 12.8 | 53.3 | 3.6 | 30.3 | 91 | 48 | 0.18 | 30 | 20 | 0.1280685 | 601640.5 | 73.98359
0 | 0 | 0 | 12.8 | 53.3 | 3.6 | 30.3 | 91 | 48 | 0.18 | 30 | 20 | 0.3058168 | 1201585.0 | 68.68642
0 | 0 | 0 | 12.8 | 53.3 | 3.6 | 30.3 | 91 | 48 | 0.18 | 30 | 20 | 0.4693217 | 1436955.3 | 68.32029
0 | 0 | 0 | 12.8 | 53.3 | 3.6 | 30.3 | 91 | 48 | 0.18 | 30 | 20 | 0.618695 | 1757279.5 | 67.82201
0 | 0 | 0 | 12.8 | 53.3 | 3.6 | 30.3 | 91 | 48 | 0.18 | 30 | 20 | 0.7611691 | 2004153.6 | 67.43798
0 | 0 | 0 | 12.8 | 53.3 | 3.6 | 30.3 | 91 | 48 | 0.18 | 30 | 20 | 0.898431 | 2283689.4 | 67.00315
0 | 0 | 0 | 12.8 | 53.3 | 3.6 | 30.3 | 91 | 48 | 0.18 | 30 | 20 | 1.045895 | 2501885.9 | 66.66373
0 | 0 | 0 | 12.8 | 53.3 | 3.6 | 30.3 | 91 | 48 | 0.18 | 30 | 20 | 1.168128 | 2762541.9 | 66.25827
0 | 0 | 0 | 12.8 | 53.3 | 3.6 | 30.3 | 91 | 48 | 0.18 | 30 | 20 | 1.304646 | 2971930.1 | 65.93255
0 | 0 | 0 | 12.8 | 53.3 | 3.6 | 30.3 | 91 | 48 | 0.18 | 30 | 20 | 1.437126 | 3167999.0 | 65.62756
0 | 0 | 0 | 12.8 | 53.3 | 3.6 | 30.3 | 91 | 48 | 0.18 | 30 | 20 | 1.561337 | 3344914.7 | 65.35235
0 | 0 | 0 | 12.8 | 53.3 | 3.6 | 30.3 | 91 | 48 | 0.18 | 30 | 20 | 1.673009 | 3468568.1 | 65.16001
0 | 0 | 0 | 12.8 | 53.3 | 3.6 | 30.3 | 91 | 48 | 0.18 | 30 | 20 | 1.792667 | 3533369.1 | 65.0592
0 | 0 | 0 | 12.8 | 53.3 | 3.6 | 30.3 | 91 | 48 | 0.18 | 30 | 20 | 1.920884 | 3783824.2 | 64.66961
0 | 0 | 0 | 12.8 | 53.3 | 3.6 | 30.3 | 91 | 48 | 0.18 | 30 | 20 | 2.058272 | 3848525.7 | 64.56896
0 | 0 | 0 | 12.8 | 53.3 | 3.6 | 30.3 | 91 | 48 | 0.18 | 30 | 20 | 2.154288 | 3991685.6 | 64.34627
0 | 0 | 0 | 12.8 | 53.3 | 3.6 | 30.3 | 91 | 48 | 0.18 | 30 | 20 | 2.282995 | 4355031.3 | 63.78106
0 | 0 | 0 | 12.8 | 53.3 | 3.6 | 30.3 | 91 | 48 | 0.18 | 30 | 20 | 2.389494 | 4437110.5 | 63.65338
0 | 0 | 0 | 12.8 | 53.3 | 3.6 | 30.3 | 91 | 48 | 0.18 | 30 | 20 | 2.500961 | 4697483.0 | 63.24836
0 | 0 | 0 | 12.8 | 53.3 | 3.6 | 30.3 | 91 | 48 | 0.18 | 30 | 20 | 2.621247 | 4777155.0 | 63.12443
0 | 0 | 0 | 12.8 | 53.3 | 3.6 | 30.3 | 91 | 48 | 0.18 | 30 | 20 | 2.728405 | 5150602.1 | 62.54351
0 | 0 | 0 | 12.8 | 53.3 | 3.6 | 30.3 | 91 | 48 | 0.18 | 30 | 20 | 2.839944 | 5166766.3 | 62.51836
0 | 0 | 0 | 12.8 | 53.3 | 3.6 | 30.3 | 91 | 48 | 0.18 | 30 | 20 | 2.951961 | 5285038.3 | 62.33438
0 | 0 | 0 | 12.8 | 53.3 | 3.6 | 30.3 | 91 | 48 | 0.18 | 30 | 20 | 3.072638 | 5297721.0 | 62.31466
0 | 0 | 0 | 12.8 | 53.3 | 3.6 | 30.3 | 91 | 48 | 0.18 | 30 | 20 | 3.189424 | 5426735.9 | 62.11397
0 | 0 | 0 | 12.8 | 53.3 | 3.6 | 30.3 | 91 | 48 | 0.18 | 30 | 20 | 3.278784 | 5616030.8 | 61.81951
0 | 0 | 0 | 12.8 | 53.3 | 3.6 | 30.3 | 91 | 48 | 0.18 | 30 | 20 | 3.403405 | 5672033.5 | 61.73239
0 | 0 | 0 | 12.8 | 53.3 | 3.6 | 30.3 | 91 | 48 | 0.18 | 30 | 20 | 3.498761 | 5918126.8 | 61.34958
0 | 0 | 0 | 12.8 | 53.3 | 3.6 | 30.3 | 91 | 48 | 0.18 | 30 | 20 | 3.616721 | 6137810.4 | 61.00785
0 | 0 | 0 | 12.8 | 53.3 | 3.6 | 30.3 | 91 | 48 | 0.18 | 30 | 20 | 3.718053 | 6203909.4 | 60.90503
0 | 0 | 0 | 12.8 | 53.3 | 3.6 | 30.3 | 91 | 48 | 0.18 | 30 | 20 | 3.822224 | 6270754.5 | 60.80105
0 | 0 | 0 | 12.8 | 53.3 | 3.6 | 30.3 | 91 | 48 | 0.18 | 30 | 20 | 3.929314 | 6314969.7 | 60.73227
0 | 0 | 0 | 12.8 | 53.3 | 3.6 | 30.3 | 91 | 48 | 0.18 | 30 | 20 | 4.04499 | 6379725.9 | 60.63154
0 | 0 | 0 | 12.8 | 53.3 | 3.6 | 30.3 | 91 | 48 | 0.18 | 30 | 20 | 4.141121 | 6407279.6 | 60.58868
0 | 0 | 0 | 12.8 | 53.3 | 3.6 | 30.3 | 91 | 48 | 0.18 | 30 | 20 | 4.251268 | 6596872.9 | 60.29375
0 | 0 | 0 | 12.8 | 53.3 | 3.6 | 30.3 | 91 | 48 | 0.18 | 30 | 20 | 4.352302 | 6654516.9 | 60.20408
0 | 0 | 0 | 12.8 | 53.3 | 3.6 | 30.3 | 91 | 48 | 0.18 | 30 | 20 | 4.468066 | 6719074.1 | 60.10366
0 | 0 | 0 | 12.8 | 53.3 | 3.6 | 30.3 | 91 | 48 | 0.18 | 30 | 20 | 4.56163 | 6779403.7 | 60.00982
0 | 0 | 0 | 12.8 | 53.3 | 3.6 | 30.3 | 91 | 48 | 0.18 | 30 | 20 | 4.670039 | 6799894.9 | 59.97794
0 | 0 | 0 | 12.8 | 53.3 | 3.6 | 30.3 | 91 | 48 | 0.18 | 30 | 20 | 4.767832 | 6976606.7 | 59.70306
0 | 0 | 0 | 12.8 | 53.3 | 3.6 | 30.3 | 91 | 48 | 0.18 | 30 | 20 | 4.874403 | 7110495.8 | 59.49478
0 | 0 | 0 | 12.8 | 53.3 | 3.6 | 30.3 | 91 | 48 | 0.18 | 30 | 20 | 4.969605 | 7271441.2 | 59.24442
0 | 0 | 0 | 12.8 | 53.3 | 3.6 | 30.3 | 91 | 48 | 0.18 | 30 | 20 | 5.073671 | 7282781.0 | 59.22679
0 | 0 | 0 | 12.8 | 53.3 | 3.6 | 30.3 | 91 | 48 | 0.18 | 30 | 20 | 5.179917 | 7356390.1 | 59.11228
0 | 0 | 0 | 12.8 | 53.3 | 3.6 | 30.3 | 91 | 48 | 0.18 | 30 | 20 | 5.281085 | 7396079.4 | 59.05054
0 | 0 | 0 | 12.8 | 53.3 | 3.6 | 30.3 | 91 | 48 | 0.18 | 30 | 20 | 5.376796 | 7464764.7 | 58.9437
0 | 0 | 0 | 12.8 | 53.3 | 3.6 | 30.3 | 91 | 48 | 0.18 | 30 | 20 | 5.48181 | 7506443.4 | 58.87887
0 | 0 | 0 | 12.8 | 53.3 | 3.6 | 30.3 | 91 | 48 | 0.18 | 30 | 20 | 5.581159 | 7624715.4 | 58.69489
0 | 0 | 0 | 12.8 | 53.3 | 3.6 | 30.3 | 91 | 48 | 0.18 | 30 | 20 | 5.682308 | 7655651.2 | 58.64676
0 | 0 | 0 | 12.8 | 53.3 | 3.6 | 30.3 | 91 | 48 | 0.18 | 30 | 20 | 5.78529 | 7673406.9 | 58.61914
0 | 0 | 0 | 12.8 | 53.3 | 3.6 | 30.3 | 91 | 48 | 0.18 | 30 | 20 | 5.882007 | 7693052.6 | 58.58858
0 | 0 | 0 | 12.8 | 53.3 | 3.6 | 30.3 | 91 | 48 | 0.18 | 30 | 20 | 5.98034 | 7756465.9 | 58.48994
0 | 0 | 0 | 12.8 | 53.3 | 3.6 | 30.3 | 91 | 48 | 0.18 | 30 | 20 | 6.088724 | 7829428.5 | 58.37644
0 | 0 | 0 | 12.8 | 53.3 | 3.6 | 30.3 | 91 | 48 | 0.18 | 30 | 20 | 6.181966 | 7837286.8 | 58.36422
0 | 0 | 0 | 12.8 | 53.3 | 3.6 | 30.3 | 91 | 48 | 0.18 | 30 | 20 | 6.285314 | 7871853.2 | 58.31045
0 | 0 | 0 | 12.8 | 53.3 | 3.6 | 30.3 | 91 | 48 | 0.18 | 30 | 20 | 6.381567 | 7925617.8 | 58.22682
0 | 0 | 0 | 12.8 | 53.3 | 3.6 | 30.3 | 91 | 48 | 0.18 | 30 | 20 | 6.578516 | 7981670.1 | 58.13962
0 | 0 | 0 | 12.8 | 53.3 | 3.6 | 30.3 | 91 | 48 | 0.18 | 30 | 20 | 6.679259 | 8034738.4 | 58.05707
0 | 0 | 0 | 12.8 | 53.3 | 3.6 | 30.3 | 91 | 48 | 0.18 | 30 | 20 | 6.772182 | 8072040.3 | 57.99905
0 | 0 | 0 | 12.8 | 53.3 | 3.6 | 30.3 | 91 | 48 | 0.18 | 30 | 20 | 6.87589 | 8160421.0 | 57.86157
0 | 0 | 0 | 12.8 | 53.3 | 3.6 | 30.3 | 91 | 48 | 0.18 | 30 | 20 | 6.971548 | 8174546.0 | 57.8396
0 | 0 | 0 | 12.8 | 53.3 | 3.6 | 30.3 | 91 | 48 | 0.18 | 30 | 20 | 7.068537 | 8255814.5 | 57.71318
0 | 0 | 0 | 12.8 | 53.3 | 3.6 | 30.3 | 91 | 48 | 0.18 | 30 | 20 | 7.166875 | 8267601.9 | 57.69484
0 | 0 | 0 | 12.8 | 53.3 | 3.6 | 30.3 | 91 | 48 | 0.18 | 30 | 20 | 7.266581 | 8268198.8 | 57.69391
0 | 0 | 0 | 12.8 | 53.3 | 3.6 | 30.3 | 91 | 48 | 0.18 | 30 | 20 | 7.357502 | 8268845.3 | 57.69291
0 | 0 | 0 | 12.8 | 53.3 | 3.6 | 30.3 | 91 | 48 | 0.18 | 30 | 20 | 7.470174 | 8268994.5 | 57.69268
0 | 0 | 0 | 12.8 | 53.3 | 3.6 | 30.3 | 91 | 48 | 0.18 | 30 | 20 | 7.5532 | 8277947.0 | 57.67875
0 | 0 | 0 | 12.8 | 53.3 | 3.6 | 30.3 | 91 | 48 | 0.18 | 30 | 20 | 7.647707 | 8326638.5 | 57.60301
0 | 0 | 0 | 12.8 | 53.3 | 3.6 | 30.3 | 91 | 48 | 0.18 | 30 | 20 | 7.743397 | 8339022.7 | 57.58374
0 | 0 | 0 | 12.8 | 53.3 | 3.6 | 30.3 | 91 | 48 | 0.18 | 30 | 20 | 7.840284 | 8356480.0 | 57.55659
0 | 0 | 0 | 12.8 | 53.3 | 3.6 | 30.3 | 91 | 48 | 0.18 | 30 | 20 | 7.938383 | 8357076.9 | 57.55566
0 | 0 | 0 | 12.8 | 53.3 | 3.6 | 30.3 | 91 | 48 | 0.18 | 30 | 20 | 7.938383 | 8393881.4 | 57.49841
0 | 0 | 0 | 12.8 | 53.3 | 3.6 | 30.3 | 91 | 48 | 0.18 | 30 | 20 | 7.938383 | 8423673.3 | 57.45206
0 | 0 | 0 | 12.8 | 53.3 | 3.6 | 30.3 | 91 | 48 | 0.18 | 30 | 20 | 7.938383 | 8442473.4 | 57.42282
0 | 0 | 0 | 12.8 | 53.3 | 3.6 | 30.3 | 91 | 48 | 0.18 | 30 | 20 | 7.938383 | 8443120.0 | 57.42181
0 | 0 | 0 | 12.8 | 53.3 | 3.6 | 30.3 | 91 | 48 | 0.18 | 30 | 20 | 7.938383 | 8494596.7 | 57.34174
0 | 0 | 0 | 12.8 | 53.3 | 3.6 | 30.3 | 91 | 48 | 0.18 | 30 | 20 | 7.938383 | 8543138.9 | 57.26623
0 | 0 | 0 | 12.8 | 53.3 | 3.6 | 30.3 | 91 | 48 | 0.18 | 30 | 20 | 8.03771 | 8590984.9 | 57.1918
0 | 0 | 0 | 12.8 | 53.3 | 3.6 | 30.3 | 91 | 48 | 0.18 | 30 | 20 | 8.127043 | 8602871.8 | 57.17331
0 | 0 | 0 | 12.8 | 53.3 | 3.6 | 30.3 | 91 | 48 | 0.18 | 30 | 20 | 8.127043 | 8618638.1 | 57.14879
0 | 0 | 0 | 12.8 | 53.3 | 3.6 | 30.3 | 91 | 48 | 0.18 | 30 | 20 | 8.127043 | 8628436.0 | 57.13354
0 | 0 | 0 | 12.8 | 53.3 | 3.6 | 30.3 | 91 | 48 | 0.18 | 30 | 20 | 8.127043 | 8683991.1 | 57.04713
0 | 0 | 0 | 12.8 | 53.3 | 3.6 | 30.3 | 91 | 48 | 0.18 | 30 | 20 | 8.127043 | 8684438.7 | 57.04643
0 | 0 | 0 | 12.8 | 53.3 | 3.6 | 30.3 | 91 | 48 | 0.18 | 30 | 20 | 8.22873 | 8695082.2 | 57.02987
0 | 0 | 0 | 12.8 | 53.3 | 3.6 | 30.3 | 91 | 48 | 0.18 | 30 | 20 | 8.320186 | 8695629.3 | 57.02902
0 | 0 | 0 | 12.8 | 53.3 | 3.6 | 30.3 | 91 | 48 | 0.18 | 30 | 20 | 8.320186 | 8696822.9 | 57.02716
0 | 0 | 0 | 12.8 | 53.3 | 3.6 | 30.3 | 91 | 48 | 0.18 | 30 | 20 | 8.320186 | 8697021.9 | 57.02685
0 | 0 | 0 | 12.8 | 53.3 | 3.6 | 30.3 | 91 | 48 | 0.18 | 30 | 20 | 8.320186 | 8697519.2 | 57.02608
0 | 0 | 0 | 12.8 | 53.3 | 3.6 | 30.3 | 91 | 48 | 0.18 | 30 | 20 | 8.320186 | 8714081.3 | 57.00032
0 | 0 | 0 | 12.8 | 53.3 | 3.6 | 30.3 | 91 | 48 | 0.18 | 30 | 20 | 8.412659 | 8735766.1 | 56.96659
0 | 0 | 0 | 12.8 | 53.3 | 3.6 | 30.3 | 91 | 48 | 0.18 | 30 | 20 | 8.50616 | 8736661.4 | 56.96519
0 | 0 | 0 | 12.8 | 53.3 | 3.6 | 30.3 | 91 | 48 | 0.18 | 30 | 20 | 8.50616 | 8755362.1 | 56.9361
0 | 0 | 0 | 12.8 | 53.3 | 3.6 | 30.3 | 91 | 48 | 0.18 | 30 | 20 | 8.50616 | 8755411.8 | 56.93603
0 | 0 | 0 | 12.8 | 53.3 | 3.6 | 30.3 | 91 | 48 | 0.18 | 30 | 20 | 8.50616 | 8776450.1 | 56.9033
0 | 0 | 0 | 12.8 | 53.3 | 3.6 | 30.3 | 91 | 48 | 0.18 | 30 | 20 | 8.50616 | 8777096.7 | 56.90229
0 | 0 | 0 | 12.8 | 53.3 | 3.6 | 30.3 | 91 | 48 | 0.18 | 30 | 20 | 8.50616 | 8802113.9 | 56.86338
0 | 0 | 0 | 12.8 | 53.3 | 3.6 | 30.3 | 91 | 48 | 0.18 | 30 | 20 | 8.50616 | 8802213.3 | 56.86322
0 | 0 | 0 | 12.8 | 53.3 | 3.6 | 30.3 | 91 | 48 | 0.18 | 30 | 20 | 8.50616 | 8811315.0 | 56.84907
0 | 0 | 0 | 12.8 | 53.3 | 3.6 | 30.3 | 91 | 48 | 0.18 | 30 | 20 | 8.50616 | 8811414.5 | 56.84891
0 | 0 | 0 | 12.8 | 53.3 | 3.6 | 30.3 | 91 | 48 | 0.18 | 30 | 20 | 8.51792 | 8812359.5 | 56.84744
0 | 0 | 0 | 12.8 | 53.3 | 3.6 | 30.3 | 91 | 48 | 0.18 | 30 | 20 | 8.51792 | 8824495.0 | 56.82856
0 | 0 | 0 | 12.8 | 53.3 | 3.6 | 30.3 | 91 | 48 | 0.18 | 30 | 20 | 8.51792 | 8824544.8 | 56.82849
0 | 0 | 0 | 12.8 | 53.3 | 3.6 | 30.3 | 91 | 48 | 0.18 | 30 | 20 | 8.51792 | 8829816.8 | 56.82029
0 | 0 | 0 | 12.8 | 53.3 | 3.6 | 30.3 | 91 | 48 | 0.18 | 30 | 20 | 8.51792 | 8851551.4 | 56.78648
0 | 0 | 0 | 12.8 | 53.3 | 3.6 | 30.3 | 91 | 48 | 0.18 | 30 | 20 | 8.51792 | 8851999.0 | 56.78578
0 | 0 | 0 | 12.8 | 53.3 | 3.6 | 30.3 | 91 | 48 | 0.18 | 30 | 20 | 8.6007 | 8878707.2 | 56.74423
0 | 0 | 0 | 12.8 | 53.3 | 3.6 | 30.3 | 91 | 48 | 0.18 | 30 | 20 | 8.69629 | 8902232.3 | 56.70764
0 | 0 | 0 | 12.8 | 53.3 | 3.6 | 30.3 | 91 | 48 | 0.18 | 30 | 20 | 8.69629 | 8902381.5 | 56.70741
0 | 0 | 0 | 12.8 | 53.3 | 3.6 | 30.3 | 91 | 48 | 0.18 | 30 | 20 | 8.69629 | 8908847.1 | 56.69735
0 | 0 | 0 | 12.8 | 53.3 | 3.6 | 30.3 | 91 | 48 | 0.18 | 30 | 20 | 8.69629 | 8908896.9 | 56.69727
0 | 0 | 0 | 12.8 | 53.3 | 3.6 | 30.3 | 91 | 48 | 0.18 | 30 | 20 | 8.69629 | 8915611.2 | 56.68683
0 | 0 | 0 | 12.8 | 53.3 | 3.6 | 30.3 | 91 | 48 | 0.18 | 30 | 20 | 8.708313 | 8915710.7 | 56.68667
0 | 0 | 0 | 12.8 | 53.3 | 3.6 | 30.3 | 91 | 48 | 0.18 | 30 | 20 | 8.708313 | 8916606.0 | 56.68528
0 | 0 | 0 | 12.8 | 53.3 | 3.6 | 30.3 | 91 | 48 | 0.18 | 30 | 20 | 8.792943 | 8927100.2 | 56.66896
0 | 0 | 0 | 12.8 | 53.3 | 3.6 | 30.3 | 91 | 48 | 0.18 | 30 | 20 | 8.878395 | 8927299.2 | 56.66865
0 | 0 | 0 | 12.8 | 53.3 | 3.6 | 30.3 | 91 | 48 | 0.18 | 30 | 20 | 8.878395 | 8929835.7 | 56.6647
0 | 0 | 0 | 12.8 | 53.3 | 3.6 | 30.3 | 91 | 48 | 0.18 | 30 | 20 | 8.792943 | 9021848.4 | 56.52157
0 | 0 | 0 | 12.8 | 53.3 | 3.6 | 30.3 | 91 | 48 | 0.18 | 30 | 20 | 8.902962 | 9059152.2 | 56.46354
0 | 0 | 0 | 12.8 | 53.3 | 3.6 | 30.3 | 91 | 48 | 0.18 | 30 | 20 | 8.989484 | 9088166.2 | 56.41841
0 | 0 | 0 | 12.8 | 53.3 | 3.6 | 30.3 | 91 | 48 | 0.18 | 30 | 20 | 9.076846 | 9117180.2 | 56.37328
0 | 0 | 0 | 12.8 | 53.3 | 3.6 | 30.3 | 91 | 48 | 0.18 | 30 | 20 | 9.177728 | 9150339.1 | 56.32169
0 | 0 | 0 | 12.8 | 53.3 | 3.6 | 30.3 | 91 | 48 | 0.18 | 30 | 20 | 9.26692 | 9179353.1 | 56.27656
0 | 0 | 0 | 12.8 | 53.3 | 3.6 | 30.3 | 91 | 48 | 0.18 | 30 | 20 | 9.369915 | 9212512.0 | 56.22498
0 | 0 | 0 | 12.8 | 53.3 | 3.6 | 30.3 | 91 | 48 | 0.18 | 30 | 20 | 9.460974 | 9241526.0 | 56.17985
0 | 0 | 0 | 12.8 | 53.3 | 3.6 | 30.3 | 91 | 48 | 0.18 | 30 | 20 | 9.552918 | 9270540.1 | 56.13472
0 | 0 | 0 | 12.8 | 53.3 | 3.6 | 30.3 | 91 | 48 | 0.18 | 30 | 20 | 9.645756 | 9299554.1 | 56.08958
0 | 0 | 0 | 12.8 | 53.3 | 3.6 | 30.3 | 91 | 48 | 0.18 | 30 | 20 | 9.739496 | 9328568.1 | 56.04445
0 | 0 | 0 | 12.8 | 53.3 | 3.6 | 30.3 | 91 | 48 | 0.18 | 30 | 20 | 9.834147 | 9357582.1 | 55.99932
0 | 0 | 0 | 12.8 | 53.3 | 3.6 | 30.3 | 91 | 48 | 0.18 | 30 | 20 | 9.929718 | 9386596.1 | 55.95418
0 | 0 | 0 | 12.8 | 53.3 | 3.6 | 30.3 | 91 | 48 | 0.18 | 30 | 20 | 10.02622 | 9415610.2 | 55.90905
0 | 0 | 0 | 12.8 | 53.3 | 3.6 | 30.3 | 91 | 48 | 0.18 | 30 | 20 | 10.12365 | 9444624.2 | 55.86392
0 | 0 | 0 | 12.8 | 53.3 | 3.6 | 30.3 | 91 | 48 | 0.18 | 30 | 20 | 10.20793 | 9469493.4 | 55.82523
0 | 0 | 0 | 12.8 | 53.3 | 3.6 | 30.3 | 91 | 48 | 0.18 | 30 | 20 | 10.30713 | 9498507.4 | 55.7801
0 | 0 | 0 | 12.8 | 53.3 | 3.6 | 30.3 | 91 | 48 | 0.18 | 30 | 20 | 10.39293 | 9523376.5 | 55.74141
0 | 0 | 0 | 12.8 | 53.3 | 3.6 | 30.3 | 91 | 48 | 0.18 | 30 | 20 | 10.47944 | 9548245.7 | 55.70273
0 | 0 | 0 | 12.8 | 53.3 | 3.6 | 30.3 | 91 | 48 | 0.18 | 30 | 20 | 10.56667 | 9573114.9 | 55.66404
0 | 0 | 0 | 12.8 | 53.3 | 3.6 | 30.3 | 91 | 48 | 0.18 | 30 | 20 | 10.66936 | 9602128.9 | 55.61891
0 | 0 | 0 | 12.8 | 53.3 | 3.6 | 30.3 | 91 | 48 | 0.18 | 30 | 20 | 10.84773 | 9651867.2 | 55.54154
0 | 0 | 0 | 12.8 | 53.3 | 3.6 | 30.3 | 91 | 48 | 0.18 | 30 | 20 | 10.93803 | 9676736.4 | 55.50285
0 | 0 | 0 | 12.8 | 53.3 | 3.6 | 30.3 | 91 | 48 | 0.18 | 30 | 20 | 11.02908 | 9701605.5 | 55.46417
0 | 0 | 0 | 12.8 | 53.3 | 3.6 | 30.3 | 91 | 48 | 0.18 | 30 | 20 | 11.12089 | 9726474.7 | 55.42548
0 | 0 | 0 | 12.8 | 53.3 | 3.6 | 30.3 | 91 | 48 | 0.18 | 30 | 20 | 11.21346 | 9751343.9 | 55.3868
0 | 0 | 0 | 12.8 | 53.3 | 3.6 | 30.3 | 91 | 48 | 0.18 | 30 | 20 | 11.3068 | 9776213.0 | 55.34811
0 | 0 | 0 | 12.8 | 53.3 | 3.6 | 30.3 | 91 | 48 | 0.18 | 30 | 20 | 11.40092 | 9801082.2 | 55.30943
0 | 0 | 0 | 12.8 | 53.3 | 3.6 | 30.3 | 91 | 48 | 0.18 | 30 | 20 | 11.49582 | 9825951.3 | 55.27074
0 | 0 | 0 | 12.8 | 53.3 | 3.6 | 30.3 | 91 | 48 | 0.18 | 30 | 20 | 11.57551 | 9846675.6 | 55.2385
0 | 0 | 0 | 12.8 | 53.3 | 3.6 | 30.3 | 91 | 48 | 0.18 | 30 | 20 | 11.67187 | 9871544.8 | 55.19982
0 | 0 | 0 | 12.8 | 53.3 | 3.6 | 30.3 | 91 | 48 | 0.18 | 30 | 20 | 11.76903 | 9896414.0 | 55.16113
0 | 0 | 0 | 12.8 | 53.3 | 3.6 | 30.3 | 91 | 48 | 0.18 | 30 | 20 | 11.85061 | 9917138.3 | 55.1289
0 | 0 | 0 | 12.8 | 53.3 | 3.6 | 30.3 | 91 | 48 | 0.18 | 30 | 20 | 11.94926 | 9942007.4 | 55.09021
0 | 0 | 0 | 12.8 | 53.3 | 3.6 | 30.3 | 91 | 48 | 0.18 | 30 | 20 | 12.03209 | 9962731.7 | 55.05797
0 | 0 | 0 | 12.8 | 53.3 | 3.6 | 30.3 | 91 | 48 | 0.18 | 30 | 20 | 12.1155 | 9983456.0 | 55.02574
0 | 0 | 0 | 12.8 | 53.3 | 3.6 | 30.3 | 91 | 48 | 0.18 | 30 | 20 | 12.21635 | 10008325.2 | 52.99833
0 | 0 | 0 | 12.8 | 53.3 | 3.6 | 30.3 | 91 | 48 | 0.18 | 30 | 20 | 12.30103 | 10029049.5 | 52.99419
0 | 0 | 0 | 12.8 | 53.3 | 3.6 | 30.3 | 91 | 48 | 0.18 | 30 | 20 | 12.3863 | 10049773.8 | 52.99005
0 | 0 | 0 | 12.8 | 53.3 | 3.6 | 30.3 | 91 | 48 | 0.18 | 30 | 20 | 12.48941 | 10074643.0 | 52.98507
0 | 0 | 0 | 12.8 | 53.3 | 3.6 | 30.3 | 91 | 48 | 0.18 | 30 | 20 | 12.57599 | 10095367.3 | 52.98093
0 | 0 | 0 | 12.8 | 53.3 | 3.6 | 30.3 | 91 | 48 | 0.18 | 30 | 20 | 12.66316 | 10116091.6 | 52.97678
0 | 0 | 0 | 12.8 | 53.3 | 3.6 | 30.3 | 91 | 48 | 0.18 | 30 | 20 | 12.76857 | 10140960.7 | 52.97181
0 | 0 | 0 | 12.8 | 53.3 | 3.6 | 30.3 | 91 | 48 | 0.18 | 30 | 20 | 12.83933 | 10157540.2 | 52.96849
0 | 0 | 0 | 12.8 | 53.3 | 3.6 | 30.3 | 91 | 48 | 0.18 | 30 | 20 | 13.01796 | 10198988.8 | 52.9602
0 | 0 | 0 | 12.8 | 53.3 | 3.6 | 30.3 | 91 | 48 | 0.18 | 30 | 20 | 13.1082 | 10219713.1 | 52.95606
0 | 0 | 0 | 12.8 | 53.3 | 3.6 | 30.3 | 91 | 48 | 0.18 | 30 | 20 | 13.19906 | 10240437.4 | 52.95191
0 | 0 | 0 | 12.8 | 53.3 | 3.6 | 30.3 | 91 | 48 | 0.18 | 30 | 20 | 13.29056 | 10261161.7 | 52.94777
0 | 0 | 0 | 12.8 | 53.3 | 3.6 | 30.3 | 91 | 48 | 0.18 | 30 | 20 | 13.38269 | 10281886.0 | 52.94362
0 | 0 | 0 | 12.8 | 53.3 | 3.6 | 30.3 | 91 | 48 | 0.18 | 30 | 20 | 13.47546 | 10302610.3 | 52.93948
0 | 0 | 0 | 12.8 | 53.3 | 3.6 | 30.3 | 91 | 48 | 0.18 | 30 | 20 | 13.56887 | 10323334.6 | 52.93533
0 | 0 | 0 | 12.8 | 53.3 | 3.6 | 30.3 | 91 | 48 | 0.18 | 30 | 20 | 13.64407 | 10339914.0 | 52.93202
0 | 0 | 0 | 12.8 | 53.3 | 3.6 | 30.3 | 91 | 48 | 0.18 | 30 | 20 | 13.73865 | 10360638.3 | 52.92787
0 | 0 | 0 | 12.8 | 53.3 | 3.6 | 30.3 | 91 | 48 | 0.18 | 30 | 20 | 13.83388 | 10381362.6 | 52.92373
0 | 0 | 0 | 12.8 | 53.3 | 3.6 | 30.3 | 91 | 48 | 0.18 | 30 | 20 | 13.92978 | 10402086.9 | 52.91958
0 | 0 | 0 | 12.8 | 53.3 | 3.6 | 30.3 | 91 | 48 | 0.18 | 30 | 20 | 14.00698 | 10418666.4 | 52.91627
0 | 0 | 0 | 12.8 | 53.3 | 3.6 | 30.3 | 91 | 48 | 0.18 | 30 | 20 | 14.0846 | 10435245.8 | 52.91295
0 | 0 | 0 | 12.8 | 53.3 | 3.6 | 30.3 | 91 | 48 | 0.18 | 30 | 20 | 14.18223 | 10455970.1 | 52.90881
0 | 0 | 0 | 12.8 | 53.3 | 3.6 | 30.3 | 91 | 48 | 0.18 | 30 | 20 | 14.26083 | 10472549.6 | 52.90549
0 | 0 | 0 | 12.8 | 53.3 | 3.6 | 30.3 | 91 | 48 | 0.18 | 30 | 20 | 14.35968 | 10493273.9 | 52.90135
0 | 0 | 0 | 12.8 | 53.3 | 3.6 | 30.3 | 91 | 48 | 0.18 | 30 | 20 | 14.43926 | 10509853.3 | 52.89803
0 | 0 | 0 | 12.8 | 53.3 | 3.6 | 30.3 | 91 | 48 | 0.18 | 30 | 20 | 14.53936 | 10530577.6 | 52.89388
0 | 0 | 0 | 12.8 | 53.3 | 3.6 | 30.3 | 91 | 48 | 0.18 | 30 | 20 | 14.61993 | 10547157.1 | 52.89057
0 | 0 | 0 | 12.8 | 53.3 | 3.6 | 30.3 | 91 | 48 | 0.18 | 30 | 20 | 14.72128 | 10567881.4 | 52.88642
0 | 0 | 0 | 12.8 | 53.3 | 3.6 | 30.3 | 91 | 48 | 0.18 | 30 | 20 | 14.80286 | 10584460.8 | 52.88311
0 | 0 | 0 | 12.8 | 53.3 | 3.6 | 30.3 | 91 | 48 | 0.18 | 30 | 20 | 14.88489 | 10601040.2 | 52.87979
0 | 0 | 0 | 12.8 | 53.3 | 3.6 | 30.3 | 91 | 48 | 0.18 | 30 | 20 | 14.96738 | 10617619.7 | 52.87648
0 | 0 | 0 | 12.8 | 53.3 | 3.6 | 30.3 | 91 | 48 | 0.18 | 30 | 20 | 15.07114 | 10638344.0 | 52.87233
0 | 0 | 0 | 12.8 | 53.3 | 3.6 | 30.3 | 91 | 48 | 0.18 | 30 | 20 | 15.15466 | 10654923.4 | 52.86902
0 | 0 | 0 | 12.8 | 53.3 | 3.6 | 30.3 | 91 | 48 | 0.18 | 30 | 20 | 15.23864 | 10671502.9 | 52.8657
0 | 0 | 0 | 12.8 | 53.3 | 3.6 | 30.3 | 91 | 48 | 0.18 | 30 | 20 | 15.32309 | 10688082.3 | 52.86238
0 | 0 | 0 | 12.8 | 53.3 | 3.6 | 30.3 | 91 | 48 | 0.18 | 30 | 20 | 15.42931 | 10708806.6 | 52.85824
0 | 0 | 0 | 12.8 | 53.3 | 3.6 | 30.3 | 91 | 48 | 0.18 | 30 | 20 | 15.51481 | 10725386.1 | 52.85492
0 | 0 | 0 | 12.8 | 53.3 | 3.6 | 30.3 | 91 | 48 | 0.18 | 30 | 20 | 15.60079 | 10741965.5 | 52.85161
0 | 0 | 0 | 12.8 | 53.3 | 3.6 | 30.3 | 91 | 48 | 0.18 | 30 | 20 | 15.68725 | 10758544.9 | 52.84829
0 | 0 | 0 | 12.8 | 53.3 | 3.6 | 30.3 | 91 | 48 | 0.18 | 30 | 20 | 15.77419 | 10775124.4 | 52.84498
0 | 0 | 0 | 12.8 | 53.3 | 3.6 | 30.3 | 91 | 48 | 0.18 | 30 | 20 | 15.8616 | 10791703.8 | 52.84166
0 | 0 | 0 | 12.8 | 53.3 | 3.6 | 30.3 | 91 | 48 | 0.2 | 30 | 20 | 0.1334883 | 959172.1 | 70.40828
0 | 0 | 0 | 12.8 | 53.3 | 3.6 | 30.3 | 91 | 48 | 0.2 | 30 | 20 | 0.3100713 | 1585974.0 | 68.08848
0 | 0 | 0 | 12.8 | 53.3 | 3.6 | 30.3 | 91 | 48 | 0.2 | 30 | 20 | 0.4758509 | 1849957.4 | 67.67784
0 | 0 | 0 | 12.8 | 53.3 | 3.6 | 30.3 | 91 | 48 | 0.2 | 30 | 20 | 0.6273024 | 2182357.4 | 67.16078
0 | 0 | 0 | 12.8 | 53.3 | 3.6 | 30.3 | 91 | 48 | 0.2 | 30 | 20 | 0.7717585 | 2459023.4 | 66.73041
0 | 0 | 0 | 12.8 | 53.3 | 3.6 | 30.3 | 91 | 48 | 0.2 | 30 | 20 | 0.91093 | 2771409.8 | 66.24447
0 | 0 | 0 | 12.8 | 53.3 | 3.6 | 30.3 | 91 | 48 | 0.2 | 30 | 20 | 1.045895 | 3022670.7 | 65.85362
0 | 0 | 0 | 12.8 | 53.3 | 3.6 | 30.3 | 91 | 48 | 0.2 | 30 | 20 | 1.168128 | 3236684.3 | 65.52071
0 | 0 | 0 | 12.8 | 53.3 | 3.6 | 30.3 | 91 | 48 | 0.2 | 30 | 20 | 1.304646 | 3506750.4 | 65.10061
0 | 0 | 0 | 12.8 | 53.3 | 3.6 | 30.3 | 91 | 48 | 0.2 | 30 | 20 | 1.437126 | 3730064.7 | 64.75323
0 | 0 | 0 | 12.8 | 53.3 | 3.6 | 30.3 | 91 | 48 | 0.2 | 30 | 20 | 1.561337 | 3918081.4 | 64.46076
0 | 0 | 0 | 12.8 | 53.3 | 3.6 | 30.3 | 91 | 48 | 0.2 | 30 | 20 | 1.673009 | 3959098.6 | 64.39696
0 | 0 | 0 | 12.8 | 53.3 | 3.6 | 30.3 | 91 | 48 | 0.2 | 30 | 20 | 1.817607 | 4100821.1 | 64.1765
0 | 0 | 0 | 12.8 | 53.3 | 3.6 | 30.3 | 91 | 48 | 0.2 | 30 | 20 | 1.920884 | 4381137.7 | 63.74045
0 | 0 | 0 | 12.8 | 53.3 | 3.6 | 30.3 | 91 | 48 | 0.2 | 30 | 20 | 2.058272 | 4395267.7 | 63.71847
0 | 0 | 0 | 12.8 | 53.3 | 3.6 | 30.3 | 91 | 48 | 0.2 | 30 | 20 | 2.175224 | 4445739.7 | 63.63996
0 | 0 | 0 | 12.8 | 53.3 | 3.6 | 30.3 | 91 | 48 | 0.2 | 30 | 20 | 2.298821 | 4563892.3 | 63.45617
0 | 0 | 0 | 12.8 | 53.3 | 3.6 | 30.3 | 91 | 48 | 0.2 | 30 | 20 | 2.396106 | 4593405.6 | 63.41026
0 | 0 | 0 | 12.8 | 53.3 | 3.6 | 30.3 | 91 | 48 | 0.2 | 30 | 20 | 2.532254 | 4659957.3 | 63.30673
0 | 0 | 0 | 12.8 | 53.3 | 3.6 | 30.3 | 91 | 48 | 0.2 | 30 | 20 | 2.639418 | 4958278.3 | 62.84268
0 | 0 | 0 | 12.8 | 53.3 | 3.6 | 30.3 | 91 | 48 | 0.2 | 30 | 20 | 2.751117 | 5033673.0 | 62.7254
0 | 0 | 0 | 12.8 | 53.3 | 3.6 | 30.3 | 91 | 48 | 0.2 | 30 | 20 | 2.867543 | 5154929.1 | 62.53678
0 | 0 | 0 | 12.8 | 53.3 | 3.6 | 30.3 | 91 | 48 | 0.2 | 30 | 20 | 2.988896 | 5182532.6 | 62.49384
0 | 0 | 0 | 12.8 | 53.3 | 3.6 | 30.3 | 91 | 48 | 0.2 | 30 | 20 | 3.0854 | 5276036.1 | 62.34839
0 | 0 | 0 | 12.8 | 53.3 | 3.6 | 30.3 | 91 | 48 | 0.2 | 30 | 20 | 3.171846 | 5766084.1 | 61.58609
0 | 0 | 0 | 12.8 | 53.3 | 3.6 | 30.3 | 91 | 48 | 0.2 | 30 | 20 | 3.301513 | 5785282.2 | 61.55623
0 | 0 | 0 | 12.8 | 53.3 | 3.6 | 30.3 | 91 | 48 | 0.2 | 30 | 20 | 3.398706 | 5863218.4 | 61.43499
0 | 0 | 0 | 12.8 | 53.3 | 3.6 | 30.3 | 91 | 48 | 0.2 | 30 | 20 | 3.498761 | 6136865.4 | 61.00932
0 | 0 | 0 | 12.8 | 53.3 | 3.6 | 30.3 | 91 | 48 | 0.2 | 30 | 20 | 3.636764 | 6423941.1 | 60.56276
0 | 0 | 0 | 12.8 | 53.3 | 3.6 | 30.3 | 91 | 48 | 0.2 | 30 | 20 | 3.733496 | 6550170.9 | 60.3664
0 | 0 | 0 | 12.8 | 53.3 | 3.6 | 30.3 | 91 | 48 | 0.2 | 30 | 20 | 3.84872 | 6569219.7 | 60.33677
0 | 0 | 0 | 12.8 | 53.3 | 3.6 | 30.3 | 91 | 48 | 0.2 | 30 | 20 | 3.95109 | 6602045.5 | 60.28571
0 | 0 | 0 | 12.8 | 53.3 | 3.6 | 30.3 | 91 | 48 | 0.2 | 30 | 20 | 4.056182 | 6738073.2 | 60.07411
0 | 0 | 0 | 12.8 | 53.3 | 3.6 | 30.3 | 91 | 48 | 0.2 | 30 | 20 | 4.16407 | 6742847.8 | 60.06668
0 | 0 | 0 | 12.8 | 53.3 | 3.6 | 30.3 | 91 | 48 | 0.2 | 30 | 20 | 4.274828 | 6809991.3 | 59.96224
0 | 0 | 0 | 12.8 | 53.3 | 3.6 | 30.3 | 91 | 48 | 0.2 | 30 | 20 | 4.346293 | 7009432.4 | 59.65199
0 | 0 | 0 | 12.8 | 53.3 | 3.6 | 30.3 | 91 | 48 | 0.2 | 30 | 20 | 4.480429 | 7212951.8 | 59.33541
0 | 0 | 0 | 12.8 | 53.3 | 3.6 | 30.3 | 91 | 48 | 0.2 | 30 | 20 | 4.580576 | 7257167.0 | 59.26663
0 | 0 | 0 | 12.8 | 53.3 | 3.6 | 30.3 | 91 | 48 | 0.2 | 30 | 20 | 4.682961 | 7313368.6 | 59.1792
0 | 0 | 0 | 12.8 | 53.3 | 3.6 | 30.3 | 91 | 48 | 0.2 | 30 | 20 | 4.787635 | 7360418.8 | 59.10602
0 | 0 | 0 | 12.8 | 53.3 | 3.6 | 30.3 | 91 | 48 | 0.2 | 30 | 20 | 4.894649 | 7531659.5 | 58.83964
0 | 0 | 0 | 12.8 | 53.3 | 3.6 | 30.3 | 91 | 48 | 0.2 | 30 | 20 | 4.990246 | 7625710.2 | 58.69334
0 | 0 | 0 | 12.8 | 53.3 | 3.6 | 30.3 | 91 | 48 | 0.2 | 30 | 20 | 5.073671 | 7683553.0 | 58.60336
0 | 0 | 0 | 12.8 | 53.3 | 3.6 | 30.3 | 91 | 48 | 0.2 | 30 | 20 | 5.187078 | 7861806.6 | 58.32608
0 | 0 | 0 | 12.8 | 53.3 | 3.6 | 30.3 | 91 | 48 | 0.2 | 30 | 20 | 5.281085 | 7879910.4 | 58.29792
0 | 0 | 0 | 12.8 | 53.3 | 3.6 | 30.3 | 91 | 48 | 0.2 | 30 | 20 | 5.376796 | 7917013.4 | 58.2402
0 | 0 | 0 | 12.8 | 53.3 | 3.6 | 30.3 | 91 | 48 | 0.2 | 30 | 20 | 5.48181 | 8029466.4 | 58.06527
0 | 0 | 0 | 12.8 | 53.3 | 3.6 | 30.3 | 91 | 48 | 0.2 | 30 | 20 | 5.581159 | 8066718.6 | 58.00733
0 | 0 | 0 | 12.8 | 53.3 | 3.6 | 30.3 | 91 | 48 | 0.2 | 30 | 20 | 5.705909 | 8076765.2 | 57.9917
0 | 0 | 0 | 12.8 | 53.3 | 3.6 | 30.3 | 91 | 48 | 0.2 | 30 | 20 | 5.793289 | 8153656.9 | 57.87209
0 | 0 | 0 | 12.8 | 53.3 | 3.6 | 30.3 | 91 | 48 | 0.2 | 30 | 20 | 5.890139 | 8366924.6 | 57.54034
0 | 0 | 0 | 12.8 | 53.3 | 3.6 | 30.3 | 91 | 48 | 0.2 | 30 | 20 | 5.996888 | 8377021.0 | 57.52463
0 | 0 | 0 | 12.8 | 53.3 | 3.6 | 30.3 | 91 | 48 | 0.2 | 30 | 20 | 6.088724 | 8392041.2 | 57.50127
0 | 0 | 0 | 12.8 | 53.3 | 3.6 | 30.3 | 91 | 48 | 0.2 | 30 | 20 | 6.181966 | 8534982.2 | 57.27892
0 | 0 | 0 | 12.8 | 53.3 | 3.6 | 30.3 | 91 | 48 | 0.2 | 30 | 20 | 6.302706 | 8535280.7 | 57.27845
0 | 0 | 0 | 12.8 | 53.3 | 3.6 | 30.3 | 91 | 48 | 0.2 | 30 | 20 | 6.381567 | 8540055.3 | 57.27103
0 | 0 | 0 | 12.8 | 53.3 | 3.6 | 30.3 | 91 | 48 | 0.2 | 30 | 20 | 6.497222 | 8700453.6 | 57.02152
0 | 0 | 0 | 12.8 | 53.3 | 3.6 | 30.3 | 91 | 48 | 0.2 | 30 | 20 | 6.587612 | 8751184.3 | 56.9426
0 | 0 | 0 | 12.8 | 53.3 | 3.6 | 30.3 | 91 | 48 | 0.2 | 30 | 20 | 6.679259 | 8821262.2 | 56.83359
0 | 0 | 0 | 12.8 | 53.3 | 3.6 | 30.3 | 91 | 48 | 0.2 | 30 | 20 | 6.781545 | 8902878.8 | 56.70663
0 | 0 | 0 | 12.8 | 53.3 | 3.6 | 30.3 | 91 | 48 | 0.2 | 30 | 20 | 6.87589 | 8917600.7 | 56.68373
0 | 0 | 0 | 12.8 | 53.3 | 3.6 | 30.3 | 91 | 48 | 0.2 | 30 | 20 | 6.981187 | 9036121.4 | 56.49937
0 | 0 | 0 | 12.8 | 53.3 | 3.6 | 30.3 | 91 | 48 | 0.2 | 30 | 20 | 7.07831 | 9134349.8 | 56.34657
0 | 0 | 0 | 12.8 | 53.3 | 3.6 | 30.3 | 91 | 48 | 0.2 | 30 | 20 | 7.176784 | 9145739.3 | 56.32885
0 | 0 | 0 | 12.8 | 53.3 | 3.6 | 30.3 | 91 | 48 | 0.2 | 30 | 20 | 7.266581 | 9151608.2 | 56.31972
0 | 0 | 0 | 12.8 | 53.3 | 3.6 | 30.3 | 91 | 48 | 0.2 | 30 | 20 | 7.45986 | 9258590.1 | 56.1533
0 | 0 | 0 | 12.8 | 53.3 | 3.6 | 30.3 | 91 | 48 | 0.2 | 30 | 20 | 7.563642 | 9348910.6 | 56.01281
0 | 0 | 0 | 12.8 | 53.3 | 3.6 | 30.3 | 91 | 48 | 0.2 | 30 | 20 | 7.647707 | 9393026.3 | 55.94418
0 | 0 | 0 | 12.8 | 53.3 | 3.6 | 30.3 | 91 | 48 | 0.2 | 30 | 20 | 7.743397 | 9431173.8 | 55.88484
0 | 0 | 0 | 12.8 | 53.3 | 3.6 | 30.3 | 91 | 48 | 0.2 | 30 | 20 | 7.851123 | 9519156.6 | 55.74798
0 | 0 | 0 | 12.8 | 53.3 | 3.6 | 30.3 | 91 | 48 | 0.2 | 30 | 20 | 7.938383 | 9557005.7 | 55.6891
0 | 0 | 0 | 12.8 | 53.3 | 3.6 | 30.3 | 91 | 48 | 0.2 | 30 | 20 | 8.138279 | 9617584.0 | 55.59487
0 | 0 | 0 | 12.8 | 53.3 | 3.6 | 30.3 | 91 | 48 | 0.2 | 30 | 20 | 8.22873 | 9642054.1 | 55.5568
0 | 0 | 0 | 12.8 | 53.3 | 3.6 | 30.3 | 91 | 48 | 0.2 | 30 | 20 | 8.320186 | 9751274.2 | 55.38691
0 | 0 | 0 | 12.8 | 53.3 | 3.6 | 30.3 | 91 | 48 | 0.2 | 30 | 20 | 8.42429 | 9753711.2 | 55.38312
0 | 0 | 0 | 12.8 | 53.3 | 3.6 | 30.3 | 91 | 48 | 0.2 | 30 | 20 | 8.51792 | 9767836.2 | 55.36114
0 | 0 | 0 | 12.8 | 53.3 | 3.6 | 30.3 | 91 | 48 | 0.2 | 30 | 20 | 8.6007 | 9770870.1 | 55.35642
0 | 0 | 0 | 12.8 | 53.3 | 3.6 | 30.3 | 91 | 48 | 0.2 | 30 | 20 | 8.708313 | 9818218.7 | 55.28277
0 | 0 | 0 | 12.8 | 53.3 | 3.6 | 30.3 | 91 | 48 | 0.2 | 30 | 20 | 8.8051 | 9833139.5 | 55.25956
0 | 0 | 0 | 12.8 | 53.3 | 3.6 | 30.3 | 91 | 48 | 0.2 | 30 | 20 | 8.902962 | 9881084.9 | 55.18498
0 | 0 | 0 | 12.8 | 53.3 | 3.6 | 30.3 | 91 | 48 | 0.2 | 30 | 20 | 8.989484 | 9935645.2 | 55.10011
0 | 0 | 0 | 12.8 | 53.3 | 3.6 | 30.3 | 91 | 48 | 0.2 | 30 | 20 | 9.101962 | 9938380.7 | 55.09585
0 | 0 | 0 | 12.8 | 53.3 | 3.6 | 30.3 | 91 | 48 | 0.2 | 30 | 20 | 9.177728 | 9939126.7 | 55.09469
0 | 0 | 0 | 12.8 | 53.3 | 3.6 | 30.3 | 91 | 48 | 0.2 | 30 | 20 | 9.26692 | 9950665.5 | 55.07674
0 | 0 | 0 | 12.8 | 53.3 | 3.6 | 30.3 | 91 | 48 | 0.2 | 30 | 20 | 9.356978 | 10017808.9 | 52.99644
0 | 0 | 0 | 12.8 | 53.3 | 3.6 | 30.3 | 91 | 48 | 0.2 | 30 | 20 | 9.460974 | 10144585.8 | 52.97108
0 | 0 | 0 | 12.8 | 53.3 | 3.6 | 30.3 | 91 | 48 | 0.2 | 30 | 20 | 9.566126 | 10144635.5 | 52.97107
0 | 0 | 0 | 12.8 | 53.3 | 3.6 | 30.3 | 91 | 48 | 0.2 | 30 | 20 | 9.645756 | 10183180.9 | 52.96336
0 | 0 | 0 | 12.8 | 53.3 | 3.6 | 30.3 | 91 | 48 | 0.2 | 30 | 20 | 9.739496 | 10223019.4 | 52.9554
0 | 0 | 0 | 12.8 | 53.3 | 3.6 | 30.3 | 91 | 48 | 0.2 | 30 | 20 | 9.834147 | 10235403.6 | 52.95292
0 | 0 | 0 | 12.8 | 53.3 | 3.6 | 30.3 | 91 | 48 | 0.2 | 30 | 20 | 9.929718 | 10336665.9 | 52.93267
0 | 0 | 0 | 12.8 | 53.3 | 3.6 | 30.3 | 91 | 48 | 0.2 | 30 | 20 | 10.01237 | 10455286.1 | 52.90894
0 | 0 | 0 | 12.8 | 53.3 | 3.6 | 30.3 | 91 | 48 | 0.2 | 30 | 20 | 10.12365 | 10480303.3 | 52.90394
0 | 0 | 0 | 12.8 | 53.3 | 3.6 | 30.3 | 91 | 48 | 0.2 | 30 | 20 | 10.20793 | 10482093.8 | 52.90358
0 | 0 | 0 | 12.8 | 53.3 | 3.6 | 30.3 | 91 | 48 | 0.2 | 30 | 20 | 10.30713 | 10489007.1 | 52.9022
0 | 0 | 0 | 12.8 | 53.3 | 3.6 | 30.3 | 91 | 48 | 0.2 | 30 | 20 | 10.39293 | 10503480.2 | 52.8993
0 | 0 | 0 | 12.8 | 53.3 | 3.6 | 30.3 | 91 | 48 | 0.2 | 30 | 20 | 10.47944 | 10554111.4 | 52.88918
0 | 0 | 0 | 12.8 | 53.3 | 3.6 | 30.3 | 91 | 48 | 0.2 | 30 | 20 | 10.58128 | 10578332.8 | 52.88433
0 | 0 | 0 | 12.8 | 53.3 | 3.6 | 30.3 | 91 | 48 | 0.2 | 30 | 20 | 10.66936 | 10628416.8 | 52.87432
0 | 0 | 0 | 12.8 | 53.3 | 3.6 | 30.3 | 91 | 48 | 0.2 | 30 | 20 | 10.84773 | 10633639.1 | 52.87327
0 | 0 | 0 | 12.8 | 53.3 | 3.6 | 30.3 | 91 | 48 | 0.2 | 30 | 20 | 10.93803 | 10662088.1 | 52.86758
0 | 0 | 0 | 12.8 | 53.3 | 3.6 | 30.3 | 91 | 48 | 0.2 | 30 | 20 | 11.02908 | 10773993.9 | 52.8452
0 | 0 | 0 | 12.8 | 53.3 | 3.6 | 30.3 | 91 | 48 | 0.2 | 30 | 20 | 11.22896 | 10808809.0 | 52.83824
0 | 0 | 0 | 12.8 | 53.3 | 3.6 | 30.3 | 91 | 48 | 0.2 | 30 | 20 | 11.3068 | 10840888.7 | 52.83182
0 | 0 | 0 | 12.8 | 53.3 | 3.6 | 30.3 | 91 | 48 | 0.2 | 30 | 20 | 11.40092 | 10853720.6 | 52.82926
0 | 0 | 0 | 12.8 | 53.3 | 3.6 | 30.3 | 91 | 48 | 0.2 | 30 | 20 | 11.49582 | 10867000.0 | 52.8266
0 | 0 | 0 | 12.8 | 53.3 | 3.6 | 30.3 | 91 | 48 | 0.2 | 30 | 20 | 11.57551 | 10911762.4 | 52.81765
0 | 0 | 0 | 12.8 | 53.3 | 3.6 | 30.3 | 91 | 48 | 0.2 | 30 | 20 | 11.67187 | 10937674.8 | 52.81247
0 | 0 | 0 | 12.8 | 53.3 | 3.6 | 30.3 | 91 | 48 | 0.2 | 30 | 20 | 11.76903 | 10976120.7 | 52.80478
0 | 0 | 0 | 12.8 | 53.3 | 3.6 | 30.3 | 91 | 48 | 0.2 | 30 | 20 | 11.867 | 11053857.9 | 52.78923
0 | 0 | 0 | 12.8 | 53.3 | 3.6 | 30.3 | 91 | 48 | 0.2 | 30 | 20 | 11.93276 | 11097277.4 | 52.78054
0 | 0 | 0 | 12.8 | 53.3 | 3.6 | 30.3 | 91 | 48 | 0.2 | 30 | 20 | 12.03209 | 11123736.9 | 52.77525
0 | 0 | 0 | 12.8 | 53.3 | 3.6 | 30.3 | 91 | 48 | 0.2 | 30 | 20 | 12.14902 | 11249668.2 | 52.75007
0 | 0 | 0 | 12.8 | 53.3 | 3.6 | 30.3 | 91 | 48 | 0.2 | 30 | 20 | 12.21635 | 11276426.1 | 52.74471
0 | 0 | 0 | 12.8 | 53.3 | 3.6 | 30.3 | 91 | 48 | 0.2 | 30 | 20 | 12.31804 | 11287616.7 | 52.74248
0 | 0 | 0 | 12.8 | 53.3 | 3.6 | 30.3 | 91 | 48 | 0.2 | 30 | 20 | 12.40343 | 11300548.1 | 52.73989
0 | 0 | 0 | 12.8 | 53.3 | 3.6 | 30.3 | 91 | 48 | 0.2 | 30 | 20 | 12.48941 | 11300995.7 | 52.7398
0 | 0 | 0 | 12.8 | 53.3 | 3.6 | 30.3 | 91 | 48 | 0.2 | 30 | 20 | 12.57599 | 11355904.1 | 52.72882
0 | 0 | 0 | 12.8 | 53.3 | 3.6 | 30.3 | 91 | 48 | 0.2 | 30 | 20 | 12.66316 | 11405192.4 | 52.71896
0 | 0 | 0 | 12.8 | 53.3 | 3.6 | 30.3 | 91 | 48 | 0.2 | 30 | 20 | 12.75094 | 11406535.3 | 52.71869
0 | 0 | 0 | 12.8 | 53.3 | 3.6 | 30.3 | 91 | 48 | 0.2 | 30 | 20 | 12.83933 | 11416979.8 | 52.7166
0 | 0 | 0 | 12.8 | 53.3 | 3.6 | 30.3 | 91 | 48 | 0.2 | 30 | 20 | 13.01796 | 11427324.9 | 52.71454
0 | 0 | 0 | 12.8 | 53.3 | 3.6 | 30.3 | 91 | 48 | 0.2 | 30 | 20 | 13.12632 | 11443688.0 | 52.71126
0 | 0 | 0 | 12.8 | 53.3 | 3.6 | 30.3 | 91 | 48 | 0.2 | 30 | 20 | 13.19906 | 11450004.5 | 52.71
0 | 0 | 0 | 12.8 | 53.3 | 3.6 | 30.3 | 91 | 48 | 0.2 | 30 | 20 | 13.29056 | 11451795.0 | 52.70964
0 | 0 | 0 | 12.8 | 53.3 | 3.6 | 30.3 | 91 | 48 | 0.2 | 30 | 20 | 13.38269 | 11513467.5 | 52.69731
0 | 0 | 0 | 12.8 | 53.3 | 3.6 | 30.3 | 91 | 48 | 0.2 | 30 | 20 | 13.56887 | 11632784.0 | 52.67344
0 | 0 | 0 | 12.8 | 53.3 | 3.6 | 30.3 | 91 | 48 | 0.2 | 30 | 20 | 13.66293 | 11669141.0 | 52.66617
0 | 0 | 0 | 12.8 | 53.3 | 3.6 | 30.3 | 91 | 48 | 0.2 | 30 | 20 | 13.73865 | 11672672.2 | 52.66547
0 | 0 | 0 | 12.8 | 53.3 | 3.6 | 30.3 | 91 | 48 | 0.2 | 30 | 20 | 13.83388 | 11701966.7 | 52.65961
0 | 0 | 0 | 12.8 | 53.3 | 3.6 | 30.3 | 91 | 48 | 0.2 | 30 | 20 | 13.92978 | 11738174.4 | 52.65237
0 | 0 | 0 | 12.8 | 53.3 | 3.6 | 30.3 | 91 | 48 | 0.2 | 30 | 20 | 14.00698 | 11802134.8 | 52.63957
0 | 0 | 0 | 12.8 | 53.3 | 3.6 | 30.3 | 91 | 48 | 0.2 | 30 | 20 | 14.0846 | 11811336.0 | 52.63773
0 | 0 | 0 | 12.8 | 53.3 | 3.6 | 30.3 | 91 | 48 | 0.2 | 30 | 20 | 14.20184 | 11836751.0 | 52.63265
0 | 0 | 0 | 12.8 | 53.3 | 3.6 | 30.3 | 91 | 48 | 0.2 | 30 | 20 | 14.28055 | 11866990.4 | 52.6266
0 | 0 | 0 | 12.8 | 53.3 | 3.6 | 30.3 | 91 | 48 | 0.2 | 30 | 20 | 14.35968 | 11906779.2 | 52.61864
0 | 0 | 0 | 12.8 | 53.3 | 3.6 | 30.3 | 91 | 48 | 0.2 | 30 | 20 | 14.45923 | 11934631.3 | 52.61307
0 | 0 | 0 | 12.8 | 53.3 | 3.6 | 30.3 | 91 | 48 | 0.2 | 30 | 20 | 14.53936 | 11959648.5 | 52.60807
0 | 0 | 0 | 12.8 | 53.3 | 3.6 | 30.3 | 91 | 48 | 0.2 | 30 | 20 | 14.61993 | 12016049.0 | 52.59679
0 | 0 | 0 | 12.8 | 53.3 | 3.6 | 30.3 | 91 | 48 | 0.2 | 30 | 20 | 14.72128 | 12136260.7 | 52.57275
0 | 0 | 0 | 12.8 | 53.3 | 3.6 | 30.3 | 91 | 48 | 0.2 | 30 | 20 | 14.80286 | 12172120.3 | 52.56558
0 | 0 | 0 | 12.8 | 53.3 | 3.6 | 30.3 | 91 | 48 | 0.2 | 30 | 20 | 14.88489 | 12174010.3 | 52.5652
0 | 0 | 0 | 12.8 | 53.3 | 3.6 | 30.3 | 91 | 48 | 0.2 | 30 | 20 | 14.96738 | 12178188.1 | 52.56436
0 | 0 | 0 | 12.8 | 53.3 | 3.6 | 30.3 | 91 | 48 | 0.2 | 30 | 20 | 15.07114 | 12275571.0 | 52.54489
0 | 0 | 0 | 12.8 | 53.3 | 3.6 | 30.3 | 91 | 48 | 0.2 | 30 | 20 | 15.17561 | 12343410.8 | 52.53132
0 | 0 | 0 | 12.8 | 53.3 | 3.6 | 30.3 | 91 | 48 | 0.2 | 30 | 20 | 15.23864 | 12408365.9 | 52.51833
0 | 0 | 0 | 12.8 | 53.3 | 3.6 | 30.3 | 91 | 48 | 0.2 | 30 | 20 | 15.32309 | 12637897.2 | 52.47242
0 | 0 | 0 | 12.8 | 53.3 | 3.6 | 30.3 | 91 | 48 | 0.2 | 30 | 20 | 15.42931 | 12642622.1 | 52.47148
0 | 0 | 0 | 12.8 | 53.3 | 3.6 | 30.3 | 91 | 48 | 0.2 | 30 | 20 | 15.51481 | 12642821.1 | 52.47144
0 | 0 | 0 | 12.8 | 53.3 | 3.6 | 30.3 | 91 | 48 | 0.2 | 30 | 20 | 15.60079 | 12663859.3 | 52.46723
0 | 0 | 0 | 12.8 | 53.3 | 3.6 | 30.3 | 91 | 48 | 0.2 | 30 | 20 | 15.68725 | 12693054.3 | 52.46139
0 | 0 | 0 | 12.8 | 53.3 | 3.6 | 30.3 | 91 | 48 | 0.2 | 30 | 20 | 15.77419 | 12745177.6 | 52.45096
0 | 0 | 0 | 12.8 | 53.3 | 3.6 | 30.3 | 91 | 48 | 0.2 | 30 | 20 | 15.8616 | 12879763.0 | 52.42405
0 | 0 | 0 | 12.8 | 53.3 | 3.6 | 30.3 | 91 | 48 | 0.28 | 30 | 20 | 0.1353454 | 1420045.1 | 68.3466
0 | 0 | 0 | 12.8 | 53.3 | 3.6 | 30.3 | 91 | 48 | 0.28 | 30 | 20 | 0.3143851 | 2253748.4 | 67.04972
0 | 0 | 0 | 12.8 | 53.3 | 3.6 | 30.3 | 91 | 48 | 0.28 | 30 | 20 | 0.4758509 | 2580548.2 | 66.54137
0 | 0 | 0 | 12.8 | 53.3 | 3.6 | 30.3 | 91 | 48 | 0.28 | 30 | 20 | 0.6229838 | 3043520.0 | 65.82119
0 | 0 | 0 | 12.8 | 53.3 | 3.6 | 30.3 | 91 | 48 | 0.28 | 30 | 20 | 0.7664455 | 3379709.9 | 65.29823
0 | 0 | 0 | 12.8 | 53.3 | 3.6 | 30.3 | 91 | 48 | 0.28 | 30 | 20 | 0.9084164 | 3787847.9 | 64.66335
0 | 0 | 0 | 12.8 | 53.3 | 3.6 | 30.3 | 91 | 48 | 0.28 | 30 | 20 | 1.037261 | 4070178.8 | 64.22417
0 | 0 | 0 | 12.8 | 53.3 | 3.6 | 30.3 | 91 | 48 | 0.28 | 30 | 20 | 1.174601 | 4416420.4 | 63.68557
0 | 0 | 0 | 12.8 | 53.3 | 3.6 | 30.3 | 91 | 48 | 0.28 | 30 | 20 | 1.302845 | 4655063.2 | 63.31435
0 | 0 | 0 | 12.8 | 53.3 | 3.6 | 30.3 | 91 | 48 | 0.28 | 30 | 20 | 1.427233 | 4946510.8 | 62.86098
0 | 0 | 0 | 12.8 | 53.3 | 3.6 | 30.3 | 91 | 48 | 0.28 | 30 | 20 | 1.557029 | 5173082.7 | 62.50854
0 | 0 | 0 | 12.8 | 53.3 | 3.6 | 30.3 | 91 | 48 | 0.28 | 30 | 20 | 1.677638 | 5458169.0 | 62.06507
0 | 0 | 0 | 12.8 | 53.3 | 3.6 | 30.3 | 91 | 48 | 0.28 | 30 | 20 | 1.797628 | 5633687.1 | 61.79204
0 | 0 | 0 | 12.8 | 53.3 | 3.6 | 30.3 | 91 | 48 | 0.28 | 30 | 20 | 1.920884 | 5840091.2 | 61.47097
0 | 0 | 0 | 12.8 | 53.3 | 3.6 | 30.3 | 91 | 48 | 0.28 | 30 | 20 | 2.04128 | 6000589.0 | 61.22131
0 | 0 | 0 | 12.8 | 53.3 | 3.6 | 30.3 | 91 | 48 | 0.28 | 30 | 20 | 2.154288 | 6220471.5 | 60.87927
0 | 0 | 0 | 12.8 | 53.3 | 3.6 | 30.3 | 91 | 48 | 0.28 | 30 | 20 | 2.270413 | 6395343.0 | 60.60724
0 | 0 | 0 | 12.8 | 53.3 | 3.6 | 30.3 | 91 | 48 | 0.28 | 30 | 20 | 2.389494 | 6588119.4 | 60.30737
0 | 0 | 0 | 12.8 | 53.3 | 3.6 | 30.3 | 91 | 48 | 0.28 | 30 | 20 | 2.500961 | 6802829.4 | 59.97338
0 | 0 | 0 | 12.8 | 53.3 | 3.6 | 30.3 | 91 | 48 | 0.28 | 30 | 20 | 2.614014 | 6940249.7 | 59.75961
0 | 0 | 0 | 12.8 | 53.3 | 3.6 | 30.3 | 91 | 48 | 0.28 | 30 | 20 | 2.728405 | 7125615.5 | 59.47126
0 | 0 | 0 | 12.8 | 53.3 | 3.6 | 30.3 | 91 | 48 | 0.28 | 30 | 20 | 2.839944 | 7255625.2 | 59.26903
0 | 0 | 0 | 12.8 | 53.3 | 3.6 | 30.3 | 91 | 48 | 0.28 | 30 | 20 | 2.951961 | 7418013.0 | 59.01642
0 | 0 | 0 | 12.8 | 53.3 | 3.6 | 30.3 | 91 | 48 | 0.28 | 30 | 20 | 3.06416 | 7528675.4 | 58.84428
0 | 0 | 0 | 12.8 | 53.3 | 3.6 | 30.3 | 91 | 48 | 0.28 | 30 | 20 | 3.171846 | 7682707.5 | 58.60468
0 | 0 | 0 | 12.8 | 53.3 | 3.6 | 30.3 | 91 | 48 | 0.28 | 30 | 20 | 3.283317 | 7781532.8 | 58.45095
0 | 0 | 0 | 12.8 | 53.3 | 3.6 | 30.3 | 91 | 48 | 0.28 | 30 | 20 | 3.389328 | 7913880.1 | 58.24508
0 | 0 | 0 | 12.8 | 53.3 | 3.6 | 30.3 | 91 | 48 | 0.28 | 30 | 20 | 3.498761 | 8030759.5 | 58.06326
0 | 0 | 0 | 12.8 | 53.3 | 3.6 | 30.3 | 91 | 48 | 0.28 | 30 | 20 | 3.606741 | 8158481.3 | 57.86458
0 | 0 | 0 | 12.8 | 53.3 | 3.6 | 30.3 | 91 | 48 | 0.28 | 30 | 20 | 3.718053 | 8256063.2 | 57.71279
0 | 0 | 0 | 12.8 | 53.3 | 3.6 | 30.3 | 91 | 48 | 0.28 | 30 | 20 | 3.822224 | 8437798.3 | 57.43009
0 | 0 | 0 | 12.8 | 53.3 | 3.6 | 30.3 | 91 | 48 | 0.28 | 30 | 20 | 3.929314 | 8497531.1 | 57.33717
0 | 0 | 0 | 12.8 | 53.3 | 3.6 | 30.3 | 91 | 48 | 0.28 | 30 | 20 | 4.033828 | 8612222.1 | 57.15877
0 | 0 | 0 | 12.8 | 53.3 | 3.6 | 30.3 | 91 | 48 | 0.28 | 30 | 20 | 4.141121 | 8717761.7 | 56.99459
0 | 0 | 0 | 12.8 | 53.3 | 3.6 | 30.3 | 91 | 48 | 0.28 | 30 | 20 | 4.245398 | 8882238.4 | 56.73874
0 | 0 | 0 | 12.8 | 53.3 | 3.6 | 30.3 | 91 | 48 | 0.28 | 30 | 20 | 4.352302 | 8918794.3 | 56.68188
0 | 0 | 0 | 12.8 | 53.3 | 3.6 | 30.3 | 91 | 48 | 0.28 | 30 | 20 | 4.455737 | 9022841.9 | 56.52002
0 | 0 | 0 | 12.8 | 53.3 | 3.6 | 30.3 | 91 | 48 | 0.28 | 30 | 20 | 4.555331 | 9094461.6 | 56.40862
0 | 0 | 0 | 12.8 | 53.3 | 3.6 | 30.3 | 91 | 48 | 0.28 | 30 | 20 | 4.663591 | 9244117.0 | 56.17582
0 | 0 | 0 | 12.8 | 53.3 | 3.6 | 30.3 | 91 | 48 | 0.28 | 30 | 20 | 4.767832 | 9258988.0 | 56.15269
0 | 0 | 0 | 12.8 | 53.3 | 3.6 | 30.3 | 91 | 48 | 0.28 | 30 | 20 | 4.867673 | 9372187.0 | 55.9766
0 | 0 | 0 | 12.8 | 53.3 | 3.6 | 30.3 | 91 | 48 | 0.28 | 30 | 20 | 4.969605 | 9443060.7 | 55.86635
0 | 0 | 0 | 12.8 | 53.3 | 3.6 | 30.3 | 91 | 48 | 0.28 | 30 | 20 | 5.073671 | 9500008.3 | 55.77776
0 | 0 | 0 | 12.8 | 53.3 | 3.6 | 30.3 | 91 | 48 | 0.28 | 30 | 20 | 5.172765 | 9583664.1 | 55.64763
0 | 0 | 0 | 12.8 | 53.3 | 3.6 | 30.3 | 91 | 48 | 0.28 | 30 | 20 | 5.281085 | 9684876.7 | 55.49019
0 | 0 | 0 | 12.8 | 53.3 | 3.6 | 30.3 | 91 | 48 | 0.28 | 30 | 20 | 5.376796 | 9768234.1 | 55.36052
0 | 0 | 0 | 12.8 | 53.3 | 3.6 | 30.3 | 91 | 48 | 0.28 | 30 | 20 | 5.48181 | 9856963.0 | 55.2225
0 | 0 | 0 | 12.8 | 53.3 | 3.6 | 30.3 | 91 | 48 | 0.28 | 30 | 20 | 5.581159 | 9864274.2 | 55.21113
0 | 0 | 0 | 12.8 | 53.3 | 3.6 | 30.3 | 91 | 48 | 0.28 | 30 | 20 | 5.682308 | 9943254.8 | 55.08827
0 | 0 | 0 | 12.8 | 53.3 | 3.6 | 30.3 | 91 | 48 | 0.28 | 30 | 20 | 5.78529 | 9997069.1 | 55.00456
0 | 0 | 0 | 12.8 | 53.3 | 3.6 | 30.3 | 91 | 48 | 0.28 | 30 | 20 | 5.882007 | 10028999.5 | 52.9942
0 | 0 | 0 | 12.8 | 53.3 | 3.6 | 30.3 | 91 | 48 | 0.28 | 30 | 20 | 5.98034 | 10109124.1 | 52.97818
0 | 0 | 0 | 12.8 | 53.3 | 3.6 | 30.3 | 91 | 48 | 0.28 | 30 | 20 | 6.080317 | 10206805.4 | 52.95864
0 | 0 | 0 | 12.8 | 53.3 | 3.6 | 30.3 | 91 | 48 | 0.28 | 30 | 20 | 6.181966 | 10256143.5 | 52.94877
0 | 0 | 0 | 12.8 | 53.3 | 3.6 | 30.3 | 91 | 48 | 0.28 | 30 | 20 | 6.285314 | 10323585.4 | 52.93528
0 | 0 | 0 | 12.8 | 53.3 | 3.6 | 30.3 | 91 | 48 | 0.28 | 30 | 20 | 6.381567 | 10357306.3 | 52.92854
0 | 0 | 0 | 12.8 | 53.3 | 3.6 | 30.3 | 91 | 48 | 0.28 | 30 | 20 | 6.578516 | 10448522.0 | 52.9103
0 | 0 | 0 | 12.8 | 53.3 | 3.6 | 30.3 | 91 | 48 | 0.28 | 30 | 20 | 6.679259 | 10509150.1 | 52.89817
0 | 0 | 0 | 12.8 | 53.3 | 3.6 | 30.3 | 91 | 48 | 0.28 | 30 | 20 | 6.772182 | 10623741.7 | 52.87525
0 | 0 | 0 | 12.8 | 53.3 | 3.6 | 30.3 | 91 | 48 | 0.28 | 30 | 20 | 6.87589 | 10664923.0 | 52.86702
0 | 0 | 0 | 12.8 | 53.3 | 3.6 | 30.3 | 91 | 48 | 0.28 | 30 | 20 | 6.971548 | 10691631.2 | 52.86167
0 | 0 | 0 | 12.8 | 53.3 | 3.6 | 30.3 | 91 | 48 | 0.28 | 30 | 20 | 7.068537 | 10774043.6 | 52.84519
0 | 0 | 0 | 12.8 | 53.3 | 3.6 | 30.3 | 91 | 48 | 0.28 | 30 | 20 | 7.166875 | 10811892.6 | 52.83762
0 | 0 | 0 | 12.8 | 53.3 | 3.6 | 30.3 | 91 | 48 | 0.28 | 30 | 20 | 7.266581 | 10849841.2 | 52.83003
0 | 0 | 0 | 12.8 | 53.3 | 3.6 | 30.3 | 91 | 48 | 0.28 | 30 | 20 | 7.357502 | 10909723.2 | 52.81806
0 | 0 | 0 | 12.8 | 53.3 | 3.6 | 30.3 | 91 | 48 | 0.28 | 30 | 20 | 7.45986 | 10946627.2 | 52.81067
0 | 0 | 0 | 12.8 | 53.3 | 3.6 | 30.3 | 91 | 48 | 0.28 | 30 | 20 | 7.5532 | 10956325.8 | 52.80873
0 | 0 | 0 | 12.8 | 53.3 | 3.6 | 30.3 | 91 | 48 | 0.28 | 30 | 20 | 7.647707 | 10969505.8 | 52.8061
0 | 0 | 0 | 12.8 | 53.3 | 3.6 | 30.3 | 91 | 48 | 0.28 | 30 | 20 | 7.743397 | 10989201.2 | 52.80216
0 | 0 | 0 | 12.8 | 53.3 | 3.6 | 30.3 | 91 | 48 | 0.28 | 30 | 20 | 7.840284 | 11021579.3 | 52.79568
0 | 0 | 0 | 12.8 | 53.3 | 3.6 | 30.3 | 91 | 48 | 0.28 | 30 | 20 | 7.938383 | 11027497.9 | 52.7945
0 | 0 | 0 | 12.8 | 53.3 | 3.6 | 30.3 | 91 | 48 | 0.28 | 30 | 20 | 8.03771 | 11063258.0 | 52.78735
0 | 0 | 0 | 12.8 | 53.3 | 3.6 | 30.3 | 91 | 48 | 0.28 | 30 | 20 | 8.127043 | 11063755.3 | 52.78725
0 | 0 | 0 | 12.8 | 53.3 | 3.6 | 30.3 | 91 | 48 | 0.28 | 30 | 20 | 8.22873 | 11103345.1 | 52.77933
0 | 0 | 0 | 12.8 | 53.3 | 3.6 | 30.3 | 91 | 48 | 0.28 | 30 | 20 | 8.320186 | 11108368.5 | 52.77833
0 | 0 | 0 | 12.8 | 53.3 | 3.6 | 30.3 | 91 | 48 | 0.28 | 30 | 20 | 8.401044 | 11110507.1 | 52.7779
0 | 0 | 0 | 12.8 | 53.3 | 3.6 | 30.3 | 91 | 48 | 0.28 | 30 | 20 | 8.401044 | 11112446.8 | 52.77751
0 | 0 | 0 | 12.8 | 53.3 | 3.6 | 30.3 | 91 | 48 | 0.28 | 30 | 20 | 8.401044 | 11117122.0 | 52.77658
0 | 0 | 0 | 12.8 | 53.3 | 3.6 | 30.3 | 91 | 48 | 0.28 | 30 | 20 | 8.401044 | 11147560.4 | 52.77049
0 | 0 | 0 | 12.8 | 53.3 | 3.6 | 30.3 | 91 | 48 | 0.28 | 30 | 20 | 8.401044 | 11153180.5 | 52.76936
0 | 0 | 0 | 12.8 | 53.3 | 3.6 | 30.3 | 91 | 48 | 0.28 | 30 | 20 | 8.412659 | 11164122.4 | 52.76718
0 | 0 | 0 | 12.8 | 53.3 | 3.6 | 30.3 | 91 | 48 | 0.28 | 30 | 20 | 8.412659 | 11168698.1 | 52.76626
0 | 0 | 0 | 12.8 | 53.3 | 3.6 | 30.3 | 91 | 48 | 0.28 | 30 | 20 | 8.412659 | 11172328.9 | 52.76553
0 | 0 | 0 | 12.8 | 53.3 | 3.6 | 30.3 | 91 | 48 | 0.28 | 30 | 20 | 8.412659 | 11179839.0 | 52.76403
0 | 0 | 0 | 12.8 | 53.3 | 3.6 | 30.3 | 91 | 48 | 0.28 | 30 | 20 | 8.412659 | 11197395.8 | 52.76052
0 | 0 | 0 | 12.8 | 53.3 | 3.6 | 30.3 | 91 | 48 | 0.28 | 30 | 20 | 8.412659 | 11200529.1 | 52.75989
0 | 0 | 0 | 12.8 | 53.3 | 3.6 | 30.3 | 91 | 48 | 0.28 | 30 | 20 | 8.412659 | 11203911.2 | 52.75922
0 | 0 | 0 | 12.8 | 53.3 | 3.6 | 30.3 | 91 | 48 | 0.28 | 30 | 20 | 8.412659 | 11208735.5 | 52.75825
0 | 0 | 0 | 12.8 | 53.3 | 3.6 | 30.3 | 91 | 48 | 0.28 | 30 | 20 | 8.412659 | 11229077.5 | 52.75418
0 | 0 | 0 | 12.8 | 53.3 | 3.6 | 30.3 | 91 | 48 | 0.28 | 30 | 20 | 8.412659 | 11232409.8 | 52.75352
0 | 0 | 0 | 12.8 | 53.3 | 3.6 | 30.3 | 91 | 48 | 0.28 | 30 | 20 | 8.50616 | 11239124.2 | 52.75218
0 | 0 | 0 | 12.8 | 53.3 | 3.6 | 30.3 | 91 | 48 | 0.28 | 30 | 20 | 8.50616 | 11287069.6 | 52.74259
0 | 0 | 0 | 12.8 | 53.3 | 3.6 | 30.3 | 91 | 48 | 0.28 | 30 | 20 | 8.50616 | 11288263.3 | 52.74235
0 | 0 | 0 | 12.8 | 53.3 | 3.6 | 30.3 | 91 | 48 | 0.28 | 30 | 20 | 8.50616 | 11288561.7 | 52.74229
0 | 0 | 0 | 12.8 | 53.3 | 3.6 | 30.3 | 91 | 48 | 0.28 | 30 | 20 | 8.50616 | 11289307.7 | 52.74214
0 | 0 | 0 | 12.8 | 53.3 | 3.6 | 30.3 | 91 | 48 | 0.28 | 30 | 20 | 8.50616 | 11294679.2 | 52.74106
0 | 0 | 0 | 12.8 | 53.3 | 3.6 | 30.3 | 91 | 48 | 0.28 | 30 | 20 | 8.50616 | 11297663.4 | 52.74047
0 | 0 | 0 | 12.8 | 53.3 | 3.6 | 30.3 | 91 | 48 | 0.28 | 30 | 20 | 8.6007 | 11308605.3 | 52.73828
0 | 0 | 0 | 12.8 | 53.3 | 3.6 | 30.3 | 91 | 48 | 0.28 | 30 | 20 | 8.69629 | 11344315.7 | 52.73114
0 | 0 | 0 | 12.8 | 53.3 | 3.6 | 30.3 | 91 | 48 | 0.28 | 30 | 20 | 8.780803 | 11348294.5 | 52.73034
0 | 0 | 0 | 12.8 | 53.3 | 3.6 | 30.3 | 91 | 48 | 0.28 | 30 | 20 | 8.780803 | 11350731.6 | 52.72985
0 | 0 | 0 | 12.8 | 53.3 | 3.6 | 30.3 | 91 | 48 | 0.28 | 30 | 20 | 8.780803 | 11364259.8 | 52.72715
0 | 0 | 0 | 12.8 | 53.3 | 3.6 | 30.3 | 91 | 48 | 0.28 | 30 | 20 | 8.780803 | 11366199.5 | 52.72676
0 | 0 | 0 | 12.8 | 53.3 | 3.6 | 30.3 | 91 | 48 | 0.28 | 30 | 20 | 8.780803 | 11417526.9 | 52.71649
0 | 0 | 0 | 12.8 | 53.3 | 3.6 | 30.3 | 91 | 48 | 0.28 | 30 | 20 | 8.780803 | 11426081.5 | 52.71478
0 | 0 | 0 | 12.8 | 53.3 | 3.6 | 30.3 | 91 | 48 | 0.28 | 30 | 20 | 8.792943 | 11431254.1 | 52.71375
0 | 0 | 0 | 12.8 | 53.3 | 3.6 | 30.3 | 91 | 48 | 0.28 | 30 | 20 | 8.792943 | 11431850.9 | 52.71363
0 | 0 | 0 | 12.8 | 53.3 | 3.6 | 30.3 | 91 | 48 | 0.28 | 30 | 20 | 8.792943 | 11436774.7 | 52.71265
0 | 0 | 0 | 12.8 | 53.3 | 3.6 | 30.3 | 91 | 48 | 0.28 | 30 | 20 | 8.89067 | 11439510.2 | 52.7121
0 | 0 | 0 | 12.8 | 53.3 | 3.6 | 30.3 | 91 | 48 | 0.28 | 30 | 20 | 8.977072 | 11443041.5 | 52.71139
0 | 0 | 0 | 12.8 | 53.3 | 3.6 | 30.3 | 91 | 48 | 0.28 | 30 | 20 | 8.977072 | 11476265.1 | 52.70475
0 | 0 | 0 | 12.8 | 53.3 | 3.6 | 30.3 | 91 | 48 | 0.28 | 30 | 20 | 8.989484 | 11484073.6 | 52.70319
0 | 0 | 0 | 12.8 | 53.3 | 3.6 | 30.3 | 91 | 48 | 0.28 | 30 | 20 | 9.076846 | 11495811.3 | 52.70084
0 | 0 | 0 | 12.8 | 53.3 | 3.6 | 30.3 | 91 | 48 | 0.28 | 30 | 20 | 9.076846 | 11541568.3 | 52.69169
0 | 0 | 0 | 12.8 | 53.3 | 3.6 | 30.3 | 91 | 48 | 0.28 | 30 | 20 | 9.076846 | 11542513.3 | 52.6915
0 | 0 | 0 | 12.8 | 53.3 | 3.6 | 30.3 | 91 | 48 | 0.28 | 30 | 20 | 9.076846 | 11615227.2 | 52.67695
0 | 0 | 0 | 12.8 | 53.3 | 3.6 | 30.3 | 91 | 48 | 0.28 | 30 | 20 | 9.076846 | 11617017.7 | 52.6766
0 | 0 | 0 | 12.8 | 53.3 | 3.6 | 30.3 | 91 | 48 | 0.28 | 30 | 20 | 9.177728 | 11618360.6 | 52.67633
0 | 0 | 0 | 12.8 | 53.3 | 3.6 | 30.3 | 91 | 48 | 0.28 | 30 | 20 | 9.26692 | 11618410.3 | 52.67632
0 | 0 | 0 | 12.8 | 53.3 | 3.6 | 30.3 | 91 | 48 | 0.28 | 30 | 20 | 9.26692 | 11625373.3 | 52.67493
0 | 0 | 0 | 12.8 | 53.3 | 3.6 | 30.3 | 91 | 48 | 0.28 | 30 | 20 | 9.26692 | 11650539.7 | 52.66989
0 | 0 | 0 | 12.8 | 53.3 | 3.6 | 30.3 | 91 | 48 | 0.28 | 30 | 20 | 9.356978 | 11686100.9 | 52.66278
0 | 0 | 0 | 12.8 | 53.3 | 3.6 | 30.3 | 91 | 48 | 0.28 | 30 | 20 | 9.356978 | 11725591.2 | 52.65488
0 | 0 | 0 | 12.8 | 53.3 | 3.6 | 30.3 | 91 | 48 | 0.28 | 30 | 20 | 9.356978 | 11732753.2 | 52.65345
0 | 0 | 0 | 12.8 | 53.3 | 3.6 | 30.3 | 91 | 48 | 0.28 | 30 | 20 | 9.356978 | 11734494.0 | 52.6531
0 | 0 | 0 | 12.8 | 53.3 | 3.6 | 30.3 | 91 | 48 | 0.28 | 30 | 20 | 9.356978 | 11734543.7 | 52.65309
0 | 0 | 0 | 12.8 | 53.3 | 3.6 | 30.3 | 91 | 48 | 0.28 | 30 | 20 | 9.356978 | 11762942.9 | 52.64741
0 | 0 | 0 | 12.8 | 53.3 | 3.6 | 30.3 | 91 | 48 | 0.28 | 30 | 20 | 9.356978 | 11791640.5 | 52.64167
0 | 0 | 0 | 12.8 | 53.3 | 3.6 | 30.3 | 91 | 48 | 0.28 | 30 | 20 | 9.447912 | 11799449.1 | 52.64011
0 | 0 | 0 | 12.8 | 53.3 | 3.6 | 30.3 | 91 | 48 | 0.28 | 30 | 20 | 9.552918 | 11800045.9 | 52.63999
0 | 0 | 0 | 12.8 | 53.3 | 3.6 | 30.3 | 91 | 48 | 0.28 | 30 | 20 | 9.552918 | 11800294.6 | 52.63994
0 | 0 | 0 | 12.8 | 53.3 | 3.6 | 30.3 | 91 | 48 | 0.28 | 30 | 20 | 9.552918 | 11811336.0 | 52.63773
0 | 0 | 0 | 12.8 | 53.3 | 3.6 | 30.3 | 91 | 48 | 0.28 | 30 | 20 | 9.552918 | 11822377.3 | 52.63552
0 | 0 | 0 | 12.8 | 53.3 | 3.6 | 30.3 | 91 | 48 | 0.28 | 30 | 20 | 9.552918 | 11833866.3 | 52.63323
0 | 0 | 0 | 12.8 | 53.3 | 3.6 | 30.3 | 91 | 48 | 0.28 | 30 | 20 | 9.552918 | 11836353.1 | 52.63273
0 | 0 | 0 | 12.8 | 53.3 | 3.6 | 30.3 | 91 | 48 | 0.28 | 30 | 20 | 9.552918 | 11844758.5 | 52.63105
0 | 0 | 0 | 12.8 | 53.3 | 3.6 | 30.3 | 91 | 48 | 0.28 | 30 | 20 | 9.645756 | 11845156.4 | 52.63097
0 | 0 | 0 | 12.8 | 53.3 | 3.6 | 30.3 | 91 | 48 | 0.28 | 30 | 20 | 9.739496 | 11845604.0 | 52.63088
0 | 0 | 0 | 12.8 | 53.3 | 3.6 | 30.3 | 91 | 48 | 0.28 | 30 | 20 | 9.834147 | 11848637.9 | 52.63027
0 | 0 | 0 | 12.8 | 53.3 | 3.6 | 30.3 | 91 | 48 | 0.28 | 30 | 20 | 9.916008 | 11849135.2 | 52.63017
0 | 0 | 0 | 12.8 | 53.3 | 3.6 | 30.3 | 91 | 48 | 0.28 | 30 | 20 | 9.929718 | 11849433.7 | 52.63011
0 | 0 | 0 | 12.8 | 53.3 | 3.6 | 30.3 | 91 | 48 | 0.28 | 30 | 20 | 9.929718 | 11850328.9 | 52.62993
0 | 0 | 0 | 12.8 | 53.3 | 3.6 | 30.3 | 91 | 48 | 0.28 | 30 | 20 | 9.929718 | 11850876.0 | 52.62982
0 | 0 | 0 | 12.8 | 53.3 | 3.6 | 30.3 | 91 | 48 | 0.28 | 30 | 20 | 9.929718 | 11850975.5 | 52.6298
0 | 0 | 0 | 12.8 | 53.3 | 3.6 | 30.3 | 91 | 48 | 0.28 | 30 | 20 | 9.929718 | 11851323.6 | 52.62974
0 | 0 | 0 | 12.8 | 53.3 | 3.6 | 30.3 | 91 | 48 | 0.28 | 30 | 20 | 9.929718 | 11851671.8 | 52.62967
0 | 0 | 0 | 12.8 | 53.3 | 3.6 | 30.3 | 91 | 48 | 0.28 | 30 | 20 | 9.929718 | 11853462.3 | 52.62931
0 | 0 | 0 | 12.8 | 53.3 | 3.6 | 30.3 | 91 | 48 | 0.28 | 30 | 20 | 9.929718 | 11855402.0 | 52.62892
0 | 0 | 0 | 12.8 | 53.3 | 3.6 | 30.3 | 91 | 48 | 0.28 | 30 | 20 | 9.929718 | 11856545.9 | 52.62869
0 | 0 | 0 | 12.8 | 53.3 | 3.6 | 30.3 | 91 | 48 | 0.28 | 30 | 20 | 9.929718 | 11856894.1 | 52.62862
0 | 0 | 0 | 12.8 | 53.3 | 3.6 | 30.3 | 91 | 48 | 0.28 | 30 | 20 | 9.929718 | 11857888.8 | 52.62842
0 | 0 | 0 | 12.8 | 53.3 | 3.6 | 30.3 | 91 | 48 | 0.28 | 30 | 20 | 9.929718 | 11859778.7 | 52.62804
0 | 0 | 0 | 12.8 | 53.3 | 3.6 | 30.3 | 91 | 48 | 0.28 | 30 | 20 | 9.929718 | 11861917.4 | 52.62762
0 | 0 | 0 | 12.8 | 53.3 | 3.6 | 30.3 | 91 | 48 | 0.28 | 30 | 20 | 9.929718 | 11869377.8 | 52.62612
0 | 0 | 0 | 12.8 | 53.3 | 3.6 | 30.3 | 91 | 48 | 0.28 | 30 | 20 | 10.01237 | 11893549.4 | 52.62129
0 | 0 | 0 | 12.8 | 53.3 | 3.6 | 30.3 | 91 | 48 | 0.28 | 30 | 20 | 10.09572 | 11926225.9 | 52.61475
0 | 0 | 0 | 12.8 | 53.3 | 3.6 | 30.3 | 91 | 48 | 0.28 | 30 | 20 | 10.09572 | 11942191.2 | 52.61156
0 | 0 | 0 | 12.8 | 53.3 | 3.6 | 30.3 | 91 | 48 | 0.28 | 30 | 20 | 10.09572 | 11974619.0 | 52.60508
0 | 0 | 0 | 12.8 | 53.3 | 3.6 | 30.3 | 91 | 48 | 0.28 | 30 | 20 | 10.09572 | 11974867.7 | 52.60503
0 | 0 | 0 | 12.8 | 53.3 | 3.6 | 30.3 | 91 | 48 | 0.28 | 30 | 20 | 10.09572 | 11976707.9 | 52.60466
0 | 0 | 0 | 12.8 | 53.3 | 3.6 | 30.3 | 91 | 48 | 0.28 | 30 | 20 | 10.09572 | 11979095.2 | 52.60418
0 | 0 | 0 | 12.8 | 53.3 | 3.6 | 30.3 | 91 | 48 | 0.28 | 30 | 20 | 10.10968 | 11979443.4 | 52.60411
0 | 0 | 0 | 12.8 | 53.3 | 3.6 | 30.3 | 91 | 48 | 0.28 | 30 | 20 | 10.19383 | 11979741.8 | 52.60405
0 | 0 | 0 | 12.8 | 53.3 | 3.6 | 30.3 | 91 | 48 | 0.28 | 30 | 20 | 10.20793 | 11983372.5 | 52.60333
0 | 0 | 0 | 12.8 | 53.3 | 3.6 | 30.3 | 91 | 48 | 0.28 | 30 | 20 | 10.20793 | 12028134.8 | 52.59437
0 | 0 | 0 | 12.8 | 53.3 | 3.6 | 30.3 | 91 | 48 | 0.28 | 30 | 20 | 10.20793 | 12075284.5 | 52.58494
0 | 0 | 0 | 12.8 | 53.3 | 3.6 | 30.3 | 91 | 48 | 0.28 | 30 | 20 | 10.20793 | 12079313.1 | 52.58414
0 | 0 | 0 | 12.8 | 53.3 | 3.6 | 30.3 | 91 | 48 | 0.28 | 30 | 20 | 10.20793 | 12092393.6 | 52.58152
0 | 0 | 0 | 12.8 | 53.3 | 3.6 | 30.3 | 91 | 48 | 0.28 | 30 | 20 | 10.20793 | 12099008.5 | 52.5802
0 | 0 | 0 | 12.8 | 53.3 | 3.6 | 30.3 | 91 | 48 | 0.28 | 30 | 20 | 10.27869 | 12103733.4 | 52.57925
0 | 0 | 0 | 12.8 | 53.3 | 3.6 | 30.3 | 91 | 48 | 0.28 | 30 | 20 | 10.27869 | 12117112.4 | 52.57658
0 | 0 | 0 | 12.8 | 53.3 | 3.6 | 30.3 | 91 | 48 | 0.28 | 30 | 20 | 10.27869 | 12118505.0 | 52.5763
0 | 0 | 0 | 12.8 | 53.3 | 3.6 | 30.3 | 91 | 48 | 0.28 | 30 | 20 | 10.2929 | 12126363.3 | 52.57473
0 | 0 | 0 | 12.8 | 53.3 | 3.6 | 30.3 | 91 | 48 | 0.28 | 30 | 20 | 10.2929 | 12128104.0 | 52.57438
0 | 0 | 0 | 12.8 | 53.3 | 3.6 | 30.3 | 91 | 48 | 0.28 | 30 | 20 | 10.2929 | 12128949.5 | 52.57421
0 | 0 | 0 | 12.8 | 53.3 | 3.6 | 30.3 | 91 | 48 | 0.28 | 30 | 20 | 10.2929 | 12148545.5 | 52.57029
0 | 0 | 0 | 12.8 | 53.3 | 3.6 | 30.3 | 91 | 48 | 0.28 | 30 | 20 | 10.2929 | 12155409.0 | 52.56892
0 | 0 | 0 | 12.8 | 53.3 | 3.6 | 30.3 | 91 | 48 | 0.28 | 30 | 20 | 10.2929 | 12156354.0 | 52.56873
0 | 0 | 0 | 12.8 | 53.3 | 3.6 | 30.3 | 91 | 48 | 0.28 | 30 | 20 | 10.2929 | 12167992.2 | 52.5664
0 | 0 | 0 | 12.8 | 53.3 | 3.6 | 30.3 | 91 | 48 | 0.28 | 30 | 20 | 10.2929 | 12209123.8 | 52.55818
0 | 0 | 0 | 12.8 | 53.3 | 3.6 | 30.3 | 91 | 48 | 0.28 | 30 | 20 | 10.2929 | 12216484.8 | 52.5567
0 | 0 | 0 | 12.8 | 53.3 | 3.6 | 30.3 | 91 | 48 | 0.28 | 30 | 20 | 10.2929 | 12247669.2 | 52.55047
0 | 0 | 0 | 12.8 | 53.3 | 3.6 | 30.3 | 91 | 48 | 0.28 | 30 | 20 | 10.37858 | 12249260.7 | 52.55015
0 | 0 | 0 | 12.8 | 53.3 | 3.6 | 30.3 | 91 | 48 | 0.28 | 30 | 20 | 10.47944 | 12252394.1 | 52.54952
0 | 0 | 0 | 12.8 | 53.3 | 3.6 | 30.3 | 91 | 48 | 0.28 | 30 | 20 | 10.56667 | 12262490.5 | 52.5475
0 | 0 | 0 | 12.8 | 53.3 | 3.6 | 30.3 | 91 | 48 | 0.28 | 30 | 20 | 10.65463 | 12272984.8 | 52.5454
0 | 0 | 0 | 12.8 | 53.3 | 3.6 | 30.3 | 91 | 48 | 0.28 | 30 | 20 | 10.84773 | 12274128.7 | 52.54517
0 | 0 | 0 | 12.8 | 53.3 | 3.6 | 30.3 | 91 | 48 | 0.28 | 30 | 20 | 10.93803 | 12280295.9 | 52.54394
0 | 0 | 0 | 12.8 | 53.3 | 3.6 | 30.3 | 91 | 48 | 0.28 | 30 | 20 | 11.02908 | 12286562.7 | 52.54269
0 | 0 | 0 | 12.8 | 53.3 | 3.6 | 30.3 | 91 | 48 | 0.28 | 30 | 20 | 11.12089 | 12287507.6 | 52.5425
0 | 0 | 0 | 12.8 | 53.3 | 3.6 | 30.3 | 91 | 48 | 0.28 | 30 | 20 | 11.21346 | 12291188.1 | 52.54176
0 | 0 | 0 | 12.8 | 53.3 | 3.6 | 30.3 | 91 | 48 | 0.28 | 30 | 20 | 11.3068 | 12310087.8 | 52.53798
0 | 0 | 0 | 12.8 | 53.3 | 3.6 | 30.3 | 91 | 48 | 0.28 | 30 | 20 | 11.3068 | 12317448.7 | 52.53651
0 | 0 | 0 | 12.8 | 53.3 | 3.6 | 30.3 | 91 | 48 | 0.28 | 30 | 20 | 11.3068 | 12323267.8 | 52.53535
0 | 0 | 0 | 12.8 | 53.3 | 3.6 | 30.3 | 91 | 48 | 0.28 | 30 | 20 | 11.3068 | 12338487.0 | 52.5323
0 | 0 | 0 | 12.8 | 53.3 | 3.6 | 30.3 | 91 | 48 | 0.28 | 30 | 20 | 11.3068 | 12387526.6 | 52.52249
0 | 0 | 0 | 12.8 | 53.3 | 3.6 | 30.3 | 91 | 48 | 0.28 | 30 | 20 | 11.3068 | 12390858.9 | 52.52183
0 | 0 | 0 | 12.8 | 53.3 | 3.6 | 30.3 | 91 | 48 | 0.28 | 30 | 20 | 11.3068 | 12397971.1 | 52.52041
0 | 0 | 0 | 12.8 | 53.3 | 3.6 | 30.3 | 91 | 48 | 0.28 | 30 | 20 | 11.38518 | 12413936.4 | 52.51721
0 | 0 | 0 | 12.8 | 53.3 | 3.6 | 30.3 | 91 | 48 | 0.28 | 30 | 20 | 11.38518 | 12413936.4 | 52.51721
0 | 0 | 0 | 12.8 | 53.3 | 3.6 | 30.3 | 91 | 48 | 0.28 | 30 | 20 | 11.38518 | 12416572.4 | 52.51669
0 | 0 | 0 | 12.8 | 53.3 | 3.6 | 30.3 | 91 | 48 | 0.28 | 30 | 20 | 11.47995 | 12427862.4 | 52.51443
0 | 0 | 0 | 12.8 | 53.3 | 3.6 | 30.3 | 91 | 48 | 0.28 | 30 | 20 | 11.47995 | 12432239.2 | 52.51355
0 | 0 | 0 | 12.8 | 53.3 | 3.6 | 30.3 | 91 | 48 | 0.28 | 30 | 20 | 11.47995 | 12445717.6 | 52.51086
0 | 0 | 0 | 12.8 | 53.3 | 3.6 | 30.3 | 91 | 48 | 0.28 | 30 | 20 | 11.47995 | 12454968.5 | 52.50901
0 | 0 | 0 | 12.8 | 53.3 | 3.6 | 30.3 | 91 | 48 | 0.28 | 30 | 20 | 11.47995 | 12455266.9 | 52.50895
0 | 0 | 0 | 12.8 | 53.3 | 3.6 | 30.3 | 91 | 48 | 0.28 | 30 | 20 | 11.47995 | 12461036.3 | 52.50779
0 | 0 | 0 | 12.8 | 53.3 | 3.6 | 30.3 | 91 | 48 | 0.28 | 30 | 20 | 11.47995 | 12467899.8 | 52.50642
0 | 0 | 0 | 12.8 | 53.3 | 3.6 | 30.3 | 91 | 48 | 0.28 | 30 | 20 | 11.57551 | 12480234.3 | 52.50395
0 | 0 | 0 | 12.8 | 53.3 | 3.6 | 30.3 | 91 | 48 | 0.28 | 30 | 20 | 11.67187 | 12481079.8 | 52.50378
0 | 0 | 0 | 12.8 | 53.3 | 3.6 | 30.3 | 91 | 48 | 0.28 | 30 | 20 | 11.75278 | 12529025.3 | 52.49419
0 | 0 | 0 | 12.8 | 53.3 | 3.6 | 30.3 | 91 | 48 | 0.28 | 30 | 20 | 11.75278 | 12529472.9 | 52.49411
0 | 0 | 0 | 12.8 | 53.3 | 3.6 | 30.3 | 91 | 48 | 0.28 | 30 | 20 | 11.75278 | 12529821.0 | 52.49404
0 | 0 | 0 | 12.8 | 53.3 | 3.6 | 30.3 | 91 | 48 | 0.28 | 30 | 20 | 11.85061 | 12534496.2 | 52.4931
0 | 0 | 0 | 12.8 | 53.3 | 3.6 | 30.3 | 91 | 48 | 0.28 | 30 | 20 | 11.85061 | 12536933.3 | 52.49261
0 | 0 | 0 | 12.8 | 53.3 | 3.6 | 30.3 | 91 | 48 | 0.28 | 30 | 20 | 11.85061 | 12538475.1 | 52.4923
0 | 0 | 0 | 12.8 | 53.3 | 3.6 | 30.3 | 91 | 48 | 0.28 | 30 | 20 | 11.85061 | 12539171.4 | 52.49217
0 | 0 | 0 | 12.8 | 53.3 | 3.6 | 30.3 | 91 | 48 | 0.28 | 30 | 20 | 11.85061 | 12548273.1 | 52.49035
0 | 0 | 0 | 12.8 | 53.3 | 3.6 | 30.3 | 91 | 48 | 0.28 | 30 | 20 | 11.93276 | 12551754.6 | 52.48965
0 | 0 | 0 | 12.8 | 53.3 | 3.6 | 30.3 | 91 | 48 | 0.28 | 30 | 20 | 12.03209 | 12553147.2 | 52.48937
0 | 0 | 0 | 12.8 | 53.3 | 3.6 | 30.3 | 91 | 48 | 0.28 | 30 | 20 | 12.1155 | 12554291.1 | 52.48914
0 | 0 | 0 | 12.8 | 53.3 | 3.6 | 30.3 | 91 | 48 | 0.28 | 30 | 20 | 12.1155 | 12556280.6 | 52.48874
0 | 0 | 0 | 12.8 | 53.3 | 3.6 | 30.3 | 91 | 48 | 0.28 | 30 | 20 | 12.1155 | 12559762.1 | 52.48805
0 | 0 | 0 | 12.8 | 53.3 | 3.6 | 30.3 | 91 | 48 | 0.28 | 30 | 20 | 12.1155 | 12565083.8 | 52.48698
0 | 0 | 0 | 12.8 | 53.3 | 3.6 | 30.3 | 91 | 48 | 0.28 | 30 | 20 | 12.1155 | 12595223.8 | 52.48096
0 | 0 | 0 | 12.8 | 53.3 | 3.6 | 30.3 | 91 | 48 | 0.28 | 30 | 20 | 12.13225 | 12600694.7 | 52.47986
0 | 0 | 0 | 12.8 | 53.3 | 3.6 | 30.3 | 91 | 48 | 0.28 | 30 | 20 | 12.13225 | 12619097.0 | 52.47618
0 | 0 | 0 | 12.8 | 53.3 | 3.6 | 30.3 | 91 | 48 | 0.28 | 30 | 20 | 12.21635 | 12622230.4 | 52.47555
0 | 0 | 0 | 12.8 | 53.3 | 3.6 | 30.3 | 91 | 48 | 0.28 | 30 | 20 | 12.30103 | 12630337.3 | 52.47393
0 | 0 | 0 | 12.8 | 53.3 | 3.6 | 30.3 | 91 | 48 | 0.28 | 30 | 20 | 12.30103 | 12638494.0 | 52.4723
0 | 0 | 0 | 12.8 | 53.3 | 3.6 | 30.3 | 91 | 48 | 0.28 | 30 | 20 | 12.30103 | 12638593.5 | 52.47228
0 | 0 | 0 | 12.8 | 53.3 | 3.6 | 30.3 | 91 | 48 | 0.28 | 30 | 20 | 12.30103 | 12645805.2 | 52.47084
0 | 0 | 0 | 12.8 | 53.3 | 3.6 | 30.3 | 91 | 48 | 0.28 | 30 | 20 | 12.30103 | 12649933.3 | 52.47001
0 | 0 | 0 | 12.8 | 53.3 | 3.6 | 30.3 | 91 | 48 | 0.28 | 30 | 20 | 12.30103 | 12652320.6 | 52.46954
0 | 0 | 0 | 12.8 | 53.3 | 3.6 | 30.3 | 91 | 48 | 0.28 | 30 | 20 | 12.30103 | 12674851.0 | 52.46503
0 | 0 | 0 | 12.8 | 53.3 | 3.6 | 30.3 | 91 | 48 | 0.28 | 30 | 20 | 12.30103 | 12690468.1 | 52.46191
0 | 0 | 0 | 12.8 | 53.3 | 3.6 | 30.3 | 91 | 48 | 0.28 | 30 | 20 | 12.30103 | 12707477.8 | 52.4585
0 | 0 | 0 | 12.8 | 53.3 | 3.6 | 30.3 | 91 | 48 | 0.28 | 30 | 20 | 12.30103 | 12713147.6 | 52.45737
0 | 0 | 0 | 12.8 | 53.3 | 3.6 | 30.3 | 91 | 48 | 0.28 | 30 | 20 | 12.30103 | 12723741.4 | 52.45525
0 | 0 | 0 | 12.8 | 53.3 | 3.6 | 30.3 | 91 | 48 | 0.28 | 30 | 20 | 12.30103 | 12723741.4 | 52.45525
0 | 0 | 0 | 12.8 | 53.3 | 3.6 | 30.3 | 91 | 48 | 0.28 | 30 | 20 | 12.30103 | 12725084.3 | 52.45498
0 | 0 | 0 | 12.8 | 53.3 | 3.6 | 30.3 | 91 | 48 | 0.28 | 30 | 20 | 12.30103 | 12725233.5 | 52.45495
0 | 0 | 0 | 12.8 | 53.3 | 3.6 | 30.3 | 91 | 48 | 0.28 | 30 | 20 | 12.30103 | 12725830.3 | 52.45483
0 | 0 | 0 | 12.8 | 53.3 | 3.6 | 30.3 | 91 | 48 | 0.28 | 30 | 20 | 12.30103 | 12728217.6 | 52.45436
0 | 0 | 0 | 12.8 | 53.3 | 3.6 | 30.3 | 91 | 48 | 0.28 | 30 | 20 | 12.30103 | 12737369.0 | 52.45253
0 | 0 | 0 | 12.8 | 53.3 | 3.6 | 30.3 | 91 | 48 | 0.28 | 30 | 20 | 12.3863 | 12738164.8 | 52.45237
0 | 0 | 0 | 12.8 | 53.3 | 3.6 | 30.3 | 91 | 48 | 0.28 | 30 | 20 | 12.3863 | 12742939.5 | 52.45141
0 | 0 | 0 | 12.8 | 53.3 | 3.6 | 30.3 | 91 | 48 | 0.28 | 30 | 20 | 12.3863 | 12743088.7 | 52.45138
0 | 0 | 0 | 12.8 | 53.3 | 3.6 | 30.3 | 91 | 48 | 0.28 | 30 | 20 | 12.48941 | 12746918.3 | 52.45062
0 | 0 | 0 | 12.8 | 53.3 | 3.6 | 30.3 | 91 | 48 | 0.28 | 30 | 20 | 12.48941 | 12751195.6 | 52.44976
0 | 0 | 0 | 12.8 | 53.3 | 3.6 | 30.3 | 91 | 48 | 0.28 | 30 | 20 | 12.48941 | 12754329.0 | 52.44913
0 | 0 | 0 | 12.8 | 53.3 | 3.6 | 30.3 | 91 | 48 | 0.28 | 30 | 20 | 12.48941 | 12754378.7 | 52.44912
0 | 0 | 0 | 12.8 | 53.3 | 3.6 | 30.3 | 91 | 48 | 0.28 | 30 | 20 | 12.48941 | 12755274.0 | 52.44895
0 | 0 | 0 | 12.8 | 53.3 | 3.6 | 30.3 | 91 | 48 | 0.28 | 30 | 20 | 12.48941 | 12757959.7 | 52.44841
0 | 0 | 0 | 12.8 | 53.3 | 3.6 | 30.3 | 91 | 48 | 0.28 | 30 | 20 | 12.48941 | 12759352.3 | 52.44813
0 | 0 | 0 | 12.8 | 53.3 | 3.6 | 30.3 | 91 | 48 | 0.28 | 30 | 20 | 12.57599 | 12762883.6 | 52.44742
0 | 0 | 0 | 12.8 | 53.3 | 3.6 | 30.3 | 91 | 48 | 0.28 | 30 | 20 | 12.66316 | 12765718.5 | 52.44686
0 | 0 | 0 | 12.8 | 53.3 | 3.6 | 30.3 | 91 | 48 | 0.28 | 30 | 20 | 12.66316 | 12766215.9 | 52.44676
0 | 0 | 0 | 12.8 | 53.3 | 3.6 | 30.3 | 91 | 48 | 0.28 | 30 | 20 | 12.66316 | 12771288.9 | 52.44574
0 | 0 | 0 | 12.8 | 53.3 | 3.6 | 30.3 | 91 | 48 | 0.28 | 30 | 20 | 12.66316 | 12772582.1 | 52.44548
0 | 0 | 0 | 12.8 | 53.3 | 3.6 | 30.3 | 91 | 48 | 0.28 | 30 | 20 | 12.66316 | 12781634.0 | 52.44367
0 | 0 | 0 | 12.8 | 53.3 | 3.6 | 30.3 | 91 | 48 | 0.28 | 30 | 20 | 12.66316 | 12781833.0 | 52.44363
0 | 0 | 0 | 12.8 | 53.3 | 3.6 | 30.3 | 91 | 48 | 0.28 | 30 | 20 | 12.66316 | 12783623.4 | 52.44328
0 | 0 | 0 | 12.8 | 53.3 | 3.6 | 30.3 | 91 | 48 | 0.28 | 30 | 20 | 12.75094 | 12783921.9 | 52.44322
0 | 0 | 0 | 12.8 | 53.3 | 3.6 | 30.3 | 91 | 48 | 0.28 | 30 | 20 | 12.83933 | 12784568.4 | 52.44309
0 | 0 | 0 | 12.8 | 53.3 | 3.6 | 30.3 | 91 | 48 | 0.28 | 30 | 20 | 12.83933 | 12790138.9 | 52.44197
0 | 0 | 0 | 12.8 | 53.3 | 3.6 | 30.3 | 91 | 48 | 0.28 | 30 | 20 | 12.83933 | 12790387.5 | 52.44192
0 | 0 | 0 | 12.8 | 53.3 | 3.6 | 30.3 | 91 | 48 | 0.28 | 30 | 20 | 12.83933 | 12791730.4 | 52.44165
0 | 0 | 0 | 12.8 | 53.3 | 3.6 | 30.3 | 91 | 48 | 0.28 | 30 | 20 | 12.83933 | 12792078.6 | 52.44158
0 | 0 | 0 | 12.8 | 53.3 | 3.6 | 30.3 | 91 | 48 | 0.28 | 30 | 20 | 13.01796 | 12793869.0 | 52.44123
0 | 0 | 0 | 12.8 | 53.3 | 3.6 | 30.3 | 91 | 48 | 0.28 | 30 | 20 | 13.01796 | 12794565.3 | 52.44109
0 | 0 | 0 | 12.8 | 53.3 | 3.6 | 30.3 | 91 | 48 | 0.28 | 30 | 20 | 13.01796 | 12795808.7 | 52.44084
0 | 0 | 0 | 12.8 | 53.3 | 3.6 | 30.3 | 91 | 48 | 0.28 | 30 | 20 | 13.01796 | 12798942.1 | 52.44021
0 | 0 | 0 | 12.8 | 53.3 | 3.6 | 30.3 | 91 | 48 | 0.28 | 30 | 20 | 13.01796 | 12815305.2 | 52.43694
0 | 0 | 0 | 12.8 | 53.3 | 3.6 | 30.3 | 91 | 48 | 0.28 | 30 | 20 | 13.01796 | 12818786.7 | 52.43624
0 | 0 | 0 | 12.8 | 53.3 | 3.6 | 30.3 | 91 | 48 | 0.28 | 30 | 20 | 13.01796 | 12819880.9 | 52.43602
0 | 0 | 0 | 12.8 | 53.3 | 3.6 | 30.3 | 91 | 48 | 0.28 | 30 | 20 | 13.1082 | 12822268.3 | 52.43555
0 | 0 | 0 | 12.8 | 53.3 | 3.6 | 30.3 | 91 | 48 | 0.28 | 30 | 20 | 13.1082 | 12825998.4 | 52.4348
0 | 0 | 0 | 12.8 | 53.3 | 3.6 | 30.3 | 91 | 48 | 0.28 | 30 | 20 | 13.1082 | 12837636.7 | 52.43247
0 | 0 | 0 | 12.8 | 53.3 | 3.6 | 30.3 | 91 | 48 | 0.28 | 30 | 20 | 13.1082 | 12841764.7 | 52.43165
0 | 0 | 0 | 12.8 | 53.3 | 3.6 | 30.3 | 91 | 48 | 0.28 | 30 | 20 | 13.1082 | 12842162.6 | 52.43157
0 | 0 | 0 | 12.8 | 53.3 | 3.6 | 30.3 | 91 | 48 | 0.28 | 30 | 20 | 13.1082 | 12849623.0 | 52.43008
0 | 0 | 0 | 12.8 | 53.3 | 3.6 | 30.3 | 91 | 48 | 0.28 | 30 | 20 | 13.1082 | 12874192.6 | 52.42516
0 | 0 | 0 | 12.8 | 53.3 | 3.6 | 30.3 | 91 | 48 | 0.28 | 30 | 20 | 13.19906 | 12874391.5 | 52.42512
0 | 0 | 0 | 12.8 | 53.3 | 3.6 | 30.3 | 91 | 48 | 0.28 | 30 | 20 | 13.19906 | 12878619.1 | 52.42428
0 | 0 | 0 | 12.8 | 53.3 | 3.6 | 30.3 | 91 | 48 | 0.28 | 30 | 20 | 13.19906 | 12901000.2 | 52.4198
0 | 0 | 0 | 12.8 | 53.3 | 3.6 | 30.3 | 91 | 48 | 0.28 | 30 | 20 | 13.19906 | 12917164.4 | 52.41657
0 | 0 | 0 | 12.8 | 53.3 | 3.6 | 30.3 | 91 | 48 | 0.28 | 30 | 20 | 13.19906 | 12930344.4 | 52.41393
0 | 0 | 0 | 12.8 | 53.3 | 3.6 | 30.3 | 91 | 48 | 0.28 | 30 | 20 | 13.29056 | 12969685.5 | 52.40606
0 | 0 | 0 | 12.8 | 53.3 | 3.6 | 30.3 | 91 | 48 | 0.28 | 30 | 20 | 13.29056 | 12969934.2 | 52.40601
0 | 0 | 0 | 12.8 | 53.3 | 3.6 | 30.3 | 91 | 48 | 0.28 | 30 | 20 | 13.29056 | 12970879.2 | 52.40582
0 | 0 | 0 | 12.8 | 53.3 | 3.6 | 30.3 | 91 | 48 | 0.28 | 30 | 20 | 13.38269 | 12971277.1 | 52.40574
0 | 0 | 0 | 12.8 | 53.3 | 3.6 | 30.3 | 91 | 48 | 0.28 | 30 | 20 | 13.38269 | 12971923.6 | 52.40562
0 | 0 | 0 | 12.8 | 53.3 | 3.6 | 30.3 | 91 | 48 | 0.28 | 30 | 20 | 13.38269 | 12973167.0 | 52.40537
0 | 0 | 0 | 12.8 | 53.3 | 3.6 | 30.3 | 91 | 48 | 0.28 | 30 | 20 | 13.38269 | 12977245.4 | 52.40455
0 | 0 | 0 | 12.8 | 53.3 | 3.6 | 30.3 | 91 | 48 | 0.28 | 30 | 20 | 13.38269 | 12977842.2 | 52.40443
0 | 0 | 0 | 12.8 | 53.3 | 3.6 | 30.3 | 91 | 48 | 0.28 | 30 | 20 | 13.38269 | 12979781.9 | 52.40404
0 | 0 | 0 | 12.8 | 53.3 | 3.6 | 30.3 | 91 | 48 | 0.28 | 30 | 20 | 13.38269 | 12987192.6 | 52.40256
0 | 0 | 0 | 12.8 | 53.3 | 3.6 | 30.3 | 91 | 48 | 0.28 | 30 | 20 | 13.38269 | 12987391.5 | 52.40252
0 | 0 | 0 | 12.8 | 53.3 | 3.6 | 30.3 | 91 | 48 | 0.28 | 30 | 20 | 13.38269 | 12988485.7 | 52.4023
0 | 0 | 0 | 12.8 | 53.3 | 3.6 | 30.3 | 91 | 48 | 0.28 | 30 | 20 | 13.38269 | 12991221.2 | 52.40176
0 | 0 | 0 | 12.8 | 53.3 | 3.6 | 30.3 | 91 | 48 | 0.28 | 30 | 20 | 13.38269 | 12993011.7 | 52.4014
0 | 0 | 0 | 12.8 | 53.3 | 3.6 | 30.3 | 91 | 48 | 0.28 | 30 | 20 | 13.38269 | 12993409.6 | 52.40132
0 | 0 | 0 | 12.8 | 53.3 | 3.6 | 30.3 | 91 | 48 | 0.28 | 30 | 20 | 13.38269 | 13001466.8 | 52.39971
0 | 0 | 0 | 12.8 | 53.3 | 3.6 | 30.3 | 91 | 48 | 0.28 | 30 | 20 | 13.38269 | 13001516.5 | 52.3997
0 | 0 | 0 | 12.8 | 53.3 | 3.6 | 30.3 | 91 | 48 | 0.28 | 30 | 20 | 13.38269 | 13003008.6 | 52.3994
0 | 0 | 0 | 12.8 | 53.3 | 3.6 | 30.3 | 91 | 48 | 0.28 | 30 | 20 | 13.45685 | 13008678.5 | 52.39826
0 | 0 | 0 | 12.8 | 53.3 | 3.6 | 30.3 | 91 | 48 | 0.28 | 30 | 20 | 13.45685 | 13008778.0 | 52.39824
0 | 0 | 0 | 12.8 | 53.3 | 3.6 | 30.3 | 91 | 48 | 0.28 | 30 | 20 | 13.45685 | 13020316.7 | 52.39594
0 | 0 | 0 | 12.8 | 53.3 | 3.6 | 30.3 | 91 | 48 | 0.28 | 30 | 20 | 13.45685 | 13022057.4 | 52.39559
0 | 0 | 0 | 12.8 | 53.3 | 3.6 | 30.3 | 91 | 48 | 0.28 | 30 | 20 | 13.47546 | 13038669.2 | 52.39227
0 | 0 | 0 | 12.8 | 53.3 | 3.6 | 30.3 | 91 | 48 | 0.28 | 30 | 20 | 13.47546 | 13042051.3 | 52.39159
0 | 0 | 0 | 12.8 | 53.3 | 3.6 | 30.3 | 91 | 48 | 0.28 | 30 | 20 | 13.47546 | 13050556.1 | 52.38989
0 | 0 | 0 | 12.8 | 53.3 | 3.6 | 30.3 | 91 | 48 | 0.28 | 30 | 20 | 13.47546 | 13052396.4 | 52.38952
0 | 0 | 0 | 12.8 | 53.3 | 3.6 | 30.3 | 91 | 48 | 0.28 | 30 | 20 | 13.47546 | 13063736.1 | 52.38725
0 | 0 | 0 | 12.8 | 53.3 | 3.6 | 30.3 | 91 | 48 | 0.28 | 30 | 20 | 13.55014 | 13084873.9 | 52.38303
0 | 0 | 0 | 12.8 | 53.3 | 3.6 | 30.3 | 91 | 48 | 0.28 | 30 | 20 | 13.64407 | 13091041.2 | 52.38179
0 | 0 | 0 | 12.8 | 53.3 | 3.6 | 30.3 | 91 | 48 | 0.28 | 30 | 20 | 13.64407 | 13133018.3 | 52.3734
0 | 0 | 0 | 12.8 | 53.3 | 3.6 | 30.3 | 91 | 48 | 0.28 | 30 | 20 | 13.64407 | 13134261.7 | 52.37315
0 | 0 | 0 | 12.8 | 53.3 | 3.6 | 30.3 | 91 | 48 | 0.28 | 30 | 20 | 13.73865 | 13135007.7 | 52.373
0 | 0 | 0 | 12.8 | 53.3 | 3.6 | 30.3 | 91 | 48 | 0.28 | 30 | 20 | 13.83388 | 13144805.7 | 52.37104
0 | 0 | 0 | 12.8 | 53.3 | 3.6 | 30.3 | 91 | 48 | 0.28 | 30 | 20 | 13.91055 | 13144905.2 | 52.37102
0 | 0 | 0 | 12.8 | 53.3 | 3.6 | 30.3 | 91 | 48 | 0.28 | 30 | 20 | 14.00698 | 13147640.6 | 52.37047
0 | 0 | 0 | 12.8 | 53.3 | 3.6 | 30.3 | 91 | 48 | 0.28 | 30 | 20 | 14.00698 | 13156891.5 | 52.36862
0 | 0 | 0 | 12.8 | 53.3 | 3.6 | 30.3 | 91 | 48 | 0.28 | 30 | 20 | 14.00698 | 13171812.3 | 52.36564
0 | 0 | 0 | 12.8 | 53.3 | 3.6 | 30.3 | 91 | 48 | 0.28 | 30 | 20 | 14.00698 | 13174000.7 | 52.3652
0 | 0 | 0 | 12.8 | 53.3 | 3.6 | 30.3 | 91 | 48 | 0.28 | 30 | 20 | 14.00698 | 13177233.5 | 52.36455
0 | 0 | 0 | 12.8 | 53.3 | 3.6 | 30.3 | 91 | 48 | 0.28 | 30 | 20 | 14.00698 | 13178377.4 | 52.36432
0 | 0 | 0 | 12.8 | 53.3 | 3.6 | 30.3 | 91 | 48 | 0.28 | 30 | 20 | 14.00698 | 13243233.1 | 52.35135
0 | 0 | 0 | 12.8 | 53.3 | 3.6 | 30.3 | 91 | 48 | 0.28 | 30 | 20 | 14.0846 | 13259297.8 | 52.34814
0 | 0 | 0 | 12.8 | 53.3 | 3.6 | 30.3 | 91 | 48 | 0.28 | 30 | 20 | 14.18223 | 13260441.7 | 52.34791
0 | 0 | 0 | 12.8 | 53.3 | 3.6 | 30.3 | 91 | 48 | 0.28 | 30 | 20 | 14.18223 | 13260839.6 | 52.34783
0 | 0 | 0 | 12.8 | 53.3 | 3.6 | 30.3 | 91 | 48 | 0.28 | 30 | 20 | 14.18223 | 13262232.2 | 52.34755
0 | 0 | 0 | 12.8 | 53.3 | 3.6 | 30.3 | 91 | 48 | 0.28 | 30 | 20 | 14.18223 | 13262281.9 | 52.34754
0 | 0 | 0 | 12.8 | 53.3 | 3.6 | 30.3 | 91 | 48 | 0.28 | 30 | 20 | 14.18223 | 13263276.7 | 52.34734
0 | 0 | 0 | 12.8 | 53.3 | 3.6 | 30.3 | 91 | 48 | 0.28 | 30 | 20 | 14.18223 | 13285956.2 | 52.34281
0 | 0 | 0 | 12.8 | 53.3 | 3.6 | 30.3 | 91 | 48 | 0.28 | 30 | 20 | 14.18223 | 13302418.8 | 52.33952
0 | 0 | 0 | 12.8 | 53.3 | 3.6 | 30.3 | 91 | 48 | 0.28 | 30 | 20 | 14.18223 | 13306497.2 | 52.3387
0 | 0 | 0 | 12.8 | 53.3 | 3.6 | 30.3 | 91 | 48 | 0.28 | 30 | 20 | 14.18223 | 13326640.2 | 52.33467
0 | 0 | 0 | 12.8 | 53.3 | 3.6 | 30.3 | 91 | 48 | 0.28 | 30 | 20 | 14.26083 | 13330072.0 | 52.33399
0 | 0 | 0 | 12.8 | 53.3 | 3.6 | 30.3 | 91 | 48 | 0.28 | 30 | 20 | 14.33986 | 13332857.2 | 52.33343
0 | 0 | 0 | 12.8 | 53.3 | 3.6 | 30.3 | 91 | 48 | 0.28 | 30 | 20 | 14.33986 | 13336935.6 | 52.33261
0 | 0 | 0 | 12.8 | 53.3 | 3.6 | 30.3 | 91 | 48 | 0.28 | 30 | 20 | 14.35968 | 13340466.8 | 52.33191
0 | 0 | 0 | 12.8 | 53.3 | 3.6 | 30.3 | 91 | 48 | 0.28 | 30 | 20 | 14.35968 | 13351408.7 | 52.32972
0 | 0 | 0 | 12.8 | 53.3 | 3.6 | 30.3 | 91 | 48 | 0.28 | 30 | 20 | 14.35968 | 13351806.6 | 52.32964
0 | 0 | 0 | 12.8 | 53.3 | 3.6 | 30.3 | 91 | 48 | 0.28 | 30 | 20 | 14.35968 | 13351955.8 | 52.32961
0 | 0 | 0 | 12.8 | 53.3 | 3.6 | 30.3 | 91 | 48 | 0.28 | 30 | 20 | 14.35968 | 13383587.8 | 52.32328
0 | 0 | 0 | 12.8 | 53.3 | 3.6 | 30.3 | 91 | 48 | 0.28 | 30 | 20 | 14.43926 | 13427803.1 | 52.31444
0 | 0 | 0 | 12.8 | 53.3 | 3.6 | 30.3 | 91 | 48 | 0.28 | 30 | 20 | 14.53936 | 13428201.0 | 52.31436
0 | 0 | 0 | 12.8 | 53.3 | 3.6 | 30.3 | 91 | 48 | 0.28 | 30 | 20 | 14.61993 | 13445708.0 | 52.31086
0 | 0 | 0 | 12.8 | 53.3 | 3.6 | 30.3 | 91 | 48 | 0.28 | 30 | 20 | 14.72128 | 13451676.3 | 52.30966
0 | 0 | 0 | 12.8 | 53.3 | 3.6 | 30.3 | 91 | 48 | 0.28 | 30 | 20 | 14.80286 | 13452472.1 | 52.30951
0 | 0 | 0 | 12.8 | 53.3 | 3.6 | 30.3 | 91 | 48 | 0.28 | 30 | 20 | 14.88489 | 13454759.9 | 52.30905
0 | 0 | 0 | 12.8 | 53.3 | 3.6 | 30.3 | 91 | 48 | 0.28 | 30 | 20 | 14.88489 | 13456998.1 | 52.3086
0 | 0 | 0 | 12.8 | 53.3 | 3.6 | 30.3 | 91 | 48 | 0.28 | 30 | 20 | 14.88489 | 13460181.2 | 52.30796
0 | 0 | 0 | 12.8 | 53.3 | 3.6 | 30.3 | 91 | 48 | 0.28 | 30 | 20 | 14.88489 | 13463165.3 | 52.30737
0 | 0 | 0 | 12.8 | 53.3 | 3.6 | 30.3 | 91 | 48 | 0.28 | 30 | 20 | 14.88489 | 13463563.2 | 52.30729
0 | 0 | 0 | 12.8 | 53.3 | 3.6 | 30.3 | 91 | 48 | 0.28 | 30 | 20 | 14.88489 | 13463612.9 | 52.30728
0 | 0 | 0 | 12.8 | 53.3 | 3.6 | 30.3 | 91 | 48 | 0.28 | 30 | 20 | 14.88489 | 13463911.4 | 52.30722
0 | 0 | 0 | 12.8 | 53.3 | 3.6 | 30.3 | 91 | 48 | 0.28 | 30 | 20 | 14.88489 | 13467741.0 | 52.30645
0 | 0 | 0 | 12.8 | 53.3 | 3.6 | 30.3 | 91 | 48 | 0.28 | 30 | 20 | 14.88489 | 13477688.2 | 52.30446
0 | 0 | 0 | 12.8 | 53.3 | 3.6 | 30.3 | 91 | 48 | 0.28 | 30 | 20 | 14.88489 | 13502307.5 | 52.29954
0 | 0 | 0 | 12.8 | 53.3 | 3.6 | 30.3 | 91 | 48 | 0.28 | 30 | 20 | 14.88489 | 13503948.8 | 52.29921
0 | 0 | 0 | 12.8 | 53.3 | 3.6 | 30.3 | 91 | 48 | 0.28 | 30 | 20 | 14.96738 | 13511757.3 | 52.29765
0 | 0 | 0 | 12.8 | 53.3 | 3.6 | 30.3 | 91 | 48 | 0.28 | 30 | 20 | 15.05033 | 13516432.5 | 52.29671
0 | 0 | 0 | 12.8 | 53.3 | 3.6 | 30.3 | 91 | 48 | 0.28 | 30 | 20 | 15.05033 | 13520063.2 | 52.29599
0 | 0 | 0 | 12.8 | 53.3 | 3.6 | 30.3 | 91 | 48 | 0.28 | 30 | 20 | 15.07114 | 13521157.4 | 52.29577
0 | 0 | 0 | 12.8 | 53.3 | 3.6 | 30.3 | 91 | 48 | 0.28 | 30 | 20 | 15.07114 | 13529115.1 | 52.29418
0 | 0 | 0 | 12.8 | 53.3 | 3.6 | 30.3 | 91 | 48 | 0.28 | 30 | 20 | 15.07114 | 13533342.7 | 52.29333
0 | 0 | 0 | 12.8 | 53.3 | 3.6 | 30.3 | 91 | 48 | 0.28 | 30 | 20 | 15.07114 | 13540405.2 | 52.29192
0 | 0 | 0 | 12.8 | 53.3 | 3.6 | 30.3 | 91 | 48 | 0.28 | 30 | 20 | 15.07114 | 13540703.6 | 52.29186
0 | 0 | 0 | 12.8 | 53.3 | 3.6 | 30.3 | 91 | 48 | 0.28 | 30 | 20 | 15.15466 | 13542643.3 | 52.29147
0 | 0 | 0 | 12.8 | 53.3 | 3.6 | 30.3 | 91 | 48 | 0.28 | 30 | 20 | 15.2176 | 13545279.3 | 52.29094
0 | 0 | 0 | 12.8 | 53.3 | 3.6 | 30.3 | 91 | 48 | 0.28 | 30 | 20 | 15.2176 | 13548213.7 | 52.29036
0 | 0 | 0 | 12.8 | 53.3 | 3.6 | 30.3 | 91 | 48 | 0.28 | 30 | 20 | 15.23864 | 13551695.3 | 52.28966
0 | 0 | 0 | 12.8 | 53.3 | 3.6 | 30.3 | 91 | 48 | 0.28 | 30 | 20 | 15.23864 | 13552839.2 | 52.28943
0 | 0 | 0 | 12.8 | 53.3 | 3.6 | 30.3 | 91 | 48 | 0.28 | 30 | 20 | 15.23864 | 13583675.4 | 52.28326
0 | 0 | 0 | 12.8 | 53.3 | 3.6 | 30.3 | 91 | 48 | 0.28 | 30 | 20 | 15.32309 | 13585267.0 | 52.28295
0 | 0 | 0 | 12.8 | 53.3 | 3.6 | 30.3 | 91 | 48 | 0.28 | 30 | 20 | 15.40801 | 13594915.8 | 52.28102
0 | 0 | 0 | 12.8 | 53.3 | 3.6 | 30.3 | 91 | 48 | 0.28 | 30 | 20 | 15.49339 | 13646591.4 | 52.27068
0 | 0 | 0 | 12.8 | 53.3 | 3.6 | 30.3 | 91 | 48 | 0.28 | 30 | 20 | 15.57925 | 13690209.8 | 52.26196
0 | 0 | 0 | 12.8 | 53.3 | 3.6 | 30.3 | 91 | 48 | 0.28 | 30 | 20 | 15.57925 | 13690657.4 | 52.26187
0 | 0 | 0 | 12.8 | 53.3 | 3.6 | 30.3 | 91 | 48 | 0.28 | 30 | 20 | 15.57925 | 13691453.2 | 52.26171
0 | 0 | 0 | 12.8 | 53.3 | 3.6 | 30.3 | 91 | 48 | 0.28 | 30 | 20 | 15.60079 | 13751186.0 | 52.24976
0 | 0 | 0 | 12.8 | 53.3 | 3.6 | 30.3 | 91 | 48 | 0.28 | 30 | 20 | 15.60079 | 13763271.9 | 52.24735
0 | 0 | 0 | 12.8 | 53.3 | 3.6 | 30.3 | 91 | 48 | 0.28 | 30 | 20 | 15.68725 | 13801469.0 | 52.23971
0 | 0 | 0 | 12.8 | 53.3 | 3.6 | 30.3 | 91 | 48 | 0.28 | 30 | 20 | 15.77419 | 13808879.7 | 52.23822
0 | 0 | 0 | 12.8 | 53.3 | 3.6 | 30.3 | 91 | 48 | 0.28 | 30 | 20 | 15.8616 | 13812162.3 | 52.23757
0 | 0 | 0 | 12.8 | 53.3 | 3.6 | 30.3 | 91 | 48 | 0.08 | 50 | 20 | 0.1195201 | 199663.9 | 78.00336
0 | 0 | 0 | 12.8 | 53.3 | 3.6 | 30.3 | 91 | 48 | 0.08 | 50 | 20 | 0.297482 | 546970.8 | 74.53029
0 | 0 | 0 | 12.8 | 53.3 | 3.6 | 30.3 | 91 | 48 | 0.08 | 50 | 20 | 0.462882 | 686435.3 | 73.13565
0 | 0 | 0 | 12.8 | 53.3 | 3.6 | 30.3 | 91 | 48 | 0.08 | 50 | 20 | 0.6102058 | 856636.6 | 71.43363
0 | 0 | 0 | 12.8 | 53.3 | 3.6 | 30.3 | 91 | 48 | 0.08 | 50 | 20 | 0.7611691 | 1002522.0 | 68.99608
0 | 0 | 0 | 12.8 | 53.3 | 3.6 | 30.3 | 91 | 48 | 0.08 | 50 | 20 | 0.898431 | 1159737.2 | 68.75152
0 | 0 | 0 | 12.8 | 53.3 | 3.6 | 30.3 | 91 | 48 | 0.08 | 50 | 20 | 1.031544 | 1277780.4 | 68.5679
0 | 0 | 0 | 12.8 | 53.3 | 3.6 | 30.3 | 91 | 48 | 0.08 | 50 | 20 | 1.168128 | 1418294.4 | 68.34932
0 | 0 | 0 | 12.8 | 53.3 | 3.6 | 30.3 | 91 | 48 | 0.08 | 50 | 20 | 1.304646 | 1516781.4 | 68.19612
0 | 0 | 0 | 12.8 | 53.3 | 3.6 | 30.3 | 91 | 48 | 0.08 | 50 | 20 | 1.437126 | 1603371.7 | 68.06142
0 | 0 | 0 | 12.8 | 53.3 | 3.6 | 30.3 | 91 | 48 | 0.08 | 50 | 20 | 1.561337 | 1707648.0 | 67.89921
0 | 0 | 0 | 12.8 | 53.3 | 3.6 | 30.3 | 91 | 48 | 0.08 | 50 | 20 | 1.673009 | 1806518.0 | 67.74542
0 | 0 | 0 | 12.8 | 53.3 | 3.6 | 30.3 | 91 | 48 | 0.08 | 50 | 20 | 1.792667 | 1852459.1 | 67.67395
0 | 0 | 0 | 12.8 | 53.3 | 3.6 | 30.3 | 91 | 48 | 0.08 | 50 | 20 | 1.920884 | 1941068.6 | 67.53612
0 | 0 | 0 | 12.8 | 53.3 | 3.6 | 30.3 | 91 | 48 | 0.08 | 50 | 20 | 2.03003 | 1995066.9 | 67.45212
0 | 0 | 0 | 12.8 | 53.3 | 3.6 | 30.3 | 91 | 48 | 0.08 | 50 | 20 | 2.175224 | 2029106.2 | 67.39917
0 | 0 | 0 | 12.8 | 53.3 | 3.6 | 30.3 | 91 | 48 | 0.08 | 50 | 20 | 2.267278 | 2088515.7 | 67.30675
0 | 0 | 0 | 12.8 | 53.3 | 3.6 | 30.3 | 91 | 48 | 0.08 | 50 | 20 | 2.396106 | 2158558.8 | 67.1978
0 | 0 | 0 | 12.8 | 53.3 | 3.6 | 30.3 | 91 | 48 | 0.08 | 50 | 20 | 2.497508 | 2288205.4 | 66.99612
0 | 0 | 0 | 12.8 | 53.3 | 3.6 | 30.3 | 91 | 48 | 0.08 | 50 | 20 | 2.639418 | 2292612.0 | 66.98927
0 | 0 | 0 | 12.8 | 53.3 | 3.6 | 30.3 | 91 | 48 | 0.08 | 50 | 20 | 2.751117 | 2382992.1 | 66.84868
0 | 0 | 0 | 12.8 | 53.3 | 3.6 | 30.3 | 91 | 48 | 0.08 | 50 | 20 | 2.85963 | 2551313.4 | 66.58685
0 | 0 | 0 | 12.8 | 53.3 | 3.6 | 30.3 | 91 | 48 | 0.08 | 50 | 20 | 2.947885 | 2596652.7 | 66.51632
0 | 0 | 0 | 12.8 | 53.3 | 3.6 | 30.3 | 91 | 48 | 0.08 | 50 | 20 | 3.072638 | 2615159.4 | 66.48753
0 | 0 | 0 | 12.8 | 53.3 | 3.6 | 30.3 | 91 | 48 | 0.08 | 50 | 20 | 3.180623 | 2799799.0 | 66.20031
0 | 0 | 0 | 12.8 | 53.3 | 3.6 | 30.3 | 91 | 48 | 0.08 | 50 | 20 | 3.292403 | 2961217.0 | 65.94922
0 | 0 | 0 | 12.8 | 53.3 | 3.6 | 30.3 | 91 | 48 | 0.08 | 50 | 20 | 3.408111 | 3007650.4 | 65.87699
0 | 0 | 0 | 12.8 | 53.3 | 3.6 | 30.3 | 91 | 48 | 0.08 | 50 | 20 | 3.51815 | 3032926.2 | 65.83767
0 | 0 | 0 | 12.8 | 53.3 | 3.6 | 30.3 | 91 | 48 | 0.08 | 50 | 20 | 3.626728 | 3033543.0 | 65.83671
0 | 0 | 0 | 12.8 | 53.3 | 3.6 | 30.3 | 91 | 48 | 0.08 | 50 | 20 | 3.733496 | 3063677.9 | 65.78983
0 | 0 | 0 | 12.8 | 53.3 | 3.6 | 30.3 | 91 | 48 | 0.08 | 50 | 20 | 3.822224 | 3241414.2 | 65.51336
0 | 0 | 0 | 12.8 | 53.3 | 3.6 | 30.3 | 91 | 48 | 0.08 | 50 | 20 | 3.956552 | 3432231.1 | 65.21653
0 | 0 | 0 | 12.8 | 53.3 | 3.6 | 30.3 | 91 | 48 | 0.08 | 50 | 20 | 4.050582 | 3496470.0 | 65.1166
0 | 0 | 0 | 12.8 | 53.3 | 3.6 | 30.3 | 91 | 48 | 0.08 | 50 | 20 | 4.158321 | 3544221.4 | 65.04232
0 | 0 | 0 | 12.8 | 53.3 | 3.6 | 30.3 | 91 | 48 | 0.08 | 50 | 20 | 4.245398 | 3549488.5 | 65.03413
0 | 0 | 0 | 12.8 | 53.3 | 3.6 | 30.3 | 91 | 48 | 0.08 | 50 | 20 | 4.370379 | 3567537.6 | 65.00605
0 | 0 | 0 | 12.8 | 53.3 | 3.6 | 30.3 | 91 | 48 | 0.08 | 50 | 20 | 4.461897 | 3609912.6 | 64.94014
0 | 0 | 0 | 12.8 | 53.3 | 3.6 | 30.3 | 91 | 48 | 0.08 | 50 | 20 | 4.580576 | 3637844.3 | 64.89669
0 | 0 | 0 | 12.8 | 53.3 | 3.6 | 30.3 | 91 | 48 | 0.08 | 50 | 20 | 4.663591 | 3721634.4 | 64.76635
0 | 0 | 0 | 12.8 | 53.3 | 3.6 | 30.3 | 91 | 48 | 0.08 | 50 | 20 | 4.76125 | 3756071.6 | 64.71278
0 | 0 | 0 | 12.8 | 53.3 | 3.6 | 30.3 | 91 | 48 | 0.08 | 50 | 20 | 4.887891 | 3837320.2 | 64.58639
0 | 0 | 0 | 12.8 | 53.3 | 3.6 | 30.3 | 91 | 48 | 0.08 | 50 | 20 | 4.990246 | 3886091.2 | 64.51052
0 | 0 | 0 | 12.8 | 53.3 | 3.6 | 30.3 | 91 | 48 | 0.08 | 50 | 20 | 5.08771 | 3971706.6 | 64.37735
0 | 0 | 0 | 12.8 | 53.3 | 3.6 | 30.3 | 91 | 48 | 0.08 | 50 | 20 | 5.19425 | 4017155.3 | 64.30665
0 | 0 | 0 | 12.8 | 53.3 | 3.6 | 30.3 | 91 | 48 | 0.08 | 50 | 20 | 5.281085 | 4150547.1 | 64.09915
0 | 0 | 0 | 12.8 | 53.3 | 3.6 | 30.3 | 91 | 48 | 0.08 | 50 | 20 | 5.38423 | 4187232.3 | 64.04208
0 | 0 | 0 | 12.8 | 53.3 | 3.6 | 30.3 | 91 | 48 | 0.08 | 50 | 20 | 5.496979 | 4392099.5 | 63.7234
0 | 0 | 0 | 12.8 | 53.3 | 3.6 | 30.3 | 91 | 48 | 0.08 | 50 | 20 | 5.596602 | 4438901.0 | 63.6506
0 | 0 | 0 | 12.8 | 53.3 | 3.6 | 30.3 | 91 | 48 | 0.08 | 50 | 20 | 5.690164 | 4492690.4 | 63.56693
0 | 0 | 0 | 12.8 | 53.3 | 3.6 | 30.3 | 91 | 48 | 0.08 | 50 | 20 | 5.793289 | 4628081.5 | 63.35632
0 | 0 | 0 | 12.8 | 53.3 | 3.6 | 30.3 | 91 | 48 | 0.08 | 50 | 20 | 5.882007 | 4628633.6 | 63.35546
0 | 0 | 0 | 12.8 | 53.3 | 3.6 | 30.3 | 91 | 48 | 0.08 | 50 | 20 | 5.988608 | 4648189.7 | 63.32504
0 | 0 | 0 | 12.8 | 53.3 | 3.6 | 30.3 | 91 | 48 | 0.08 | 50 | 20 | 6.097142 | 4696209.8 | 63.25034
0 | 0 | 0 | 12.8 | 53.3 | 3.6 | 30.3 | 91 | 48 | 0.08 | 50 | 20 | 6.190513 | 4744806.7 | 63.17475
0 | 0 | 0 | 12.8 | 53.3 | 3.6 | 30.3 | 91 | 48 | 0.08 | 50 | 20 | 6.294004 | 4778970.3 | 63.1216
0 | 0 | 0 | 12.8 | 53.3 | 3.6 | 30.3 | 91 | 48 | 0.08 | 50 | 20 | 6.399225 | 4803037.6 | 63.08416
0 | 0 | 0 | 12.8 | 53.3 | 3.6 | 30.3 | 91 | 48 | 0.08 | 50 | 20 | 6.497222 | 4868181.7 | 62.98283
0 | 0 | 0 | 12.8 | 53.3 | 3.6 | 30.3 | 91 | 48 | 0.08 | 50 | 20 | 6.587612 | 4932176.9 | 62.88328
0 | 0 | 0 | 12.8 | 53.3 | 3.6 | 30.3 | 91 | 48 | 0.08 | 50 | 20 | 6.697741 | 4985976.2 | 62.79959
0 | 0 | 0 | 12.8 | 53.3 | 3.6 | 30.3 | 91 | 48 | 0.08 | 50 | 20 | 6.772182 | 4996918.1 | 62.78257
0 | 0 | 0 | 12.8 | 53.3 | 3.6 | 30.3 | 91 | 48 | 0.08 | 50 | 20 | 6.87589 | 5067393.9 | 62.67294
0 | 0 | 0 | 12.8 | 53.3 | 3.6 | 30.3 | 91 | 48 | 0.08 | 50 | 20 | 6.981187 | 5138018.9 | 62.56308
0 | 0 | 0 | 12.8 | 53.3 | 3.6 | 30.3 | 91 | 48 | 0.08 | 50 | 20 | 7.088096 | 5188550.6 | 62.48448
0 | 0 | 0 | 12.8 | 53.3 | 3.6 | 30.3 | 91 | 48 | 0.08 | 50 | 20 | 7.166875 | 5194867.1 | 62.47465
0 | 0 | 0 | 12.8 | 53.3 | 3.6 | 30.3 | 91 | 48 | 0.08 | 50 | 20 | 7.266581 | 5250223.2 | 62.38854
0 | 0 | 0 | 12.8 | 53.3 | 3.6 | 30.3 | 91 | 48 | 0.08 | 50 | 20 | 7.377861 | 5254749.1 | 62.3815
0 | 0 | 0 | 12.8 | 53.3 | 3.6 | 30.3 | 91 | 48 | 0.08 | 50 | 20 | 7.470174 | 5316123.3 | 62.28603
0 | 0 | 0 | 12.8 | 53.3 | 3.6 | 30.3 | 91 | 48 | 0.08 | 50 | 20 | 7.563642 | 5433549.8 | 62.10337
0 | 0 | 0 | 12.8 | 53.3 | 3.6 | 30.3 | 91 | 48 | 0.08 | 50 | 20 | 7.668869 | 5460208.2 | 62.0619
0 | 0 | 0 | 12.8 | 53.3 | 3.6 | 30.3 | 91 | 48 | 0.08 | 50 | 20 | 7.754102 | 5482042.3 | 62.02793
0 | 0 | 0 | 12.8 | 53.3 | 3.6 | 30.3 | 91 | 48 | 0.08 | 50 | 20 | 7.840284 | 5541427.0 | 61.93556
0 | 0 | 0 | 12.8 | 53.3 | 3.6 | 30.3 | 91 | 48 | 0.08 | 50 | 20 | 7.938383 | 5617721.9 | 61.81688
0 | 0 | 0 | 12.8 | 53.3 | 3.6 | 30.3 | 91 | 48 | 0.08 | 50 | 20 | 8.03771 | 5630553.7 | 61.79692
0 | 0 | 0 | 12.8 | 53.3 | 3.6 | 30.3 | 91 | 48 | 0.08 | 50 | 20 | 8.127043 | 5689839.0 | 61.70469
0 | 0 | 0 | 12.8 | 53.3 | 3.6 | 30.3 | 91 | 48 | 0.08 | 50 | 20 | 8.22873 | 5708390.4 | 61.67584
0 | 0 | 0 | 12.8 | 53.3 | 3.6 | 30.3 | 91 | 48 | 0.08 | 50 | 20 | 8.320186 | 5720227.6 | 61.65742
0 | 0 | 0 | 12.8 | 53.3 | 3.6 | 30.3 | 91 | 48 | 0.08 | 50 | 20 | 8.42429 | 5722515.5 | 61.65386
0 | 0 | 0 | 12.8 | 53.3 | 3.6 | 30.3 | 91 | 48 | 0.08 | 50 | 20 | 8.51792 | 5813134.3 | 61.5129
0 | 0 | 0 | 12.8 | 53.3 | 3.6 | 30.3 | 91 | 48 | 0.08 | 50 | 20 | 8.612591 | 5880576.2 | 61.40799
0 | 0 | 0 | 12.8 | 53.3 | 3.6 | 30.3 | 91 | 48 | 0.08 | 50 | 20 | 8.69629 | 5881670.4 | 61.40629
0 | 0 | 0 | 12.8 | 53.3 | 3.6 | 30.3 | 91 | 48 | 0.08 | 50 | 20 | 8.792943 | 5900818.7 | 61.3765
0 | 0 | 0 | 12.8 | 53.3 | 3.6 | 30.3 | 91 | 48 | 0.08 | 50 | 20 | 8.89067 | 6103243.9 | 61.06162
0 | 0 | 0 | 12.8 | 53.3 | 3.6 | 30.3 | 91 | 48 | 0.08 | 50 | 20 | 8.989484 | 6103890.5 | 61.06061
0 | 0 | 0 | 12.8 | 53.3 | 3.6 | 30.3 | 91 | 48 | 0.08 | 50 | 20 | 9.089395 | 6129454.7 | 61.02085
0 | 0 | 0 | 12.8 | 53.3 | 3.6 | 30.3 | 91 | 48 | 0.08 | 50 | 20 | 9.177728 | 6139153.3 | 61.00576
0 | 0 | 0 | 12.8 | 53.3 | 3.6 | 30.3 | 91 | 48 | 0.08 | 50 | 20 | 9.279732 | 6188640.5 | 60.92878
0 | 0 | 0 | 12.8 | 53.3 | 3.6 | 30.3 | 91 | 48 | 0.08 | 50 | 20 | 9.369915 | 6199980.3 | 60.91114
0 | 0 | 0 | 12.8 | 53.3 | 3.6 | 30.3 | 91 | 48 | 0.08 | 50 | 20 | 9.460974 | 6234049.4 | 60.85815
0 | 0 | 0 | 12.8 | 53.3 | 3.6 | 30.3 | 91 | 48 | 0.08 | 50 | 20 | 9.552918 | 6244742.6 | 60.84151
0 | 0 | 0 | 12.8 | 53.3 | 3.6 | 30.3 | 91 | 48 | 0.08 | 50 | 20 | 9.645756 | 6268068.8 | 60.80523
0 | 0 | 0 | 12.8 | 53.3 | 3.6 | 30.3 | 91 | 48 | 0.08 | 50 | 20 | 9.739496 | 6277269.9 | 60.79091
0 | 0 | 0 | 12.8 | 53.3 | 3.6 | 30.3 | 91 | 48 | 0.08 | 50 | 20 | 9.834147 | 6299800.3 | 60.75587
0 | 0 | 0 | 12.8 | 53.3 | 3.6 | 30.3 | 91 | 48 | 0.08 | 50 | 20 | 9.929718 | 6308802.5 | 60.74186
0 | 0 | 0 | 12.8 | 53.3 | 3.6 | 30.3 | 91 | 48 | 0.08 | 50 | 20 | 10.01237 | 6336057.8 | 60.69947
0 | 0 | 0 | 12.8 | 53.3 | 3.6 | 30.3 | 91 | 48 | 0.08 | 50 | 20 | 10.12365 | 6342573.2 | 60.68933
0 | 0 | 0 | 12.8 | 53.3 | 3.6 | 30.3 | 91 | 48 | 0.08 | 50 | 20 | 10.19383 | 6390369.4 | 60.61498
0 | 0 | 0 | 12.8 | 53.3 | 3.6 | 30.3 | 91 | 48 | 0.08 | 50 | 20 | 10.2929 | 6415287.1 | 60.57622
0 | 0 | 0 | 12.8 | 53.3 | 3.6 | 30.3 | 91 | 48 | 0.08 | 50 | 20 | 10.39293 | 6460994.4 | 60.50512
0 | 0 | 0 | 12.8 | 53.3 | 3.6 | 30.3 | 91 | 48 | 0.08 | 50 | 20 | 10.47944 | 6486160.8 | 60.46597
0 | 0 | 0 | 12.8 | 53.3 | 3.6 | 30.3 | 91 | 48 | 0.08 | 50 | 20 | 10.56667 | 6486160.8 | 60.46597
0 | 0 | 0 | 12.8 | 53.3 | 3.6 | 30.3 | 91 | 48 | 0.08 | 50 | 20 | 10.66936 | 6495212.7 | 60.45189
0 | 0 | 0 | 12.8 | 53.3 | 3.6 | 30.3 | 91 | 48 | 0.08 | 50 | 20 | 10.84773 | 6610301.6 | 60.27286
0 | 0 | 0 | 12.8 | 53.3 | 3.6 | 30.3 | 91 | 48 | 0.08 | 50 | 20 | 10.95315 | 6633080.7 | 60.23743
0 | 0 | 0 | 12.8 | 53.3 | 3.6 | 30.3 | 91 | 48 | 0.08 | 50 | 20 | 11.02908 | 6638501.9 | 60.229
0 | 0 | 0 | 12.8 | 53.3 | 3.6 | 30.3 | 91 | 48 | 0.08 | 50 | 20 | 11.12089 | 6710768.2 | 60.11658
0 | 0 | 0 | 12.8 | 53.3 | 3.6 | 30.3 | 91 | 48 | 0.08 | 50 | 20 | 11.21346 | 6741604.4 | 60.06862
0 | 0 | 0 | 12.8 | 53.3 | 3.6 | 30.3 | 91 | 48 | 0.08 | 50 | 20 | 11.3068 | 6750009.8 | 60.05554
0 | 0 | 0 | 12.8 | 53.3 | 3.6 | 30.3 | 91 | 48 | 0.08 | 50 | 20 | 11.38518 | 6816705.7 | 59.95179
0 | 0 | 0 | 12.8 | 53.3 | 3.6 | 30.3 | 91 | 48 | 0.08 | 50 | 20 | 11.49582 | 6858185.4 | 59.88727
0 | 0 | 0 | 12.8 | 53.3 | 3.6 | 30.3 | 91 | 48 | 0.08 | 50 | 20 | 11.57551 | 6943482.5 | 59.75458
0 | 0 | 0 | 12.8 | 53.3 | 3.6 | 30.3 | 91 | 48 | 0.08 | 50 | 20 | 11.67187 | 6952136.6 | 59.74112
0 | 0 | 0 | 12.8 | 53.3 | 3.6 | 30.3 | 91 | 48 | 0.08 | 50 | 20 | 11.76903 | 6992472.4 | 59.67838
0 | 0 | 0 | 12.8 | 53.3 | 3.6 | 30.3 | 91 | 48 | 0.08 | 50 | 20 | 11.85061 | 7000877.8 | 59.6653
0 | 0 | 0 | 12.8 | 53.3 | 3.6 | 30.3 | 91 | 48 | 0.08 | 50 | 20 | 11.94926 | 7003513.8 | 59.6612
0 | 0 | 0 | 12.8 | 53.3 | 3.6 | 30.3 | 91 | 48 | 0.08 | 50 | 20 | 12.03209 | 7063545.1 | 59.56782
0 | 0 | 0 | 12.8 | 53.3 | 3.6 | 30.3 | 91 | 48 | 0.08 | 50 | 20 | 12.1155 | 7092093.5 | 59.52341
0 | 0 | 0 | 12.8 | 53.3 | 3.6 | 30.3 | 91 | 48 | 0.08 | 50 | 20 | 12.21635 | 7094828.9 | 59.51915
0 | 0 | 0 | 12.8 | 53.3 | 3.6 | 30.3 | 91 | 48 | 0.08 | 50 | 20 | 12.30103 | 7123178.4 | 59.47506
0 | 0 | 0 | 12.8 | 53.3 | 3.6 | 30.3 | 91 | 48 | 0.08 | 50 | 20 | 12.3863 | 7136259.0 | 59.45471
0 | 0 | 0 | 12.8 | 53.3 | 3.6 | 30.3 | 91 | 48 | 0.08 | 50 | 20 | 12.48941 | 7148891.9 | 59.43506
0 | 0 | 0 | 12.8 | 53.3 | 3.6 | 30.3 | 91 | 48 | 0.08 | 50 | 20 | 12.57599 | 7194400.3 | 59.36427
0 | 0 | 0 | 12.8 | 53.3 | 3.6 | 30.3 | 91 | 48 | 0.08 | 50 | 20 | 12.66316 | 7195593.9 | 59.36241
0 | 0 | 0 | 12.8 | 53.3 | 3.6 | 30.3 | 91 | 48 | 0.08 | 50 | 20 | 12.75094 | 7250701.3 | 59.27669
0 | 0 | 0 | 12.8 | 53.3 | 3.6 | 30.3 | 91 | 48 | 0.08 | 50 | 20 | 12.83933 | 7259007.2 | 59.26377
0 | 0 | 0 | 12.8 | 53.3 | 3.6 | 30.3 | 91 | 48 | 0.08 | 50 | 20 | 12.94621 | 7286511.2 | 59.22098
0 | 0 | 0 | 12.8 | 53.3 | 3.6 | 30.3 | 91 | 48 | 0.08 | 50 | 20 | 13.01796 | 7290390.6 | 59.21495
0 | 0 | 0 | 12.8 | 53.3 | 3.6 | 30.3 | 91 | 48 | 0.08 | 50 | 20 | 13.1082 | 7348880.0 | 59.12396
0 | 0 | 0 | 12.8 | 53.3 | 3.6 | 30.3 | 91 | 48 | 0.08 | 50 | 20 | 13.19906 | 7380711.0 | 59.07445
0 | 0 | 0 | 12.8 | 53.3 | 3.6 | 30.3 | 91 | 48 | 0.08 | 50 | 20 | 13.29056 | 7383546.0 | 59.07004
0 | 0 | 0 | 12.8 | 53.3 | 3.6 | 30.3 | 91 | 48 | 0.08 | 50 | 20 | 13.38269 | 7392946.1 | 59.05542
0 | 0 | 0 | 12.8 | 53.3 | 3.6 | 30.3 | 91 | 48 | 0.08 | 50 | 20 | 13.47546 | 7405230.8 | 59.03631
0 | 0 | 0 | 12.8 | 53.3 | 3.6 | 30.3 | 91 | 48 | 0.08 | 50 | 20 | 13.56887 | 7420798.2 | 59.01209
0 | 0 | 0 | 12.8 | 53.3 | 3.6 | 30.3 | 91 | 48 | 0.08 | 50 | 20 | 13.64407 | 7484460.1 | 58.91306
0 | 0 | 0 | 12.8 | 53.3 | 3.6 | 30.3 | 91 | 48 | 0.08 | 50 | 20 | 13.73865 | 7522607.6 | 58.85372
0 | 0 | 0 | 12.8 | 53.3 | 3.6 | 30.3 | 91 | 48 | 0.08 | 50 | 20 | 13.83388 | 7527581.2 | 58.84598
0 | 0 | 0 | 12.8 | 53.3 | 3.6 | 30.3 | 91 | 48 | 0.08 | 50 | 20 | 13.91055 | 7572393.2 | 58.77628
0 | 0 | 0 | 12.8 | 53.3 | 3.6 | 30.3 | 91 | 48 | 0.08 | 50 | 20 | 14.00698 | 7587711.9 | 58.75245
0 | 0 | 0 | 12.8 | 53.3 | 3.6 | 30.3 | 91 | 48 | 0.08 | 50 | 20 | 14.10407 | 7621980.0 | 58.69914
0 | 0 | 0 | 12.8 | 53.3 | 3.6 | 30.3 | 91 | 48 | 0.08 | 50 | 20 | 14.18223 | 7628694.3 | 58.6887
0 | 0 | 0 | 12.8 | 53.3 | 3.6 | 30.3 | 91 | 48 | 0.08 | 50 | 20 | 14.28055 | 7638144.1 | 58.674
0 | 0 | 0 | 12.8 | 53.3 | 3.6 | 30.3 | 91 | 48 | 0.08 | 50 | 20 | 14.35968 | 7653612.0 | 58.64994
0 | 0 | 0 | 12.8 | 53.3 | 3.6 | 30.3 | 91 | 48 | 0.08 | 50 | 20 | 14.45923 | 7655153.8 | 58.64754
0 | 0 | 0 | 12.8 | 53.3 | 3.6 | 30.3 | 91 | 48 | 0.08 | 50 | 20 | 14.53936 | 7679723.4 | 58.60932
0 | 0 | 0 | 12.8 | 53.3 | 3.6 | 30.3 | 91 | 48 | 0.08 | 50 | 20 | 14.61993 | 7716826.4 | 58.5516
0 | 0 | 0 | 12.8 | 53.3 | 3.6 | 30.3 | 91 | 48 | 0.08 | 50 | 20 | 14.72128 | 7729956.6 | 58.53118
0 | 0 | 0 | 12.8 | 53.3 | 3.6 | 30.3 | 91 | 48 | 0.08 | 50 | 20 | 14.80286 | 7782925.4 | 58.44878
0 | 0 | 0 | 12.8 | 53.3 | 3.6 | 30.3 | 91 | 48 | 0.08 | 50 | 20 | 14.88489 | 7789241.9 | 58.43896
0 | 0 | 0 | 12.8 | 53.3 | 3.6 | 30.3 | 91 | 48 | 0.08 | 50 | 20 | 14.98807 | 7794613.3 | 58.4306
0 | 0 | 0 | 12.8 | 53.3 | 3.6 | 30.3 | 91 | 48 | 0.08 | 50 | 20 | 15.07114 | 7821918.4 | 58.38813
0 | 0 | 0 | 12.8 | 53.3 | 3.6 | 30.3 | 91 | 48 | 0.08 | 50 | 20 | 15.15466 | 7858524.0 | 58.33118
0 | 0 | 0 | 12.8 | 53.3 | 3.6 | 30.3 | 91 | 48 | 0.08 | 50 | 20 | 15.23864 | 7899058.8 | 58.26813
0 | 0 | 0 | 12.8 | 53.3 | 3.6 | 30.3 | 91 | 48 | 0.08 | 50 | 20 | 15.34427 | 7944417.9 | 58.19757
0 | 0 | 0 | 12.8 | 53.3 | 3.6 | 30.3 | 91 | 48 | 0.08 | 50 | 20 | 15.40801 | 7975701.8 | 58.14891
0 | 0 | 0 | 12.8 | 53.3 | 3.6 | 30.3 | 91 | 48 | 0.08 | 50 | 20 | 15.51481 | 8018623.9 | 58.08214
0 | 0 | 0 | 12.8 | 53.3 | 3.6 | 30.3 | 91 | 48 | 0.08 | 50 | 20 | 15.57925 | 8027029.3 | 58.06907
0 | 0 | 0 | 12.8 | 53.3 | 3.6 | 30.3 | 91 | 48 | 0.08 | 50 | 20 | 15.68725 | 8047520.5 | 58.03719
0 | 0 | 0 | 12.8 | 53.3 | 3.6 | 30.3 | 91 | 48 | 0.08 | 50 | 20 | 15.77419 | 8117001.6 | 57.92911
0 | 0 | 0 | 12.8 | 53.3 | 3.6 | 30.3 | 91 | 48 | 0.08 | 50 | 20 | 15.8616 | 8178972.5 | 57.83271
0 | 0 | 0 | 12.8 | 53.3 | 3.6 | 30.3 | 91 | 48 | 0.13 | 50 | 20 | 0.1211829 | 366279.7 | 76.3372
0 | 0 | 0 | 12.8 | 53.3 | 3.6 | 30.3 | 91 | 48 | 0.13 | 50 | 20 | 0.297482 | 955695.6 | 70.44304
0 | 0 | 0 | 12.8 | 53.3 | 3.6 | 30.3 | 91 | 48 | 0.13 | 50 | 20 | 0.462882 | 1160776.7 | 68.7499
0 | 0 | 0 | 12.8 | 53.3 | 3.6 | 30.3 | 91 | 48 | 0.13 | 50 | 20 | 0.618695 | 1460281.4 | 68.28401
0 | 0 | 0 | 12.8 | 53.3 | 3.6 | 30.3 | 91 | 48 | 0.13 | 50 | 20 | 0.7611691 | 1686704.2 | 67.93179
0 | 0 | 0 | 12.8 | 53.3 | 3.6 | 30.3 | 91 | 48 | 0.13 | 50 | 20 | 0.898431 | 1960709.3 | 67.50556
0 | 0 | 0 | 12.8 | 53.3 | 3.6 | 30.3 | 91 | 48 | 0.13 | 50 | 20 | 1.031544 | 2142036.5 | 67.2235
0 | 0 | 0 | 12.8 | 53.3 | 3.6 | 30.3 | 91 | 48 | 0.13 | 50 | 20 | 1.168128 | 2396535.2 | 66.82761
0 | 0 | 0 | 12.8 | 53.3 | 3.6 | 30.3 | 91 | 48 | 0.13 | 50 | 20 | 1.304646 | 2559858.1 | 66.57355
0 | 0 | 0 | 12.8 | 53.3 | 3.6 | 30.3 | 91 | 48 | 0.13 | 50 | 20 | 1.437126 | 2725404.1 | 66.31604
0 | 0 | 0 | 12.8 | 53.3 | 3.6 | 30.3 | 91 | 48 | 0.13 | 50 | 20 | 1.561337 | 2890592.0 | 66.05908
0 | 0 | 0 | 12.8 | 53.3 | 3.6 | 30.3 | 91 | 48 | 0.13 | 50 | 20 | 1.673009 | 3055615.8 | 65.80238
0 | 0 | 0 | 12.8 | 53.3 | 3.6 | 30.3 | 91 | 48 | 0.13 | 50 | 20 | 1.792667 | 3121789.4 | 65.69944
0 | 0 | 0 | 12.8 | 53.3 | 3.6 | 30.3 | 91 | 48 | 0.13 | 50 | 20 | 1.920884 | 3270325.7 | 65.46838
0 | 0 | 0 | 12.8 | 53.3 | 3.6 | 30.3 | 91 | 48 | 0.13 | 50 | 20 | 2.03003 | 3383320.8 | 65.29261
0 | 0 | 0 | 12.8 | 53.3 | 3.6 | 30.3 | 91 | 48 | 0.13 | 50 | 20 | 2.175224 | 3461639.9 | 65.17078
0 | 0 | 0 | 12.8 | 53.3 | 3.6 | 30.3 | 91 | 48 | 0.13 | 50 | 20 | 2.267278 | 3521392.6 | 65.07783
0 | 0 | 0 | 12.8 | 53.3 | 3.6 | 30.3 | 91 | 48 | 0.13 | 50 | 20 | 2.396106 | 3634959.6 | 64.90117
0 | 0 | 0 | 12.8 | 53.3 | 3.6 | 30.3 | 91 | 48 | 0.13 | 50 | 20 | 2.497508 | 3890234.2 | 64.50408
0 | 0 | 0 | 12.8 | 53.3 | 3.6 | 30.3 | 91 | 48 | 0.13 | 50 | 20 | 2.614014 | 4469981.0 | 63.60225
0 | 0 | 0 | 12.8 | 53.3 | 3.6 | 30.3 | 91 | 48 | 0.13 | 50 | 20 | 2.732177 | 4585303.6 | 63.42286
0 | 0 | 0 | 12.8 | 53.3 | 3.6 | 30.3 | 91 | 48 | 0.13 | 50 | 20 | 2.836023 | 4634676.5 | 63.34606
0 | 0 | 0 | 12.8 | 53.3 | 3.6 | 30.3 | 91 | 48 | 0.13 | 50 | 20 | 2.956042 | 4717710.6 | 63.21689
0 | 0 | 0 | 12.8 | 53.3 | 3.6 | 30.3 | 91 | 48 | 0.13 | 50 | 20 | 3.068396 | 5086194.1 | 62.6437
0 | 0 | 0 | 12.8 | 53.3 | 3.6 | 30.3 | 91 | 48 | 0.13 | 50 | 20 | 3.171846 | 5137919.5 | 62.56324
0 | 0 | 0 | 12.8 | 53.3 | 3.6 | 30.3 | 91 | 48 | 0.13 | 50 | 20 | 3.296955 | 5174475.4 | 62.50637
0 | 0 | 0 | 12.8 | 53.3 | 3.6 | 30.3 | 91 | 48 | 0.13 | 50 | 20 | 3.398706 | 5476521.6 | 62.03652
0 | 0 | 0 | 12.8 | 53.3 | 3.6 | 30.3 | 91 | 48 | 0.13 | 50 | 20 | 3.498761 | 5556745.6 | 61.91173
0 | 0 | 0 | 12.8 | 53.3 | 3.6 | 30.3 | 91 | 48 | 0.13 | 50 | 20 | 3.616721 | 5723957.8 | 61.65162
0 | 0 | 0 | 12.8 | 53.3 | 3.6 | 30.3 | 91 | 48 | 0.13 | 50 | 20 | 3.718053 | 5845711.3 | 61.46223
0 | 0 | 0 | 12.8 | 53.3 | 3.6 | 30.3 | 91 | 48 | 0.13 | 50 | 20 | 3.822224 | 5875254.5 | 61.41627
0 | 0 | 0 | 12.8 | 53.3 | 3.6 | 30.3 | 91 | 48 | 0.13 | 50 | 20 | 3.940187 | 5968608.8 | 61.27105
0 | 0 | 0 | 12.8 | 53.3 | 3.6 | 30.3 | 91 | 48 | 0.13 | 50 | 20 | 4.039405 | 6057387.4 | 61.13295
0 | 0 | 0 | 12.8 | 53.3 | 3.6 | 30.3 | 91 | 48 | 0.13 | 50 | 20 | 4.15258 | 6205948.6 | 60.90186
0 | 0 | 0 | 12.8 | 53.3 | 3.6 | 30.3 | 91 | 48 | 0.13 | 50 | 20 | 4.245398 | 6243897.1 | 60.84283
0 | 0 | 0 | 12.8 | 53.3 | 3.6 | 30.3 | 91 | 48 | 0.13 | 50 | 20 | 4.358319 | 6312980.3 | 60.73536
0 | 0 | 0 | 12.8 | 53.3 | 3.6 | 30.3 | 91 | 48 | 0.13 | 50 | 20 | 4.461897 | 6601697.3 | 60.28625
0 | 0 | 0 | 12.8 | 53.3 | 3.6 | 30.3 | 91 | 48 | 0.13 | 50 | 20 | 4.567936 | 6629748.4 | 60.24261
0 | 0 | 0 | 12.8 | 53.3 | 3.6 | 30.3 | 91 | 48 | 0.13 | 50 | 20 | 4.663591 | 6640740.0 | 60.22552
0 | 0 | 0 | 12.8 | 53.3 | 3.6 | 30.3 | 91 | 48 | 0.13 | 50 | 20 | 4.774424 | 6801884.4 | 59.97485
0 | 0 | 0 | 12.8 | 53.3 | 3.6 | 30.3 | 91 | 48 | 0.13 | 50 | 20 | 4.874403 | 6905434.6 | 59.81377
0 | 0 | 0 | 12.8 | 53.3 | 3.6 | 30.3 | 91 | 48 | 0.13 | 50 | 20 | 4.983356 | 7002767.8 | 59.66236
0 | 0 | 0 | 12.8 | 53.3 | 3.6 | 30.3 | 91 | 48 | 0.13 | 50 | 20 | 5.08771 | 7025347.9 | 59.62724
0 | 0 | 0 | 12.8 | 53.3 | 3.6 | 30.3 | 91 | 48 | 0.13 | 50 | 20 | 5.187078 | 7038279.2 | 59.60712
0 | 0 | 0 | 12.8 | 53.3 | 3.6 | 30.3 | 91 | 48 | 0.13 | 50 | 20 | 5.281085 | 7041711.0 | 59.60178
0 | 0 | 0 | 12.8 | 53.3 | 3.6 | 30.3 | 91 | 48 | 0.13 | 50 | 20 | 5.38423 | 7244434.6 | 59.28644
0 | 0 | 0 | 12.8 | 53.3 | 3.6 | 30.3 | 91 | 48 | 0.13 | 50 | 20 | 5.48181 | 7486797.7 | 58.90943
0 | 0 | 0 | 12.8 | 53.3 | 3.6 | 30.3 | 91 | 48 | 0.13 | 50 | 20 | 5.581159 | 7533201.3 | 58.83724
0 | 0 | 0 | 12.8 | 53.3 | 3.6 | 30.3 | 91 | 48 | 0.13 | 50 | 20 | 5.682308 | 7539468.1 | 58.82749
0 | 0 | 0 | 12.8 | 53.3 | 3.6 | 30.3 | 91 | 48 | 0.13 | 50 | 20 | 5.78529 | 7651224.7 | 58.65365
0 | 0 | 0 | 12.8 | 53.3 | 3.6 | 30.3 | 91 | 48 | 0.13 | 50 | 20 | 5.890139 | 7694494.9 | 58.58634
0 | 0 | 0 | 12.8 | 53.3 | 3.6 | 30.3 | 91 | 48 | 0.13 | 50 | 20 | 5.988608 | 7865835.2 | 58.31981
0 | 0 | 0 | 12.8 | 53.3 | 3.6 | 30.3 | 91 | 48 | 0.13 | 50 | 20 | 6.088724 | 7926164.8 | 58.22597
0 | 0 | 0 | 12.8 | 53.3 | 3.6 | 30.3 | 91 | 48 | 0.13 | 50 | 20 | 6.190513 | 8053538.5 | 58.02783
0 | 0 | 0 | 12.8 | 53.3 | 3.6 | 30.3 | 91 | 48 | 0.13 | 50 | 20 | 6.285314 | 8122124.4 | 57.92114
0 | 0 | 0 | 12.8 | 53.3 | 3.6 | 30.3 | 91 | 48 | 0.13 | 50 | 20 | 6.381567 | 8130778.4 | 57.90768
0 | 0 | 0 | 12.8 | 53.3 | 3.6 | 30.3 | 91 | 48 | 0.13 | 50 | 20 | 6.60584 | 8141670.6 | 57.89073
0 | 0 | 0 | 12.8 | 53.3 | 3.6 | 30.3 | 91 | 48 | 0.13 | 50 | 20 | 6.679259 | 8171760.8 | 57.84393
0 | 0 | 0 | 12.8 | 53.3 | 3.6 | 30.3 | 91 | 48 | 0.13 | 50 | 20 | 6.790921 | 8177231.8 | 57.83542
0 | 0 | 0 | 12.8 | 53.3 | 3.6 | 30.3 | 91 | 48 | 0.13 | 50 | 20 | 6.87589 | 8196678.5 | 57.80517
0 | 0 | 0 | 12.8 | 53.3 | 3.6 | 30.3 | 91 | 48 | 0.13 | 50 | 20 | 6.981187 | 8199115.6 | 57.80138
0 | 0 | 0 | 12.8 | 53.3 | 3.6 | 30.3 | 91 | 48 | 0.13 | 50 | 20 | 7.068537 | 8215578.2 | 57.77577
0 | 0 | 0 | 12.8 | 53.3 | 3.6 | 30.3 | 91 | 48 | 0.13 | 50 | 20 | 7.186706 | 8266557.5 | 57.69647
0 | 0 | 0 | 12.8 | 53.3 | 3.6 | 30.3 | 91 | 48 | 0.13 | 50 | 20 | 7.276628 | 8333253.3 | 57.59272
0 | 0 | 0 | 12.8 | 53.3 | 3.6 | 30.3 | 91 | 48 | 0.13 | 50 | 20 | 7.45986 | 8350362.5 | 57.5661
0 | 0 | 0 | 12.8 | 53.3 | 3.6 | 30.3 | 91 | 48 | 0.13 | 50 | 20 | 7.5532 | 8387714.2 | 57.508
0 | 0 | 0 | 12.8 | 53.3 | 3.6 | 30.3 | 91 | 48 | 0.13 | 50 | 20 | 7.65828 | 8529511.3 | 57.28743
0 | 0 | 0 | 12.8 | 53.3 | 3.6 | 30.3 | 91 | 48 | 0.13 | 50 | 20 | 7.743397 | 8626595.8 | 57.13641
0 | 0 | 0 | 12.8 | 53.3 | 3.6 | 30.3 | 91 | 48 | 0.13 | 50 | 20 | 7.840284 | 8659719.9 | 57.08488
0 | 0 | 0 | 12.8 | 53.3 | 3.6 | 30.3 | 91 | 48 | 0.13 | 50 | 20 | 7.949358 | 8685333.9 | 57.04504
0 | 0 | 0 | 12.8 | 53.3 | 3.6 | 30.3 | 91 | 48 | 0.13 | 50 | 20 | 8.03771 | 8716120.5 | 56.99715
0 | 0 | 0 | 12.8 | 53.3 | 3.6 | 30.3 | 91 | 48 | 0.13 | 50 | 20 | 8.127043 | 8757451.0 | 56.93285
0 | 0 | 0 | 12.8 | 53.3 | 3.6 | 30.3 | 91 | 48 | 0.13 | 50 | 20 | 8.22873 | 8782766.6 | 56.89347
0 | 0 | 0 | 12.8 | 53.3 | 3.6 | 30.3 | 91 | 48 | 0.13 | 50 | 20 | 8.33169 | 9015282.0 | 56.53178
0 | 0 | 0 | 12.8 | 53.3 | 3.6 | 30.3 | 91 | 48 | 0.13 | 50 | 20 | 8.42429 | 9095953.7 | 56.40629
0 | 0 | 0 | 12.8 | 53.3 | 3.6 | 30.3 | 91 | 48 | 0.13 | 50 | 20 | 8.529697 | 9104707.2 | 56.39268
0 | 0 | 0 | 12.8 | 53.3 | 3.6 | 30.3 | 91 | 48 | 0.13 | 50 | 20 | 8.624498 | 9117439.6 | 56.37287
0 | 0 | 0 | 12.8 | 53.3 | 3.6 | 30.3 | 91 | 48 | 0.13 | 50 | 20 | 8.708313 | 9154542.6 | 56.31516
0 | 0 | 0 | 12.8 | 53.3 | 3.6 | 30.3 | 91 | 48 | 0.13 | 50 | 20 | 8.8051 | 9183588.4 | 56.26997
0 | 0 | 0 | 12.8 | 53.3 | 3.6 | 30.3 | 91 | 48 | 0.13 | 50 | 20 | 8.89067 | 9297981.0 | 56.09203
0 | 0 | 0 | 12.8 | 53.3 | 3.6 | 30.3 | 91 | 48 | 0.13 | 50 | 20 | 8.977072 | 9327623.6 | 56.04592
0 | 0 | 0 | 12.8 | 53.3 | 3.6 | 30.3 | 91 | 48 | 0.13 | 50 | 20 | 9.089395 | 9367462.1 | 55.98395
0 | 0 | 0 | 12.8 | 53.3 | 3.6 | 30.3 | 91 | 48 | 0.13 | 50 | 20 | 9.190417 | 9403023.2 | 55.92863
0 | 0 | 0 | 12.8 | 53.3 | 3.6 | 30.3 | 91 | 48 | 0.13 | 50 | 20 | 9.26692 | 9438286.0 | 55.87378
0 | 0 | 0 | 12.8 | 53.3 | 3.6 | 30.3 | 91 | 48 | 0.13 | 50 | 20 | 9.369915 | 9541687.0 | 55.71293
0 | 0 | 0 | 12.8 | 53.3 | 3.6 | 30.3 | 91 | 48 | 0.13 | 50 | 20 | 9.460974 | 9564068.2 | 55.67812
0 | 0 | 0 | 12.8 | 53.3 | 3.6 | 30.3 | 91 | 48 | 0.13 | 50 | 20 | 9.539729 | 9585554.1 | 55.64469
0 | 0 | 0 | 12.8 | 53.3 | 3.6 | 30.3 | 91 | 48 | 0.13 | 50 | 20 | 9.645756 | 9593959.4 | 55.63162
0 | 0 | 0 | 12.8 | 53.3 | 3.6 | 30.3 | 91 | 48 | 0.13 | 50 | 20 | 9.739496 | 9626536.5 | 55.58094
0 | 0 | 0 | 12.8 | 53.3 | 3.6 | 30.3 | 91 | 48 | 0.13 | 50 | 20 | 9.834147 | 9723272.8 | 55.43046
0 | 0 | 0 | 12.8 | 53.3 | 3.6 | 30.3 | 91 | 48 | 0.13 | 50 | 20 | 9.929718 | 9953301.5 | 55.07264
0 | 0 | 0 | 12.8 | 53.3 | 3.6 | 30.3 | 91 | 48 | 0.13 | 50 | 20 | 10.01237 | 10026264.1 | 52.99475
0 | 0 | 0 | 12.8 | 53.3 | 3.6 | 30.3 | 91 | 48 | 0.13 | 50 | 20 | 10.12365 | 10031784.7 | 52.99364
0 | 0 | 0 | 12.8 | 53.3 | 3.6 | 30.3 | 91 | 48 | 0.13 | 50 | 20 | 10.20793 | 10057697.2 | 52.98846
0 | 0 | 0 | 12.8 | 53.3 | 3.6 | 30.3 | 91 | 48 | 0.13 | 50 | 20 | 10.30713 | 10110069.1 | 52.97799
0 | 0 | 0 | 12.8 | 53.3 | 3.6 | 30.3 | 91 | 48 | 0.13 | 50 | 20 | 10.39293 | 10125984.6 | 52.9748
0 | 0 | 0 | 12.8 | 53.3 | 3.6 | 30.3 | 91 | 48 | 0.13 | 50 | 20 | 10.47944 | 10261365.7 | 52.94773
0 | 0 | 0 | 12.8 | 53.3 | 3.6 | 30.3 | 91 | 48 | 0.13 | 50 | 20 | 10.56667 | 10276933.1 | 52.94461
0 | 0 | 0 | 12.8 | 53.3 | 3.6 | 30.3 | 91 | 48 | 0.13 | 50 | 20 | 10.65463 | 10375261.0 | 52.92495
0 | 0 | 0 | 12.8 | 53.3 | 3.6 | 30.3 | 91 | 48 | 0.13 | 50 | 20 | 10.77305 | 10400327.9 | 52.91993
0 | 0 | 0 | 12.8 | 53.3 | 3.6 | 30.3 | 91 | 48 | 0.13 | 50 | 20 | 10.86273 | 10457275.5 | 52.90854
0 | 0 | 0 | 12.8 | 53.3 | 3.6 | 30.3 | 91 | 48 | 0.13 | 50 | 20 | 10.95315 | 10520688.8 | 52.89586
0 | 0 | 0 | 12.8 | 53.3 | 3.6 | 30.3 | 91 | 48 | 0.13 | 50 | 20 | 11.02908 | 10520987.2 | 52.8958
0 | 0 | 0 | 12.8 | 53.3 | 3.6 | 30.3 | 91 | 48 | 0.13 | 50 | 20 | 11.12089 | 10576989.9 | 52.8846
0 | 0 | 0 | 12.8 | 53.3 | 3.6 | 30.3 | 91 | 48 | 0.13 | 50 | 20 | 11.21346 | 10739477.1 | 52.8521
0 | 0 | 0 | 12.8 | 53.3 | 3.6 | 30.3 | 91 | 48 | 0.13 | 50 | 20 | 11.3068 | 10740422.1 | 52.85192
0 | 0 | 0 | 12.8 | 53.3 | 3.6 | 30.3 | 91 | 48 | 0.13 | 50 | 20 | 11.40092 | 10774739.9 | 52.84505
0 | 0 | 0 | 12.8 | 53.3 | 3.6 | 30.3 | 91 | 48 | 0.13 | 50 | 20 | 11.49582 | 10883313.4 | 52.82334
0 | 0 | 0 | 12.8 | 53.3 | 3.6 | 30.3 | 91 | 48 | 0.13 | 50 | 20 | 11.57551 | 10901069.1 | 52.81979
0 | 0 | 0 | 12.8 | 53.3 | 3.6 | 30.3 | 91 | 48 | 0.13 | 50 | 20 | 11.67187 | 10903904.1 | 52.81922
0 | 0 | 0 | 12.8 | 53.3 | 3.6 | 30.3 | 91 | 48 | 0.13 | 50 | 20 | 11.76903 | 10969853.9 | 52.80603
0 | 0 | 0 | 12.8 | 53.3 | 3.6 | 30.3 | 91 | 48 | 0.13 | 50 | 20 | 11.85061 | 11030332.8 | 52.79393
0 | 0 | 0 | 12.8 | 53.3 | 3.6 | 30.3 | 91 | 48 | 0.13 | 50 | 20 | 11.94926 | 11084445.5 | 52.78311
0 | 0 | 0 | 12.8 | 53.3 | 3.6 | 30.3 | 91 | 48 | 0.13 | 50 | 20 | 12.03209 | 11116574.9 | 52.77669
0 | 0 | 0 | 12.8 | 53.3 | 3.6 | 30.3 | 91 | 48 | 0.13 | 50 | 20 | 12.1155 | 11168499.2 | 52.7663
0 | 0 | 0 | 12.8 | 53.3 | 3.6 | 30.3 | 91 | 48 | 0.13 | 50 | 20 | 12.21635 | 11194411.6 | 52.76112
0 | 0 | 0 | 12.8 | 53.3 | 3.6 | 30.3 | 91 | 48 | 0.13 | 50 | 20 | 12.30103 | 11199385.2 | 52.76012
0 | 0 | 0 | 12.8 | 53.3 | 3.6 | 30.3 | 91 | 48 | 0.13 | 50 | 20 | 12.3863 | 11231564.3 | 52.75369
0 | 0 | 0 | 12.8 | 53.3 | 3.6 | 30.3 | 91 | 48 | 0.13 | 50 | 20 | 12.48941 | 11292938.5 | 52.74141
0 | 0 | 0 | 12.8 | 53.3 | 3.6 | 30.3 | 91 | 48 | 0.13 | 50 | 20 | 12.59337 | 11300945.9 | 52.73981
0 | 0 | 0 | 12.8 | 53.3 | 3.6 | 30.3 | 91 | 48 | 0.13 | 50 | 20 | 12.66316 | 11383806.0 | 52.72324
0 | 0 | 0 | 12.8 | 53.3 | 3.6 | 30.3 | 91 | 48 | 0.13 | 50 | 20 | 12.76857 | 11487953.0 | 52.70241
0 | 0 | 0 | 12.8 | 53.3 | 3.6 | 30.3 | 91 | 48 | 0.13 | 50 | 20 | 12.85708 | 11585385.7 | 52.68292
0 | 0 | 0 | 12.8 | 53.3 | 3.6 | 30.3 | 91 | 48 | 0.13 | 50 | 20 | 13.01796 | 11598814.4 | 52.68024
0 | 0 | 0 | 12.8 | 53.3 | 3.6 | 30.3 | 91 | 48 | 0.13 | 50 | 20 | 13.1082 | 11628407.2 | 52.67432
0 | 0 | 0 | 12.8 | 53.3 | 3.6 | 30.3 | 91 | 48 | 0.13 | 50 | 20 | 13.21731 | 11673119.8 | 52.66538
0 | 0 | 0 | 12.8 | 53.3 | 3.6 | 30.3 | 91 | 48 | 0.13 | 50 | 20 | 13.29056 | 11673269.0 | 52.66535
0 | 0 | 0 | 12.8 | 53.3 | 3.6 | 30.3 | 91 | 48 | 0.13 | 50 | 20 | 13.38269 | 11693063.9 | 52.66139
0 | 0 | 0 | 12.8 | 53.3 | 3.6 | 30.3 | 91 | 48 | 0.13 | 50 | 20 | 13.47546 | 11701270.4 | 52.65975
0 | 0 | 0 | 12.8 | 53.3 | 3.6 | 30.3 | 91 | 48 | 0.13 | 50 | 20 | 13.56887 | 11783633.0 | 52.64327
0 | 0 | 0 | 12.8 | 53.3 | 3.6 | 30.3 | 91 | 48 | 0.13 | 50 | 20 | 13.64407 | 11798205.7 | 52.64036
0 | 0 | 0 | 12.8 | 53.3 | 3.6 | 30.3 | 91 | 48 | 0.13 | 50 | 20 | 13.73865 | 11825858.8 | 52.63483
0 | 0 | 0 | 12.8 | 53.3 | 3.6 | 30.3 | 91 | 48 | 0.13 | 50 | 20 | 13.83388 | 11842172.2 | 52.63157
0 | 0 | 0 | 12.8 | 53.3 | 3.6 | 30.3 | 91 | 48 | 0.13 | 50 | 20 | 13.92978 | 11867487.8 | 52.6265
0 | 0 | 0 | 12.8 | 53.3 | 3.6 | 30.3 | 91 | 48 | 0.13 | 50 | 20 | 14.02634 | 11941345.6 | 52.61173
0 | 0 | 0 | 12.8 | 53.3 | 3.6 | 30.3 | 91 | 48 | 0.13 | 50 | 20 | 14.10407 | 11976807.4 | 52.60464
0 | 0 | 0 | 12.8 | 53.3 | 3.6 | 30.3 | 91 | 48 | 0.13 | 50 | 20 | 14.18223 | 12006052.1 | 52.59879
0 | 0 | 0 | 12.8 | 53.3 | 3.6 | 30.3 | 91 | 48 | 0.13 | 50 | 20 | 14.28055 | 12011523.0 | 52.5977
0 | 0 | 0 | 12.8 | 53.3 | 3.6 | 30.3 | 91 | 48 | 0.13 | 50 | 20 | 14.35968 | 12034700.0 | 52.59306
0 | 0 | 0 | 12.8 | 53.3 | 3.6 | 30.3 | 91 | 48 | 0.13 | 50 | 20 | 14.43926 | 12035993.1 | 52.5928
0 | 0 | 0 | 12.8 | 53.3 | 3.6 | 30.3 | 91 | 48 | 0.13 | 50 | 20 | 14.53936 | 12069365.9 | 52.58613
0 | 0 | 0 | 12.8 | 53.3 | 3.6 | 30.3 | 91 | 48 | 0.13 | 50 | 20 | 14.61993 | 12071255.9 | 52.58575
0 | 0 | 0 | 12.8 | 53.3 | 3.6 | 30.3 | 91 | 48 | 0.13 | 50 | 20 | 14.72128 | 12105026.6 | 52.57899
0 | 0 | 0 | 12.8 | 53.3 | 3.6 | 30.3 | 91 | 48 | 0.13 | 50 | 20 | 14.80286 | 12116963.2 | 52.57661
0 | 0 | 0 | 12.8 | 53.3 | 3.6 | 30.3 | 91 | 48 | 0.13 | 50 | 20 | 14.90547 | 12227028.8 | 52.55459
0 | 0 | 0 | 12.8 | 53.3 | 3.6 | 30.3 | 91 | 48 | 0.13 | 50 | 20 | 14.98807 | 12311430.6 | 52.53771
0 | 0 | 0 | 12.8 | 53.3 | 3.6 | 30.3 | 91 | 48 | 0.13 | 50 | 20 | 15.07114 | 12331325.0 | 52.53374
0 | 0 | 0 | 12.8 | 53.3 | 3.6 | 30.3 | 91 | 48 | 0.13 | 50 | 20 | 15.15466 | 12437461.4 | 52.51251
0 | 0 | 0 | 12.8 | 53.3 | 3.6 | 30.3 | 91 | 48 | 0.13 | 50 | 20 | 15.25971 | 12441042.4 | 52.51179
0 | 0 | 0 | 12.8 | 53.3 | 3.6 | 30.3 | 91 | 48 | 0.13 | 50 | 20 | 15.32309 | 12452382.2 | 52.50952
0 | 0 | 0 | 12.8 | 53.3 | 3.6 | 30.3 | 91 | 48 | 0.13 | 50 | 20 | 15.40801 | 12548074.1 | 52.49039
0 | 0 | 0 | 12.8 | 53.3 | 3.6 | 30.3 | 91 | 48 | 0.13 | 50 | 20 | 15.51481 | 12633669.6 | 52.47327
0 | 0 | 0 | 12.8 | 53.3 | 3.6 | 30.3 | 91 | 48 | 0.13 | 50 | 20 | 15.60079 | 12725880.0 | 52.45482
0 | 0 | 0 | 12.8 | 53.3 | 3.6 | 30.3 | 91 | 48 | 0.13 | 50 | 20 | 15.68725 | 12760943.9 | 52.44781
0 | 0 | 0 | 12.8 | 53.3 | 3.6 | 30.3 | 91 | 48 | 0.13 | 50 | 20 | 15.77419 | 13071644.2 | 52.38567
0 | 0 | 0 | 12.8 | 53.3 | 3.6 | 30.3 | 91 | 48 | 0.13 | 50 | 20 | 15.8616 | 13073335.2 | 52.38533
0 | 0 | 0 | 12.8 | 53.3 | 3.6 | 30.3 | 91 | 48 | 0.18 | 50 | 20 | 0.01634548 | 2689.465 | 86.123
0 | 0 | 0 | 12.8 | 53.3 | 3.6 | 30.3 | 91 | 48 | 0.18 | 50 | 20 | 0.1334883 | 960226.5 | 70.39773
0 | 0 | 0 | 12.8 | 53.3 | 3.6 | 30.3 | 91 | 48 | 0.18 | 50 | 20 | 0.3100713 | 1587307.0 | 68.08641
0 | 0 | 0 | 12.8 | 53.3 | 3.6 | 30.3 | 91 | 48 | 0.18 | 50 | 20 | 0.4758509 | 1851419.6 | 67.67557
0 | 0 | 0 | 12.8 | 53.3 | 3.6 | 30.3 | 91 | 48 | 0.18 | 50 | 20 | 0.6273024 | 2184048.5 | 67.15815
0 | 0 | 0 | 12.8 | 53.3 | 3.6 | 30.3 | 91 | 48 | 0.18 | 50 | 20 | 0.7717585 | 2460828.9 | 66.7276
0 | 0 | 0 | 12.8 | 53.3 | 3.6 | 30.3 | 91 | 48 | 0.18 | 50 | 20 | 0.91093 | 2773453.9 | 66.24129
0 | 0 | 0 | 12.8 | 53.3 | 3.6 | 30.3 | 91 | 48 | 0.18 | 50 | 20 | 1.045895 | 3024829.2 | 65.85027
0 | 0 | 0 | 12.8 | 53.3 | 3.6 | 30.3 | 91 | 48 | 0.18 | 50 | 20 | 1.168128 | 3239017.0 | 65.51708
0 | 0 | 0 | 12.8 | 53.3 | 3.6 | 30.3 | 91 | 48 | 0.18 | 50 | 20 | 1.304646 | 3509267.0 | 65.0967
0 | 0 | 0 | 12.8 | 53.3 | 3.6 | 30.3 | 91 | 48 | 0.18 | 50 | 20 | 1.437126 | 3732825.0 | 64.74894
0 | 0 | 0 | 12.8 | 53.3 | 3.6 | 30.3 | 91 | 48 | 0.18 | 50 | 20 | 1.561337 | 3920956.1 | 64.45629
0 | 0 | 0 | 12.8 | 53.3 | 3.6 | 30.3 | 91 | 48 | 0.18 | 50 | 20 | 1.673009 | 3962117.5 | 64.39226
0 | 0 | 0 | 12.8 | 53.3 | 3.6 | 30.3 | 91 | 48 | 0.18 | 50 | 20 | 1.817607 | 4103859.9 | 64.17177
0 | 0 | 0 | 12.8 | 53.3 | 3.6 | 30.3 | 91 | 48 | 0.18 | 50 | 20 | 1.920884 | 4384589.4 | 63.73508
0 | 0 | 0 | 12.8 | 53.3 | 3.6 | 30.3 | 91 | 48 | 0.18 | 50 | 20 | 2.058272 | 4398605.0 | 63.71328
0 | 0 | 0 | 12.8 | 53.3 | 3.6 | 30.3 | 91 | 48 | 0.18 | 50 | 20 | 2.175224 | 4449156.5 | 63.63465
0 | 0 | 0 | 12.8 | 53.3 | 3.6 | 30.3 | 91 | 48 | 0.18 | 50 | 20 | 2.298821 | 4567473.3 | 63.4506
0 | 0 | 0 | 12.8 | 53.3 | 3.6 | 30.3 | 91 | 48 | 0.18 | 50 | 20 | 2.396106 | 4597026.4 | 63.40463
0 | 0 | 0 | 12.8 | 53.3 | 3.6 | 30.3 | 91 | 48 | 0.18 | 50 | 20 | 2.532254 | 4962431.2 | 62.83622
0 | 0 | 0 | 12.8 | 53.3 | 3.6 | 30.3 | 91 | 48 | 0.18 | 50 | 20 | 2.639418 | 5037900.5 | 62.71882
0 | 0 | 0 | 12.8 | 53.3 | 3.6 | 30.3 | 91 | 48 | 0.18 | 50 | 20 | 2.751117 | 5185069.1 | 62.48989
0 | 0 | 0 | 12.8 | 53.3 | 3.6 | 30.3 | 91 | 48 | 0.18 | 50 | 20 | 2.839944 | 5186909.3 | 62.48703
0 | 0 | 0 | 12.8 | 53.3 | 3.6 | 30.3 | 91 | 48 | 0.18 | 50 | 20 | 2.960129 | 5321146.6 | 62.27822
0 | 0 | 0 | 12.8 | 53.3 | 3.6 | 30.3 | 91 | 48 | 0.18 | 50 | 20 | 3.06416 | 5460556.4 | 62.06136
0 | 0 | 0 | 12.8 | 53.3 | 3.6 | 30.3 | 91 | 48 | 0.18 | 50 | 20 | 3.198249 | 5639605.7 | 61.78284
0 | 0 | 0 | 12.8 | 53.3 | 3.6 | 30.3 | 91 | 48 | 0.18 | 50 | 20 | 3.310648 | 5721769.4 | 61.65503
0 | 0 | 0 | 12.8 | 53.3 | 3.6 | 30.3 | 91 | 48 | 0.18 | 50 | 20 | 3.389328 | 5917728.9 | 61.3502
0 | 0 | 0 | 12.8 | 53.3 | 3.6 | 30.3 | 91 | 48 | 0.18 | 50 | 20 | 3.523014 | 6124331.9 | 61.02882
0 | 0 | 0 | 12.8 | 53.3 | 3.6 | 30.3 | 91 | 48 | 0.18 | 50 | 20 | 3.606741 | 6148056.0 | 60.99191
0 | 0 | 0 | 12.8 | 53.3 | 3.6 | 30.3 | 91 | 48 | 0.18 | 50 | 20 | 3.718053 | 6200278.7 | 60.91068
0 | 0 | 0 | 12.8 | 53.3 | 3.6 | 30.3 | 91 | 48 | 0.18 | 50 | 20 | 3.832801 | 6285923.9 | 60.77745
0 | 0 | 0 | 12.8 | 53.3 | 3.6 | 30.3 | 91 | 48 | 0.18 | 50 | 20 | 3.934747 | 6300496.6 | 60.75478
0 | 0 | 0 | 12.8 | 53.3 | 3.6 | 30.3 | 91 | 48 | 0.18 | 50 | 20 | 4.04499 | 6409169.6 | 60.58574
0 | 0 | 0 | 12.8 | 53.3 | 3.6 | 30.3 | 91 | 48 | 0.18 | 50 | 20 | 4.169827 | 6892254.5 | 59.83427
0 | 0 | 0 | 12.8 | 53.3 | 3.6 | 30.3 | 91 | 48 | 0.18 | 50 | 20 | 4.274828 | 7128599.6 | 59.46662
0 | 0 | 0 | 12.8 | 53.3 | 3.6 | 30.3 | 91 | 48 | 0.18 | 50 | 20 | 4.352302 | 7219765.6 | 59.32481
0 | 0 | 0 | 12.8 | 53.3 | 3.6 | 30.3 | 91 | 48 | 0.18 | 50 | 20 | 4.461897 | 7228469.4 | 59.31127
0 | 0 | 0 | 12.8 | 53.3 | 3.6 | 30.3 | 91 | 48 | 0.18 | 50 | 20 | 4.567936 | 7260499.3 | 59.26145
0 | 0 | 0 | 12.8 | 53.3 | 3.6 | 30.3 | 91 | 48 | 0.18 | 50 | 20 | 4.676496 | 7474711.9 | 58.92823
0 | 0 | 0 | 12.8 | 53.3 | 3.6 | 30.3 | 91 | 48 | 0.18 | 50 | 20 | 4.774424 | 7566673.6 | 58.78517
0 | 0 | 0 | 12.8 | 53.3 | 3.6 | 30.3 | 91 | 48 | 0.18 | 50 | 20 | 4.887891 | 7644560.1 | 58.66402
0 | 0 | 0 | 12.8 | 53.3 | 3.6 | 30.3 | 91 | 48 | 0.18 | 50 | 20 | 4.990246 | 7704143.7 | 58.57133
0 | 0 | 0 | 12.8 | 53.3 | 3.6 | 30.3 | 91 | 48 | 0.18 | 50 | 20 | 5.08771 | 7758853.2 | 58.48623
0 | 0 | 0 | 12.8 | 53.3 | 3.6 | 30.3 | 91 | 48 | 0.18 | 50 | 20 | 5.19425 | 7789142.4 | 58.43911
0 | 0 | 0 | 12.8 | 53.3 | 3.6 | 30.3 | 91 | 48 | 0.18 | 50 | 20 | 5.295698 | 8139979.6 | 57.89337
0 | 0 | 0 | 12.8 | 53.3 | 3.6 | 30.3 | 91 | 48 | 0.18 | 50 | 20 | 5.489389 | 8181260.4 | 57.82915
0 | 0 | 0 | 12.8 | 53.3 | 3.6 | 30.3 | 91 | 48 | 0.18 | 50 | 20 | 5.581159 | 8197275.3 | 57.80424
0 | 0 | 0 | 12.8 | 53.3 | 3.6 | 30.3 | 91 | 48 | 0.18 | 50 | 20 | 5.698031 | 8239600.6 | 57.7384
0 | 0 | 0 | 12.8 | 53.3 | 3.6 | 30.3 | 91 | 48 | 0.18 | 50 | 20 | 5.801299 | 8296548.2 | 57.64981
0 | 0 | 0 | 12.8 | 53.3 | 3.6 | 30.3 | 91 | 48 | 0.18 | 50 | 20 | 5.890139 | 8425314.5 | 57.44951
0 | 0 | 0 | 12.8 | 53.3 | 3.6 | 30.3 | 91 | 48 | 0.18 | 50 | 20 | 5.988608 | 8511556.6 | 57.31536
0 | 0 | 0 | 12.8 | 53.3 | 3.6 | 30.3 | 91 | 48 | 0.18 | 50 | 20 | 6.097142 | 8568653.5 | 57.22654
0 | 0 | 0 | 12.8 | 53.3 | 3.6 | 30.3 | 91 | 48 | 0.18 | 50 | 20 | 6.294004 | 8725271.9 | 56.98291
0 | 0 | 0 | 12.8 | 53.3 | 3.6 | 30.3 | 91 | 48 | 0.18 | 50 | 20 | 6.381567 | 8765209.8 | 56.92078
0 | 0 | 0 | 12.8 | 53.3 | 3.6 | 30.3 | 91 | 48 | 0.18 | 50 | 20 | 6.497222 | 8765856.4 | 56.91978
0 | 0 | 0 | 12.8 | 53.3 | 3.6 | 30.3 | 91 | 48 | 0.18 | 50 | 20 | 6.587612 | 8767895.6 | 56.91661
0 | 0 | 0 | 12.8 | 53.3 | 3.6 | 30.3 | 91 | 48 | 0.18 | 50 | 20 | 6.679259 | 8798632.3 | 56.86879
0 | 0 | 0 | 12.8 | 53.3 | 3.6 | 30.3 | 91 | 48 | 0.18 | 50 | 20 | 6.781545 | 8833795.6 | 56.8141
0 | 0 | 0 | 12.8 | 53.3 | 3.6 | 30.3 | 91 | 48 | 0.18 | 50 | 20 | 6.87589 | 8873037.3 | 56.75305
0 | 0 | 0 | 12.8 | 53.3 | 3.6 | 30.3 | 91 | 48 | 0.18 | 50 | 20 | 6.981187 | 8907404.8 | 56.69959
0 | 0 | 0 | 12.8 | 53.3 | 3.6 | 30.3 | 91 | 48 | 0.18 | 50 | 20 | 7.088096 | 8987728.3 | 56.57464
0 | 0 | 0 | 12.8 | 53.3 | 3.6 | 30.3 | 91 | 48 | 0.18 | 50 | 20 | 7.176784 | 9017520.1 | 56.5283
0 | 0 | 0 | 12.8 | 53.3 | 3.6 | 30.3 | 91 | 48 | 0.18 | 50 | 20 | 7.266581 | 9037364.8 | 56.49743
0 | 0 | 0 | 12.8 | 53.3 | 3.6 | 30.3 | 91 | 48 | 0.18 | 50 | 20 | 7.45986 | 9066609.5 | 56.45194
0 | 0 | 0 | 12.8 | 53.3 | 3.6 | 30.3 | 91 | 48 | 0.18 | 50 | 20 | 7.563642 | 9084414.9 | 56.42424
0 | 0 | 0 | 12.8 | 53.3 | 3.6 | 30.3 | 91 | 48 | 0.18 | 50 | 20 | 7.647707 | 9139920.2 | 56.3379
0 | 0 | 0 | 12.8 | 53.3 | 3.6 | 30.3 | 91 | 48 | 0.18 | 50 | 20 | 7.743397 | 9197066.8 | 56.24901
0 | 0 | 0 | 12.8 | 53.3 | 3.6 | 30.3 | 91 | 48 | 0.18 | 50 | 20 | 7.861978 | 9234766.6 | 56.19036
0 | 0 | 0 | 12.8 | 53.3 | 3.6 | 30.3 | 91 | 48 | 0.18 | 50 | 20 | 7.938383 | 9315836.2 | 56.06425
0 | 0 | 0 | 12.8 | 53.3 | 3.6 | 30.3 | 91 | 48 | 0.18 | 50 | 20 | 8.03771 | 9529949.3 | 55.73119
0 | 0 | 0 | 12.8 | 53.3 | 3.6 | 30.3 | 91 | 48 | 0.18 | 50 | 20 | 8.138279 | 9541040.4 | 55.71394
0 | 0 | 0 | 12.8 | 53.3 | 3.6 | 30.3 | 91 | 48 | 0.18 | 50 | 20 | 8.240107 | 9578790.0 | 55.65522
0 | 0 | 0 | 12.8 | 53.3 | 3.6 | 30.3 | 91 | 48 | 0.18 | 50 | 20 | 8.33169 | 9584907.5 | 55.6457
0 | 0 | 0 | 12.8 | 53.3 | 3.6 | 30.3 | 91 | 48 | 0.18 | 50 | 20 | 8.435938 | 9757889.0 | 55.37662
0 | 0 | 0 | 12.8 | 53.3 | 3.6 | 30.3 | 91 | 48 | 0.18 | 50 | 20 | 8.51792 | 9769179.1 | 55.35905
0 | 0 | 0 | 12.8 | 53.3 | 3.6 | 30.3 | 91 | 48 | 0.18 | 50 | 20 | 8.612591 | 9825977.5 | 55.2707
0 | 0 | 0 | 12.8 | 53.3 | 3.6 | 30.3 | 91 | 48 | 0.18 | 50 | 20 | 8.69629 | 9861588.4 | 55.21531
0 | 0 | 0 | 12.8 | 53.3 | 3.6 | 30.3 | 91 | 48 | 0.18 | 50 | 20 | 8.8051 | 9870292.2 | 55.20177
0 | 0 | 0 | 12.8 | 53.3 | 3.6 | 30.3 | 91 | 48 | 0.18 | 50 | 20 | 8.89067 | 9870341.9 | 55.20169
0 | 0 | 0 | 12.8 | 53.3 | 3.6 | 30.3 | 91 | 48 | 0.18 | 50 | 20 | 9.001912 | 9911821.7 | 55.13717
0 | 0 | 0 | 12.8 | 53.3 | 3.6 | 30.3 | 91 | 48 | 0.18 | 50 | 20 | 9.089395 | 9937286.5 | 55.09755
0 | 0 | 0 | 12.8 | 53.3 | 3.6 | 30.3 | 91 | 48 | 0.18 | 50 | 20 | 9.165057 | 9983491.2 | 55.02568
0 | 0 | 0 | 12.8 | 53.3 | 3.6 | 30.3 | 91 | 48 | 0.18 | 50 | 20 | 9.26692 | 9992742.0 | 55.01129
0 | 0 | 0 | 12.8 | 53.3 | 3.6 | 30.3 | 91 | 48 | 0.18 | 50 | 20 | 9.369915 | 10016217.4 | 52.99676
0 | 0 | 0 | 12.8 | 53.3 | 3.6 | 30.3 | 91 | 48 | 0.18 | 50 | 20 | 9.460974 | 10073264.5 | 52.98535
0 | 0 | 0 | 12.8 | 53.3 | 3.6 | 30.3 | 91 | 48 | 0.18 | 50 | 20 | 9.552918 | 10105493.4 | 52.9789
0 | 0 | 0 | 12.8 | 53.3 | 3.6 | 30.3 | 91 | 48 | 0.18 | 50 | 20 | 9.645756 | 10165723.6 | 52.96686
0 | 0 | 0 | 12.8 | 53.3 | 3.6 | 30.3 | 91 | 48 | 0.18 | 50 | 20 | 9.739496 | 10244007.9 | 52.9512
0 | 0 | 0 | 12.8 | 53.3 | 3.6 | 30.3 | 91 | 48 | 0.18 | 50 | 20 | 9.834147 | 10245400.5 | 52.95092
0 | 0 | 0 | 12.8 | 53.3 | 3.6 | 30.3 | 91 | 48 | 0.18 | 50 | 20 | 9.916008 | 10253159.3 | 52.94937
0 | 0 | 0 | 12.8 | 53.3 | 3.6 | 30.3 | 91 | 48 | 0.18 | 50 | 20 | 10.01237 | 10266239.9 | 52.94675
0 | 0 | 0 | 12.8 | 53.3 | 3.6 | 30.3 | 91 | 48 | 0.18 | 50 | 20 | 10.10968 | 10343181.3 | 52.93136
0 | 0 | 0 | 12.8 | 53.3 | 3.6 | 30.3 | 91 | 48 | 0.18 | 50 | 20 | 10.22204 | 10347309.4 | 52.93054
0 | 0 | 0 | 12.8 | 53.3 | 3.6 | 30.3 | 91 | 48 | 0.18 | 50 | 20 | 10.30713 | 10374365.8 | 52.92513
0 | 0 | 0 | 12.8 | 53.3 | 3.6 | 30.3 | 91 | 48 | 0.18 | 50 | 20 | 10.47944 | 10537250.9 | 52.89255
0 | 0 | 0 | 12.8 | 53.3 | 3.6 | 30.3 | 91 | 48 | 0.18 | 50 | 20 | 10.58128 | 10541030.8 | 52.89179
0 | 0 | 0 | 12.8 | 53.3 | 3.6 | 30.3 | 91 | 48 | 0.18 | 50 | 20 | 10.66936 | 10548342.0 | 52.89033
0 | 0 | 0 | 12.8 | 53.3 | 3.6 | 30.3 | 91 | 48 | 0.18 | 50 | 20 | 10.84773 | 10548640.4 | 52.89027
0 | 0 | 0 | 12.8 | 53.3 | 3.6 | 30.3 | 91 | 48 | 0.18 | 50 | 20 | 10.93803 | 10572165.5 | 52.88557
0 | 0 | 0 | 12.8 | 53.3 | 3.6 | 30.3 | 91 | 48 | 0.18 | 50 | 20 | 11.02908 | 10615585.0 | 52.87688
0 | 0 | 0 | 12.8 | 53.3 | 3.6 | 30.3 | 91 | 48 | 0.18 | 50 | 20 | 11.13626 | 10658755.7 | 52.86825
0 | 0 | 0 | 12.8 | 53.3 | 3.6 | 30.3 | 91 | 48 | 0.18 | 50 | 20 | 11.22896 | 10674124.1 | 52.86518
0 | 0 | 0 | 12.8 | 53.3 | 3.6 | 30.3 | 91 | 48 | 0.18 | 50 | 20 | 11.3068 | 10754795.8 | 52.84904
0 | 0 | 0 | 12.8 | 53.3 | 3.6 | 30.3 | 91 | 48 | 0.18 | 50 | 20 | 11.41668 | 10862772.5 | 52.82745
0 | 0 | 0 | 12.8 | 53.3 | 3.6 | 30.3 | 91 | 48 | 0.18 | 50 | 20 | 11.47995 | 10883810.8 | 52.82324
0 | 0 | 0 | 12.8 | 53.3 | 3.6 | 30.3 | 91 | 48 | 0.18 | 50 | 20 | 11.59152 | 10920714.8 | 52.81586
0 | 0 | 0 | 12.8 | 53.3 | 3.6 | 30.3 | 91 | 48 | 0.18 | 50 | 20 | 11.67187 | 10925091.6 | 52.81498
0 | 0 | 0 | 12.8 | 53.3 | 3.6 | 30.3 | 91 | 48 | 0.18 | 50 | 20 | 11.76903 | 10933845.1 | 52.81323
0 | 0 | 0 | 12.8 | 53.3 | 3.6 | 30.3 | 91 | 48 | 0.18 | 50 | 20 | 11.85061 | 10950108.8 | 52.80998
0 | 0 | 0 | 12.8 | 53.3 | 3.6 | 30.3 | 91 | 48 | 0.18 | 50 | 20 | 11.94926 | 10954933.1 | 52.80901
0 | 0 | 0 | 12.8 | 53.3 | 3.6 | 30.3 | 91 | 48 | 0.18 | 50 | 20 | 12.03209 | 11015611.0 | 52.79688
0 | 0 | 0 | 12.8 | 53.3 | 3.6 | 30.3 | 91 | 48 | 0.18 | 50 | 20 | 12.13225 | 11050973.2 | 52.78981
0 | 0 | 0 | 12.8 | 53.3 | 3.6 | 30.3 | 91 | 48 | 0.18 | 50 | 20 | 12.21635 | 11075294.1 | 52.78494
0 | 0 | 0 | 12.8 | 53.3 | 3.6 | 30.3 | 91 | 48 | 0.18 | 50 | 20 | 12.30103 | 11087379.9 | 52.78252
0 | 0 | 0 | 12.8 | 53.3 | 3.6 | 30.3 | 91 | 48 | 0.18 | 50 | 20 | 12.40343 | 11091557.7 | 52.78169
0 | 0 | 0 | 12.8 | 53.3 | 3.6 | 30.3 | 91 | 48 | 0.18 | 50 | 20 | 12.57599 | 11199186.3 | 52.76016
0 | 0 | 0 | 12.8 | 53.3 | 3.6 | 30.3 | 91 | 48 | 0.18 | 50 | 20 | 12.68067 | 11256432.3 | 52.74871
0 | 0 | 0 | 12.8 | 53.3 | 3.6 | 30.3 | 91 | 48 | 0.18 | 50 | 20 | 12.75094 | 11347896.7 | 52.73042
0 | 0 | 0 | 12.8 | 53.3 | 3.6 | 30.3 | 91 | 48 | 0.18 | 50 | 20 | 12.85708 | 11436028.7 | 52.71279
0 | 0 | 0 | 12.8 | 53.3 | 3.6 | 30.3 | 91 | 48 | 0.18 | 50 | 20 | 13.01796 | 11502127.7 | 52.69957
0 | 0 | 0 | 12.8 | 53.3 | 3.6 | 30.3 | 91 | 48 | 0.18 | 50 | 20 | 13.12632 | 11526249.7 | 52.69475
0 | 0 | 0 | 12.8 | 53.3 | 3.6 | 30.3 | 91 | 48 | 0.18 | 50 | 20 | 13.19906 | 11535997.9 | 52.6928
0 | 0 | 0 | 12.8 | 53.3 | 3.6 | 30.3 | 91 | 48 | 0.18 | 50 | 20 | 13.29056 | 11542563.0 | 52.69149
0 | 0 | 0 | 12.8 | 53.3 | 3.6 | 30.3 | 91 | 48 | 0.18 | 50 | 20 | 13.40119 | 11554201.2 | 52.68916
0 | 0 | 0 | 12.8 | 53.3 | 3.6 | 30.3 | 91 | 48 | 0.18 | 50 | 20 | 13.47546 | 11599411.2 | 52.68012
0 | 0 | 0 | 12.8 | 53.3 | 3.6 | 30.3 | 91 | 48 | 0.18 | 50 | 20 | 13.56887 | 11644571.4 | 52.67109
0 | 0 | 0 | 12.8 | 53.3 | 3.6 | 30.3 | 91 | 48 | 0.18 | 50 | 20 | 13.64407 | 11677645.8 | 52.66447
0 | 0 | 0 | 12.8 | 53.3 | 3.6 | 30.3 | 91 | 48 | 0.18 | 50 | 20 | 13.73865 | 11716887.4 | 52.65662
0 | 0 | 0 | 12.8 | 53.3 | 3.6 | 30.3 | 91 | 48 | 0.18 | 50 | 20 | 13.83388 | 11749016.8 | 52.6502
0 | 0 | 0 | 12.8 | 53.3 | 3.6 | 30.3 | 91 | 48 | 0.18 | 50 | 20 | 13.91055 | 11809545.5 | 52.63809
0 | 0 | 0 | 12.8 | 53.3 | 3.6 | 30.3 | 91 | 48 | 0.18 | 50 | 20 | 14.00698 | 11835756.3 | 52.63285
0 | 0 | 0 | 12.8 | 53.3 | 3.6 | 30.3 | 91 | 48 | 0.18 | 50 | 20 | 14.10407 | 11889073.2 | 52.62219
0 | 0 | 0 | 12.8 | 53.3 | 3.6 | 30.3 | 91 | 48 | 0.18 | 50 | 20 | 14.18223 | 11903397.1 | 52.61932
0 | 0 | 0 | 12.8 | 53.3 | 3.6 | 30.3 | 91 | 48 | 0.18 | 50 | 20 | 14.28055 | 11919014.2 | 52.6162
0 | 0 | 0 | 12.8 | 53.3 | 3.6 | 30.3 | 91 | 48 | 0.18 | 50 | 20 | 14.35968 | 12012368.5 | 52.59753
0 | 0 | 0 | 12.8 | 53.3 | 3.6 | 30.3 | 91 | 48 | 0.18 | 50 | 20 | 14.45923 | 12015303.0 | 52.59694
0 | 0 | 0 | 12.8 | 53.3 | 3.6 | 30.3 | 91 | 48 | 0.18 | 50 | 20 | 14.53936 | 12018685.0 | 52.59626
0 | 0 | 0 | 12.8 | 53.3 | 3.6 | 30.3 | 91 | 48 | 0.18 | 50 | 20 | 14.64014 | 12048128.7 | 52.59037
0 | 0 | 0 | 12.8 | 53.3 | 3.6 | 30.3 | 91 | 48 | 0.18 | 50 | 20 | 14.72128 | 12060164.8 | 52.58797
0 | 0 | 0 | 12.8 | 53.3 | 3.6 | 30.3 | 91 | 48 | 0.18 | 50 | 20 | 14.82332 | 12091001.0 | 52.5818
0 | 0 | 0 | 12.8 | 53.3 | 3.6 | 30.3 | 91 | 48 | 0.18 | 50 | 20 | 14.90547 | 12127208.8 | 52.57456
0 | 0 | 0 | 12.8 | 53.3 | 3.6 | 30.3 | 91 | 48 | 0.18 | 50 | 20 | 14.96738 | 12142428.0 | 52.57151
0 | 0 | 0 | 12.8 | 53.3 | 3.6 | 30.3 | 91 | 48 | 0.18 | 50 | 20 | 15.07114 | 12169185.9 | 52.56616
0 | 0 | 0 | 12.8 | 53.3 | 3.6 | 30.3 | 91 | 48 | 0.18 | 50 | 20 | 15.15466 | 12252195.1 | 52.54956
0 | 0 | 0 | 12.8 | 53.3 | 3.6 | 30.3 | 91 | 48 | 0.18 | 50 | 20 | 15.25971 | 12258810.0 | 52.54824
0 | 0 | 0 | 12.8 | 53.3 | 3.6 | 30.3 | 91 | 48 | 0.18 | 50 | 20 | 15.32309 | 12277461.0 | 52.54451
0 | 0 | 0 | 12.8 | 53.3 | 3.6 | 30.3 | 91 | 48 | 0.18 | 50 | 20 | 15.40801 | 12339083.8 | 52.53218
0 | 0 | 0 | 12.8 | 53.3 | 3.6 | 30.3 | 91 | 48 | 0.18 | 50 | 20 | 15.51481 | 12430697.4 | 52.51386
0 | 0 | 0 | 12.8 | 53.3 | 3.6 | 30.3 | 91 | 48 | 0.18 | 50 | 20 | 15.60079 | 12472475.5 | 52.5055
0 | 0 | 0 | 12.8 | 53.3 | 3.6 | 30.3 | 91 | 48 | 0.18 | 50 | 20 | 15.68725 | 12576821.5 | 52.48464
0 | 0 | 0 | 12.8 | 53.3 | 3.6 | 30.3 | 91 | 48 | 0.18 | 50 | 20 | 15.77419 | 12791432.0 | 52.44171
0 | 0 | 0 | 12.8 | 53.3 | 3.6 | 30.3 | 91 | 48 | 0.18 | 50 | 20 | 15.8616 | 12876182.0 | 52.42476
0 | 0 | 0 | 12.8 | 53.3 | 3.6 | 30.3 | 91 | 48 | 0.2 | 50 | 20 | 0.01634548 | 2689.465 | 86.123
0 | 0 | 0 | 12.8 | 53.3 | 3.6 | 30.3 | 91 | 48 | 0.2 | 50 | 20 | 0.1334883 | 960226.5 | 70.39773
0 | 0 | 0 | 12.8 | 53.3 | 3.6 | 30.3 | 91 | 48 | 0.2 | 50 | 20 | 0.3100713 | 1587307.0 | 68.08641
0 | 0 | 0 | 12.8 | 53.3 | 3.6 | 30.3 | 91 | 48 | 0.2 | 50 | 20 | 0.4758509 | 1851419.6 | 67.67557
0 | 0 | 0 | 12.8 | 53.3 | 3.6 | 30.3 | 91 | 48 | 0.2 | 50 | 20 | 0.6273024 | 2184048.5 | 67.15815
0 | 0 | 0 | 12.8 | 53.3 | 3.6 | 30.3 | 91 | 48 | 0.2 | 50 | 20 | 0.7717585 | 2460828.9 | 66.7276
0 | 0 | 0 | 12.8 | 53.3 | 3.6 | 30.3 | 91 | 48 | 0.2 | 50 | 20 | 0.91093 | 2773453.9 | 66.24129
0 | 0 | 0 | 12.8 | 53.3 | 3.6 | 30.3 | 91 | 48 | 0.2 | 50 | 20 | 1.045895 | 3024829.2 | 65.85027
0 | 0 | 0 | 12.8 | 53.3 | 3.6 | 30.3 | 91 | 48 | 0.2 | 50 | 20 | 1.168128 | 3239017.0 | 65.51708
0 | 0 | 0 | 12.8 | 53.3 | 3.6 | 30.3 | 91 | 48 | 0.2 | 50 | 20 | 1.304646 | 3509267.0 | 65.0967
0 | 0 | 0 | 12.8 | 53.3 | 3.6 | 30.3 | 91 | 48 | 0.2 | 50 | 20 | 1.437126 | 3732825.0 | 64.74894
0 | 0 | 0 | 12.8 | 53.3 | 3.6 | 30.3 | 91 | 48 | 0.2 | 50 | 20 | 1.561337 | 3920956.1 | 64.45629
0 | 0 | 0 | 12.8 | 53.3 | 3.6 | 30.3 | 91 | 48 | 0.2 | 50 | 20 | 1.673009 | 3962117.5 | 64.39226
0 | 0 | 0 | 12.8 | 53.3 | 3.6 | 30.3 | 91 | 48 | 0.2 | 50 | 20 | 1.817607 | 4103859.9 | 64.17177
0 | 0 | 0 | 12.8 | 53.3 | 3.6 | 30.3 | 91 | 48 | 0.2 | 50 | 20 | 1.920884 | 4384589.4 | 63.73508
0 | 0 | 0 | 12.8 | 53.3 | 3.6 | 30.3 | 91 | 48 | 0.2 | 50 | 20 | 2.058272 | 4398605.0 | 63.71328
0 | 0 | 0 | 12.8 | 53.3 | 3.6 | 30.3 | 91 | 48 | 0.2 | 50 | 20 | 2.175224 | 4449156.5 | 63.63465
0 | 0 | 0 | 12.8 | 53.3 | 3.6 | 30.3 | 91 | 48 | 0.2 | 50 | 20 | 2.298821 | 4567473.3 | 63.4506
0 | 0 | 0 | 12.8 | 53.3 | 3.6 | 30.3 | 91 | 48 | 0.2 | 50 | 20 | 2.396106 | 4597026.4 | 63.40463
0 | 0 | 0 | 12.8 | 53.3 | 3.6 | 30.3 | 91 | 48 | 0.2 | 50 | 20 | 2.532254 | 4962431.2 | 62.83622
0 | 0 | 0 | 12.8 | 53.3 | 3.6 | 30.3 | 91 | 48 | 0.2 | 50 | 20 | 2.639418 | 5037900.5 | 62.71882
0 | 0 | 0 | 12.8 | 53.3 | 3.6 | 30.3 | 91 | 48 | 0.2 | 50 | 20 | 2.751117 | 5185069.1 | 62.48989
0 | 0 | 0 | 12.8 | 53.3 | 3.6 | 30.3 | 91 | 48 | 0.2 | 50 | 20 | 2.839944 | 5186909.3 | 62.48703
0 | 0 | 0 | 12.8 | 53.3 | 3.6 | 30.3 | 91 | 48 | 0.2 | 50 | 20 | 2.960129 | 5321146.6 | 62.27822
0 | 0 | 0 | 12.8 | 53.3 | 3.6 | 30.3 | 91 | 48 | 0.2 | 50 | 20 | 3.06416 | 5460556.4 | 62.06136
0 | 0 | 0 | 12.8 | 53.3 | 3.6 | 30.3 | 91 | 48 | 0.2 | 50 | 20 | 3.198249 | 5639605.7 | 61.78284
0 | 0 | 0 | 12.8 | 53.3 | 3.6 | 30.3 | 91 | 48 | 0.2 | 50 | 20 | 3.310648 | 5721769.4 | 61.65503
0 | 0 | 0 | 12.8 | 53.3 | 3.6 | 30.3 | 91 | 48 | 0.2 | 50 | 20 | 3.389328 | 5917728.9 | 61.3502
0 | 0 | 0 | 12.8 | 53.3 | 3.6 | 30.3 | 91 | 48 | 0.2 | 50 | 20 | 3.523014 | 6124331.9 | 61.02882
0 | 0 | 0 | 12.8 | 53.3 | 3.6 | 30.3 | 91 | 48 | 0.2 | 50 | 20 | 3.606741 | 6148056.0 | 60.99191
0 | 0 | 0 | 12.8 | 53.3 | 3.6 | 30.3 | 91 | 48 | 0.2 | 50 | 20 | 3.718053 | 6200278.7 | 60.91068
0 | 0 | 0 | 12.8 | 53.3 | 3.6 | 30.3 | 91 | 48 | 0.2 | 50 | 20 | 3.832801 | 6285923.9 | 60.77745
0 | 0 | 0 | 12.8 | 53.3 | 3.6 | 30.3 | 91 | 48 | 0.2 | 50 | 20 | 3.934747 | 6300496.6 | 60.75478
0 | 0 | 0 | 12.8 | 53.3 | 3.6 | 30.3 | 91 | 48 | 0.2 | 50 | 20 | 4.04499 | 6409169.6 | 60.58574
0 | 0 | 0 | 12.8 | 53.3 | 3.6 | 30.3 | 91 | 48 | 0.2 | 50 | 20 | 4.169827 | 6892254.5 | 59.83427
0 | 0 | 0 | 12.8 | 53.3 | 3.6 | 30.3 | 91 | 48 | 0.2 | 50 | 20 | 4.274828 | 7128599.6 | 59.46662
0 | 0 | 0 | 12.8 | 53.3 | 3.6 | 30.3 | 91 | 48 | 0.2 | 50 | 20 | 4.352302 | 7219765.6 | 59.32481
0 | 0 | 0 | 12.8 | 53.3 | 3.6 | 30.3 | 91 | 48 | 0.2 | 50 | 20 | 4.461897 | 7228469.4 | 59.31127
0 | 0 | 0 | 12.8 | 53.3 | 3.6 | 30.3 | 91 | 48 | 0.2 | 50 | 20 | 4.567936 | 7260499.3 | 59.26145
0 | 0 | 0 | 12.8 | 53.3 | 3.6 | 30.3 | 91 | 48 | 0.2 | 50 | 20 | 4.676496 | 7474711.9 | 58.92823
0 | 0 | 0 | 12.8 | 53.3 | 3.6 | 30.3 | 91 | 48 | 0.2 | 50 | 20 | 4.774424 | 7566673.6 | 58.78517
0 | 0 | 0 | 12.8 | 53.3 | 3.6 | 30.3 | 91 | 48 | 0.2 | 50 | 20 | 4.887891 | 7644560.1 | 58.66402
0 | 0 | 0 | 12.8 | 53.3 | 3.6 | 30.3 | 91 | 48 | 0.2 | 50 | 20 | 4.990246 | 7704143.7 | 58.57133
0 | 0 | 0 | 12.8 | 53.3 | 3.6 | 30.3 | 91 | 48 | 0.2 | 50 | 20 | 5.08771 | 7758853.2 | 58.48623
0 | 0 | 0 | 12.8 | 53.3 | 3.6 | 30.3 | 91 | 48 | 0.2 | 50 | 20 | 5.19425 | 7789142.4 | 58.43911
0 | 0 | 0 | 12.8 | 53.3 | 3.6 | 30.3 | 91 | 48 | 0.2 | 50 | 20 | 5.295698 | 8139979.6 | 57.89337
0 | 0 | 0 | 12.8 | 53.3 | 3.6 | 30.3 | 91 | 48 | 0.2 | 50 | 20 | 5.489389 | 8181260.4 | 57.82915
0 | 0 | 0 | 12.8 | 53.3 | 3.6 | 30.3 | 91 | 48 | 0.2 | 50 | 20 | 5.581159 | 8197275.3 | 57.80424
0 | 0 | 0 | 12.8 | 53.3 | 3.6 | 30.3 | 91 | 48 | 0.2 | 50 | 20 | 5.698031 | 8239600.6 | 57.7384
0 | 0 | 0 | 12.8 | 53.3 | 3.6 | 30.3 | 91 | 48 | 0.2 | 50 | 20 | 5.801299 | 8296548.2 | 57.64981
0 | 0 | 0 | 12.8 | 53.3 | 3.6 | 30.3 | 91 | 48 | 0.2 | 50 | 20 | 5.890139 | 8425314.5 | 57.44951
0 | 0 | 0 | 12.8 | 53.3 | 3.6 | 30.3 | 91 | 48 | 0.2 | 50 | 20 | 5.988608 | 8511556.6 | 57.31536
0 | 0 | 0 | 12.8 | 53.3 | 3.6 | 30.3 | 91 | 48 | 0.2 | 50 | 20 | 6.097142 | 8568653.5 | 57.22654
0 | 0 | 0 | 12.8 | 53.3 | 3.6 | 30.3 | 91 | 48 | 0.2 | 50 | 20 | 6.294004 | 8725271.9 | 56.98291
0 | 0 | 0 | 12.8 | 53.3 | 3.6 | 30.3 | 91 | 48 | 0.2 | 50 | 20 | 6.381567 | 8765209.8 | 56.92078
0 | 0 | 0 | 12.8 | 53.3 | 3.6 | 30.3 | 91 | 48 | 0.2 | 50 | 20 | 6.497222 | 8765856.4 | 56.91978
0 | 0 | 0 | 12.8 | 53.3 | 3.6 | 30.3 | 91 | 48 | 0.2 | 50 | 20 | 6.587612 | 8767895.6 | 56.91661
0 | 0 | 0 | 12.8 | 53.3 | 3.6 | 30.3 | 91 | 48 | 0.2 | 50 | 20 | 6.679259 | 8798632.3 | 56.86879
0 | 0 | 0 | 12.8 | 53.3 | 3.6 | 30.3 | 91 | 48 | 0.2 | 50 | 20 | 6.781545 | 8833795.6 | 56.8141
0 | 0 | 0 | 12.8 | 53.3 | 3.6 | 30.3 | 91 | 48 | 0.2 | 50 | 20 | 6.87589 | 8873037.3 | 56.75305
0 | 0 | 0 | 12.8 | 53.3 | 3.6 | 30.3 | 91 | 48 | 0.2 | 50 | 20 | 6.981187 | 8907404.8 | 56.69959
0 | 0 | 0 | 12.8 | 53.3 | 3.6 | 30.3 | 91 | 48 | 0.2 | 50 | 20 | 7.088096 | 8987728.3 | 56.57464
0 | 0 | 0 | 12.8 | 53.3 | 3.6 | 30.3 | 91 | 48 | 0.2 | 50 | 20 | 7.176784 | 9017520.1 | 56.5283
0 | 0 | 0 | 12.8 | 53.3 | 3.6 | 30.3 | 91 | 48 | 0.2 | 50 | 20 | 7.266581 | 9037364.8 | 56.49743
0 | 0 | 0 | 12.8 | 53.3 | 3.6 | 30.3 | 91 | 48 | 0.2 | 50 | 20 | 7.45986 | 9066609.5 | 56.45194
0 | 0 | 0 | 12.8 | 53.3 | 3.6 | 30.3 | 91 | 48 | 0.2 | 50 | 20 | 7.563642 | 9084414.9 | 56.42424
0 | 0 | 0 | 12.8 | 53.3 | 3.6 | 30.3 | 91 | 48 | 0.2 | 50 | 20 | 7.647707 | 9139920.2 | 56.3379
0 | 0 | 0 | 12.8 | 53.3 | 3.6 | 30.3 | 91 | 48 | 0.2 | 50 | 20 | 7.743397 | 9197066.8 | 56.24901
0 | 0 | 0 | 12.8 | 53.3 | 3.6 | 30.3 | 91 | 48 | 0.2 | 50 | 20 | 7.861978 | 9234766.6 | 56.19036
0 | 0 | 0 | 12.8 | 53.3 | 3.6 | 30.3 | 91 | 48 | 0.2 | 50 | 20 | 7.938383 | 9315836.2 | 56.06425
0 | 0 | 0 | 12.8 | 53.3 | 3.6 | 30.3 | 91 | 48 | 0.2 | 50 | 20 | 8.03771 | 9529949.3 | 55.73119
0 | 0 | 0 | 12.8 | 53.3 | 3.6 | 30.3 | 91 | 48 | 0.2 | 50 | 20 | 8.138279 | 9541040.4 | 55.71394
0 | 0 | 0 | 12.8 | 53.3 | 3.6 | 30.3 | 91 | 48 | 0.2 | 50 | 20 | 8.240107 | 9578790.0 | 55.65522
0 | 0 | 0 | 12.8 | 53.3 | 3.6 | 30.3 | 91 | 48 | 0.2 | 50 | 20 | 8.33169 | 9584907.5 | 55.6457
0 | 0 | 0 | 12.8 | 53.3 | 3.6 | 30.3 | 91 | 48 | 0.2 | 50 | 20 | 8.435938 | 9757889.0 | 55.37662
0 | 0 | 0 | 12.8 | 53.3 | 3.6 | 30.3 | 91 | 48 | 0.2 | 50 | 20 | 8.51792 | 9769179.1 | 55.35905
0 | 0 | 0 | 12.8 | 53.3 | 3.6 | 30.3 | 91 | 48 | 0.2 | 50 | 20 | 8.612591 | 9825977.5 | 55.2707
0 | 0 | 0 | 12.8 | 53.3 | 3.6 | 30.3 | 91 | 48 | 0.2 | 50 | 20 | 8.69629 | 9861588.4 | 55.21531
0 | 0 | 0 | 12.8 | 53.3 | 3.6 | 30.3 | 91 | 48 | 0.2 | 50 | 20 | 8.8051 | 9870292.2 | 55.20177
0 | 0 | 0 | 12.8 | 53.3 | 3.6 | 30.3 | 91 | 48 | 0.2 | 50 | 20 | 8.89067 | 9870341.9 | 55.20169
0 | 0 | 0 | 12.8 | 53.3 | 3.6 | 30.3 | 91 | 48 | 0.2 | 50 | 20 | 9.001912 | 9911821.7 | 55.13717
0 | 0 | 0 | 12.8 | 53.3 | 3.6 | 30.3 | 91 | 48 | 0.2 | 50 | 20 | 9.089395 | 9937286.5 | 55.09755
0 | 0 | 0 | 12.8 | 53.3 | 3.6 | 30.3 | 91 | 48 | 0.2 | 50 | 20 | 9.165057 | 9983491.2 | 55.02568
0 | 0 | 0 | 12.8 | 53.3 | 3.6 | 30.3 | 91 | 48 | 0.2 | 50 | 20 | 9.26692 | 9992742.0 | 55.01129
0 | 0 | 0 | 12.8 | 53.3 | 3.6 | 30.3 | 91 | 48 | 0.2 | 50 | 20 | 9.369915 | 10016217.4 | 52.99676
0 | 0 | 0 | 12.8 | 53.3 | 3.6 | 30.3 | 91 | 48 | 0.2 | 50 | 20 | 9.460974 | 10073264.5 | 52.98535
0 | 0 | 0 | 12.8 | 53.3 | 3.6 | 30.3 | 91 | 48 | 0.2 | 50 | 20 | 9.552918 | 10105493.4 | 52.9789
0 | 0 | 0 | 12.8 | 53.3 | 3.6 | 30.3 | 91 | 48 | 0.2 | 50 | 20 | 9.645756 | 10165723.6 | 52.96686
0 | 0 | 0 | 12.8 | 53.3 | 3.6 | 30.3 | 91 | 48 | 0.2 | 50 | 20 | 9.739496 | 10244007.9 | 52.9512
0 | 0 | 0 | 12.8 | 53.3 | 3.6 | 30.3 | 91 | 48 | 0.2 | 50 | 20 | 9.834147 | 10245400.5 | 52.95092
0 | 0 | 0 | 12.8 | 53.3 | 3.6 | 30.3 | 91 | 48 | 0.2 | 50 | 20 | 9.916008 | 10253159.3 | 52.94937
0 | 0 | 0 | 12.8 | 53.3 | 3.6 | 30.3 | 91 | 48 | 0.2 | 50 | 20 | 10.01237 | 10266239.9 | 52.94675
0 | 0 | 0 | 12.8 | 53.3 | 3.6 | 30.3 | 91 | 48 | 0.2 | 50 | 20 | 10.10968 | 10343181.3 | 52.93136
0 | 0 | 0 | 12.8 | 53.3 | 3.6 | 30.3 | 91 | 48 | 0.2 | 50 | 20 | 10.22204 | 10347309.4 | 52.93054
0 | 0 | 0 | 12.8 | 53.3 | 3.6 | 30.3 | 91 | 48 | 0.2 | 50 | 20 | 10.30713 | 10374365.8 | 52.92513
0 | 0 | 0 | 12.8 | 53.3 | 3.6 | 30.3 | 91 | 48 | 0.2 | 50 | 20 | 10.47944 | 10537250.9 | 52.89255
0 | 0 | 0 | 12.8 | 53.3 | 3.6 | 30.3 | 91 | 48 | 0.2 | 50 | 20 | 10.58128 | 10541030.8 | 52.89179
0 | 0 | 0 | 12.8 | 53.3 | 3.6 | 30.3 | 91 | 48 | 0.2 | 50 | 20 | 10.66936 | 10548342.0 | 52.89033
0 | 0 | 0 | 12.8 | 53.3 | 3.6 | 30.3 | 91 | 48 | 0.2 | 50 | 20 | 10.84773 | 10548640.4 | 52.89027
0 | 0 | 0 | 12.8 | 53.3 | 3.6 | 30.3 | 91 | 48 | 0.2 | 50 | 20 | 10.93803 | 10572165.5 | 52.88557
0 | 0 | 0 | 12.8 | 53.3 | 3.6 | 30.3 | 91 | 48 | 0.2 | 50 | 20 | 11.02908 | 10615585.0 | 52.87688
0 | 0 | 0 | 12.8 | 53.3 | 3.6 | 30.3 | 91 | 48 | 0.2 | 50 | 20 | 11.13626 | 10658755.7 | 52.86825
0 | 0 | 0 | 12.8 | 53.3 | 3.6 | 30.3 | 91 | 48 | 0.2 | 50 | 20 | 11.22896 | 10674124.1 | 52.86518
0 | 0 | 0 | 12.8 | 53.3 | 3.6 | 30.3 | 91 | 48 | 0.2 | 50 | 20 | 11.3068 | 10754795.8 | 52.84904
0 | 0 | 0 | 12.8 | 53.3 | 3.6 | 30.3 | 91 | 48 | 0.2 | 50 | 20 | 11.41668 | 10862772.5 | 52.82745
0 | 0 | 0 | 12.8 | 53.3 | 3.6 | 30.3 | 91 | 48 | 0.2 | 50 | 20 | 11.47995 | 10883810.8 | 52.82324
0 | 0 | 0 | 12.8 | 53.3 | 3.6 | 30.3 | 91 | 48 | 0.2 | 50 | 20 | 11.59152 | 10920714.8 | 52.81586
0 | 0 | 0 | 12.8 | 53.3 | 3.6 | 30.3 | 91 | 48 | 0.2 | 50 | 20 | 11.67187 | 10925091.6 | 52.81498
0 | 0 | 0 | 12.8 | 53.3 | 3.6 | 30.3 | 91 | 48 | 0.2 | 50 | 20 | 11.76903 | 10933845.1 | 52.81323
0 | 0 | 0 | 12.8 | 53.3 | 3.6 | 30.3 | 91 | 48 | 0.2 | 50 | 20 | 11.85061 | 10950108.8 | 52.80998
0 | 0 | 0 | 12.8 | 53.3 | 3.6 | 30.3 | 91 | 48 | 0.2 | 50 | 20 | 11.94926 | 10954933.1 | 52.80901
0 | 0 | 0 | 12.8 | 53.3 | 3.6 | 30.3 | 91 | 48 | 0.2 | 50 | 20 | 12.03209 | 11015611.0 | 52.79688
0 | 0 | 0 | 12.8 | 53.3 | 3.6 | 30.3 | 91 | 48 | 0.2 | 50 | 20 | 12.13225 | 11050973.2 | 52.78981
0 | 0 | 0 | 12.8 | 53.3 | 3.6 | 30.3 | 91 | 48 | 0.2 | 50 | 20 | 12.21635 | 11075294.1 | 52.78494
0 | 0 | 0 | 12.8 | 53.3 | 3.6 | 30.3 | 91 | 48 | 0.2 | 50 | 20 | 12.30103 | 11087379.9 | 52.78252
0 | 0 | 0 | 12.8 | 53.3 | 3.6 | 30.3 | 91 | 48 | 0.2 | 50 | 20 | 12.40343 | 11091557.7 | 52.78169
0 | 0 | 0 | 12.8 | 53.3 | 3.6 | 30.3 | 91 | 48 | 0.2 | 50 | 20 | 12.57599 | 11199186.3 | 52.76016
0 | 0 | 0 | 12.8 | 53.3 | 3.6 | 30.3 | 91 | 48 | 0.2 | 50 | 20 | 12.68067 | 11256432.3 | 52.74871
0 | 0 | 0 | 12.8 | 53.3 | 3.6 | 30.3 | 91 | 48 | 0.2 | 50 | 20 | 12.75094 | 11347896.7 | 52.73042
0 | 0 | 0 | 12.8 | 53.3 | 3.6 | 30.3 | 91 | 48 | 0.2 | 50 | 20 | 12.85708 | 11436028.7 | 52.71279
0 | 0 | 0 | 12.8 | 53.3 | 3.6 | 30.3 | 91 | 48 | 0.2 | 50 | 20 | 13.01796 | 11502127.7 | 52.69957
0 | 0 | 0 | 12.8 | 53.3 | 3.6 | 30.3 | 91 | 48 | 0.2 | 50 | 20 | 13.12632 | 11526249.7 | 52.69475
0 | 0 | 0 | 12.8 | 53.3 | 3.6 | 30.3 | 91 | 48 | 0.2 | 50 | 20 | 13.19906 | 11535997.9 | 52.6928
0 | 0 | 0 | 12.8 | 53.3 | 3.6 | 30.3 | 91 | 48 | 0.2 | 50 | 20 | 13.29056 | 11542563.0 | 52.69149
0 | 0 | 0 | 12.8 | 53.3 | 3.6 | 30.3 | 91 | 48 | 0.2 | 50 | 20 | 13.40119 | 11554201.2 | 52.68916
0 | 0 | 0 | 12.8 | 53.3 | 3.6 | 30.3 | 91 | 48 | 0.2 | 50 | 20 | 13.47546 | 11599411.2 | 52.68012
0 | 0 | 0 | 12.8 | 53.3 | 3.6 | 30.3 | 91 | 48 | 0.2 | 50 | 20 | 13.56887 | 11644571.4 | 52.67109
0 | 0 | 0 | 12.8 | 53.3 | 3.6 | 30.3 | 91 | 48 | 0.2 | 50 | 20 | 13.64407 | 11677645.8 | 52.66447
0 | 0 | 0 | 12.8 | 53.3 | 3.6 | 30.3 | 91 | 48 | 0.2 | 50 | 20 | 13.73865 | 11716887.4 | 52.65662
0 | 0 | 0 | 12.8 | 53.3 | 3.6 | 30.3 | 91 | 48 | 0.2 | 50 | 20 | 13.83388 | 11749016.8 | 52.6502
0 | 0 | 0 | 12.8 | 53.3 | 3.6 | 30.3 | 91 | 48 | 0.2 | 50 | 20 | 13.91055 | 11809545.5 | 52.63809
0 | 0 | 0 | 12.8 | 53.3 | 3.6 | 30.3 | 91 | 48 | 0.2 | 50 | 20 | 14.00698 | 11835756.3 | 52.63285
0 | 0 | 0 | 12.8 | 53.3 | 3.6 | 30.3 | 91 | 48 | 0.2 | 50 | 20 | 14.10407 | 11889073.2 | 52.62219
0 | 0 | 0 | 12.8 | 53.3 | 3.6 | 30.3 | 91 | 48 | 0.2 | 50 | 20 | 14.18223 | 11903397.1 | 52.61932
0 | 0 | 0 | 12.8 | 53.3 | 3.6 | 30.3 | 91 | 48 | 0.2 | 50 | 20 | 14.28055 | 11919014.2 | 52.6162
0 | 0 | 0 | 12.8 | 53.3 | 3.6 | 30.3 | 91 | 48 | 0.2 | 50 | 20 | 14.35968 | 12012368.5 | 52.59753
0 | 0 | 0 | 12.8 | 53.3 | 3.6 | 30.3 | 91 | 48 | 0.2 | 50 | 20 | 14.45923 | 12015303.0 | 52.59694
0 | 0 | 0 | 12.8 | 53.3 | 3.6 | 30.3 | 91 | 48 | 0.2 | 50 | 20 | 14.53936 | 12018685.0 | 52.59626
0 | 0 | 0 | 12.8 | 53.3 | 3.6 | 30.3 | 91 | 48 | 0.2 | 50 | 20 | 14.64014 | 12048128.7 | 52.59037
0 | 0 | 0 | 12.8 | 53.3 | 3.6 | 30.3 | 91 | 48 | 0.2 | 50 | 20 | 14.72128 | 12060164.8 | 52.58797
0 | 0 | 0 | 12.8 | 53.3 | 3.6 | 30.3 | 91 | 48 | 0.2 | 50 | 20 | 14.82332 | 12091001.0 | 52.5818
0 | 0 | 0 | 12.8 | 53.3 | 3.6 | 30.3 | 91 | 48 | 0.2 | 50 | 20 | 14.90547 | 12127208.8 | 52.57456
0 | 0 | 0 | 12.8 | 53.3 | 3.6 | 30.3 | 91 | 48 | 0.2 | 50 | 20 | 14.96738 | 12142428.0 | 52.57151
0 | 0 | 0 | 12.8 | 53.3 | 3.6 | 30.3 | 91 | 48 | 0.2 | 50 | 20 | 15.07114 | 12169185.9 | 52.56616
0 | 0 | 0 | 12.8 | 53.3 | 3.6 | 30.3 | 91 | 48 | 0.2 | 50 | 20 | 15.15466 | 12252195.1 | 52.54956
0 | 0 | 0 | 12.8 | 53.3 | 3.6 | 30.3 | 91 | 48 | 0.2 | 50 | 20 | 15.25971 | 12258810.0 | 52.54824
0 | 0 | 0 | 12.8 | 53.3 | 3.6 | 30.3 | 91 | 48 | 0.2 | 50 | 20 | 15.32309 | 12277461.0 | 52.54451
0 | 0 | 0 | 12.8 | 53.3 | 3.6 | 30.3 | 91 | 48 | 0.2 | 50 | 20 | 15.40801 | 12339083.8 | 52.53218
0 | 0 | 0 | 12.8 | 53.3 | 3.6 | 30.3 | 91 | 48 | 0.2 | 50 | 20 | 15.51481 | 12430697.4 | 52.51386
0 | 0 | 0 | 12.8 | 53.3 | 3.6 | 30.3 | 91 | 48 | 0.2 | 50 | 20 | 15.60079 | 12472475.5 | 52.5055
0 | 0 | 0 | 12.8 | 53.3 | 3.6 | 30.3 | 91 | 48 | 0.2 | 50 | 20 | 15.68725 | 12576821.5 | 52.48464
0 | 0 | 0 | 12.8 | 53.3 | 3.6 | 30.3 | 91 | 48 | 0.2 | 50 | 20 | 15.77419 | 12791432.0 | 52.44171
0 | 0 | 0 | 12.8 | 53.3 | 3.6 | 30.3 | 91 | 48 | 0.2 | 50 | 20 | 15.8616 | 12876182.0 | 52.42476
0 | 0 | 0 | 12.8 | 53.3 | 3.6 | 30.3 | 91 | 48 | 0.28 | 50 | 20 | 0.1353454 | 1422074.3 | 68.34344
0 | 0 | 0 | 12.8 | 53.3 | 3.6 | 30.3 | 91 | 48 | 0.28 | 50 | 20 | 0.3143851 | 2256459.0 | 67.04551
0 | 0 | 0 | 12.8 | 53.3 | 3.6 | 30.3 | 91 | 48 | 0.28 | 50 | 20 | 0.4758509 | 2583557.2 | 66.53669
0 | 0 | 0 | 12.8 | 53.3 | 3.6 | 30.3 | 91 | 48 | 0.28 | 50 | 20 | 0.6229838 | 3047160.6 | 65.81553
0 | 0 | 0 | 12.8 | 53.3 | 3.6 | 30.3 | 91 | 48 | 0.28 | 50 | 20 | 0.7664455 | 3383668.9 | 65.29207
0 | 0 | 0 | 12.8 | 53.3 | 3.6 | 30.3 | 91 | 48 | 0.28 | 50 | 20 | 0.9046589 | 3783943.6 | 64.66942
0 | 0 | 0 | 12.8 | 53.3 | 3.6 | 30.3 | 91 | 48 | 0.28 | 50 | 20 | 1.047341 | 4070238.5 | 64.22407
0 | 0 | 0 | 12.8 | 53.3 | 3.6 | 30.3 | 91 | 48 | 0.28 | 50 | 20 | 1.17298 | 4430679.6 | 63.66339
0 | 0 | 0 | 12.8 | 53.3 | 3.6 | 30.3 | 91 | 48 | 0.28 | 50 | 20 | 1.304646 | 4681294.0 | 63.27354
0 | 0 | 0 | 12.8 | 53.3 | 3.6 | 30.3 | 91 | 48 | 0.28 | 50 | 20 | 1.427233 | 4959546.5 | 62.84071
0 | 0 | 0 | 12.8 | 53.3 | 3.6 | 30.3 | 91 | 48 | 0.28 | 50 | 20 | 1.552732 | 5168009.7 | 62.51643
0 | 0 | 0 | 12.8 | 53.3 | 3.6 | 30.3 | 91 | 48 | 0.28 | 50 | 20 | 1.677638 | 5423751.8 | 62.11861
0 | 0 | 0 | 12.8 | 53.3 | 3.6 | 30.3 | 91 | 48 | 0.28 | 50 | 20 | 1.797628 | 5656665.1 | 61.7563
0 | 0 | 0 | 12.8 | 53.3 | 3.6 | 30.3 | 91 | 48 | 0.28 | 50 | 20 | 1.915584 | 5861328.4 | 61.43793
0 | 0 | 0 | 12.8 | 53.3 | 3.6 | 30.3 | 91 | 48 | 0.28 | 50 | 20 | 2.035647 | 6035304.6 | 61.1673
0 | 0 | 0 | 12.8 | 53.3 | 3.6 | 30.3 | 91 | 48 | 0.28 | 50 | 20 | 2.154288 | 6233452.6 | 60.85907
0 | 0 | 0 | 12.8 | 53.3 | 3.6 | 30.3 | 91 | 48 | 0.28 | 50 | 20 | 2.273552 | 6433838.6 | 60.54736
0 | 0 | 0 | 12.8 | 53.3 | 3.6 | 30.3 | 91 | 48 | 0.28 | 50 | 20 | 2.389494 | 6598464.5 | 60.29128
0 | 0 | 0 | 12.8 | 53.3 | 3.6 | 30.3 | 91 | 48 | 0.28 | 50 | 20 | 2.497508 | 6774629.1 | 60.01724
0 | 0 | 0 | 12.8 | 53.3 | 3.6 | 30.3 | 91 | 48 | 0.28 | 50 | 20 | 2.614014 | 6940846.5 | 59.75868
0 | 0 | 0 | 12.8 | 53.3 | 3.6 | 30.3 | 91 | 48 | 0.28 | 50 | 20 | 2.724638 | 7094381.3 | 59.51985
0 | 0 | 0 | 12.8 | 53.3 | 3.6 | 30.3 | 91 | 48 | 0.28 | 50 | 20 | 2.839944 | 7211012.1 | 59.33843
0 | 0 | 0 | 12.8 | 53.3 | 3.6 | 30.3 | 91 | 48 | 0.28 | 50 | 20 | 2.951961 | 7371360.7 | 59.08899
0 | 0 | 0 | 12.8 | 53.3 | 3.6 | 30.3 | 91 | 48 | 0.28 | 50 | 20 | 3.059929 | 7527083.8 | 58.84676
0 | 0 | 0 | 12.8 | 53.3 | 3.6 | 30.3 | 91 | 48 | 0.28 | 50 | 20 | 3.171846 | 7720705.8 | 58.54557
0 | 0 | 0 | 12.8 | 53.3 | 3.6 | 30.3 | 91 | 48 | 0.28 | 50 | 20 | 3.283317 | 7783969.9 | 58.44716
0 | 0 | 0 | 12.8 | 53.3 | 3.6 | 30.3 | 91 | 48 | 0.28 | 50 | 20 | 3.389328 | 8003752.9 | 58.10527
0 | 0 | 0 | 12.8 | 53.3 | 3.6 | 30.3 | 91 | 48 | 0.28 | 50 | 20 | 3.498761 | 8051598.8 | 58.03085
0 | 0 | 0 | 12.8 | 53.3 | 3.6 | 30.3 | 91 | 48 | 0.28 | 50 | 20 | 3.606741 | 8250045.2 | 57.72215
0 | 0 | 0 | 12.8 | 53.3 | 3.6 | 30.3 | 91 | 48 | 0.28 | 50 | 20 | 3.71292 | 8334894.6 | 57.59016
0 | 0 | 0 | 12.8 | 53.3 | 3.6 | 30.3 | 91 | 48 | 0.28 | 50 | 20 | 3.822224 | 8482958.5 | 57.35984
0 | 0 | 0 | 12.8 | 53.3 | 3.6 | 30.3 | 91 | 48 | 0.28 | 50 | 20 | 3.929314 | 8541646.9 | 57.26855
0 | 0 | 0 | 12.8 | 53.3 | 3.6 | 30.3 | 91 | 48 | 0.28 | 50 | 20 | 4.033828 | 8685682.1 | 57.04449
0 | 0 | 0 | 12.8 | 53.3 | 3.6 | 30.3 | 91 | 48 | 0.28 | 50 | 20 | 4.141121 | 8767348.5 | 56.91746
0 | 0 | 0 | 12.8 | 53.3 | 3.6 | 30.3 | 91 | 48 | 0.28 | 50 | 20 | 4.245398 | 8903376.2 | 56.70586
0 | 0 | 0 | 12.8 | 53.3 | 3.6 | 30.3 | 91 | 48 | 0.28 | 50 | 20 | 4.352302 | 8978527.2 | 56.58896
0 | 0 | 0 | 12.8 | 53.3 | 3.6 | 30.3 | 91 | 48 | 0.28 | 50 | 20 | 4.455737 | 9094909.2 | 56.40792
0 | 0 | 0 | 12.8 | 53.3 | 3.6 | 30.3 | 91 | 48 | 0.28 | 50 | 20 | 4.56163 | 9174337.5 | 56.28436
0 | 0 | 0 | 12.8 | 53.3 | 3.6 | 30.3 | 91 | 48 | 0.28 | 50 | 20 | 4.663591 | 9217707.2 | 56.2169
0 | 0 | 0 | 12.8 | 53.3 | 3.6 | 30.3 | 91 | 48 | 0.28 | 50 | 20 | 4.767832 | 9319864.8 | 56.05799
0 | 0 | 0 | 12.8 | 53.3 | 3.6 | 30.3 | 91 | 48 | 0.28 | 50 | 20 | 4.867673 | 9449377.1 | 55.85652
0 | 0 | 0 | 12.8 | 53.3 | 3.6 | 30.3 | 91 | 48 | 0.28 | 50 | 20 | 4.867673 | 9458976.2 | 55.84159
0 | 0 | 0 | 12.8 | 53.3 | 3.6 | 30.3 | 91 | 48 | 0.28 | 50 | 20 | 4.867673 | 9465242.9 | 55.83184
0 | 0 | 0 | 12.8 | 53.3 | 3.6 | 30.3 | 91 | 48 | 0.28 | 50 | 20 | 4.867673 | 9468376.2 | 55.82697
0 | 0 | 0 | 12.8 | 53.3 | 3.6 | 30.3 | 91 | 48 | 0.28 | 50 | 20 | 4.867673 | 9468923.3 | 55.82612
0 | 0 | 0 | 12.8 | 53.3 | 3.6 | 30.3 | 91 | 48 | 0.28 | 50 | 20 | 4.867673 | 9473001.7 | 55.81978
0 | 0 | 0 | 12.8 | 53.3 | 3.6 | 30.3 | 91 | 48 | 0.28 | 50 | 20 | 4.867673 | 9473449.3 | 55.81908
0 | 0 | 0 | 12.8 | 53.3 | 3.6 | 30.3 | 91 | 48 | 0.28 | 50 | 20 | 4.867673 | 9477080.0 | 55.81343
0 | 0 | 0 | 12.8 | 53.3 | 3.6 | 30.3 | 91 | 48 | 0.28 | 50 | 20 | 4.867673 | 9477378.4 | 55.81297
0 | 0 | 0 | 12.8 | 53.3 | 3.6 | 30.3 | 91 | 48 | 0.28 | 50 | 20 | 4.867673 | 9480810.2 | 55.80763
0 | 0 | 0 | 12.8 | 53.3 | 3.6 | 30.3 | 91 | 48 | 0.28 | 50 | 20 | 4.867673 | 9481158.4 | 55.80709
0 | 0 | 0 | 12.8 | 53.3 | 3.6 | 30.3 | 91 | 48 | 0.28 | 50 | 20 | 4.976476 | 9482451.5 | 55.80508
0 | 0 | 0 | 12.8 | 53.3 | 3.6 | 30.3 | 91 | 48 | 0.28 | 50 | 20 | 5.073671 | 9610123.6 | 55.60647
0 | 0 | 0 | 12.8 | 53.3 | 3.6 | 30.3 | 91 | 48 | 0.28 | 50 | 20 | 5.172765 | 9639418.1 | 55.56091
0 | 0 | 0 | 12.8 | 53.3 | 3.6 | 30.3 | 91 | 48 | 0.28 | 50 | 20 | 5.281085 | 9677764.5 | 55.50126
0 | 0 | 0 | 12.8 | 53.3 | 3.6 | 30.3 | 91 | 48 | 0.28 | 50 | 20 | 5.38423 | 9750975.7 | 55.38737
0 | 0 | 0 | 12.8 | 53.3 | 3.6 | 30.3 | 91 | 48 | 0.28 | 50 | 20 | 5.48181 | 9828464.3 | 55.26683
0 | 0 | 0 | 12.8 | 53.3 | 3.6 | 30.3 | 91 | 48 | 0.28 | 50 | 20 | 5.581159 | 9891977.1 | 55.16804
0 | 0 | 0 | 12.8 | 53.3 | 3.6 | 30.3 | 91 | 48 | 0.28 | 50 | 20 | 5.682308 | 9964939.7 | 55.05454
0 | 0 | 0 | 12.8 | 53.3 | 3.6 | 30.3 | 91 | 48 | 0.28 | 50 | 20 | 5.78529 | 10023578.3 | 52.99528
0 | 0 | 0 | 12.8 | 53.3 | 3.6 | 30.3 | 91 | 48 | 0.28 | 50 | 20 | 5.882007 | 10152842.0 | 52.96943
0 | 0 | 0 | 12.8 | 53.3 | 3.6 | 30.3 | 91 | 48 | 0.28 | 50 | 20 | 5.98034 | 10202727.1 | 52.95945
0 | 0 | 0 | 12.8 | 53.3 | 3.6 | 30.3 | 91 | 48 | 0.28 | 50 | 20 | 6.080317 | 10238835.4 | 52.95223
0 | 0 | 0 | 12.8 | 53.3 | 3.6 | 30.3 | 91 | 48 | 0.28 | 50 | 20 | 6.181966 | 10243908.4 | 52.95122
0 | 0 | 0 | 12.8 | 53.3 | 3.6 | 30.3 | 91 | 48 | 0.28 | 50 | 20 | 6.285314 | 10361086.3 | 52.92778
0 | 0 | 0 | 12.8 | 53.3 | 3.6 | 30.3 | 91 | 48 | 0.28 | 50 | 20 | 6.381567 | 10388192.3 | 52.92236
0 | 0 | 0 | 12.8 | 53.3 | 3.6 | 30.3 | 91 | 48 | 0.28 | 50 | 20 | 6.578516 | 10394061.2 | 52.92119
0 | 0 | 0 | 12.8 | 53.3 | 3.6 | 30.3 | 91 | 48 | 0.28 | 50 | 20 | 6.679259 | 10402615.8 | 52.91948
0 | 0 | 0 | 12.8 | 53.3 | 3.6 | 30.3 | 91 | 48 | 0.28 | 50 | 20 | 6.772182 | 10435391.7 | 52.91292
0 | 0 | 0 | 12.8 | 53.3 | 3.6 | 30.3 | 91 | 48 | 0.28 | 50 | 20 | 6.87589 | 10468615.3 | 52.90628
0 | 0 | 0 | 12.8 | 53.3 | 3.6 | 30.3 | 91 | 48 | 0.28 | 50 | 20 | 6.971548 | 10470356.1 | 52.90593
0 | 0 | 0 | 12.8 | 53.3 | 3.6 | 30.3 | 91 | 48 | 0.28 | 50 | 20 | 7.068537 | 10474086.3 | 52.90518
0 | 0 | 0 | 12.8 | 53.3 | 3.6 | 30.3 | 91 | 48 | 0.28 | 50 | 20 | 7.166875 | 10545904.9 | 52.89082
0 | 0 | 0 | 12.8 | 53.3 | 3.6 | 30.3 | 91 | 48 | 0.28 | 50 | 20 | 7.266581 | 10549386.5 | 52.89012
0 | 0 | 0 | 12.8 | 53.3 | 3.6 | 30.3 | 91 | 48 | 0.28 | 50 | 20 | 7.357502 | 10555802.4 | 52.88884
0 | 0 | 0 | 12.8 | 53.3 | 3.6 | 30.3 | 91 | 48 | 0.28 | 50 | 20 | 7.45986 | 10557841.6 | 52.88843
0 | 0 | 0 | 12.8 | 53.3 | 3.6 | 30.3 | 91 | 48 | 0.28 | 50 | 20 | 7.5532 | 10562417.3 | 52.88752
0 | 0 | 0 | 12.8 | 53.3 | 3.6 | 30.3 | 91 | 48 | 0.28 | 50 | 20 | 7.647707 | 10632992.5 | 52.8734
0 | 0 | 0 | 12.8 | 53.3 | 3.6 | 30.3 | 91 | 48 | 0.28 | 50 | 20 | 7.743397 | 10642691.0 | 52.87146
0 | 0 | 0 | 12.8 | 53.3 | 3.6 | 30.3 | 91 | 48 | 0.28 | 50 | 20 | 7.829459 | 10642790.5 | 52.87144
0 | 0 | 0 | 12.8 | 53.3 | 3.6 | 30.3 | 91 | 48 | 0.28 | 50 | 20 | 7.829459 | 10725899.2 | 52.85482
0 | 0 | 0 | 12.8 | 53.3 | 3.6 | 30.3 | 91 | 48 | 0.28 | 50 | 20 | 7.829459 | 10726496.1 | 52.8547
0 | 0 | 0 | 12.8 | 53.3 | 3.6 | 30.3 | 91 | 48 | 0.28 | 50 | 20 | 7.829459 | 10751264.6 | 52.84975
0 | 0 | 0 | 12.8 | 53.3 | 3.6 | 30.3 | 91 | 48 | 0.28 | 50 | 20 | 7.829459 | 10764941.9 | 52.84701
0 | 0 | 0 | 12.8 | 53.3 | 3.6 | 30.3 | 91 | 48 | 0.28 | 50 | 20 | 7.829459 | 10796922.1 | 52.84062
0 | 0 | 0 | 12.8 | 53.3 | 3.6 | 30.3 | 91 | 48 | 0.28 | 50 | 20 | 7.829459 | 10798016.3 | 52.8404
0 | 0 | 0 | 12.8 | 53.3 | 3.6 | 30.3 | 91 | 48 | 0.28 | 50 | 20 | 7.829459 | 10822436.7 | 52.83551
0 | 0 | 0 | 12.8 | 53.3 | 3.6 | 30.3 | 91 | 48 | 0.28 | 50 | 20 | 7.829459 | 10835368.0 | 52.83293
0 | 0 | 0 | 12.8 | 53.3 | 3.6 | 30.3 | 91 | 48 | 0.28 | 50 | 20 | 7.829459 | 10922256.6 | 52.81555
0 | 0 | 0 | 12.8 | 53.3 | 3.6 | 30.3 | 91 | 48 | 0.28 | 50 | 20 | 7.829459 | 10973783.1 | 52.80524
0 | 0 | 0 | 12.8 | 53.3 | 3.6 | 30.3 | 91 | 48 | 0.28 | 50 | 20 | 7.829459 | 11053808.2 | 52.78924
0 | 0 | 0 | 12.8 | 53.3 | 3.6 | 30.3 | 91 | 48 | 0.28 | 50 | 20 | 7.840284 | 11094293.2 | 52.78114
0 | 0 | 0 | 12.8 | 53.3 | 3.6 | 30.3 | 91 | 48 | 0.28 | 50 | 20 | 7.938383 | 11132739.1 | 52.77345
0 | 0 | 0 | 12.8 | 53.3 | 3.6 | 30.3 | 91 | 48 | 0.28 | 50 | 20 | 8.03771 | 11192471.9 | 52.76151
0 | 0 | 0 | 12.8 | 53.3 | 3.6 | 30.3 | 91 | 48 | 0.28 | 50 | 20 | 8.127043 | 11252254.5 | 52.74955
0 | 0 | 0 | 12.8 | 53.3 | 3.6 | 30.3 | 91 | 48 | 0.28 | 50 | 20 | 8.22873 | 11255835.5 | 52.74883
0 | 0 | 0 | 12.8 | 53.3 | 3.6 | 30.3 | 91 | 48 | 0.28 | 50 | 20 | 8.320186 | 11341729.4 | 52.73165
0 | 0 | 0 | 12.8 | 53.3 | 3.6 | 30.3 | 91 | 48 | 0.28 | 50 | 20 | 8.412659 | 11363066.1 | 52.72739
0 | 0 | 0 | 12.8 | 53.3 | 3.6 | 30.3 | 91 | 48 | 0.28 | 50 | 20 | 8.50616 | 11413150.2 | 52.71737
0 | 0 | 0 | 12.8 | 53.3 | 3.6 | 30.3 | 91 | 48 | 0.28 | 50 | 20 | 8.6007 | 11426230.7 | 52.71475
0 | 0 | 0 | 12.8 | 53.3 | 3.6 | 30.3 | 91 | 48 | 0.28 | 50 | 20 | 8.69629 | 11486460.9 | 52.70271
0 | 0 | 0 | 12.8 | 53.3 | 3.6 | 30.3 | 91 | 48 | 0.28 | 50 | 20 | 8.792943 | 11546939.8 | 52.69061
0 | 0 | 0 | 12.8 | 53.3 | 3.6 | 30.3 | 91 | 48 | 0.28 | 50 | 20 | 8.89067 | 11550421.3 | 52.68992
0 | 0 | 0 | 12.8 | 53.3 | 3.6 | 30.3 | 91 | 48 | 0.28 | 50 | 20 | 8.89067 | 11551664.7 | 52.68967
0 | 0 | 0 | 12.8 | 53.3 | 3.6 | 30.3 | 91 | 48 | 0.28 | 50 | 20 | 8.89067 | 11553256.3 | 52.68935
0 | 0 | 0 | 12.8 | 53.3 | 3.6 | 30.3 | 91 | 48 | 0.28 | 50 | 20 | 8.89067 | 11555643.6 | 52.68887
0 | 0 | 0 | 12.8 | 53.3 | 3.6 | 30.3 | 91 | 48 | 0.28 | 50 | 20 | 8.89067 | 11561810.8 | 52.68764
0 | 0 | 0 | 12.8 | 53.3 | 3.6 | 30.3 | 91 | 48 | 0.28 | 50 | 20 | 8.89067 | 11563949.5 | 52.68721
0 | 0 | 0 | 12.8 | 53.3 | 3.6 | 30.3 | 91 | 48 | 0.28 | 50 | 20 | 8.89067 | 11568773.9 | 52.68625
0 | 0 | 0 | 12.8 | 53.3 | 3.6 | 30.3 | 91 | 48 | 0.28 | 50 | 20 | 8.977072 | 11607170.0 | 52.67857
0 | 0 | 0 | 12.8 | 53.3 | 3.6 | 30.3 | 91 | 48 | 0.28 | 50 | 20 | 9.076846 | 11655563.0 | 52.66889
0 | 0 | 0 | 12.8 | 53.3 | 3.6 | 30.3 | 91 | 48 | 0.28 | 50 | 20 | 9.165057 | 11675059.5 | 52.66499
0 | 0 | 0 | 12.8 | 53.3 | 3.6 | 30.3 | 91 | 48 | 0.28 | 50 | 20 | 9.165057 | 11747475.0 | 52.6505
0 | 0 | 0 | 12.8 | 53.3 | 3.6 | 30.3 | 91 | 48 | 0.28 | 50 | 20 | 9.165057 | 11749762.9 | 52.65005
0 | 0 | 0 | 12.8 | 53.3 | 3.6 | 30.3 | 91 | 48 | 0.28 | 50 | 20 | 9.165057 | 11756775.6 | 52.64864
0 | 0 | 0 | 12.8 | 53.3 | 3.6 | 30.3 | 91 | 48 | 0.28 | 50 | 20 | 9.177728 | 11767369.4 | 52.64653
0 | 0 | 0 | 12.8 | 53.3 | 3.6 | 30.3 | 91 | 48 | 0.28 | 50 | 20 | 9.26692 | 11769657.2 | 52.64607
0 | 0 | 0 | 12.8 | 53.3 | 3.6 | 30.3 | 91 | 48 | 0.28 | 50 | 20 | 9.356978 | 11781593.9 | 52.64368
0 | 0 | 0 | 12.8 | 53.3 | 3.6 | 30.3 | 91 | 48 | 0.28 | 50 | 20 | 9.460974 | 11782489.1 | 52.6435
0 | 0 | 0 | 12.8 | 53.3 | 3.6 | 30.3 | 91 | 48 | 0.28 | 50 | 20 | 9.539729 | 11786219.3 | 52.64276
0 | 0 | 0 | 12.8 | 53.3 | 3.6 | 30.3 | 91 | 48 | 0.28 | 50 | 20 | 9.645756 | 11812629.1 | 52.63747
0 | 0 | 0 | 12.8 | 53.3 | 3.6 | 30.3 | 91 | 48 | 0.28 | 50 | 20 | 9.726049 | 11830185.9 | 52.63396
0 | 0 | 0 | 12.8 | 53.3 | 3.6 | 30.3 | 91 | 48 | 0.28 | 50 | 20 | 9.820569 | 11930950.8 | 52.61381
0 | 0 | 0 | 12.8 | 53.3 | 3.6 | 30.3 | 91 | 48 | 0.28 | 50 | 20 | 9.916008 | 11953978.6 | 52.6092
0 | 0 | 0 | 12.8 | 53.3 | 3.6 | 30.3 | 91 | 48 | 0.28 | 50 | 20 | 10.01237 | 11967009.4 | 52.6066
0 | 0 | 0 | 12.8 | 53.3 | 3.6 | 30.3 | 91 | 48 | 0.28 | 50 | 20 | 10.10968 | 11971236.9 | 52.60575
0 | 0 | 0 | 12.8 | 53.3 | 3.6 | 30.3 | 91 | 48 | 0.28 | 50 | 20 | 10.19383 | 11998193.8 | 52.60036
0 | 0 | 0 | 12.8 | 53.3 | 3.6 | 30.3 | 91 | 48 | 0.28 | 50 | 20 | 10.2929 | 12009981.2 | 52.598
0 | 0 | 0 | 12.8 | 53.3 | 3.6 | 30.3 | 91 | 48 | 0.28 | 50 | 20 | 10.37858 | 12038032.3 | 52.59239
0 | 0 | 0 | 12.8 | 53.3 | 3.6 | 30.3 | 91 | 48 | 0.28 | 50 | 20 | 10.47944 | 12045442.9 | 52.59091
0 | 0 | 0 | 12.8 | 53.3 | 3.6 | 30.3 | 91 | 48 | 0.28 | 50 | 20 | 10.56667 | 12062005.0 | 52.5876
0 | 0 | 0 | 12.8 | 53.3 | 3.6 | 30.3 | 91 | 48 | 0.28 | 50 | 20 | 10.65463 | 12067177.5 | 52.58656
0 | 0 | 0 | 12.8 | 53.3 | 3.6 | 30.3 | 91 | 48 | 0.28 | 50 | 20 | 10.74332 | 12103385.3 | 52.57932
0 | 0 | 0 | 12.8 | 53.3 | 3.6 | 30.3 | 91 | 48 | 0.28 | 50 | 20 | 10.74332 | 12119549.4 | 52.57609
0 | 0 | 0 | 12.8 | 53.3 | 3.6 | 30.3 | 91 | 48 | 0.28 | 50 | 20 | 10.84773 | 12138847.0 | 52.57223
0 | 0 | 0 | 12.8 | 53.3 | 3.6 | 30.3 | 91 | 48 | 0.28 | 50 | 20 | 10.84773 | 12147849.2 | 52.57043
0 | 0 | 0 | 12.8 | 53.3 | 3.6 | 30.3 | 91 | 48 | 0.28 | 50 | 20 | 10.84773 | 12189975.5 | 52.562
0 | 0 | 0 | 12.8 | 53.3 | 3.6 | 30.3 | 91 | 48 | 0.28 | 50 | 20 | 10.84773 | 12197883.5 | 52.56042
0 | 0 | 0 | 12.8 | 53.3 | 3.6 | 30.3 | 91 | 48 | 0.28 | 50 | 20 | 10.84773 | 12198281.4 | 52.56034
0 | 0 | 0 | 12.8 | 53.3 | 3.6 | 30.3 | 91 | 48 | 0.28 | 50 | 20 | 10.84773 | 12211312.2 | 52.55774
0 | 0 | 0 | 12.8 | 53.3 | 3.6 | 30.3 | 91 | 48 | 0.28 | 50 | 20 | 10.84773 | 12225984.3 | 52.5548
0 | 0 | 0 | 12.8 | 53.3 | 3.6 | 30.3 | 91 | 48 | 0.28 | 50 | 20 | 10.84773 | 12228073.2 | 52.55439
0 | 0 | 0 | 12.8 | 53.3 | 3.6 | 30.3 | 91 | 48 | 0.28 | 50 | 20 | 10.84773 | 12236627.8 | 52.55267
0 | 0 | 0 | 12.8 | 53.3 | 3.6 | 30.3 | 91 | 48 | 0.28 | 50 | 20 | 10.93803 | 12239960.1 | 52.55201
0 | 0 | 0 | 12.8 | 53.3 | 3.6 | 30.3 | 91 | 48 | 0.28 | 50 | 20 | 11.02908 | 12269602.7 | 52.54608
0 | 0 | 0 | 12.8 | 53.3 | 3.6 | 30.3 | 91 | 48 | 0.28 | 50 | 20 | 11.12089 | 12277411.3 | 52.54452
0 | 0 | 0 | 12.8 | 53.3 | 3.6 | 30.3 | 91 | 48 | 0.28 | 50 | 20 | 11.21346 | 12280743.6 | 52.54385
0 | 0 | 0 | 12.8 | 53.3 | 3.6 | 30.3 | 91 | 48 | 0.28 | 50 | 20 | 11.3068 | 12295067.5 | 52.54099
0 | 0 | 0 | 12.8 | 53.3 | 3.6 | 30.3 | 91 | 48 | 0.28 | 50 | 20 | 11.40092 | 12304766.0 | 52.53905
0 | 0 | 0 | 12.8 | 53.3 | 3.6 | 30.3 | 91 | 48 | 0.28 | 50 | 20 | 11.47995 | 12309490.9 | 52.5381
0 | 0 | 0 | 12.8 | 53.3 | 3.6 | 30.3 | 91 | 48 | 0.28 | 50 | 20 | 11.55953 | 12322820.1 | 52.53544
0 | 0 | 0 | 12.8 | 53.3 | 3.6 | 30.3 | 91 | 48 | 0.28 | 50 | 20 | 11.55953 | 12331225.5 | 52.53375
0 | 0 | 0 | 12.8 | 53.3 | 3.6 | 30.3 | 91 | 48 | 0.28 | 50 | 20 | 11.55953 | 12342167.4 | 52.53157
0 | 0 | 0 | 12.8 | 53.3 | 3.6 | 30.3 | 91 | 48 | 0.28 | 50 | 20 | 11.55953 | 12358729.5 | 52.52825
0 | 0 | 0 | 12.8 | 53.3 | 3.6 | 30.3 | 91 | 48 | 0.28 | 50 | 20 | 11.57551 | 12450989.6 | 52.5098
0 | 0 | 0 | 12.8 | 53.3 | 3.6 | 30.3 | 91 | 48 | 0.28 | 50 | 20 | 11.67187 | 12466159.1 | 52.50677
0 | 0 | 0 | 12.8 | 53.3 | 3.6 | 30.3 | 91 | 48 | 0.28 | 50 | 20 | 11.75278 | 12495055.6 | 52.50099
0 | 0 | 0 | 12.8 | 53.3 | 3.6 | 30.3 | 91 | 48 | 0.28 | 50 | 20 | 11.93276 | 12507837.8 | 52.49843
0 | 0 | 0 | 12.8 | 53.3 | 3.6 | 30.3 | 91 | 48 | 0.28 | 50 | 20 | 12.03209 | 12577070.2 | 52.48459
0 | 0 | 0 | 12.8 | 53.3 | 3.6 | 30.3 | 91 | 48 | 0.28 | 50 | 20 | 12.1155 | 12629790.2 | 52.47404
0 | 0 | 0 | 12.8 | 53.3 | 3.6 | 30.3 | 91 | 48 | 0.28 | 50 | 20 | 12.21635 | 12638145.9 | 52.47237
0 | 0 | 0 | 12.8 | 53.3 | 3.6 | 30.3 | 91 | 48 | 0.28 | 50 | 20 | 12.30103 | 12643567.1 | 52.47129
0 | 0 | 0 | 12.8 | 53.3 | 3.6 | 30.3 | 91 | 48 | 0.28 | 50 | 20 | 12.3863 | 12670325.0 | 52.46593
0 | 0 | 0 | 12.8 | 53.3 | 3.6 | 30.3 | 91 | 48 | 0.28 | 50 | 20 | 12.48941 | 12676989.6 | 52.4646
0 | 0 | 0 | 12.8 | 53.3 | 3.6 | 30.3 | 91 | 48 | 0.28 | 50 | 20 | 12.57599 | 12685743.2 | 52.46285
0 | 0 | 0 | 12.8 | 53.3 | 3.6 | 30.3 | 91 | 48 | 0.28 | 50 | 20 | 12.66316 | 12696287.2 | 52.46074
0 | 0 | 0 | 12.8 | 53.3 | 3.6 | 30.3 | 91 | 48 | 0.28 | 50 | 20 | 12.75094 | 12745674.9 | 52.45087
0 | 0 | 0 | 12.8 | 53.3 | 3.6 | 30.3 | 91 | 48 | 0.28 | 50 | 20 | 12.85708 | 12765718.5 | 52.44686
0 | 0 | 0 | 12.8 | 53.3 | 3.6 | 30.3 | 91 | 48 | 0.28 | 50 | 20 | 13.03595 | 12786756.8 | 52.44265
0 | 0 | 0 | 12.8 | 53.3 | 3.6 | 30.3 | 91 | 48 | 0.28 | 50 | 20 | 13.1082 | 12814658.7 | 52.43707
0 | 0 | 0 | 12.8 | 53.3 | 3.6 | 30.3 | 91 | 48 | 0.28 | 50 | 20 | 13.19906 | 12821820.6 | 52.43564
0 | 0 | 0 | 12.8 | 53.3 | 3.6 | 30.3 | 91 | 48 | 0.28 | 50 | 20 | 13.29056 | 12863002.0 | 52.4274
0 | 0 | 0 | 12.8 | 53.3 | 3.6 | 30.3 | 91 | 48 | 0.28 | 50 | 20 | 13.38269 | 12876032.8 | 52.42479
0 | 0 | 0 | 12.8 | 53.3 | 3.6 | 30.3 | 91 | 48 | 0.28 | 50 | 20 | 13.47546 | 12876878.3 | 52.42462
0 | 0 | 0 | 12.8 | 53.3 | 3.6 | 30.3 | 91 | 48 | 0.28 | 50 | 20 | 13.56887 | 12935914.8 | 52.41282
0 | 0 | 0 | 12.8 | 53.3 | 3.6 | 30.3 | 91 | 48 | 0.28 | 50 | 20 | 13.64407 | 12989331.2 | 52.40213
0 | 0 | 0 | 12.8 | 53.3 | 3.6 | 30.3 | 91 | 48 | 0.28 | 50 | 20 | 13.73865 | 12989928.0 | 52.40201
0 | 0 | 0 | 12.8 | 53.3 | 3.6 | 30.3 | 91 | 48 | 0.28 | 50 | 20 | 13.64407 | 12991370.4 | 52.40173
0 | 0 | 0 | 12.8 | 53.3 | 3.6 | 30.3 | 91 | 48 | 0.28 | 50 | 20 | 13.73865 | 13076070.7 | 52.38479
0 | 0 | 0 | 12.8 | 53.3 | 3.6 | 30.3 | 91 | 48 | 0.28 | 50 | 20 | 13.83388 | 13107454.0 | 52.37851
0 | 0 | 0 | 12.8 | 53.3 | 3.6 | 30.3 | 91 | 48 | 0.28 | 50 | 20 | 13.92978 | 13170171.0 | 52.36597
0 | 0 | 0 | 12.8 | 53.3 | 3.6 | 30.3 | 91 | 48 | 0.28 | 50 | 20 | 14.00698 | 13170718.1 | 52.36586
0 | 0 | 0 | 12.8 | 53.3 | 3.6 | 30.3 | 91 | 48 | 0.28 | 50 | 20 | 14.0846 | 13187131.0 | 52.36257
0 | 0 | 0 | 12.8 | 53.3 | 3.6 | 30.3 | 91 | 48 | 0.28 | 50 | 20 | 14.18223 | 13242884.9 | 52.35142
0 | 0 | 0 | 12.8 | 53.3 | 3.6 | 30.3 | 91 | 48 | 0.28 | 50 | 20 | 14.28055 | 13294859.0 | 52.34103
0 | 0 | 0 | 12.8 | 53.3 | 3.6 | 30.3 | 91 | 48 | 0.28 | 50 | 20 | 14.35968 | 13302767.0 | 52.33945
0 | 0 | 0 | 12.8 | 53.3 | 3.6 | 30.3 | 91 | 48 | 0.28 | 50 | 20 | 14.43926 | 13359018.3 | 52.3282
0 | 0 | 0 | 12.8 | 53.3 | 3.6 | 30.3 | 91 | 48 | 0.28 | 50 | 20 | 14.53936 | 13395773.1 | 52.32085
0 | 0 | 0 | 12.8 | 53.3 | 3.6 | 30.3 | 91 | 48 | 0.28 | 50 | 20 | 14.61993 | 13396568.9 | 52.32069
0 | 0 | 0 | 12.8 | 53.3 | 3.6 | 30.3 | 91 | 48 | 0.28 | 50 | 20 | 14.80286 | 13458191.7 | 52.30836
0 | 0 | 0 | 12.8 | 53.3 | 3.6 | 30.3 | 91 | 48 | 0.28 | 50 | 20 | 14.88489 | 13479926.3 | 52.30401
0 | 0 | 0 | 12.8 | 53.3 | 3.6 | 30.3 | 91 | 48 | 0.28 | 50 | 20 | 14.98807 | 13494101.1 | 52.30118
0 | 0 | 0 | 12.8 | 53.3 | 3.6 | 30.3 | 91 | 48 | 0.28 | 50 | 20 | 15.07114 | 13511807.0 | 52.29764
0 | 0 | 0 | 12.8 | 53.3 | 3.6 | 30.3 | 91 | 48 | 0.28 | 50 | 20 | 15.15466 | 13517377.5 | 52.29652
0 | 0 | 0 | 12.8 | 53.3 | 3.6 | 30.3 | 91 | 48 | 0.28 | 50 | 20 | 15.23864 | 13532845.3 | 52.29343
0 | 0 | 0 | 12.8 | 53.3 | 3.6 | 30.3 | 91 | 48 | 0.28 | 50 | 20 | 15.32309 | 13608642.9 | 52.27827
0 | 0 | 0 | 12.8 | 53.3 | 3.6 | 30.3 | 91 | 48 | 0.28 | 50 | 20 | 15.40801 | 13613367.8 | 52.27733
0 | 0 | 0 | 12.8 | 53.3 | 3.6 | 30.3 | 91 | 48 | 0.28 | 50 | 20 | 15.51481 | 13625503.4 | 52.2749
0 | 0 | 0 | 12.8 | 53.3 | 3.6 | 30.3 | 91 | 48 | 0.28 | 50 | 20 | 15.60079 | 13648531.1 | 52.27029
0 | 0 | 0 | 12.8 | 53.3 | 3.6 | 30.3 | 91 | 48 | 0.28 | 50 | 20 | 15.68725 | 13653106.8 | 52.26938
0 | 0 | 0 | 12.8 | 53.3 | 3.6 | 30.3 | 91 | 48 | 0.28 | 50 | 20 | 15.77419 | 13753324.7 | 52.24934
0 | 0 | 0 | 12.8 | 53.3 | 3.6 | 30.3 | 91 | 48 | 0.28 | 50 | 20 | 15.8616 | 13755811.5 | 52.24884
0 | 0 | 0 | 12.8 | 53.3 | 3.6 | 30.3 | 91 | 48 | 0.28 | 50 | 20 | 15.8616 | 13811714.6 | 52.23766
0 | 0 | 0 | 12.8 | 53.3 | 3.6 | 30.3 | 91 | 48 | 0.08 | 70 | 20 | 0.1237205 | 536735.1 | 74.63265
0 | 0 | 0 | 12.8 | 53.3 | 3.6 | 30.3 | 91 | 48 | 0.08 | 70 | 20 | 0.2999583 | 1300345.6 | 68.5328
0 | 0 | 0 | 12.8 | 53.3 | 3.6 | 30.3 | 91 | 48 | 0.08 | 70 | 20 | 0.463522 | 1564458.3 | 68.12195
0 | 0 | 0 | 12.8 | 53.3 | 3.6 | 30.3 | 91 | 48 | 0.08 | 70 | 20 | 0.6144358 | 1929425.4 | 67.55423
0 | 0 | 0 | 12.8 | 53.3 | 3.6 | 30.3 | 91 | 48 | 0.08 | 70 | 20 | 0.7590687 | 2208637.9 | 67.1199
0 | 0 | 0 | 12.8 | 53.3 | 3.6 | 30.3 | 91 | 48 | 0.08 | 70 | 20 | 0.898431 | 2531488.7 | 66.61768
0 | 0 | 0 | 12.8 | 53.3 | 3.6 | 30.3 | 91 | 48 | 0.08 | 70 | 20 | 1.03297 | 2770922.4 | 66.24523
0 | 0 | 0 | 12.8 | 53.3 | 3.6 | 30.3 | 91 | 48 | 0.08 | 70 | 20 | 1.166515 | 3040918.8 | 65.82524
0 | 0 | 0 | 12.8 | 53.3 | 3.6 | 30.3 | 91 | 48 | 0.08 | 70 | 20 | 1.295665 | 3239429.8 | 65.51644
0 | 0 | 0 | 12.8 | 53.3 | 3.6 | 30.3 | 91 | 48 | 0.08 | 70 | 20 | 1.423294 | 3467359.5 | 65.16189
0 | 0 | 0 | 12.8 | 53.3 | 3.6 | 30.3 | 91 | 48 | 0.08 | 70 | 20 | 1.548448 | 3634144.0 | 64.90244
0 | 0 | 0 | 12.8 | 53.3 | 3.6 | 30.3 | 91 | 48 | 0.08 | 70 | 20 | 1.670699 | 3832142.7 | 64.59444
0 | 0 | 0 | 12.8 | 53.3 | 3.6 | 30.3 | 91 | 48 | 0.08 | 70 | 20 | 1.792667 | 3976978.6 | 64.36914
0 | 0 | 0 | 12.8 | 53.3 | 3.6 | 30.3 | 91 | 48 | 0.08 | 70 | 20 | 1.912939 | 4153909.2 | 64.09392
0 | 0 | 0 | 12.8 | 53.3 | 3.6 | 30.3 | 91 | 48 | 0.08 | 70 | 20 | 2.032837 | 4283670.2 | 63.89207
0 | 0 | 0 | 12.8 | 53.3 | 3.6 | 30.3 | 91 | 48 | 0.08 | 70 | 20 | 2.151313 | 4445038.4 | 63.64105
0 | 0 | 0 | 12.8 | 53.3 | 3.6 | 30.3 | 91 | 48 | 0.08 | 70 | 20 | 2.267278 | 4562763.3 | 63.45792
0 | 0 | 0 | 12.8 | 53.3 | 3.6 | 30.3 | 91 | 48 | 0.08 | 70 | 20 | 2.382901 | 4712498.3 | 63.225
0 | 0 | 0 | 12.8 | 53.3 | 3.6 | 30.3 | 91 | 48 | 0.08 | 70 | 20 | 2.497508 | 4819728.9 | 63.0582
0 | 0 | 0 | 12.8 | 53.3 | 3.6 | 30.3 | 91 | 48 | 0.08 | 70 | 20 | 2.614014 | 4954931.1 | 62.84789
0 | 0 | 0 | 12.8 | 53.3 | 3.6 | 30.3 | 91 | 48 | 0.08 | 70 | 20 | 2.724638 | 5059187.5 | 62.68571
0 | 0 | 0 | 12.8 | 53.3 | 3.6 | 30.3 | 91 | 48 | 0.08 | 70 | 20 | 2.836023 | 5184969.6 | 62.49005
0 | 0 | 0 | 12.8 | 53.3 | 3.6 | 30.3 | 91 | 48 | 0.08 | 70 | 20 | 2.947885 | 5278373.7 | 62.34475
0 | 0 | 0 | 12.8 | 53.3 | 3.6 | 30.3 | 91 | 48 | 0.08 | 70 | 20 | 3.059929 | 5407040.5 | 62.1446
0 | 0 | 0 | 12.8 | 53.3 | 3.6 | 30.3 | 91 | 48 | 0.08 | 70 | 20 | 3.171846 | 5492486.8 | 62.01169
0 | 0 | 0 | 12.8 | 53.3 | 3.6 | 30.3 | 91 | 48 | 0.08 | 70 | 20 | 3.278784 | 5601110.1 | 61.84272
0 | 0 | 0 | 12.8 | 53.3 | 3.6 | 30.3 | 91 | 48 | 0.08 | 70 | 20 | 3.389328 | 5689291.9 | 61.70555
0 | 0 | 0 | 12.8 | 53.3 | 3.6 | 30.3 | 91 | 48 | 0.08 | 70 | 20 | 3.498761 | 5800451.6 | 61.53263
0 | 0 | 0 | 12.8 | 53.3 | 3.6 | 30.3 | 91 | 48 | 0.08 | 70 | 20 | 3.606741 | 5874508.4 | 61.41743
0 | 0 | 0 | 12.8 | 53.3 | 3.6 | 30.3 | 91 | 48 | 0.08 | 70 | 20 | 3.71292 | 5972537.9 | 61.26494
0 | 0 | 0 | 12.8 | 53.3 | 3.6 | 30.3 | 91 | 48 | 0.08 | 70 | 20 | 3.822224 | 6046147.1 | 61.15044
0 | 0 | 0 | 12.8 | 53.3 | 3.6 | 30.3 | 91 | 48 | 0.08 | 70 | 20 | 3.929314 | 6142684.5 | 61.00027
0 | 0 | 0 | 12.8 | 53.3 | 3.6 | 30.3 | 91 | 48 | 0.08 | 70 | 20 | 4.033828 | 6208286.2 | 60.89822
0 | 0 | 0 | 12.8 | 53.3 | 3.6 | 30.3 | 91 | 48 | 0.08 | 70 | 20 | 4.142552 | 6298308.2 | 60.75819
0 | 0 | 0 | 12.8 | 53.3 | 3.6 | 30.3 | 91 | 48 | 0.08 | 70 | 20 | 4.663591 | 6639148.5 | 60.22799
0 | 0 | 0 | 12.8 | 53.3 | 3.6 | 30.3 | 91 | 48 | 0.08 | 70 | 20 | 4.767832 | 6715244.4 | 60.10962
0 | 0 | 0 | 12.8 | 53.3 | 3.6 | 30.3 | 91 | 48 | 0.08 | 70 | 20 | 4.867673 | 6752496.6 | 60.05167
0 | 0 | 0 | 12.8 | 53.3 | 3.6 | 30.3 | 91 | 48 | 0.08 | 70 | 20 | 4.969605 | 6811980.8 | 59.95914
0 | 0 | 0 | 12.8 | 53.3 | 3.6 | 30.3 | 91 | 48 | 0.08 | 70 | 20 | 6.080317 | 7396775.7 | 59.04946
0 | 0 | 0 | 12.8 | 53.3 | 3.6 | 30.3 | 91 | 48 | 0.08 | 70 | 20 | 6.181966 | 7422588.7 | 59.00931
0 | 0 | 0 | 12.8 | 53.3 | 3.6 | 30.3 | 91 | 48 | 0.08 | 70 | 20 | 6.276636 | 7484708.8 | 58.91268
0 | 0 | 0 | 12.8 | 53.3 | 3.6 | 30.3 | 91 | 48 | 0.08 | 70 | 20 | 6.372756 | 7476502.4 | 58.92544
0 | 0 | 0 | 12.8 | 53.3 | 3.6 | 30.3 | 91 | 48 | 0.08 | 70 | 20 | 6.481532 | 7537379.2 | 58.83074
0 | 0 | 0 | 12.8 | 53.3 | 3.6 | 30.3 | 91 | 48 | 0.08 | 70 | 20 | 6.578516 | 7572045.1 | 58.77682
0 | 0 | 0 | 12.8 | 53.3 | 3.6 | 30.3 | 91 | 48 | 0.08 | 70 | 20 | 6.670037 | 7637049.9 | 58.6757
0 | 0 | 0 | 12.8 | 53.3 | 3.6 | 30.3 | 91 | 48 | 0.08 | 70 | 20 | 6.772182 | 7711902.5 | 58.55926
0 | 0 | 0 | 12.8 | 53.3 | 3.6 | 30.3 | 91 | 48 | 0.08 | 70 | 20 | 6.866397 | 7724585.2 | 58.53953
0 | 0 | 0 | 12.8 | 53.3 | 3.6 | 30.3 | 91 | 48 | 0.08 | 70 | 20 | 6.961923 | 7710907.8 | 58.56081
0 | 0 | 0 | 12.8 | 53.3 | 3.6 | 30.3 | 91 | 48 | 0.08 | 70 | 20 | 7.068537 | 7752337.8 | 58.49636
0 | 0 | 0 | 12.8 | 53.3 | 3.6 | 30.3 | 91 | 48 | 0.08 | 70 | 20 | 7.15698 | 7794066.2 | 58.43145
0 | 0 | 0 | 12.8 | 53.3 | 3.6 | 30.3 | 91 | 48 | 0.08 | 70 | 20 | 7.256548 | 7888216.3 | 58.285
0 | 0 | 0 | 12.8 | 53.3 | 3.6 | 30.3 | 91 | 48 | 0.08 | 70 | 20 | 7.357502 | 7939643.3 | 58.205
0 | 0 | 0 | 12.8 | 53.3 | 3.6 | 30.3 | 91 | 48 | 0.08 | 70 | 20 | 7.449561 | 8022553.1 | 58.07603
0 | 0 | 0 | 12.8 | 53.3 | 3.6 | 30.3 | 91 | 48 | 0.08 | 70 | 20 | 7.545377 | 7965008.6 | 58.16554
0 | 0 | 0 | 12.8 | 53.3 | 3.6 | 30.3 | 91 | 48 | 0.08 | 70 | 20 | 7.650349 | 8034539.4 | 58.05738
0 | 0 | 0 | 12.8 | 53.3 | 3.6 | 30.3 | 91 | 48 | 0.08 | 70 | 20 | 7.743397 | 8088851.0 | 57.9729
0 | 0 | 0 | 12.8 | 53.3 | 3.6 | 30.3 | 91 | 48 | 0.08 | 70 | 20 | 7.840284 | 8117399.5 | 57.92849
0 | 0 | 0 | 12.8 | 53.3 | 3.6 | 30.3 | 91 | 48 | 0.08 | 70 | 20 | 7.938383 | 8143212.4 | 57.88834
0 | 0 | 0 | 12.8 | 53.3 | 3.6 | 30.3 | 91 | 48 | 0.08 | 70 | 20 | 8.03771 | 8172059.2 | 57.84346
0 | 0 | 0 | 12.8 | 53.3 | 3.6 | 30.3 | 91 | 48 | 0.08 | 70 | 20 | 8.127043 | 8186681.6 | 57.82072
0 | 0 | 0 | 12.8 | 53.3 | 3.6 | 30.3 | 91 | 48 | 0.08 | 70 | 20 | 8.217369 | 8307937.8 | 57.6321
0 | 0 | 0 | 12.8 | 53.3 | 3.6 | 30.3 | 91 | 48 | 0.08 | 70 | 20 | 8.320186 | 8211400.3 | 57.78227
0 | 0 | 0 | 12.8 | 53.3 | 3.6 | 30.3 | 91 | 48 | 0.08 | 70 | 20 | 8.412659 | 8381795.6 | 57.51721
0 | 0 | 0 | 12.8 | 53.3 | 3.6 | 30.3 | 91 | 48 | 0.08 | 70 | 20 | 8.50616 | 8238755.1 | 57.73971
0 | 0 | 0 | 12.8 | 53.3 | 3.6 | 30.3 | 91 | 48 | 0.08 | 70 | 20 | 8.6007 | 8406862.5 | 57.47821
0 | 0 | 0 | 12.8 | 53.3 | 3.6 | 30.3 | 91 | 48 | 0.08 | 70 | 20 | 8.7023 | 8391344.9 | 57.50235
0 | 0 | 0 | 12.8 | 53.3 | 3.6 | 30.3 | 91 | 48 | 0.08 | 70 | 20 | 8.795981 | 8555970.8 | 57.24627
0 | 0 | 0 | 12.8 | 53.3 | 3.6 | 30.3 | 91 | 48 | 0.08 | 70 | 20 | 8.89067 | 8372395.5 | 57.53183
0 | 0 | 0 | 12.8 | 53.3 | 3.6 | 30.3 | 91 | 48 | 0.08 | 70 | 20 | 9.726049 | 8862543.0 | 56.76938
0 | 0 | 0 | 12.8 | 53.3 | 3.6 | 30.3 | 91 | 48 | 0.08 | 70 | 20 | 9.834147 | 8716568.1 | 56.99645
0 | 0 | 0 | 12.8 | 53.3 | 3.6 | 30.3 | 91 | 48 | 0.08 | 70 | 20 | 9.916008 | 8900541.2 | 56.71027
0 | 0 | 0 | 12.8 | 53.3 | 3.6 | 30.3 | 91 | 48 | 0.08 | 70 | 20 | 10.01237 | 8861050.9 | 56.7717
0 | 0 | 0 | 12.8 | 53.3 | 3.6 | 30.3 | 91 | 48 | 0.08 | 70 | 20 | 10.09572 | 8958782.0 | 56.61967
0 | 0 | 0 | 12.8 | 53.3 | 3.6 | 30.3 | 91 | 48 | 0.08 | 70 | 20 | 10.19383 | 8813801.8 | 56.8452
0 | 0 | 0 | 12.8 | 53.3 | 3.6 | 30.3 | 91 | 48 | 0.08 | 70 | 20 | 10.27869 | 8976189.6 | 56.59259
0 | 0 | 0 | 12.8 | 53.3 | 3.6 | 30.3 | 91 | 48 | 0.08 | 70 | 20 | 10.37858 | 8873484.9 | 56.75236
0 | 0 | 0 | 12.8 | 53.3 | 3.6 | 30.3 | 91 | 48 | 0.08 | 70 | 20 | 10.47582 | 9027666.3 | 56.51252
0 | 0 | 0 | 12.8 | 53.3 | 3.6 | 30.3 | 91 | 48 | 0.08 | 70 | 20 | 10.93425 | 9136786.9 | 56.34278
0 | 0 | 0 | 12.8 | 53.3 | 3.6 | 30.3 | 91 | 48 | 0.08 | 70 | 20 | 11.21346 | 9238098.9 | 56.18518
0 | 0 | 0 | 12.8 | 53.3 | 3.6 | 30.3 | 91 | 48 | 0.08 | 70 | 20 | 11.3068 | 9162798.8 | 56.30231
0 | 0 | 0 | 12.8 | 53.3 | 3.6 | 30.3 | 91 | 48 | 0.08 | 70 | 20 | 11.31852 | 9314990.7 | 56.06557
0 | 0 | 0 | 12.8 | 53.3 | 3.6 | 30.3 | 91 | 48 | 0.08 | 70 | 20 | 11.47995 | 9207511.3 | 56.23276
0 | 0 | 0 | 12.8 | 53.3 | 3.6 | 30.3 | 91 | 48 | 0.08 | 70 | 20 | 11.55953 | 9359007.0 | 55.9971
0 | 0 | 0 | 12.8 | 53.3 | 3.6 | 30.3 | 91 | 48 | 0.08 | 70 | 20 | 11.66381 | 9280275.0 | 56.11957
0 | 0 | 0 | 12.8 | 53.3 | 3.6 | 30.3 | 91 | 48 | 0.08 | 70 | 20 | 11.75278 | 9380045.3 | 55.96437
0 | 0 | 0 | 12.8 | 53.3 | 3.6 | 30.3 | 91 | 48 | 0.08 | 70 | 20 | 11.75684 | 9255058.9 | 56.1588
0 | 0 | 0 | 12.8 | 53.3 | 3.6 | 30.3 | 91 | 48 | 0.08 | 70 | 20 | 11.93276 | 9432864.8 | 55.88221
0 | 0 | 0 | 12.8 | 53.3 | 3.6 | 30.3 | 91 | 48 | 0.08 | 70 | 20 | 12.03209 | 9342842.8 | 56.02224
0 | 0 | 0 | 12.8 | 53.3 | 3.6 | 30.3 | 91 | 48 | 0.08 | 70 | 20 | 12.1155 | 9461811.1 | 55.83718
0 | 0 | 0 | 12.8 | 53.3 | 3.6 | 30.3 | 91 | 48 | 0.08 | 70 | 20 | 12.19948 | 9399492.0 | 55.93412
0 | 0 | 0 | 12.8 | 53.3 | 3.6 | 30.3 | 91 | 48 | 0.08 | 70 | 20 | 12.30103 | 9544024.6 | 55.7093
0 | 0 | 0 | 12.8 | 53.3 | 3.6 | 30.3 | 91 | 48 | 0.08 | 70 | 20 | 12.3863 | 9372137.2 | 55.97668
0 | 0 | 0 | 12.8 | 53.3 | 3.6 | 30.3 | 91 | 48 | 0.08 | 70 | 20 | 12.47217 | 9616390.3 | 55.59673
0 | 0 | 0 | 12.8 | 53.3 | 3.6 | 30.3 | 91 | 48 | 0.08 | 70 | 20 | 13.29515 | 9584907.5 | 55.6457
0 | 0 | 0 | 12.8 | 53.3 | 3.6 | 30.3 | 91 | 48 | 0.08 | 70 | 20 | 13.36421 | 9736502.6 | 55.40988
0 | 0 | 0 | 12.8 | 53.3 | 3.6 | 30.3 | 91 | 48 | 0.08 | 70 | 20 | 13.45685 | 9662296.6 | 55.52532
0 | 0 | 0 | 12.8 | 53.3 | 3.6 | 30.3 | 91 | 48 | 0.08 | 70 | 20 | 13.55014 | 9782657.5 | 55.33809
0 | 0 | 0 | 12.8 | 53.3 | 3.6 | 30.3 | 91 | 48 | 0.08 | 70 | 20 | 13.64407 | 9745703.7 | 55.39557
0 | 0 | 0 | 12.8 | 53.3 | 3.6 | 30.3 | 91 | 48 | 0.08 | 70 | 20 | 13.71968 | 9795688.3 | 55.31782
0 | 0 | 0 | 12.8 | 53.3 | 3.6 | 30.3 | 91 | 48 | 0.08 | 70 | 20 | 13.81478 | 9645038.2 | 55.55216
0 | 0 | 0 | 12.8 | 53.3 | 3.6 | 30.3 | 91 | 48 | 0.08 | 70 | 20 | 13.91055 | 9860892.1 | 55.21639
0 | 0 | 0 | 12.8 | 53.3 | 3.6 | 30.3 | 91 | 48 | 0.08 | 70 | 20 | 13.98764 | 9742868.8 | 55.39998
0 | 0 | 0 | 12.8 | 53.3 | 3.6 | 30.3 | 91 | 48 | 0.08 | 70 | 20 | 14.0846 | 9913612.2 | 55.13438
0 | 0 | 0 | 12.8 | 53.3 | 3.6 | 30.3 | 91 | 48 | 0.08 | 70 | 20 | 14.16265 | 9860494.2 | 55.21701
0 | 0 | 0 | 12.8 | 53.3 | 3.6 | 30.3 | 91 | 48 | 0.08 | 70 | 20 | 14.26083 | 9920077.9 | 55.12432
0 | 0 | 0 | 12.8 | 53.3 | 3.6 | 30.3 | 91 | 48 | 0.08 | 70 | 20 | 14.33986 | 9885710.3 | 55.17778
0 | 0 | 0 | 12.8 | 53.3 | 3.6 | 30.3 | 91 | 48 | 0.08 | 70 | 20 | 14.44425 | 9917292.7 | 55.12866
0 | 0 | 0 | 12.8 | 53.3 | 3.6 | 30.3 | 91 | 48 | 0.08 | 70 | 20 | 14.51928 | 9899636.4 | 55.15612
0 | 0 | 0 | 12.8 | 53.3 | 3.6 | 30.3 | 91 | 48 | 0.08 | 70 | 20 | 14.61993 | 9946189.2 | 55.08371
0 | 0 | 0 | 12.8 | 53.3 | 3.6 | 30.3 | 91 | 48 | 0.08 | 70 | 20 | 14.70095 | 9927488.5 | 55.1128
0 | 0 | 0 | 12.8 | 53.3 | 3.6 | 30.3 | 91 | 48 | 0.08 | 70 | 20 | 14.78242 | 10002589.8 | 52.99948
0 | 0 | 0 | 12.8 | 53.3 | 3.6 | 30.3 | 91 | 48 | 0.08 | 70 | 20 | 14.88489 | 9943304.5 | 55.08819
0 | 0 | 0 | 12.8 | 53.3 | 3.6 | 30.3 | 91 | 48 | 0.08 | 70 | 20 | 14.96738 | 10049291.8 | 52.99014
0 | 0 | 0 | 12.8 | 53.3 | 3.6 | 30.3 | 91 | 48 | 0.08 | 70 | 20 | 15.05553 | 9916894.8 | 55.12927
0 | 0 | 0 | 12.8 | 53.3 | 3.6 | 30.3 | 91 | 48 | 0.08 | 70 | 20 | 15.13373 | 10085897.4 | 52.98282
0 | 0 | 0 | 12.8 | 53.3 | 3.6 | 30.3 | 91 | 48 | 0.08 | 70 | 20 | 15.23864 | 9970062.5 | 55.04657
0 | 0 | 0 | 12.8 | 53.3 | 3.6 | 30.3 | 91 | 48 | 0.08 | 70 | 20 | 15.32309 | 10141800.6 | 52.97164
0 | 0 | 0 | 12.8 | 53.3 | 3.6 | 30.3 | 91 | 48 | 0.08 | 70 | 20 | 15.40801 | 9982098.6 | 55.02785
0 | 0 | 0 | 12.8 | 53.3 | 3.6 | 30.3 | 91 | 48 | 0.08 | 70 | 20 | 15.49339 | 10191238.1 | 52.96175
0 | 0 | 0 | 12.8 | 53.3 | 3.6 | 30.3 | 91 | 48 | 0.08 | 70 | 20 | 15.57925 | 10128620.6 | 52.97428
0 | 0 | 0 | 12.8 | 53.3 | 3.6 | 30.3 | 91 | 48 | 0.08 | 70 | 20 | 15.66559 | 10184573.5 | 52.96309
0 | 0 | 0 | 12.8 | 53.3 | 3.6 | 30.3 | 91 | 48 | 0.08 | 70 | 20 | 15.75241 | 10144983.7 | 52.971
0 | 0 | 0 | 12.8 | 53.3 | 3.6 | 30.3 | 91 | 48 | 0.08 | 70 | 20 | 15.85613 | 10182832.7 | 52.96343
0 | 0 | 0 | 12.8 | 53.3 | 3.6 | 30.3 | 91 | 48 | 0.13 | 70 | 20 | 0.1211829 | 366319.5 | 76.33681
0 | 0 | 0 | 12.8 | 53.3 | 3.6 | 30.3 | 91 | 48 | 0.13 | 70 | 20 | 0.297482 | 955869.7 | 70.4413
0 | 0 | 0 | 12.8 | 53.3 | 3.6 | 30.3 | 91 | 48 | 0.13 | 70 | 20 | 0.462882 | 1161020.4 | 68.74952
0 | 0 | 0 | 12.8 | 53.3 | 3.6 | 30.3 | 91 | 48 | 0.13 | 70 | 20 | 0.618695 | 1460619.6 | 68.28348
0 | 0 | 0 | 12.8 | 53.3 | 3.6 | 30.3 | 91 | 48 | 0.13 | 70 | 20 | 0.7611691 | 1687022.5 | 67.9313
0 | 0 | 0 | 12.8 | 53.3 | 3.6 | 30.3 | 91 | 48 | 0.13 | 70 | 20 | 0.898431 | 1960967.9 | 67.50516
0 | 0 | 0 | 12.8 | 53.3 | 3.6 | 30.3 | 91 | 48 | 0.13 | 70 | 20 | 1.031544 | 2141986.8 | 67.22358
0 | 0 | 0 | 12.8 | 53.3 | 3.6 | 30.3 | 91 | 48 | 0.13 | 70 | 20 | 1.168128 | 2396425.8 | 66.82778
0 | 0 | 0 | 12.8 | 53.3 | 3.6 | 30.3 | 91 | 48 | 0.13 | 70 | 20 | 1.304646 | 2559664.1 | 66.57386
0 | 0 | 0 | 12.8 | 53.3 | 3.6 | 30.3 | 91 | 48 | 0.13 | 70 | 20 | 1.437126 | 2725254.9 | 66.31627
0 | 0 | 0 | 12.8 | 53.3 | 3.6 | 30.3 | 91 | 48 | 0.13 | 70 | 20 | 1.561337 | 2889826.0 | 66.06027
0 | 0 | 0 | 12.8 | 53.3 | 3.6 | 30.3 | 91 | 48 | 0.13 | 70 | 20 | 1.673009 | 3052984.7 | 65.80647
0 | 0 | 0 | 12.8 | 53.3 | 3.6 | 30.3 | 91 | 48 | 0.13 | 70 | 20 | 1.792667 | 3117735.9 | 65.70574
0 | 0 | 0 | 12.8 | 53.3 | 3.6 | 30.3 | 91 | 48 | 0.13 | 70 | 20 | 1.920884 | 3263511.9 | 65.47898
0 | 0 | 0 | 12.8 | 53.3 | 3.6 | 30.3 | 91 | 48 | 0.13 | 70 | 20 | 2.03003 | 3379371.7 | 65.29876
0 | 0 | 0 | 12.8 | 53.3 | 3.6 | 30.3 | 91 | 48 | 0.13 | 70 | 20 | 2.175224 | 3459580.8 | 65.17399
0 | 0 | 0 | 12.8 | 53.3 | 3.6 | 30.3 | 91 | 48 | 0.13 | 70 | 20 | 2.267278 | 3511679.2 | 65.09294
0 | 0 | 0 | 12.8 | 53.3 | 3.6 | 30.3 | 91 | 48 | 0.13 | 70 | 20 | 2.396106 | 3621625.4 | 64.92192
0 | 0 | 0 | 12.8 | 53.3 | 3.6 | 30.3 | 91 | 48 | 0.13 | 70 | 20 | 2.497508 | 3882022.8 | 64.51685
0 | 0 | 0 | 12.8 | 53.3 | 3.6 | 30.3 | 91 | 48 | 0.13 | 70 | 20 | 2.612209 | 4468404.3 | 63.6047
0 | 0 | 0 | 12.8 | 53.3 | 3.6 | 30.3 | 91 | 48 | 0.13 | 70 | 20 | 2.732177 | 4581538.6 | 63.42872
0 | 0 | 0 | 12.8 | 53.3 | 3.6 | 30.3 | 91 | 48 | 0.13 | 70 | 20 | 2.832107 | 4633676.8 | 63.34761
0 | 0 | 0 | 12.8 | 53.3 | 3.6 | 30.3 | 91 | 48 | 0.13 | 70 | 20 | 2.956042 | 4714811.0 | 63.22141
0 | 0 | 0 | 12.8 | 53.3 | 3.6 | 30.3 | 91 | 48 | 0.13 | 70 | 20 | 3.067336 | 5084353.9 | 62.64656
0 | 0 | 0 | 12.8 | 53.3 | 3.6 | 30.3 | 91 | 48 | 0.13 | 70 | 20 | 3.171846 | 5136178.7 | 62.56594
0 | 0 | 0 | 12.8 | 53.3 | 3.6 | 30.3 | 91 | 48 | 0.13 | 70 | 20 | 3.29354 | 5173580.1 | 62.50776
0 | 0 | 0 | 12.8 | 53.3 | 3.6 | 30.3 | 91 | 48 | 0.13 | 70 | 20 | 3.398706 | 5412461.7 | 62.13617
0 | 0 | 0 | 12.8 | 53.3 | 3.6 | 30.3 | 91 | 48 | 0.13 | 70 | 20 | 3.49393 | 5528346.4 | 61.95591
0 | 0 | 0 | 12.8 | 53.3 | 3.6 | 30.3 | 91 | 48 | 0.13 | 70 | 20 | 3.606741 | 5572064.3 | 61.8879
0 | 0 | 0 | 12.8 | 53.3 | 3.6 | 30.3 | 91 | 48 | 0.13 | 70 | 20 | 3.718053 | 5615633.0 | 61.82013
0 | 0 | 0 | 12.8 | 53.3 | 3.6 | 30.3 | 91 | 48 | 0.13 | 70 | 20 | 4.76125 | 6655014.2 | 60.20331
0 | 0 | 0 | 12.8 | 53.3 | 3.6 | 30.3 | 91 | 48 | 0.13 | 70 | 20 | 4.867673 | 6946367.2 | 59.7501
0 | 0 | 0 | 12.8 | 53.3 | 3.6 | 30.3 | 91 | 48 | 0.13 | 70 | 20 | 4.969605 | 6961089.1 | 59.72719
0 | 0 | 0 | 12.8 | 53.3 | 3.6 | 30.3 | 91 | 48 | 0.13 | 70 | 20 | 5.080686 | 7055637.0 | 59.58012
0 | 0 | 0 | 12.8 | 53.3 | 3.6 | 30.3 | 91 | 48 | 0.13 | 70 | 20 | 5.172765 | 7196141.0 | 59.36156
0 | 0 | 0 | 12.8 | 53.3 | 3.6 | 30.3 | 91 | 48 | 0.13 | 70 | 20 | 5.273794 | 7337540.2 | 59.1416
0 | 0 | 0 | 12.8 | 53.3 | 3.6 | 30.3 | 91 | 48 | 0.13 | 70 | 20 | 5.376796 | 7365243.1 | 59.09851
0 | 0 | 0 | 12.8 | 53.3 | 3.6 | 30.3 | 91 | 48 | 0.13 | 70 | 20 | 5.474242 | 7368476.0 | 59.09348
0 | 0 | 0 | 12.8 | 53.3 | 3.6 | 30.3 | 91 | 48 | 0.13 | 70 | 20 | 5.581159 | 7502613.8 | 58.88482
0 | 0 | 0 | 12.8 | 53.3 | 3.6 | 30.3 | 91 | 48 | 0.13 | 70 | 20 | 5.682308 | 7510173.6 | 58.87306
0 | 0 | 0 | 12.8 | 53.3 | 3.6 | 30.3 | 91 | 48 | 0.13 | 70 | 20 | 6.781545 | 7565430.2 | 58.78711
0 | 0 | 0 | 12.8 | 53.3 | 3.6 | 30.3 | 91 | 48 | 0.13 | 70 | 20 | 6.866397 | 7587761.6 | 58.75237
0 | 0 | 0 | 12.8 | 53.3 | 3.6 | 30.3 | 91 | 48 | 0.13 | 70 | 20 | 6.971548 | 7826891.9 | 58.38039
0 | 0 | 0 | 12.8 | 53.3 | 3.6 | 30.3 | 91 | 48 | 0.13 | 70 | 20 | 7.039299 | 7921937.3 | 58.23254
0 | 0 | 0 | 12.8 | 53.3 | 3.6 | 30.3 | 91 | 48 | 0.13 | 70 | 20 | 7.166875 | 7973662.6 | 58.15208
0 | 0 | 0 | 12.8 | 53.3 | 3.6 | 30.3 | 91 | 48 | 0.13 | 70 | 20 | 7.276628 | 8081838.3 | 57.98381
0 | 0 | 0 | 12.8 | 53.3 | 3.6 | 30.3 | 91 | 48 | 0.13 | 70 | 20 | 7.357502 | 8306047.8 | 57.63504
0 | 0 | 0 | 12.8 | 53.3 | 3.6 | 30.3 | 91 | 48 | 0.13 | 70 | 20 | 7.45986 | 8387266.6 | 57.5087
0 | 0 | 0 | 12.8 | 53.3 | 3.6 | 30.3 | 91 | 48 | 0.13 | 70 | 20 | 7.5532 | 8491612.5 | 57.34638
0 | 0 | 0 | 12.8 | 53.3 | 3.6 | 30.3 | 91 | 48 | 0.13 | 70 | 20 | 7.650349 | 8735865.6 | 56.96643
0 | 0 | 0 | 12.8 | 53.3 | 3.6 | 30.3 | 91 | 48 | 0.13 | 70 | 20 | 7.764823 | 8833944.9 | 56.81386
0 | 0 | 0 | 12.8 | 53.3 | 3.6 | 30.3 | 91 | 48 | 0.13 | 70 | 20 | 7.864694 | 8897507.4 | 56.71499
0 | 0 | 0 | 12.8 | 53.3 | 3.6 | 30.3 | 91 | 48 | 0.13 | 70 | 20 | 7.949358 | 8909095.8 | 56.69696
0 | 0 | 0 | 12.8 | 53.3 | 3.6 | 30.3 | 91 | 48 | 0.13 | 70 | 20 | 8.03771 | 8985341.0 | 56.57836
0 | 0 | 0 | 12.8 | 53.3 | 3.6 | 30.3 | 91 | 48 | 0.13 | 70 | 20 | 8.138279 | 8996233.2 | 56.56142
0 | 0 | 0 | 12.8 | 53.3 | 3.6 | 30.3 | 91 | 48 | 0.13 | 70 | 20 | 8.240107 | 9034231.4 | 56.50231
0 | 0 | 0 | 12.8 | 53.3 | 3.6 | 30.3 | 91 | 48 | 0.13 | 70 | 20 | 8.33169 | 9062580.9 | 56.45821
0 | 0 | 0 | 12.8 | 53.3 | 3.6 | 30.3 | 91 | 48 | 0.13 | 70 | 20 | 8.412659 | 9144495.9 | 56.33078
0 | 0 | 0 | 12.8 | 53.3 | 3.6 | 30.3 | 91 | 48 | 0.13 | 70 | 20 | 8.51792 | 9250682.1 | 56.16561
0 | 0 | 0 | 12.8 | 53.3 | 3.6 | 30.3 | 91 | 48 | 0.13 | 70 | 20 | 8.6007 | 9315885.9 | 56.06418
0 | 0 | 0 | 12.8 | 53.3 | 3.6 | 30.3 | 91 | 48 | 0.13 | 70 | 20 | 8.69629 | 9356022.8 | 56.00174
0 | 0 | 0 | 12.8 | 53.3 | 3.6 | 30.3 | 91 | 48 | 0.13 | 70 | 20 | 9.543024 | 9420580.0 | 55.90132
0 | 0 | 0 | 12.8 | 53.3 | 3.6 | 30.3 | 91 | 48 | 0.13 | 70 | 20 | 9.632438 | 9515575.6 | 55.75355
0 | 0 | 0 | 12.8 | 53.3 | 3.6 | 30.3 | 91 | 48 | 0.13 | 70 | 20 | 9.726049 | 9590826.1 | 55.63649
0 | 0 | 0 | 12.8 | 53.3 | 3.6 | 30.3 | 91 | 48 | 0.13 | 70 | 20 | 9.834147 | 9689800.6 | 55.48253
0 | 0 | 0 | 12.8 | 53.3 | 3.6 | 30.3 | 91 | 48 | 0.13 | 70 | 20 | 9.916008 | 9795787.8 | 55.31766
0 | 0 | 0 | 12.8 | 53.3 | 3.6 | 30.3 | 91 | 48 | 0.13 | 70 | 20 | 9.998551 | 9808321.3 | 55.29817
0 | 0 | 0 | 12.8 | 53.3 | 3.6 | 30.3 | 91 | 48 | 0.13 | 70 | 20 | 10.12365 | 9815085.3 | 55.28765
0 | 0 | 0 | 12.8 | 53.3 | 3.6 | 30.3 | 91 | 48 | 0.13 | 70 | 20 | 10.20793 | 9972300.6 | 55.04309
0 | 0 | 0 | 12.8 | 53.3 | 3.6 | 30.3 | 91 | 48 | 0.13 | 70 | 20 | 10.27869 | 9996671.2 | 55.00518
0 | 0 | 0 | 12.8 | 53.3 | 3.6 | 30.3 | 91 | 48 | 0.13 | 70 | 20 | 10.37858 | 10125586.7 | 52.97488
0 | 0 | 0 | 12.8 | 53.3 | 3.6 | 30.3 | 91 | 48 | 0.13 | 70 | 20 | 10.47944 | 10190044.4 | 52.96199
0 | 0 | 0 | 12.8 | 53.3 | 3.6 | 30.3 | 91 | 48 | 0.13 | 70 | 20 | 10.56667 | 10287327.9 | 52.94253
0 | 0 | 0 | 12.8 | 53.3 | 3.6 | 30.3 | 91 | 48 | 0.13 | 70 | 20 | 10.66936 | 10350940.1 | 52.92981
0 | 0 | 0 | 12.8 | 53.3 | 3.6 | 30.3 | 91 | 48 | 0.13 | 70 | 20 | 10.74332 | 10360439.7 | 52.92791
0 | 0 | 0 | 12.8 | 53.3 | 3.6 | 30.3 | 91 | 48 | 0.13 | 70 | 20 | 10.84773 | 10400924.7 | 52.91982
0 | 0 | 0 | 12.8 | 53.3 | 3.6 | 30.3 | 91 | 48 | 0.13 | 70 | 20 | 10.92293 | 10506364.9 | 52.89873
0 | 0 | 0 | 12.8 | 53.3 | 3.6 | 30.3 | 91 | 48 | 0.13 | 70 | 20 | 11.01385 | 10554857.4 | 52.88903
0 | 0 | 0 | 12.8 | 53.3 | 3.6 | 30.3 | 91 | 48 | 0.13 | 70 | 20 | 11.10553 | 10557692.4 | 52.88846
0 | 0 | 0 | 12.8 | 53.3 | 3.6 | 30.3 | 91 | 48 | 0.13 | 70 | 20 | 11.21346 | 10653384.3 | 52.86932
0 | 0 | 0 | 12.8 | 53.3 | 3.6 | 30.3 | 91 | 48 | 0.13 | 70 | 20 | 11.3068 | 10741814.7 | 52.85164
0 | 0 | 0 | 12.8 | 53.3 | 3.6 | 30.3 | 91 | 48 | 0.13 | 70 | 20 | 11.40092 | 10748728.0 | 52.85025
0 | 0 | 0 | 12.8 | 53.3 | 3.6 | 30.3 | 91 | 48 | 0.13 | 70 | 20 | 11.49582 | 10798414.2 | 52.84032
0 | 0 | 0 | 12.8 | 53.3 | 3.6 | 30.3 | 91 | 48 | 0.13 | 70 | 20 | 11.57951 | 10854566.1 | 52.82909
0 | 0 | 0 | 12.8 | 53.3 | 3.6 | 30.3 | 91 | 48 | 0.13 | 70 | 20 | 11.65575 | 10974081.5 | 52.80518
0 | 0 | 0 | 12.8 | 53.3 | 3.6 | 30.3 | 91 | 48 | 0.13 | 70 | 20 | 11.75278 | 11047342.5 | 52.79053
0 | 0 | 0 | 12.8 | 53.3 | 3.6 | 30.3 | 91 | 48 | 0.13 | 70 | 20 | 11.8547 | 11057090.7 | 52.78858
0 | 0 | 0 | 12.8 | 53.3 | 3.6 | 30.3 | 91 | 48 | 0.13 | 70 | 20 | 11.94513 | 11070370.2 | 52.78593
0 | 0 | 0 | 12.8 | 53.3 | 3.6 | 30.3 | 91 | 48 | 0.13 | 70 | 20 | 12.03209 | 11147311.7 | 52.77054
0 | 0 | 0 | 12.8 | 53.3 | 3.6 | 30.3 | 91 | 48 | 0.13 | 70 | 20 | 12.13225 | 11203463.5 | 52.75931
0 | 0 | 0 | 12.8 | 53.3 | 3.6 | 30.3 | 91 | 48 | 0.13 | 70 | 20 | 13.19906 | 11207044.5 | 52.75859
0 | 0 | 0 | 12.8 | 53.3 | 3.6 | 30.3 | 91 | 48 | 0.13 | 70 | 20 | 13.29515 | 11322929.2 | 52.73541
0 | 0 | 0 | 12.8 | 53.3 | 3.6 | 30.3 | 91 | 48 | 0.13 | 70 | 20 | 13.38269 | 11508145.8 | 52.69837
0 | 0 | 0 | 12.8 | 53.3 | 3.6 | 30.3 | 91 | 48 | 0.13 | 70 | 20 | 13.48011 | 11529880.4 | 52.69402
0 | 0 | 0 | 12.8 | 53.3 | 3.6 | 30.3 | 91 | 48 | 0.13 | 70 | 20 | 13.55014 | 11865249.7 | 52.62695
0 | 0 | 0 | 12.8 | 53.3 | 3.6 | 30.3 | 91 | 48 | 0.13 | 70 | 20 | 13.64407 | 11917671.3 | 52.61647
0 | 0 | 0 | 12.8 | 53.3 | 3.6 | 30.3 | 91 | 48 | 0.13 | 70 | 20 | 13.73865 | 11966810.4 | 52.60664
0 | 0 | 0 | 12.8 | 53.3 | 3.6 | 30.3 | 91 | 48 | 0.13 | 70 | 20 | 13.81478 | 11973723.7 | 52.60526
0 | 0 | 0 | 12.8 | 53.3 | 3.6 | 30.3 | 91 | 48 | 0.13 | 70 | 20 | 13.91055 | 11998392.7 | 52.60032
0 | 0 | 0 | 12.8 | 53.3 | 3.6 | 30.3 | 91 | 48 | 0.13 | 70 | 20 | 14.00698 | 12081551.2 | 52.58369
0 | 0 | 0 | 12.8 | 53.3 | 3.6 | 30.3 | 91 | 48 | 0.13 | 70 | 20 | 14.0846 | 12138299.9 | 52.57234
0 | 0 | 0 | 12.8 | 53.3 | 3.6 | 30.3 | 91 | 48 | 0.13 | 70 | 20 | 14.18223 | 12143870.3 | 52.57123
0 | 0 | 0 | 12.8 | 53.3 | 3.6 | 30.3 | 91 | 48 | 0.13 | 70 | 20 | 14.26083 | 12153369.9 | 52.56933
0 | 0 | 0 | 12.8 | 53.3 | 3.6 | 30.3 | 91 | 48 | 0.13 | 70 | 20 | 14.35968 | 12163366.8 | 52.56733
0 | 0 | 0 | 12.8 | 53.3 | 3.6 | 30.3 | 91 | 48 | 0.13 | 70 | 20 | 14.44425 | 12168788.0 | 52.56624
0 | 0 | 0 | 12.8 | 53.3 | 3.6 | 30.3 | 91 | 48 | 0.13 | 70 | 20 | 14.53936 | 12189975.5 | 52.562
0 | 0 | 0 | 12.8 | 53.3 | 3.6 | 30.3 | 91 | 48 | 0.13 | 70 | 20 | 14.61993 | 12196341.7 | 52.56073
0 | 0 | 0 | 12.8 | 53.3 | 3.6 | 30.3 | 91 | 48 | 0.13 | 70 | 20 | 14.72128 | 12199226.4 | 52.56015
0 | 0 | 0 | 12.8 | 53.3 | 3.6 | 30.3 | 91 | 48 | 0.13 | 70 | 20 | 14.80286 | 12238318.8 | 52.55234
0 | 0 | 0 | 12.8 | 53.3 | 3.6 | 30.3 | 91 | 48 | 0.13 | 70 | 20 | 14.88489 | 12261545.5 | 52.54769
0 | 0 | 0 | 12.8 | 53.3 | 3.6 | 30.3 | 91 | 48 | 0.13 | 70 | 20 | 14.96738 | 12386482.1 | 52.5227
0 | 0 | 0 | 12.8 | 53.3 | 3.6 | 30.3 | 91 | 48 | 0.13 | 70 | 20 | 15.05553 | 12402546.8 | 52.51949
0 | 0 | 0 | 12.8 | 53.3 | 3.6 | 30.3 | 91 | 48 | 0.13 | 70 | 20 | 15.15466 | 12480184.6 | 52.50396
0 | 0 | 0 | 12.8 | 53.3 | 3.6 | 30.3 | 91 | 48 | 0.13 | 70 | 20 | 15.2439 | 12592985.7 | 52.4814
0 | 0 | 0 | 12.8 | 53.3 | 3.6 | 30.3 | 91 | 48 | 0.13 | 70 | 20 | 15.32309 | 12610791.1 | 52.47784
0 | 0 | 0 | 12.8 | 53.3 | 3.6 | 30.3 | 91 | 48 | 0.13 | 70 | 20 | 15.40801 | 12858078.1 | 52.42838
0 | 0 | 0 | 12.8 | 53.3 | 3.6 | 30.3 | 91 | 48 | 0.13 | 70 | 20 | 15.472 | 12914876.5 | 52.41702
0 | 0 | 0 | 12.8 | 53.3 | 3.6 | 30.3 | 91 | 48 | 0.13 | 70 | 20 | 15.60079 | 12931189.9 | 52.41376
0 | 0 | 0 | 12.8 | 53.3 | 3.6 | 30.3 | 91 | 48 | 0.13 | 70 | 20 | 15.66559 | 13014149.4 | 52.39717
0 | 0 | 0 | 12.8 | 53.3 | 3.6 | 30.3 | 91 | 48 | 0.13 | 70 | 20 | 15.75241 | 13031507.3 | 52.3937
0 | 0 | 0 | 12.8 | 53.3 | 3.6 | 30.3 | 91 | 48 | 0.13 | 70 | 20 | 15.8397 | 13110040.3 | 52.37799
0 | 0 | 0 | 12.8 | 53.3 | 3.6 | 30.3 | 91 | 48 | 0.18 | 70 | 20 | 0.1280685 | 602187.6 | 73.97812
0 | 0 | 0 | 12.8 | 53.3 | 3.6 | 30.3 | 91 | 48 | 0.18 | 70 | 20 | 0.3058168 | 1202450.4 | 68.68508
0 | 0 | 0 | 12.8 | 53.3 | 3.6 | 30.3 | 91 | 48 | 0.18 | 70 | 20 | 0.4693217 | 1438099.2 | 68.31851
0 | 0 | 0 | 12.8 | 53.3 | 3.6 | 30.3 | 91 | 48 | 0.18 | 70 | 20 | 0.618695 | 1758527.8 | 67.82007
0 | 0 | 0 | 12.8 | 53.3 | 3.6 | 30.3 | 91 | 48 | 0.18 | 70 | 20 | 0.7611691 | 2005675.6 | 67.43562
0 | 0 | 0 | 12.8 | 53.3 | 3.6 | 30.3 | 91 | 48 | 0.18 | 70 | 20 | 0.898431 | 2285047.2 | 67.00104
0 | 0 | 0 | 12.8 | 53.3 | 3.6 | 30.3 | 91 | 48 | 0.18 | 70 | 20 | 1.045895 | 2503790.7 | 66.66077
0 | 0 | 0 | 12.8 | 53.3 | 3.6 | 30.3 | 91 | 48 | 0.18 | 70 | 20 | 1.168128 | 2763710.7 | 66.25645
0 | 0 | 0 | 12.8 | 53.3 | 3.6 | 30.3 | 91 | 48 | 0.18 | 70 | 20 | 1.304646 | 2973496.8 | 65.93012
0 | 0 | 0 | 12.8 | 53.3 | 3.6 | 30.3 | 91 | 48 | 0.18 | 70 | 20 | 1.437126 | 3169361.8 | 65.62544
0 | 0 | 0 | 12.8 | 53.3 | 3.6 | 30.3 | 91 | 48 | 0.18 | 70 | 20 | 1.561337 | 3346073.5 | 65.35055
0 | 0 | 0 | 12.8 | 53.3 | 3.6 | 30.3 | 91 | 48 | 0.18 | 70 | 20 | 1.673009 | 3467135.7 | 65.16223
0 | 0 | 0 | 12.8 | 53.3 | 3.6 | 30.3 | 91 | 48 | 0.18 | 70 | 20 | 1.792667 | 3530623.6 | 65.06347
0 | 0 | 0 | 12.8 | 53.3 | 3.6 | 30.3 | 91 | 48 | 0.18 | 70 | 20 | 1.920884 | 3784485.7 | 64.66858
0 | 0 | 0 | 12.8 | 53.3 | 3.6 | 30.3 | 91 | 48 | 0.18 | 70 | 20 | 2.058272 | 3845710.6 | 64.57334
0 | 0 | 0 | 12.8 | 53.3 | 3.6 | 30.3 | 91 | 48 | 0.18 | 70 | 20 | 2.1528 | 3985717.2 | 64.35555
0 | 0 | 0 | 12.8 | 53.3 | 3.6 | 30.3 | 91 | 48 | 0.18 | 70 | 20 | 2.282995 | 4357314.2 | 63.77751
0 | 0 | 0 | 12.8 | 53.3 | 3.6 | 30.3 | 91 | 48 | 0.18 | 70 | 20 | 2.386195 | 4432917.8 | 63.65991
0 | 0 | 0 | 12.8 | 53.3 | 3.6 | 30.3 | 91 | 48 | 0.18 | 70 | 20 | 2.500961 | 4692852.6 | 63.25556
0 | 0 | 0 | 12.8 | 53.3 | 3.6 | 30.3 | 91 | 48 | 0.18 | 70 | 20 | 2.617628 | 4779030.0 | 63.12151
0 | 0 | 0 | 12.8 | 53.3 | 3.6 | 30.3 | 91 | 48 | 0.18 | 70 | 20 | 2.724638 | 5012684.4 | 62.75805
0 | 0 | 0 | 12.8 | 53.3 | 3.6 | 30.3 | 91 | 48 | 0.18 | 70 | 20 | 2.851739 | 5152342.9 | 62.5408
0 | 0 | 0 | 12.8 | 53.3 | 3.6 | 30.3 | 91 | 48 | 0.18 | 70 | 20 | 2.951961 | 5342781.7 | 62.24456
0 | 0 | 0 | 12.8 | 53.3 | 3.6 | 30.3 | 91 | 48 | 0.18 | 70 | 20 | 3.18502 | 5351485.5 | 62.23102
0 | 0 | 0 | 12.8 | 53.3 | 3.6 | 30.3 | 91 | 48 | 0.18 | 70 | 20 | 3.278784 | 5667557.3 | 61.73936
0 | 0 | 0 | 12.8 | 53.3 | 3.6 | 30.3 | 91 | 48 | 0.18 | 70 | 20 | 3.403405 | 5672530.9 | 61.73162
0 | 0 | 0 | 12.8 | 53.3 | 3.6 | 30.3 | 91 | 48 | 0.18 | 70 | 20 | 3.498761 | 5915490.8 | 61.35368
0 | 0 | 0 | 12.8 | 53.3 | 3.6 | 30.3 | 91 | 48 | 0.18 | 70 | 20 | 3.606741 | 6068727.2 | 61.11531
0 | 0 | 0 | 12.8 | 53.3 | 3.6 | 30.3 | 91 | 48 | 0.18 | 70 | 20 | 3.718053 | 6182821.4 | 60.93783
0 | 0 | 0 | 12.8 | 53.3 | 3.6 | 30.3 | 91 | 48 | 0.18 | 70 | 20 | 3.822224 | 6272346.0 | 60.79857
0 | 0 | 0 | 12.8 | 53.3 | 3.6 | 30.3 | 91 | 48 | 0.18 | 70 | 20 | 3.923889 | 6285923.9 | 60.77745
0 | 0 | 0 | 12.8 | 53.3 | 3.6 | 30.3 | 91 | 48 | 0.18 | 70 | 20 | 4.028258 | 6394298.5 | 60.60887
0 | 0 | 0 | 12.8 | 53.3 | 3.6 | 30.3 | 91 | 48 | 0.18 | 70 | 20 | 4.141121 | 6501181.0 | 60.44261
0 | 0 | 0 | 12.8 | 53.3 | 3.6 | 30.3 | 91 | 48 | 0.18 | 70 | 20 | 4.239537 | 6545794.1 | 60.37321
0 | 0 | 0 | 12.8 | 53.3 | 3.6 | 30.3 | 91 | 48 | 0.18 | 70 | 20 | 4.346293 | 6621044.6 | 60.25615
0 | 0 | 0 | 12.8 | 53.3 | 3.6 | 30.3 | 91 | 48 | 0.18 | 70 | 20 | 4.468066 | 6738670.0 | 60.07318
0 | 0 | 0 | 12.8 | 53.3 | 3.6 | 30.3 | 91 | 48 | 0.18 | 70 | 20 | 4.555331 | 6756674.4 | 60.04517
0 | 0 | 0 | 12.8 | 53.3 | 3.6 | 30.3 | 91 | 48 | 0.18 | 70 | 20 | 4.670039 | 6816009.4 | 59.95287
0 | 0 | 0 | 12.8 | 53.3 | 3.6 | 30.3 | 91 | 48 | 0.18 | 70 | 20 | 4.767832 | 6947710.1 | 59.74801
0 | 0 | 0 | 12.8 | 53.3 | 3.6 | 30.3 | 91 | 48 | 0.18 | 70 | 20 | 4.874403 | 7041561.8 | 59.60202
0 | 0 | 0 | 12.8 | 53.3 | 3.6 | 30.3 | 91 | 48 | 0.18 | 70 | 20 | 4.969605 | 7091496.6 | 59.52434
0 | 0 | 0 | 12.8 | 53.3 | 3.6 | 30.3 | 91 | 48 | 0.18 | 70 | 20 | 5.073671 | 7161226.4 | 59.41587
0 | 0 | 0 | 12.8 | 53.3 | 3.6 | 30.3 | 91 | 48 | 0.18 | 70 | 20 | 5.172765 | 7261991.4 | 59.25912
0 | 0 | 0 | 12.8 | 53.3 | 3.6 | 30.3 | 91 | 48 | 0.18 | 70 | 20 | 5.268332 | 7326449.1 | 59.15886
0 | 0 | 0 | 12.8 | 53.3 | 3.6 | 30.3 | 91 | 48 | 0.18 | 70 | 20 | 5.376796 | 7333909.5 | 59.14725
0 | 0 | 0 | 12.8 | 53.3 | 3.6 | 30.3 | 91 | 48 | 0.18 | 70 | 20 | 5.474242 | 7412293.3 | 59.02532
0 | 0 | 0 | 12.8 | 53.3 | 3.6 | 30.3 | 91 | 48 | 0.18 | 70 | 20 | 5.581159 | 7495402.0 | 58.89604
0 | 0 | 0 | 12.8 | 53.3 | 3.6 | 30.3 | 91 | 48 | 0.18 | 70 | 20 | 5.682308 | 7525392.8 | 58.84939
0 | 0 | 0 | 12.8 | 53.3 | 3.6 | 30.3 | 91 | 48 | 0.18 | 70 | 20 | 5.777303 | 7664703.1 | 58.63268
0 | 0 | 0 | 12.8 | 53.3 | 3.6 | 30.3 | 91 | 48 | 0.18 | 70 | 20 | 5.884039 | 7684050.4 | 58.60259
0 | 0 | 0 | 12.8 | 53.3 | 3.6 | 30.3 | 91 | 48 | 0.18 | 70 | 20 | 5.98034 | 7833457.1 | 58.37018
0 | 0 | 0 | 12.8 | 53.3 | 3.6 | 30.3 | 91 | 48 | 0.18 | 70 | 20 | 6.080317 | 7839127.0 | 58.36136
0 | 0 | 0 | 12.8 | 53.3 | 3.6 | 30.3 | 91 | 48 | 0.18 | 70 | 20 | 6.181966 | 7901147.7 | 58.26488
0 | 0 | 0 | 12.8 | 53.3 | 3.6 | 30.3 | 91 | 48 | 0.18 | 70 | 20 | 6.285314 | 7945014.8 | 58.19664
0 | 0 | 0 | 12.8 | 53.3 | 3.6 | 30.3 | 91 | 48 | 0.18 | 70 | 20 | 6.372756 | 8021011.2 | 58.07843
0 | 0 | 0 | 12.8 | 53.3 | 3.6 | 30.3 | 91 | 48 | 0.18 | 70 | 20 | 6.481532 | 8058910.0 | 58.01947
0 | 0 | 0 | 12.8 | 53.3 | 3.6 | 30.3 | 91 | 48 | 0.18 | 70 | 20 | 6.578516 | 8210107.2 | 57.78428
0 | 0 | 0 | 12.8 | 53.3 | 3.6 | 30.3 | 91 | 48 | 0.18 | 70 | 20 | 6.688494 | 8233433.4 | 57.74799
0 | 0 | 0 | 12.8 | 53.3 | 3.6 | 30.3 | 91 | 48 | 0.18 | 70 | 20 | 6.772182 | 8285855.0 | 57.66645
0 | 0 | 0 | 12.8 | 53.3 | 3.6 | 30.3 | 91 | 48 | 0.18 | 70 | 20 | 6.87589 | 8343449.2 | 57.57686
0 | 0 | 0 | 12.8 | 53.3 | 3.6 | 30.3 | 91 | 48 | 0.18 | 70 | 20 | 6.961923 | 8344991.0 | 57.57446
0 | 0 | 0 | 12.8 | 53.3 | 3.6 | 30.3 | 91 | 48 | 0.18 | 70 | 20 | 7.068537 | 8409150.4 | 57.47465
0 | 0 | 0 | 12.8 | 53.3 | 3.6 | 30.3 | 91 | 48 | 0.18 | 70 | 20 | 7.15698 | 8476840.9 | 57.36936
0 | 0 | 0 | 12.8 | 53.3 | 3.6 | 30.3 | 91 | 48 | 0.18 | 70 | 20 | 7.256548 | 8505936.5 | 57.3241
0 | 0 | 0 | 12.8 | 53.3 | 3.6 | 30.3 | 91 | 48 | 0.18 | 70 | 20 | 7.357502 | 8513148.2 | 57.31288
0 | 0 | 0 | 12.8 | 53.3 | 3.6 | 30.3 | 91 | 48 | 0.18 | 70 | 20 | 7.449561 | 8527322.9 | 57.29083
0 | 0 | 0 | 12.8 | 53.3 | 3.6 | 30.3 | 91 | 48 | 0.18 | 70 | 20 | 7.545377 | 8529561.0 | 57.28735
0 | 0 | 0 | 12.8 | 53.3 | 3.6 | 30.3 | 91 | 48 | 0.18 | 70 | 20 | 7.650349 | 8581684.3 | 57.20627
0 | 0 | 0 | 12.8 | 53.3 | 3.6 | 30.3 | 91 | 48 | 0.18 | 70 | 20 | 7.746072 | 8591581.7 | 57.19087
0 | 0 | 0 | 12.8 | 53.3 | 3.6 | 30.3 | 91 | 48 | 0.18 | 70 | 20 | 7.840284 | 8658675.5 | 57.0865
0 | 0 | 0 | 12.8 | 53.3 | 3.6 | 30.3 | 91 | 48 | 0.18 | 70 | 20 | 7.927423 | 8667627.9 | 57.07258
0 | 0 | 0 | 12.8 | 53.3 | 3.6 | 30.3 | 91 | 48 | 0.18 | 70 | 20 | 7.938383 | 8732036.0 | 56.97239
0 | 0 | 0 | 12.8 | 53.3 | 3.6 | 30.3 | 91 | 48 | 0.18 | 70 | 20 | 7.946613 | 8799278.9 | 56.86779
0 | 0 | 0 | 12.8 | 53.3 | 3.6 | 30.3 | 91 | 48 | 0.18 | 70 | 20 | 7.938383 | 8799577.3 | 56.86732
0 | 0 | 0 | 12.8 | 53.3 | 3.6 | 30.3 | 91 | 48 | 0.18 | 70 | 20 | 7.949358 | 8799676.8 | 56.86717
0 | 0 | 0 | 12.8 | 53.3 | 3.6 | 30.3 | 91 | 48 | 0.18 | 70 | 20 | 8.040486 | 8800323.4 | 56.86616
0 | 0 | 0 | 12.8 | 53.3 | 3.6 | 30.3 | 91 | 48 | 0.18 | 70 | 20 | 8.12985 | 8821212.5 | 56.83367
0 | 0 | 0 | 12.8 | 53.3 | 3.6 | 30.3 | 91 | 48 | 0.18 | 70 | 20 | 8.132659 | 8825290.8 | 56.82733
0 | 0 | 0 | 12.8 | 53.3 | 3.6 | 30.3 | 91 | 48 | 0.18 | 70 | 20 | 8.12985 | 8825539.5 | 56.82694
0 | 0 | 0 | 12.8 | 53.3 | 3.6 | 30.3 | 91 | 48 | 0.18 | 70 | 20 | 8.231573 | 8826285.5 | 56.82578
0 | 0 | 0 | 12.8 | 53.3 | 3.6 | 30.3 | 91 | 48 | 0.18 | 70 | 20 | 8.311569 | 8847075.1 | 56.79344
0 | 0 | 0 | 12.8 | 53.3 | 3.6 | 30.3 | 91 | 48 | 0.18 | 70 | 20 | 8.325936 | 8847771.4 | 56.79236
0 | 0 | 0 | 12.8 | 53.3 | 3.6 | 30.3 | 91 | 48 | 0.18 | 70 | 20 | 8.328812 | 8863438.3 | 56.76798
0 | 0 | 0 | 12.8 | 53.3 | 3.6 | 30.3 | 91 | 48 | 0.18 | 70 | 20 | 8.50616 | 8880050.0 | 56.74214
0 | 0 | 0 | 12.8 | 53.3 | 3.6 | 30.3 | 91 | 48 | 0.18 | 70 | 20 | 8.6007 | 8986335.7 | 56.57681
0 | 0 | 0 | 12.8 | 53.3 | 3.6 | 30.3 | 91 | 48 | 0.18 | 70 | 20 | 8.7 | 9489969.1 | 55.79338
0 | 0 | 0 | 12.8 | 53.3 | 3.6 | 30.3 | 91 | 48 | 0.18 | 70 | 20 | 9 | 9591673.7 | 55.63517
0 | 0 | 0 | 12.8 | 53.3 | 3.6 | 30.3 | 91 | 48 | 0.18 | 70 | 20 | 9.1 | 9624823.2 | 55.58361
0 | 0 | 0 | 12.8 | 53.3 | 3.6 | 30.3 | 91 | 48 | 0.18 | 70 | 20 | 9.2 | 9657610.5 | 55.53261
0 | 0 | 0 | 12.8 | 53.3 | 3.6 | 30.3 | 91 | 48 | 0.18 | 70 | 20 | 9.4 | 9722129.1 | 55.43224
0 | 0 | 0 | 12.8 | 53.3 | 3.6 | 30.3 | 91 | 48 | 0.18 | 70 | 20 | 9.4567 | 9740170.5 | 55.40418
0 | 0 | 0 | 12.8 | 53.3 | 3.6 | 30.3 | 91 | 48 | 0.18 | 70 | 20 | 9.7894 | 9843900.5 | 55.24282
0 | 0 | 0 | 12.8 | 53.3 | 3.6 | 30.3 | 91 | 48 | 0.18 | 70 | 20 | 10.1264 | 9945437.6 | 55.08487
0 | 0 | 0 | 12.8 | 53.3 | 3.6 | 30.3 | 91 | 48 | 0.18 | 70 | 20 | 11.146546 | 10233389.0 | 52.95332
0 | 0 | 0 | 12.8 | 53.3 | 3.6 | 30.3 | 91 | 48 | 0.18 | 70 | 20 | 11.24654 | 10260181.6 | 52.94796
0 | 0 | 0 | 12.8 | 53.3 | 3.6 | 30.3 | 91 | 48 | 0.18 | 70 | 20 | 11.344679 | 10286246.5 | 52.94275
0 | 0 | 0 | 12.8 | 53.3 | 3.6 | 30.3 | 91 | 48 | 0.18 | 70 | 20 | 11.454987 | 10315275.5 | 52.93694
0 | 0 | 0 | 12.8 | 53.3 | 3.6 | 30.3 | 91 | 48 | 0.18 | 70 | 20 | 11.6784 | 10373222.9 | 52.92536
0 | 0 | 0 | 12.8 | 53.3 | 3.6 | 30.3 | 91 | 48 | 0.18 | 70 | 20 | 11.878764 | 10424256.8 | 52.91515
0 | 0 | 0 | 12.8 | 53.3 | 3.6 | 30.3 | 91 | 48 | 0.18 | 70 | 20 | 11.9132151 | 10432944.9 | 52.91341
0 | 0 | 0 | 12.8 | 53.3 | 3.6 | 30.3 | 91 | 48 | 0.18 | 70 | 20 | 12.123148 | 10485350.0 | 52.90293
0 | 0 | 0 | 12.8 | 53.3 | 3.6 | 30.3 | 91 | 48 | 0.18 | 70 | 20 | 12.796327 | 10647474.5 | 52.87051
0 | 0 | 0 | 12.8 | 53.3 | 3.6 | 30.3 | 91 | 48 | 0.18 | 70 | 20 | 12.97431 | 10688913.7 | 52.86222
0 | 0 | 0 | 12.8 | 53.3 | 3.6 | 30.3 | 91 | 48 | 0.18 | 70 | 20 | 13.125646 | 10723704.1 | 52.85526
0 | 0 | 0 | 12.8 | 53.3 | 3.6 | 30.3 | 91 | 48 | 0.18 | 70 | 20 | 13.145678 | 10728279.1 | 52.85434
0 | 0 | 0 | 12.8 | 53.3 | 3.6 | 30.3 | 91 | 48 | 0.18 | 70 | 20 | 13.5498744 | 10819131.8 | 52.83617
0 | 0 | 0 | 12.8 | 53.3 | 3.6 | 30.3 | 91 | 48 | 0.18 | 70 | 20 | 13.786443 | 10871057.2 | 52.82579
0 | 0 | 0 | 12.8 | 53.3 | 3.6 | 30.3 | 91 | 48 | 0.18 | 70 | 20 | 14.112564 | 10941196.4 | 52.81176
0 | 0 | 0 | 12.8 | 53.3 | 3.6 | 30.3 | 91 | 48 | 0.18 | 70 | 20 | 14.15484 | 10950169.8 | 52.80997
0 | 0 | 0 | 12.8 | 53.3 | 3.6 | 30.3 | 91 | 48 | 0.18 | 70 | 20 | 14.24874 | 10970005.4 | 52.806
0 | 0 | 0 | 12.8 | 53.3 | 3.6 | 30.3 | 91 | 48 | 0.18 | 70 | 20 | 14.3748744 | 10996445.5 | 52.80071
0 | 0 | 0 | 12.8 | 53.3 | 3.6 | 30.3 | 91 | 48 | 0.18 | 70 | 20 | 14.48498 | 11019336.8 | 52.79613
0 | 0 | 0 | 12.8 | 53.3 | 3.6 | 30.3 | 91 | 48 | 0.18 | 70 | 20 | 14.5987 | 11042797.5 | 52.79144
0 | 0 | 0 | 12.8 | 53.3 | 3.6 | 30.3 | 91 | 48 | 0.18 | 70 | 20 | 15.111487 | 11146365.5 | 52.77073
0 | 0 | 0 | 12.8 | 53.3 | 3.6 | 30.3 | 91 | 48 | 0.18 | 70 | 20 | 15.218546 | 11167544.4 | 52.76649
0 | 0 | 0 | 12.8 | 53.3 | 3.6 | 30.3 | 91 | 48 | 0.18 | 70 | 20 | 15.3484 | 11193033.7 | 52.76139
0 | 0 | 0 | 12.8 | 53.3 | 3.6 | 30.3 | 91 | 48 | 0.18 | 70 | 20 | 15.48879 | 11220349.6 | 52.75593
0 | 0 | 0 | 12.8 | 53.3 | 3.6 | 30.3 | 91 | 48 | 0.18 | 70 | 20 | 15.54864 | 11231919.5 | 52.75362
0 | 0 | 0 | 12.8 | 53.3 | 3.6 | 30.3 | 91 | 48 | 0.18 | 70 | 20 | 15.6789 | 11256947.6 | 52.74861
0 | 0 | 0 | 12.8 | 53.3 | 3.6 | 30.3 | 91 | 48 | 0.18 | 70 | 20 | 15.87843 | 11294884.8 | 52.74102
0 | 0 | 0 | 12.8 | 53.3 | 3.6 | 30.3 | 91 | 48 | 0.18 | 70 | 20 | 15.9 | 11298957.3 | 52.74021
0 | 0 | 0 | 12.8 | 53.3 | 3.6 | 30.3 | 91 | 48 | 0.2 | 70 | 20 | 0.1263113 | 543847.4 | 74.56153
0 | 0 | 0 | 12.8 | 53.3 | 3.6 | 30.3 | 91 | 48 | 0.2 | 70 | 20 | 0.3016206 | 1141762.6 | 68.77948
0 | 0 | 0 | 12.8 | 53.3 | 3.6 | 30.3 | 91 | 48 | 0.2 | 70 | 20 | 0.4693217 | 1376983.7 | 68.41358
0 | 0 | 0 | 12.8 | 53.3 | 3.6 | 30.3 | 91 | 48 | 0.2 | 70 | 20 | 0.618695 | 1694811.1 | 67.91918
0 | 0 | 0 | 12.8 | 53.3 | 3.6 | 30.3 | 91 | 48 | 0.2 | 70 | 20 | 0.7611691 | 1945500.1 | 67.52922
0 | 0 | 0 | 12.8 | 53.3 | 3.6 | 30.3 | 91 | 48 | 0.2 | 70 | 20 | 0.898431 | 2227085.0 | 67.0912
0 | 0 | 0 | 12.8 | 53.3 | 3.6 | 30.3 | 91 | 48 | 0.2 | 70 | 20 | 1.045895 | 2434891.6 | 66.76795
0 | 0 | 0 | 12.8 | 53.3 | 3.6 | 30.3 | 91 | 48 | 0.2 | 70 | 20 | 1.168128 | 2707265.4 | 66.34425
0 | 0 | 0 | 12.8 | 53.3 | 3.6 | 30.3 | 91 | 48 | 0.2 | 70 | 20 | 1.304646 | 2912943.3 | 66.02431
0 | 0 | 0 | 12.8 | 53.3 | 3.6 | 30.3 | 91 | 48 | 0.2 | 70 | 20 | 1.437126 | 3099055.1 | 65.7348
0 | 0 | 0 | 12.8 | 53.3 | 3.6 | 30.3 | 91 | 48 | 0.2 | 70 | 20 | 1.561337 | 3288887.2 | 65.43951
0 | 0 | 0 | 12.8 | 53.3 | 3.6 | 30.3 | 91 | 48 | 0.2 | 70 | 20 | 1.673009 | 3432887.6 | 65.21551
0 | 0 | 0 | 12.8 | 53.3 | 3.6 | 30.3 | 91 | 48 | 0.2 | 70 | 20 | 1.792667 | 3690256.0 | 64.81516
0 | 0 | 0 | 12.8 | 53.3 | 3.6 | 30.3 | 91 | 48 | 0.2 | 70 | 20 | 1.927531 | 3812521.8 | 64.62497
0 | 0 | 0 | 12.8 | 53.3 | 3.6 | 30.3 | 91 | 48 | 0.2 | 70 | 20 | 2.037054 | 4063325.2 | 64.23483
0 | 0 | 0 | 12.8 | 53.3 | 3.6 | 30.3 | 91 | 48 | 0.2 | 70 | 20 | 2.167723 | 4111937.1 | 64.15921
0 | 0 | 0 | 12.8 | 53.3 | 3.6 | 30.3 | 91 | 48 | 0.2 | 70 | 20 | 2.271197 | 4402583.8 | 63.70709
0 | 0 | 0 | 12.8 | 53.3 | 3.6 | 30.3 | 91 | 48 | 0.2 | 70 | 20 | 2.396934 | 4441024.7 | 63.64729
0 | 0 | 0 | 12.8 | 53.3 | 3.6 | 30.3 | 91 | 48 | 0.2 | 70 | 20 | 2.498371 | 4592405.9 | 63.41181
0 | 0 | 0 | 12.8 | 53.3 | 3.6 | 30.3 | 91 | 48 | 0.2 | 70 | 20 | 2.603202 | 4735540.9 | 63.18916
0 | 0 | 0 | 12.8 | 53.3 | 3.6 | 30.3 | 91 | 48 | 0.2 | 70 | 20 | 2.724638 | 4859249.1 | 62.99672
0 | 0 | 0 | 12.8 | 53.3 | 3.6 | 30.3 | 91 | 48 | 0.2 | 70 | 20 | 2.851739 | 5013529.9 | 62.75673
0 | 0 | 0 | 12.8 | 53.3 | 3.6 | 30.3 | 91 | 48 | 0.2 | 70 | 20 | 2.948903 | 5151397.9 | 62.54227
0 | 0 | 0 | 12.8 | 53.3 | 3.6 | 30.3 | 91 | 48 | 0.2 | 70 | 20 | 3.059929 | 5305778.2 | 62.30212
0 | 0 | 0 | 12.8 | 53.3 | 3.6 | 30.3 | 91 | 48 | 0.2 | 70 | 20 | 3.158727 | 5476471.9 | 62.0366
0 | 0 | 0 | 12.8 | 53.3 | 3.6 | 30.3 | 91 | 48 | 0.2 | 70 | 20 | 3.287857 | 5541029.1 | 61.93618
0 | 0 | 0 | 12.8 | 53.3 | 3.6 | 30.3 | 91 | 48 | 0.2 | 70 | 20 | 3.385817 | 5719780.0 | 61.65812
0 | 0 | 0 | 12.8 | 53.3 | 3.6 | 30.3 | 91 | 48 | 0.2 | 70 | 20 | 3.498761 | 5750467.0 | 61.61038
0 | 0 | 0 | 12.8 | 53.3 | 3.6 | 30.3 | 91 | 48 | 0.2 | 70 | 20 | 3.601761 | 5894552.0 | 61.38625
0 | 0 | 0 | 12.8 | 53.3 | 3.6 | 30.3 | 91 | 48 | 0.2 | 70 | 20 | 3.71292 | 5928372.4 | 61.33364
0 | 0 | 0 | 12.8 | 53.3 | 3.6 | 30.3 | 91 | 48 | 0.2 | 70 | 20 | 3.816947 | 5980595.1 | 61.25241
0 | 0 | 0 | 12.8 | 53.3 | 3.6 | 30.3 | 91 | 48 | 0.2 | 70 | 20 | 3.923889 | 6160291.0 | 60.97288
0 | 0 | 0 | 12.8 | 53.3 | 3.6 | 30.3 | 91 | 48 | 0.2 | 70 | 20 | 4.028258 | 6252650.6 | 60.82921
0 | 0 | 0 | 12.8 | 53.3 | 3.6 | 30.3 | 91 | 48 | 0.2 | 70 | 20 | 4.135403 | 6380919.6 | 60.62968
0 | 0 | 0 | 12.8 | 53.3 | 3.6 | 30.3 | 91 | 48 | 0.2 | 70 | 20 | 4.239537 | 6451047.2 | 60.52059
0 | 0 | 0 | 12.8 | 53.3 | 3.6 | 30.3 | 91 | 48 | 0.2 | 70 | 20 | 4.352302 | 6588716.2 | 60.30644
0 | 0 | 0 | 12.8 | 53.3 | 3.6 | 30.3 | 91 | 48 | 0.2 | 70 | 20 | 4.449585 | 6711365.0 | 60.11565
0 | 0 | 0 | 12.8 | 53.3 | 3.6 | 30.3 | 91 | 48 | 0.2 | 70 | 20 | 4.555331 | 6743643.6 | 60.06544
0 | 0 | 0 | 12.8 | 53.3 | 3.6 | 30.3 | 91 | 48 | 0.2 | 70 | 20 | 4.657153 | 6850625.6 | 59.89903
0 | 0 | 0 | 12.8 | 53.3 | 3.6 | 30.3 | 91 | 48 | 0.2 | 70 | 20 | 4.76125 | 6851321.9 | 59.89794
0 | 0 | 0 | 12.8 | 53.3 | 3.6 | 30.3 | 91 | 48 | 0.2 | 70 | 20 | 4.867673 | 6920106.7 | 59.79095
0 | 0 | 0 | 12.8 | 53.3 | 3.6 | 30.3 | 91 | 48 | 0.2 | 70 | 20 | 4.969605 | 6929258.1 | 59.77671
0 | 0 | 0 | 12.8 | 53.3 | 3.6 | 30.3 | 91 | 48 | 0.2 | 70 | 20 | 5.073671 | 6937514.2 | 59.76387
0 | 0 | 0 | 12.8 | 53.3 | 3.6 | 30.3 | 91 | 48 | 0.2 | 70 | 20 | 5.179917 | 7050514.2 | 59.58809
0 | 0 | 0 | 12.8 | 53.3 | 3.6 | 30.3 | 91 | 48 | 0.2 | 70 | 20 | 5.273794 | 7133026.1 | 59.45974
0 | 0 | 0 | 12.8 | 53.3 | 3.6 | 30.3 | 91 | 48 | 0.2 | 70 | 20 | 5.376796 | 7290440.3 | 59.21487
0 | 0 | 0 | 12.8 | 53.3 | 3.6 | 30.3 | 91 | 48 | 0.2 | 70 | 20 | 5.474242 | 7330378.3 | 59.15274
0 | 0 | 0 | 12.8 | 53.3 | 3.6 | 30.3 | 91 | 48 | 0.2 | 70 | 20 | 5.588875 | 7473468.5 | 58.93016
0 | 0 | 0 | 12.8 | 53.3 | 3.6 | 30.3 | 91 | 48 | 0.2 | 70 | 20 | 5.674463 | 7505597.9 | 58.88018
0 | 0 | 0 | 12.8 | 53.3 | 3.6 | 30.3 | 91 | 48 | 0.2 | 70 | 20 | 5.78529 | 7561351.9 | 58.79345
0 | 0 | 0 | 12.8 | 53.3 | 3.6 | 30.3 | 91 | 48 | 0.2 | 70 | 20 | 5.884039 | 7606213.7 | 58.72367
0 | 0 | 0 | 12.8 | 53.3 | 3.6 | 30.3 | 91 | 48 | 0.2 | 70 | 20 | 5.98034 | 7631280.6 | 58.68467
0 | 0 | 0 | 12.8 | 53.3 | 3.6 | 30.3 | 91 | 48 | 0.2 | 70 | 20 | 6.080317 | 7740202.2 | 58.51524
0 | 0 | 0 | 12.8 | 53.3 | 3.6 | 30.3 | 91 | 48 | 0.2 | 70 | 20 | 6.181966 | 7788844.0 | 58.43958
0 | 0 | 0 | 12.8 | 53.3 | 3.6 | 30.3 | 91 | 48 | 0.2 | 70 | 20 | 6.26797 | 7819182.9 | 58.39238
0 | 0 | 0 | 12.8 | 53.3 | 3.6 | 30.3 | 91 | 48 | 0.2 | 70 | 20 | 6.270135 | 7831766.1 | 58.37281
0 | 0 | 0 | 12.8 | 53.3 | 3.6 | 30.3 | 91 | 48 | 0.2 | 70 | 20 | 6.276636 | 7973712.4 | 58.152
0 | 0 | 0 | 12.8 | 53.3 | 3.6 | 30.3 | 91 | 48 | 0.2 | 70 | 20 | 6.278804 | 7974060.5 | 58.15146
0 | 0 | 0 | 12.8 | 53.3 | 3.6 | 30.3 | 91 | 48 | 0.2 | 70 | 20 | 6.280973 | 8043939.5 | 58.04276
0 | 0 | 0 | 12.8 | 53.3 | 3.6 | 30.3 | 91 | 48 | 0.2 | 70 | 20 | 6.372756 | 8044337.4 | 58.04214
0 | 0 | 0 | 12.8 | 53.3 | 3.6 | 30.3 | 91 | 48 | 0.2 | 70 | 20 | 6.470347 | 8044635.8 | 58.04168
0 | 0 | 0 | 12.8 | 53.3 | 3.6 | 30.3 | 91 | 48 | 0.2 | 70 | 20 | 6.571703 | 8110187.7 | 57.93971
0 | 0 | 0 | 12.8 | 53.3 | 3.6 | 30.3 | 91 | 48 | 0.28 | 70 | 20 | 0.1353454 | 1422949.6 | 68.34208
0 | 0 | 0 | 12.8 | 53.3 | 3.6 | 30.3 | 91 | 48 | 0.28 | 70 | 20 | 0.3143851 | 2257632.8 | 67.04368
0 | 0 | 0 | 12.8 | 53.3 | 3.6 | 30.3 | 91 | 48 | 0.28 | 70 | 20 | 0.4758509 | 2584850.4 | 66.53468
0 | 0 | 0 | 12.8 | 53.3 | 3.6 | 30.3 | 91 | 48 | 0.28 | 70 | 20 | 0.6273024 | 3056152.9 | 65.80154
0 | 0 | 0 | 12.8 | 53.3 | 3.6 | 30.3 | 91 | 48 | 0.28 | 70 | 20 | 0.7717585 | 3392084.2 | 65.27898
0 | 0 | 0 | 12.8 | 53.3 | 3.6 | 30.3 | 91 | 48 | 0.28 | 70 | 20 | 0.91093 | 3797058.9 | 64.64902
0 | 0 | 0 | 12.8 | 53.3 | 3.6 | 30.3 | 91 | 48 | 0.28 | 70 | 20 | 1.042289 | 4111618.7 | 64.1597
0 | 0 | 0 | 12.8 | 53.3 | 3.6 | 30.3 | 91 | 48 | 0.28 | 70 | 20 | 1.17136 | 4447908.2 | 63.63659
0 | 0 | 0 | 12.8 | 53.3 | 3.6 | 30.3 | 91 | 48 | 0.28 | 70 | 20 | 1.29925 | 4674664.2 | 63.28386
0 | 0 | 0 | 12.8 | 53.3 | 3.6 | 30.3 | 91 | 48 | 0.28 | 70 | 20 | 1.429206 | 4953613.1 | 62.84994
0 | 0 | 0 | 12.8 | 53.3 | 3.6 | 30.3 | 91 | 48 | 0.28 | 70 | 20 | 1.550589 | 5193176.1 | 62.47728
0 | 0 | 0 | 12.8 | 53.3 | 3.6 | 30.3 | 91 | 48 | 0.28 | 70 | 20 | 1.675322 | 5426885.1 | 62.11373
0 | 0 | 0 | 12.8 | 53.3 | 3.6 | 30.3 | 91 | 48 | 0.28 | 70 | 20 | 1.797628 | 5648757.1 | 61.7686
0 | 0 | 0 | 12.8 | 53.3 | 3.6 | 30.3 | 91 | 48 | 0.28 | 70 | 20 | 1.921548 | 5851779.1 | 61.45279
0 | 0 | 0 | 12.8 | 53.3 | 3.6 | 30.3 | 91 | 48 | 0.28 | 70 | 20 | 2.032837 | 6081509.3 | 61.09543
0 | 0 | 0 | 12.8 | 53.3 | 3.6 | 30.3 | 91 | 48 | 0.28 | 70 | 20 | 2.154288 | 6241310.8 | 60.84685
0 | 0 | 0 | 12.8 | 53.3 | 3.6 | 30.3 | 91 | 48 | 0.28 | 70 | 20 | 2.268062 | 6434534.9 | 60.54628
0 | 0 | 0 | 12.8 | 53.3 | 3.6 | 30.3 | 91 | 48 | 0.28 | 70 | 20 | 2.386195 | 6608958.7 | 60.27495
0 | 0 | 0 | 12.8 | 53.3 | 3.6 | 30.3 | 91 | 48 | 0.28 | 70 | 20 | 2.500961 | 6796264.2 | 59.98359
0 | 0 | 0 | 12.8 | 53.3 | 3.6 | 30.3 | 91 | 48 | 0.28 | 70 | 20 | 2.610405 | 6924334.2 | 59.78437
0 | 0 | 0 | 12.8 | 53.3 | 3.6 | 30.3 | 91 | 48 | 0.28 | 70 | 20 | 2.724638 | 7121189.0 | 59.47815
0 | 0 | 0 | 12.8 | 53.3 | 3.6 | 30.3 | 91 | 48 | 0.28 | 70 | 20 | 2.836023 | 7247319.3 | 59.28195
0 | 0 | 0 | 12.8 | 53.3 | 3.6 | 30.3 | 91 | 48 | 0.28 | 70 | 20 | 2.951961 | 7404037.2 | 59.03816
0 | 0 | 0 | 12.8 | 53.3 | 3.6 | 30.3 | 91 | 48 | 0.28 | 70 | 20 | 3.059929 | 7523005.5 | 58.8531
0 | 0 | 0 | 12.8 | 53.3 | 3.6 | 30.3 | 91 | 48 | 0.28 | 70 | 20 | 3.167467 | 7713046.4 | 58.55748
0 | 0 | 0 | 12.8 | 53.3 | 3.6 | 30.3 | 91 | 48 | 0.28 | 70 | 20 | 3.278784 | 7808191.2 | 58.40948
0 | 0 | 0 | 12.8 | 53.3 | 3.6 | 30.3 | 91 | 48 | 0.28 | 70 | 20 | 3.384648 | 7979730.4 | 58.14264
0 | 0 | 0 | 12.8 | 53.3 | 3.6 | 30.3 | 91 | 48 | 0.28 | 70 | 20 | 3.498761 | 8068061.4 | 58.00524
0 | 0 | 0 | 12.8 | 53.3 | 3.6 | 30.3 | 91 | 48 | 0.28 | 70 | 20 | 4.657153 | 9223625.8 | 56.20769
0 | 0 | 0 | 12.8 | 53.3 | 3.6 | 30.3 | 91 | 48 | 0.28 | 70 | 20 | 4.76125 | 9265851.6 | 56.14201
0 | 0 | 0 | 12.8 | 53.3 | 3.6 | 30.3 | 91 | 48 | 0.28 | 70 | 20 | 4.867673 | 9382084.4 | 55.9612
0 | 0 | 0 | 12.8 | 53.3 | 3.6 | 30.3 | 91 | 48 | 0.28 | 70 | 20 | 4.969605 | 9442463.8 | 55.86728
0 | 0 | 0 | 12.8 | 53.3 | 3.6 | 30.3 | 91 | 48 | 0.28 | 70 | 20 | 5.073671 | 9563272.4 | 55.67935
0 | 0 | 0 | 12.8 | 53.3 | 3.6 | 30.3 | 91 | 48 | 0.28 | 70 | 20 | 5.172765 | 9606343.7 | 55.61235
0 | 0 | 0 | 12.8 | 53.3 | 3.6 | 30.3 | 91 | 48 | 0.28 | 70 | 20 | 5.273794 | 9713972.2 | 55.44493
0 | 0 | 0 | 12.8 | 53.3 | 3.6 | 30.3 | 91 | 48 | 0.28 | 70 | 20 | 5.376796 | 9740730.1 | 55.40331
0 | 0 | 0 | 12.8 | 53.3 | 3.6 | 30.3 | 91 | 48 | 0.28 | 70 | 20 | 5.48181 | 9809266.2 | 55.2967
0 | 0 | 0 | 12.8 | 53.3 | 3.6 | 30.3 | 91 | 48 | 0.28 | 70 | 20 | 5.581159 | 9872629.8 | 55.19813
0 | 0 | 0 | 12.8 | 53.3 | 3.6 | 30.3 | 91 | 48 | 0.28 | 70 | 20 | 5.682308 | 9957777.7 | 55.06568
0 | 0 | 0 | 12.8 | 53.3 | 3.6 | 30.3 | 91 | 48 | 0.28 | 70 | 20 | 5.777303 | 10022334.9 | 52.99553
0 | 0 | 0 | 12.8 | 53.3 | 3.6 | 30.3 | 91 | 48 | 0.28 | 70 | 20 | 5.884039 | 10126879.8 | 52.97462
0 | 0 | 0 | 12.8 | 53.3 | 3.6 | 30.3 | 91 | 48 | 0.28 | 70 | 20 | 5.98034 | 10189447.6 | 52.96211
0 | 0 | 0 | 12.8 | 53.3 | 3.6 | 30.3 | 91 | 48 | 0.28 | 70 | 20 | 6.847449 | 10420371.5 | 52.91593
0 | 0 | 0 | 12.8 | 53.3 | 3.6 | 30.3 | 91 | 48 | 0.28 | 70 | 20 | 6.856917 | 10464338.0 | 52.90713
0 | 0 | 0 | 12.8 | 53.3 | 3.6 | 30.3 | 91 | 48 | 0.28 | 70 | 20 | 6.861655 | 10502236.8 | 52.89955
0 | 0 | 0 | 12.8 | 53.3 | 3.6 | 30.3 | 91 | 48 | 0.28 | 70 | 20 | 6.866397 | 10739029.5 | 52.85219
0 | 0 | 0 | 12.8 | 53.3 | 3.6 | 30.3 | 91 | 48 | 0.28 | 70 | 20 | 6.868769 | 10771208.7 | 52.84576
0 | 0 | 0 | 12.8 | 53.3 | 3.6 | 30.3 | 91 | 48 | 0.28 | 70 | 20 | 6.871142 | 10775038.3 | 52.84499
0 | 0 | 0 | 12.8 | 53.3 | 3.6 | 30.3 | 91 | 48 | 0.28 | 70 | 20 | 6.885396 | 10793938.0 | 52.84121
0 | 0 | 0 | 12.8 | 53.3 | 3.6 | 30.3 | 91 | 48 | 0.28 | 70 | 20 | 7.5532 | 10898234.2 | 52.82035
0 | 0 | 0 | 12.8 | 53.3 | 3.6 | 30.3 | 91 | 48 | 0.28 | 70 | 20 | 7.650349 | 10936481.1 | 52.8127
0 | 0 | 0 | 12.8 | 53.3 | 3.6 | 30.3 | 91 | 48 | 0.28 | 70 | 20 | 7.746072 | 10991936.7 | 52.80161
0 | 0 | 0 | 12.8 | 53.3 | 3.6 | 30.3 | 91 | 48 | 0.28 | 70 | 20 | 7.840284 | 10996114.5 | 52.80078
0 | 0 | 0 | 12.8 | 53.3 | 3.6 | 30.3 | 91 | 48 | 0.28 | 70 | 20 | 7.927423 | 11052067.4 | 52.78959
0 | 0 | 0 | 12.8 | 53.3 | 3.6 | 30.3 | 91 | 48 | 0.28 | 70 | 20 | 8.026612 | 11061218.8 | 52.78776
0 | 0 | 0 | 12.8 | 53.3 | 3.6 | 30.3 | 91 | 48 | 0.28 | 70 | 20 | 8.127043 | 11065695.0 | 52.78686
0 | 0 | 0 | 12.8 | 53.3 | 3.6 | 30.3 | 91 | 48 | 0.28 | 70 | 20 | 8.217369 | 11094939.8 | 52.78101
0 | 0 | 0 | 12.8 | 53.3 | 3.6 | 30.3 | 91 | 48 | 0.28 | 70 | 20 | 8.320186 | 11124880.8 | 52.77502
0 | 0 | 0 | 12.8 | 53.3 | 3.6 | 30.3 | 91 | 48 | 0.28 | 70 | 20 | 8.401044 | 11164221.9 | 52.76716
0 | 0 | 0 | 12.8 | 53.3 | 3.6 | 30.3 | 91 | 48 | 0.28 | 70 | 20 | 8.401044 | 11212217.1 | 52.75756
0 | 0 | 0 | 12.8 | 53.3 | 3.6 | 30.3 | 91 | 48 | 0.28 | 70 | 20 | 8.403946 | 11216494.4 | 52.7567
0 | 0 | 0 | 12.8 | 53.3 | 3.6 | 30.3 | 91 | 48 | 0.28 | 70 | 20 | 8.409754 | 11219975.9 | 52.756
0 | 0 | 0 | 12.8 | 53.3 | 3.6 | 30.3 | 91 | 48 | 0.28 | 70 | 20 | 9.356978 | 11220324.0 | 52.75594
0 | 0 | 0 | 12.8 | 53.3 | 3.6 | 30.3 | 91 | 48 | 0.28 | 70 | 20 | 9.447912 | 11279410.3 | 52.74412
0 | 0 | 0 | 12.8 | 53.3 | 3.6 | 30.3 | 91 | 48 | 0.28 | 70 | 20 | 9.543024 | 11285876.0 | 52.74282
0 | 0 | 0 | 12.8 | 53.3 | 3.6 | 30.3 | 91 | 48 | 0.28 | 70 | 20 | 9.632438 | 11314175.7 | 52.73716
0 | 0 | 0 | 12.8 | 53.3 | 3.6 | 30.3 | 91 | 48 | 0.28 | 70 | 20 | 9.73277 | 11739069.7 | 52.65219
0 | 0 | 0 | 12.8 | 53.3 | 3.6 | 30.3 | 91 | 48 | 0.28 | 70 | 20 | 9.820569 | 11742949.1 | 52.65141
0 | 0 | 0 | 12.8 | 53.3 | 3.6 | 30.3 | 91 | 48 | 0.28 | 70 | 20 | 9.902317 | 11814817.5 | 52.63704
0 | 0 | 0 | 12.8 | 53.3 | 3.6 | 30.3 | 91 | 48 | 0.28 | 70 | 20 | 9.905738 | 11816458.7 | 52.63671
0 | 0 | 0 | 12.8 | 53.3 | 3.6 | 30.3 | 91 | 48 | 0.28 | 70 | 20 | 9.90916 | 11838342.6 | 52.63233
0 | 0 | 0 | 12.8 | 53.3 | 3.6 | 30.3 | 91 | 48 | 0.28 | 70 | 20 | 9.912584 | 11838442.0 | 52.63231
0 | 0 | 0 | 12.8 | 53.3 | 3.6 | 30.3 | 91 | 48 | 0.28 | 70 | 20 | 10.19383 | 11880369.4 | 52.62393
0 | 0 | 0 | 12.8 | 53.3 | 3.6 | 30.3 | 91 | 48 | 0.28 | 70 | 20 | 10.19735 | 11887531.4 | 52.62249
0 | 0 | 0 | 12.8 | 53.3 | 3.6 | 30.3 | 91 | 48 | 0.28 | 70 | 20 | 10.83275 | 11927071.4 | 52.61459
0 | 0 | 0 | 12.8 | 53.3 | 3.6 | 30.3 | 91 | 48 | 0.28 | 70 | 20 | 10.83649 | 11928762.5 | 52.61425
0 | 0 | 0 | 12.8 | 53.3 | 3.6 | 30.3 | 91 | 48 | 0.28 | 70 | 20 | 10.84024 | 12232648.9 | 52.55347
0 | 0 | 0 | 12.8 | 53.3 | 3.6 | 30.3 | 91 | 48 | 0.28 | 70 | 20 | 10.84398 | 12281439.9 | 52.54371
0 | 0 | 0 | 12.8 | 53.3 | 3.6 | 30.3 | 91 | 48 | 0.28 | 70 | 20 | 13.01796 | 12628795.5 | 52.47424
0 | 0 | 0 | 12.8 | 53.3 | 3.6 | 30.3 | 91 | 48 | 0.28 | 70 | 20 | 13.02245 | 12652867.7 | 52.46943
0 | 0 | 0 | 12.8 | 53.3 | 3.6 | 30.3 | 91 | 48 | 0.28 | 70 | 20 | 13.02695 | 12859619.9 | 52.42808
0 | 0 | 0 | 12.8 | 53.3 | 3.6 | 30.3 | 91 | 48 | 0.28 | 70 | 20 | 13.03145 | 12860515.2 | 52.4279
0 | 0 | 0 | 12.8 | 53.3 | 3.6 | 30.3 | 91 | 48 | 0.28 | 70 | 20 | 13.11272 | 12891600.1 | 52.42168
0 | 0 | 0 | 12.8 | 53.3 | 3.6 | 30.3 | 91 | 48 | 0.28 | 70 | 20 | 13.18084 | 12918706.2 | 52.41626
0 | 0 | 0 | 12.8 | 53.3 | 3.6 | 30.3 | 91 | 48 | 0.28 | 70 | 20 | 13.18539 | 12929598.4 | 52.41408
0 | 0 | 0 | 12.8 | 53.3 | 3.6 | 30.3 | 91 | 48 | 0.28 | 70 | 20 | 13.19906 | 12947254.6 | 52.41055
0 | 0 | 0 | 12.8 | 53.3 | 3.6 | 30.3 | 91 | 48 | 0.28 | 70 | 20 | 13.27221 | 13000173.6 | 52.39997
0 | 0 | 0 | 12.8 | 53.3 | 3.6 | 30.3 | 91 | 48 | 0.28 | 70 | 20 | 13.36421 | 13023201.4 | 52.39536
0 | 0 | 0 | 12.8 | 53.3 | 3.6 | 30.3 | 91 | 48 | 0.28 | 70 | 20 | 13.45685 | 13034392.0 | 52.39312
0 | 0 | 0 | 12.8 | 53.3 | 3.6 | 30.3 | 91 | 48 | 0.28 | 70 | 20 | 13.55014 | 13035635.3 | 52.39287
0 | 0 | 0 | 12.8 | 53.3 | 3.6 | 30.3 | 91 | 48 | 0.28 | 70 | 20 | 13.55482 | 13066919.2 | 52.38662
0 | 0 | 0 | 12.8 | 53.3 | 3.6 | 30.3 | 91 | 48 | 0.28 | 70 | 20 | 13.71968 | 13101784.1 | 52.37964
0 | 0 | 0 | 12.8 | 53.3 | 3.6 | 30.3 | 91 | 48 | 0.28 | 70 | 20 | 13.72442 | 13175542.5 | 52.36489
0 | 0 | 0 | 12.8 | 53.3 | 3.6 | 30.3 | 91 | 48 | 0.28 | 70 | 20 | 13.72916 | 13176437.7 | 52.36471
0 | 0 | 0 | 12.8 | 53.3 | 3.6 | 30.3 | 91 | 48 | 0.28 | 70 | 20 | 14.26083 | 13229307.0 | 52.35414
0 | 0 | 0 | 12.8 | 53.3 | 3.6 | 30.3 | 91 | 48 | 0.28 | 70 | 20 | 14.26576 | 13233733.5 | 52.35325
0 | 0 | 0 | 12.8 | 53.3 | 3.6 | 30.3 | 91 | 48 | 0.28 | 70 | 20 | 14.27068 | 13233982.2 | 52.3532
0 | 0 | 0 | 12.8 | 53.3 | 3.6 | 30.3 | 91 | 48 | 0.28 | 70 | 20 | 14.33986 | 13306944.8 | 52.33861
0 | 0 | 0 | 12.8 | 53.3 | 3.6 | 30.3 | 91 | 48 | 0.28 | 70 | 20 | 14.34481 | 13309829.5 | 52.33803
0 | 0 | 0 | 12.8 | 53.3 | 3.6 | 30.3 | 91 | 48 | 0.28 | 70 | 20 | 14.34977 | 13315598.8 | 52.33688
0 | 0 | 0 | 12.8 | 53.3 | 3.6 | 30.3 | 91 | 48 | 0.28 | 70 | 20 | 14.70095 | 13355437.3 | 52.32891
0 | 0 | 0 | 12.8 | 53.3 | 3.6 | 30.3 | 91 | 48 | 0.28 | 70 | 20 | 14.70603 | 13366031.1 | 52.32679
0 | 0 | 0 | 12.8 | 53.3 | 3.6 | 30.3 | 91 | 48 | 0.28 | 70 | 20 | 14.71111 | 13369214.2 | 52.32616
0 | 0 | 0 | 12.8 | 53.3 | 3.6 | 30.3 | 91 | 48 | 0.28 | 70 | 20 | 14.71619 | 13397712.8 | 52.32046
0 | 0 | 0 | 12.8 | 53.3 | 3.6 | 30.3 | 91 | 48 | 0.28 | 70 | 20 | 14.78242 | 13400199.6 | 52.31996
0 | 0 | 0 | 12.8 | 53.3 | 3.6 | 30.3 | 91 | 48 | 0.28 | 70 | 20 | 14.78753 | 13441182.0 | 52.31176
0 | 0 | 0 | 12.8 | 53.3 | 3.6 | 30.3 | 91 | 48 | 0.28 | 70 | 20 | 14.79264 | 13442127.0 | 52.31157
0 | 0 | 0 | 12.8 | 53.3 | 3.6 | 30.3 | 91 | 48 | 0.28 | 70 | 20 | 14.79775 | 13445111.2 | 52.31098
0 | 0 | 0 | 12.8 | 53.3 | 3.6 | 30.3 | 91 | 48 | 0.28 | 70 | 20 | 15.66559 | 13658975.6 | 52.2682
0 | 0 | 0 | 12.8 | 53.3 | 3.6 | 30.3 | 91 | 48 | 0.08 | 140 | 20 | 0.1195201 | 199685.7 | 78.00314
0 | 0 | 0 | 12.8 | 53.3 | 3.6 | 30.3 | 91 | 48 | 0.08 | 140 | 20 | 0.297482 | 547010.6 | 74.52989
0 | 0 | 0 | 12.8 | 53.3 | 3.6 | 30.3 | 91 | 48 | 0.08 | 140 | 20 | 0.462882 | 686480 | 73.1352
0 | 0 | 0 | 12.8 | 53.3 | 3.6 | 30.3 | 91 | 48 | 0.08 | 140 | 20 | 0.6102058 | 856696.2 | 71.43304
0 | 0 | 0 | 12.8 | 53.3 | 3.6 | 30.3 | 91 | 48 | 0.08 | 140 | 20 | 0.7611691 | 1002586.6 | 68.99598
0 | 0 | 0 | 12.8 | 53.3 | 3.6 | 30.3 | 91 | 48 | 0.08 | 140 | 20 | 0.898431 | 1159816.8 | 68.7514
0 | 0 | 0 | 12.8 | 53.3 | 3.6 | 30.3 | 91 | 48 | 0.08 | 140 | 20 | 1.031544 | 1277870.0 | 68.56776
0 | 0 | 0 | 12.8 | 53.3 | 3.6 | 30.3 | 91 | 48 | 0.08 | 140 | 20 | 1.168128 | 1418393.8 | 68.34917
0 | 0 | 0 | 12.8 | 53.3 | 3.6 | 30.3 | 91 | 48 | 0.08 | 140 | 20 | 1.304646 | 1516890.8 | 68.19595
0 | 0 | 0 | 12.8 | 53.3 | 3.6 | 30.3 | 91 | 48 | 0.08 | 140 | 20 | 1.437126 | 1603491.0 | 68.06124
0 | 0 | 0 | 12.8 | 53.3 | 3.6 | 30.3 | 91 | 48 | 0.08 | 140 | 20 | 1.561337 | 1707777.3 | 67.89901
0 | 0 | 0 | 12.8 | 53.3 | 3.6 | 30.3 | 91 | 48 | 0.08 | 140 | 20 | 1.673009 | 1806672.2 | 67.74518
0 | 0 | 0 | 12.8 | 53.3 | 3.6 | 30.3 | 91 | 48 | 0.08 | 140 | 20 | 1.792667 | 1852628.2 | 67.67369
0 | 0 | 0 | 12.8 | 53.3 | 3.6 | 30.3 | 91 | 48 | 0.08 | 140 | 20 | 1.920884 | 1941262.6 | 67.53581
0 | 0 | 0 | 12.8 | 53.3 | 3.6 | 30.3 | 91 | 48 | 0.08 | 140 | 20 | 2.03003 | 1995241.0 | 67.45185
0 | 0 | 0 | 12.8 | 53.3 | 3.6 | 30.3 | 91 | 48 | 0.08 | 140 | 20 | 2.175224 | 2029275.3 | 67.39891
0 | 0 | 0 | 12.8 | 53.3 | 3.6 | 30.3 | 91 | 48 | 0.08 | 140 | 20 | 2.267278 | 2088739.5 | 67.30641
0 | 0 | 0 | 12.8 | 53.3 | 3.6 | 30.3 | 91 | 48 | 0.08 | 140 | 20 | 2.396106 | 2158807.5 | 67.19741
0 | 0 | 0 | 12.8 | 53.3 | 3.6 | 30.3 | 91 | 48 | 0.08 | 140 | 20 | 2.497508 | 2288419.3 | 66.99579
0 | 0 | 0 | 12.8 | 53.3 | 3.6 | 30.3 | 91 | 48 | 0.08 | 140 | 20 | 2.639418 | 2292840.8 | 66.98891
0 | 0 | 0 | 12.8 | 53.3 | 3.6 | 30.3 | 91 | 48 | 0.08 | 140 | 20 | 2.751117 | 2383230.9 | 66.84831
0 | 0 | 0 | 12.8 | 53.3 | 3.6 | 30.3 | 91 | 48 | 0.08 | 140 | 20 | 2.85963 | 2548234.8 | 66.59163
0 | 0 | 0 | 12.8 | 53.3 | 3.6 | 30.3 | 91 | 48 | 0.08 | 140 | 20 | 2.960129 | 2596911.3 | 66.51592
0 | 0 | 0 | 12.8 | 53.3 | 3.6 | 30.3 | 91 | 48 | 0.08 | 140 | 20 | 3.06416 | 2794487.3 | 66.20858
0 | 0 | 0 | 12.8 | 53.3 | 3.6 | 30.3 | 91 | 48 | 0.08 | 140 | 20 | 3.193833 | 2870732.4 | 66.08997
0 | 0 | 0 | 12.8 | 53.3 | 3.6 | 30.3 | 91 | 48 | 0.08 | 140 | 20 | 3.292403 | 2887105.5 | 66.0645
0 | 0 | 0 | 12.8 | 53.3 | 3.6 | 30.3 | 91 | 48 | 0.08 | 140 | 20 | 3.398706 | 2901295.1 | 66.04243
0 | 0 | 0 | 12.8 | 53.3 | 3.6 | 30.3 | 91 | 48 | 0.08 | 140 | 20 | 3.503598 | 2906756.1 | 66.03393
0 | 0 | 0 | 12.8 | 53.3 | 3.6 | 30.3 | 91 | 48 | 0.08 | 140 | 20 | 3.631743 | 2980061.9 | 65.9199
0 | 0 | 0 | 12.8 | 53.3 | 3.6 | 30.3 | 91 | 48 | 0.08 | 140 | 20 | 3.728341 | 3241707.7 | 65.5129
0 | 0 | 0 | 12.8 | 53.3 | 3.6 | 30.3 | 91 | 48 | 0.08 | 140 | 20 | 3.816947 | 3288290.3 | 65.44044
0 | 0 | 0 | 12.8 | 53.3 | 3.6 | 30.3 | 91 | 48 | 0.08 | 140 | 20 | 3.934747 | 3420165.1 | 65.2353
0 | 0 | 0 | 12.8 | 53.3 | 3.6 | 30.3 | 91 | 48 | 0.08 | 140 | 20 | 4.033828 | 3465196.0 | 65.16525
0 | 0 | 0 | 12.8 | 53.3 | 3.6 | 30.3 | 91 | 48 | 0.08 | 140 | 20 | 4.16407 | 3514872.3 | 65.08798
0 | 0 | 0 | 12.8 | 53.3 | 3.6 | 30.3 | 91 | 48 | 0.08 | 140 | 20 | 4.245398 | 3524869.2 | 65.07243
0 | 0 | 0 | 12.8 | 53.3 | 3.6 | 30.3 | 91 | 48 | 0.08 | 140 | 20 | 4.358319 | 3641246.3 | 64.89139
0 | 0 | 0 | 12.8 | 53.3 | 3.6 | 30.3 | 91 | 48 | 0.08 | 140 | 20 | 4.474243 | 3728856.1 | 64.75511
0 | 0 | 0 | 12.8 | 53.3 | 3.6 | 30.3 | 91 | 48 | 0.08 | 140 | 20 | 4.574252 | 3741648.2 | 64.73521
0 | 0 | 0 | 12.8 | 53.3 | 3.6 | 30.3 | 91 | 48 | 0.08 | 140 | 20 | 4.670039 | 3781680.6 | 64.67294
0 | 0 | 0 | 12.8 | 53.3 | 3.6 | 30.3 | 91 | 48 | 0.08 | 140 | 20 | 4.774424 | 3815988.4 | 64.61957
0 | 0 | 0 | 12.8 | 53.3 | 3.6 | 30.3 | 91 | 48 | 0.08 | 140 | 20 | 4.881142 | 3979380.9 | 64.36541
0 | 0 | 0 | 12.8 | 53.3 | 3.6 | 30.3 | 91 | 48 | 0.08 | 140 | 20 | 4.969605 | 3981275.8 | 64.36246
0 | 0 | 0 | 12.8 | 53.3 | 3.6 | 30.3 | 91 | 48 | 0.08 | 140 | 20 | 5.080686 | 3993282.1 | 64.34378
0 | 0 | 0 | 12.8 | 53.3 | 3.6 | 30.3 | 91 | 48 | 0.08 | 140 | 20 | 5.19425 | 4054705.9 | 64.24824
0 | 0 | 0 | 12.8 | 53.3 | 3.6 | 30.3 | 91 | 48 | 0.08 | 140 | 20 | 5.295698 | 4132373.5 | 64.12742
0 | 0 | 0 | 12.8 | 53.3 | 3.6 | 30.3 | 91 | 48 | 0.08 | 140 | 20 | 5.489389 | 4181060.0 | 64.05168
0 | 0 | 0 | 12.8 | 53.3 | 3.6 | 30.3 | 91 | 48 | 0.08 | 140 | 20 | 5.588875 | 4220998.0 | 63.98956
0 | 0 | 0 | 12.8 | 53.3 | 3.6 | 30.3 | 91 | 48 | 0.08 | 140 | 20 | 5.682308 | 4240698.4 | 63.95891
0 | 0 | 0 | 12.8 | 53.3 | 3.6 | 30.3 | 91 | 48 | 0.08 | 140 | 20 | 5.793289 | 4260826.5 | 63.9276
0 | 0 | 0 | 12.8 | 53.3 | 3.6 | 30.3 | 91 | 48 | 0.08 | 140 | 20 | 5.882007 | 4425924.9 | 63.67078
0 | 0 | 0 | 12.8 | 53.3 | 3.6 | 30.3 | 91 | 48 | 0.08 | 140 | 20 | 5.996888 | 4461446.3 | 63.61553
0 | 0 | 0 | 12.8 | 53.3 | 3.6 | 30.3 | 91 | 48 | 0.08 | 140 | 20 | 6.105572 | 4480107.2 | 63.5865
0 | 0 | 0 | 12.8 | 53.3 | 3.6 | 30.3 | 91 | 48 | 0.08 | 140 | 20 | 6.302706 | 4536139.7 | 63.49934
0 | 0 | 0 | 12.8 | 53.3 | 3.6 | 30.3 | 91 | 48 | 0.08 | 140 | 20 | 6.39039 | 4542028.4 | 63.49018
0 | 0 | 0 | 12.8 | 53.3 | 3.6 | 30.3 | 91 | 48 | 0.08 | 140 | 20 | 6.488251 | 4646473.9 | 63.32771
0 | 0 | 0 | 12.8 | 53.3 | 3.6 | 30.3 | 91 | 48 | 0.08 | 140 | 20 | 6.578516 | 4711041.0 | 63.22727
0 | 0 | 0 | 12.8 | 53.3 | 3.6 | 30.3 | 91 | 48 | 0.08 | 140 | 20 | 6.697741 | 4762065.1 | 63.1479
0 | 0 | 0 | 12.8 | 53.3 | 3.6 | 30.3 | 91 | 48 | 0.08 | 140 | 20 | 6.772182 | 4813939.7 | 63.0672
0 | 0 | 0 | 12.8 | 53.3 | 3.6 | 30.3 | 91 | 48 | 0.08 | 140 | 20 | 6.885396 | 4960924.2 | 62.83856
0 | 0 | 0 | 12.8 | 53.3 | 3.6 | 30.3 | 91 | 48 | 0.08 | 140 | 20 | 6.981187 | 4968633.3 | 62.82657
0 | 0 | 0 | 12.8 | 53.3 | 3.6 | 30.3 | 91 | 48 | 0.08 | 140 | 20 | 7.068537 | 5002289.6 | 62.77422
0 | 0 | 0 | 12.8 | 53.3 | 3.6 | 30.3 | 91 | 48 | 0.08 | 140 | 20 | 7.176784 | 5030092.0 | 62.73097
0 | 0 | 0 | 12.8 | 53.3 | 3.6 | 30.3 | 91 | 48 | 0.08 | 140 | 20 | 7.276628 | 5090670.3 | 62.63674
0 | 0 | 0 | 12.8 | 53.3 | 3.6 | 30.3 | 91 | 48 | 0.08 | 140 | 20 | 7.357502 | 5114444.1 | 62.59975
0 | 0 | 0 | 12.8 | 53.3 | 3.6 | 30.3 | 91 | 48 | 0.08 | 140 | 20 | 7.470174 | 5144733.3 | 62.55264
0 | 0 | 0 | 12.8 | 53.3 | 3.6 | 30.3 | 91 | 48 | 0.08 | 140 | 20 | 7.563642 | 5166865.8 | 62.51821
0 | 0 | 0 | 12.8 | 53.3 | 3.6 | 30.3 | 91 | 48 | 0.08 | 140 | 20 | 7.647707 | 5211727.6 | 62.44842
0 | 0 | 0 | 12.8 | 53.3 | 3.6 | 30.3 | 91 | 48 | 0.08 | 140 | 20 | 7.754102 | 5325075.7 | 62.2721
0 | 0 | 0 | 12.8 | 53.3 | 3.6 | 30.3 | 91 | 48 | 0.08 | 140 | 20 | 7.851123 | 5360040.1 | 62.21772
0 | 0 | 0 | 12.8 | 53.3 | 3.6 | 30.3 | 91 | 48 | 0.08 | 140 | 20 | 7.949358 | 5375060.3 | 62.19435
0 | 0 | 0 | 12.8 | 53.3 | 3.6 | 30.3 | 91 | 48 | 0.08 | 140 | 20 | 8.03771 | 5445635.6 | 62.08457
0 | 0 | 0 | 12.8 | 53.3 | 3.6 | 30.3 | 91 | 48 | 0.08 | 140 | 20 | 8.138279 | 5480749.1 | 62.02995
0 | 0 | 0 | 12.8 | 53.3 | 3.6 | 30.3 | 91 | 48 | 0.08 | 140 | 20 | 8.240107 | 5534662.9 | 61.94608
0 | 0 | 0 | 12.8 | 53.3 | 3.6 | 30.3 | 91 | 48 | 0.08 | 140 | 20 | 8.320186 | 5671486.4 | 61.73324
0 | 0 | 0 | 12.8 | 53.3 | 3.6 | 30.3 | 91 | 48 | 0.08 | 140 | 20 | 8.412659 | 5682279.1 | 61.71645
0 | 0 | 0 | 12.8 | 53.3 | 3.6 | 30.3 | 91 | 48 | 0.08 | 140 | 20 | 8.51792 | 5714905.9 | 61.6657
0 | 0 | 0 | 12.8 | 53.3 | 3.6 | 30.3 | 91 | 48 | 0.08 | 140 | 20 | 8.612591 | 5720824.4 | 61.6565
0 | 0 | 0 | 12.8 | 53.3 | 3.6 | 30.3 | 91 | 48 | 0.08 | 140 | 20 | 8.708313 | 5773146.6 | 61.57511
0 | 0 | 0 | 12.8 | 53.3 | 3.6 | 30.3 | 91 | 48 | 0.08 | 140 | 20 | 8.8051 | 5842826.6 | 61.46671
0 | 0 | 0 | 12.8 | 53.3 | 3.6 | 30.3 | 91 | 48 | 0.08 | 140 | 20 | 8.902962 | 5891120.2 | 61.39159
0 | 0 | 0 | 12.8 | 53.3 | 3.6 | 30.3 | 91 | 48 | 0.08 | 140 | 20 | 9.001912 | 5971195.0 | 61.26703
0 | 0 | 0 | 12.8 | 53.3 | 3.6 | 30.3 | 91 | 48 | 0.08 | 140 | 20 | 9.089395 | 6063504.9 | 61.12344
0 | 0 | 0 | 12.8 | 53.3 | 3.6 | 30.3 | 91 | 48 | 0.08 | 140 | 20 | 9.177728 | 6063853.1 | 61.1229
0 | 0 | 0 | 12.8 | 53.3 | 3.6 | 30.3 | 91 | 48 | 0.08 | 140 | 20 | 9.26692 | 6114832.4 | 61.04359
0 | 0 | 0 | 12.8 | 53.3 | 3.6 | 30.3 | 91 | 48 | 0.08 | 140 | 20 | 9.369915 | 6186253.2 | 60.9325
0 | 0 | 0 | 12.8 | 53.3 | 3.6 | 30.3 | 91 | 48 | 0.08 | 140 | 20 | 9.460974 | 6222311.7 | 60.8764
0 | 0 | 0 | 12.8 | 53.3 | 3.6 | 30.3 | 91 | 48 | 0.08 | 140 | 20 | 9.552918 | 6225295.9 | 60.87176
0 | 0 | 0 | 12.8 | 53.3 | 3.6 | 30.3 | 91 | 48 | 0.08 | 140 | 20 | 9.632438 | 6229573.2 | 60.86511
0 | 0 | 0 | 12.8 | 53.3 | 3.6 | 30.3 | 91 | 48 | 0.08 | 140 | 20 | 9.739496 | 6230816.6 | 60.86317
0 | 0 | 0 | 12.8 | 53.3 | 3.6 | 30.3 | 91 | 48 | 0.08 | 140 | 20 | 9.834147 | 6258270.8 | 60.82047
0 | 0 | 0 | 12.8 | 53.3 | 3.6 | 30.3 | 91 | 48 | 0.08 | 140 | 20 | 9.929718 | 6260310.0 | 60.8173
0 | 0 | 0 | 12.8 | 53.3 | 3.6 | 30.3 | 91 | 48 | 0.08 | 140 | 20 | 10.02622 | 6284332.4 | 60.77993
0 | 0 | 0 | 12.8 | 53.3 | 3.6 | 30.3 | 91 | 48 | 0.08 | 140 | 20 | 10.10968 | 6334416.5 | 60.70202
0 | 0 | 0 | 12.8 | 53.3 | 3.6 | 30.3 | 91 | 48 | 0.08 | 140 | 20 | 10.20793 | 6346402.8 | 60.68337
0 | 0 | 0 | 12.8 | 53.3 | 3.6 | 30.3 | 91 | 48 | 0.08 | 140 | 20 | 10.2929 | 6450450.4 | 60.52152
0 | 0 | 0 | 12.8 | 53.3 | 3.6 | 30.3 | 91 | 48 | 0.08 | 140 | 20 | 10.39293 | 6471240.0 | 60.48918
0 | 0 | 0 | 12.8 | 53.3 | 3.6 | 30.3 | 91 | 48 | 0.08 | 140 | 20 | 10.47944 | 6481087.7 | 60.47386
0 | 0 | 0 | 12.8 | 53.3 | 3.6 | 30.3 | 91 | 48 | 0.08 | 140 | 20 | 10.58128 | 6591252.8 | 60.3025
0 | 0 | 0 | 12.8 | 53.3 | 3.6 | 30.3 | 91 | 48 | 0.08 | 140 | 20 | 10.66936 | 6658545.5 | 60.19782
0 | 0 | 0 | 12.8 | 53.3 | 3.6 | 30.3 | 91 | 48 | 0.08 | 140 | 20 | 10.86273 | 6696145.8 | 60.13933
0 | 0 | 0 | 12.8 | 53.3 | 3.6 | 30.3 | 91 | 48 | 0.08 | 140 | 20 | 10.93803 | 6709574.5 | 60.11844
0 | 0 | 0 | 12.8 | 53.3 | 3.6 | 30.3 | 91 | 48 | 0.08 | 140 | 20 | 11.02908 | 6770401.5 | 60.02382
0 | 0 | 0 | 12.8 | 53.3 | 3.6 | 30.3 | 91 | 48 | 0.08 | 140 | 20 | 11.12089 | 6787858.9 | 59.99666
0 | 0 | 0 | 12.8 | 53.3 | 3.6 | 30.3 | 91 | 48 | 0.08 | 140 | 20 | 11.21346 | 6817451.7 | 59.95063
0 | 0 | 0 | 12.8 | 53.3 | 3.6 | 30.3 | 91 | 48 | 0.08 | 140 | 20 | 11.3068 | 6841921.8 | 59.91257
0 | 0 | 0 | 12.8 | 53.3 | 3.6 | 30.3 | 91 | 48 | 0.08 | 140 | 20 | 11.40092 | 6859229.9 | 59.88564
0 | 0 | 0 | 12.8 | 53.3 | 3.6 | 30.3 | 91 | 48 | 0.08 | 140 | 20 | 11.49582 | 6891309.6 | 59.83574
0 | 0 | 0 | 12.8 | 53.3 | 3.6 | 30.3 | 91 | 48 | 0.08 | 140 | 20 | 11.59152 | 6895487.4 | 59.82924
0 | 0 | 0 | 12.8 | 53.3 | 3.6 | 30.3 | 91 | 48 | 0.08 | 140 | 20 | 11.67187 | 6899963.6 | 59.82228
0 | 0 | 0 | 12.8 | 53.3 | 3.6 | 30.3 | 91 | 48 | 0.08 | 140 | 20 | 11.75278 | 6918515.1 | 59.79342
0 | 0 | 0 | 12.8 | 53.3 | 3.6 | 30.3 | 91 | 48 | 0.08 | 140 | 20 | 11.85061 | 6956911.2 | 59.73369
0 | 0 | 0 | 12.8 | 53.3 | 3.6 | 30.3 | 91 | 48 | 0.08 | 140 | 20 | 11.94926 | 7079410.8 | 59.54314
0 | 0 | 0 | 12.8 | 53.3 | 3.6 | 30.3 | 91 | 48 | 0.08 | 140 | 20 | 12.03209 | 7080156.9 | 59.54198
0 | 0 | 0 | 12.8 | 53.3 | 3.6 | 30.3 | 91 | 48 | 0.08 | 140 | 20 | 12.13225 | 7082046.8 | 59.53904
0 | 0 | 0 | 12.8 | 53.3 | 3.6 | 30.3 | 91 | 48 | 0.08 | 140 | 20 | 12.21635 | 7083688.1 | 59.53649
0 | 0 | 0 | 12.8 | 53.3 | 3.6 | 30.3 | 91 | 48 | 0.08 | 140 | 20 | 12.30103 | 7113629.1 | 59.48991
0 | 0 | 0 | 12.8 | 53.3 | 3.6 | 30.3 | 91 | 48 | 0.08 | 140 | 20 | 12.40343 | 7222749.7 | 59.32017
0 | 0 | 0 | 12.8 | 53.3 | 3.6 | 30.3 | 91 | 48 | 0.08 | 140 | 20 | 12.48941 | 7240555.2 | 59.29247
0 | 0 | 0 | 12.8 | 53.3 | 3.6 | 30.3 | 91 | 48 | 0.08 | 140 | 20 | 12.57599 | 7240803.9 | 59.29208
0 | 0 | 0 | 12.8 | 53.3 | 3.6 | 30.3 | 91 | 48 | 0.08 | 140 | 20 | 12.66316 | 7269998.9 | 59.24667
0 | 0 | 0 | 12.8 | 53.3 | 3.6 | 30.3 | 91 | 48 | 0.08 | 140 | 20 | 12.75094 | 7284223.3 | 59.22454
0 | 0 | 0 | 12.8 | 53.3 | 3.6 | 30.3 | 91 | 48 | 0.08 | 140 | 20 | 12.83933 | 7299740.9 | 59.2004
0 | 0 | 0 | 12.8 | 53.3 | 3.6 | 30.3 | 91 | 48 | 0.08 | 140 | 20 | 13.01796 | 7305460.6 | 59.19151
0 | 0 | 0 | 12.8 | 53.3 | 3.6 | 30.3 | 91 | 48 | 0.08 | 140 | 20 | 13.12632 | 7356191.2 | 59.11259
0 | 0 | 0 | 12.8 | 53.3 | 3.6 | 30.3 | 91 | 48 | 0.08 | 140 | 20 | 13.19906 | 7396924.9 | 59.04923
0 | 0 | 0 | 12.8 | 53.3 | 3.6 | 30.3 | 91 | 48 | 0.08 | 140 | 20 | 13.29056 | 7402346.1 | 59.04079
0 | 0 | 0 | 12.8 | 53.3 | 3.6 | 30.3 | 91 | 48 | 0.08 | 140 | 20 | 13.38269 | 7474214.5 | 58.929
0 | 0 | 0 | 12.8 | 53.3 | 3.6 | 30.3 | 91 | 48 | 0.08 | 140 | 20 | 13.47546 | 7484609.4 | 58.91283
0 | 0 | 0 | 12.8 | 53.3 | 3.6 | 30.3 | 91 | 48 | 0.08 | 140 | 20 | 13.56887 | 7501420.1 | 58.88668
0 | 0 | 0 | 12.8 | 53.3 | 3.6 | 30.3 | 91 | 48 | 0.08 | 140 | 20 | 13.66293 | 7503707.9 | 58.88312
0 | 0 | 0 | 12.8 | 53.3 | 3.6 | 30.3 | 91 | 48 | 0.08 | 140 | 20 | 13.73865 | 7541606.7 | 58.82417
0 | 0 | 0 | 12.8 | 53.3 | 3.6 | 30.3 | 91 | 48 | 0.08 | 140 | 20 | 13.83388 | 7545386.6 | 58.81829
0 | 0 | 0 | 12.8 | 53.3 | 3.6 | 30.3 | 91 | 48 | 0.08 | 140 | 20 | 13.91055 | 7568165.7 | 58.78285
0 | 0 | 0 | 12.8 | 53.3 | 3.6 | 30.3 | 91 | 48 | 0.08 | 140 | 20 | 14.00698 | 7593133.1 | 58.74402
0 | 0 | 0 | 12.8 | 53.3 | 3.6 | 30.3 | 91 | 48 | 0.08 | 140 | 20 | 14.10407 | 7634115.5 | 58.68026
0 | 0 | 0 | 12.8 | 53.3 | 3.6 | 30.3 | 91 | 48 | 0.08 | 140 | 20 | 14.18223 | 7639288.1 | 58.67222
0 | 0 | 0 | 12.8 | 53.3 | 3.6 | 30.3 | 91 | 48 | 0.08 | 140 | 20 | 14.28055 | 7652716.8 | 58.65133
0 | 0 | 0 | 12.8 | 53.3 | 3.6 | 30.3 | 91 | 48 | 0.08 | 140 | 20 | 14.35968 | 7658187.7 | 58.64282
0 | 0 | 0 | 12.8 | 53.3 | 3.6 | 30.3 | 91 | 48 | 0.08 | 140 | 20 | 14.45923 | 7659679.8 | 58.6405
0 | 0 | 0 | 12.8 | 53.3 | 3.6 | 30.3 | 91 | 48 | 0.08 | 140 | 20 | 14.53936 | 7662415.3 | 58.63624
0 | 0 | 0 | 12.8 | 53.3 | 3.6 | 30.3 | 91 | 48 | 0.08 | 140 | 20 | 14.61993 | 7726723.8 | 58.53621
0 | 0 | 0 | 12.8 | 53.3 | 3.6 | 30.3 | 91 | 48 | 0.08 | 140 | 20 | 14.80286 | 7756764.3 | 58.48948
0 | 0 | 0 | 12.8 | 53.3 | 3.6 | 30.3 | 91 | 48 | 0.08 | 140 | 20 | 14.88489 | 7793320.2 | 58.43261
0 | 0 | 0 | 12.8 | 53.3 | 3.6 | 30.3 | 91 | 48 | 0.08 | 140 | 20 | 14.98807 | 7827240.1 | 58.37985
0 | 0 | 0 | 12.8 | 53.3 | 3.6 | 30.3 | 91 | 48 | 0.08 | 140 | 20 | 15.07114 | 7835048.6 | 58.3677
0 | 0 | 0 | 12.8 | 53.3 | 3.6 | 30.3 | 91 | 48 | 0.08 | 140 | 20 | 15.15466 | 7879064.9 | 58.29923
0 | 0 | 0 | 12.8 | 53.3 | 3.6 | 30.3 | 91 | 48 | 0.08 | 140 | 20 | 15.23864 | 7901744.5 | 58.26395
0 | 0 | 0 | 12.8 | 53.3 | 3.6 | 30.3 | 91 | 48 | 0.08 | 140 | 20 | 15.32309 | 8007731.8 | 58.09908
0 | 0 | 0 | 12.8 | 53.3 | 3.6 | 30.3 | 91 | 48 | 0.08 | 140 | 20 | 15.40801 | 8045829.5 | 58.03982
0 | 0 | 0 | 12.8 | 53.3 | 3.6 | 30.3 | 91 | 48 | 0.08 | 140 | 20 | 15.51481 | 8056174.5 | 58.02373
0 | 0 | 0 | 12.8 | 53.3 | 3.6 | 30.3 | 91 | 48 | 0.08 | 140 | 20 | 15.60079 | 8095814.1 | 57.96207
0 | 0 | 0 | 12.8 | 53.3 | 3.6 | 30.3 | 91 | 48 | 0.08 | 140 | 20 | 15.68725 | 8116205.8 | 57.93035
0 | 0 | 0 | 12.8 | 53.3 | 3.6 | 30.3 | 91 | 48 | 0.08 | 140 | 20 | 15.77419 | 8122273.6 | 57.92091
0 | 0 | 0 | 12.8 | 53.3 | 3.6 | 30.3 | 91 | 48 | 0.08 | 140 | 20 | 15.8616 | 8174745.0 | 57.83929
0 | 0 | 0 | 12.8 | 53.3 | 3.6 | 30.3 | 91 | 48 | 0.13 | 140 | 20 | 0.1211829 | 366343.8 | 76.33656
0 | 0 | 0 | 12.8 | 53.3 | 3.6 | 30.3 | 91 | 48 | 0.13 | 140 | 20 | 0.297482 | 955854.7 | 70.44145
0 | 0 | 0 | 12.8 | 53.3 | 3.6 | 30.3 | 91 | 48 | 0.13 | 140 | 20 | 0.462882 | 1160940.8 | 68.74965
0 | 0 | 0 | 12.8 | 53.3 | 3.6 | 30.3 | 91 | 48 | 0.13 | 140 | 20 | 0.618695 | 1460500.3 | 68.28367
0 | 0 | 0 | 12.8 | 53.3 | 3.6 | 30.3 | 91 | 48 | 0.13 | 140 | 20 | 0.7611691 | 1686942.9 | 67.93142
0 | 0 | 0 | 12.8 | 53.3 | 3.6 | 30.3 | 91 | 48 | 0.13 | 140 | 20 | 0.898431 | 1961002.8 | 67.50511
0 | 0 | 0 | 12.8 | 53.3 | 3.6 | 30.3 | 91 | 48 | 0.13 | 140 | 20 | 1.031544 | 2142359.8 | 67.223
0 | 0 | 0 | 12.8 | 53.3 | 3.6 | 30.3 | 91 | 48 | 0.13 | 140 | 20 | 1.168128 | 2396903.3 | 66.82704
0 | 0 | 0 | 12.8 | 53.3 | 3.6 | 30.3 | 91 | 48 | 0.13 | 140 | 20 | 1.304646 | 2560246.0 | 66.57295
0 | 0 | 0 | 12.8 | 53.3 | 3.6 | 30.3 | 91 | 48 | 0.13 | 140 | 20 | 1.437126 | 2725831.8 | 66.31537
0 | 0 | 0 | 12.8 | 53.3 | 3.6 | 30.3 | 91 | 48 | 0.13 | 140 | 20 | 1.561337 | 2891049.5 | 66.05837
0 | 0 | 0 | 12.8 | 53.3 | 3.6 | 30.3 | 91 | 48 | 0.13 | 140 | 20 | 1.673009 | 3056162.8 | 65.80152
0 | 0 | 0 | 12.8 | 53.3 | 3.6 | 30.3 | 91 | 48 | 0.13 | 140 | 20 | 1.792667 | 3122376.3 | 65.69853
0 | 0 | 0 | 12.8 | 53.3 | 3.6 | 30.3 | 91 | 48 | 0.13 | 140 | 20 | 1.920884 | 3270997.2 | 65.46734
0 | 0 | 0 | 12.8 | 53.3 | 3.6 | 30.3 | 91 | 48 | 0.13 | 140 | 20 | 2.03003 | 3383952.4 | 65.29163
0 | 0 | 0 | 12.8 | 53.3 | 3.6 | 30.3 | 91 | 48 | 0.13 | 140 | 20 | 2.175224 | 3462251.7 | 65.16983
0 | 0 | 0 | 12.8 | 53.3 | 3.6 | 30.3 | 91 | 48 | 0.13 | 140 | 20 | 2.267278 | 3522158.6 | 65.07664
0 | 0 | 0 | 12.8 | 53.3 | 3.6 | 30.3 | 91 | 48 | 0.13 | 140 | 20 | 2.396106 | 3635815.1 | 64.89984
0 | 0 | 0 | 12.8 | 53.3 | 3.6 | 30.3 | 91 | 48 | 0.13 | 140 | 20 | 2.497508 | 3891035.0 | 64.50283
0 | 0 | 0 | 12.8 | 53.3 | 3.6 | 30.3 | 91 | 48 | 0.13 | 140 | 20 | 2.614014 | 4470945.8 | 63.60075
0 | 0 | 0 | 12.8 | 53.3 | 3.6 | 30.3 | 91 | 48 | 0.13 | 140 | 20 | 2.724638 | 4594365.5 | 63.40876
0 | 0 | 0 | 12.8 | 53.3 | 3.6 | 30.3 | 91 | 48 | 0.13 | 140 | 20 | 2.839944 | 4669208.1 | 63.29234
0 | 0 | 0 | 12.8 | 53.3 | 3.6 | 30.3 | 91 | 48 | 0.13 | 140 | 20 | 2.947885 | 4808777.1 | 63.07524
0 | 0 | 0 | 12.8 | 53.3 | 3.6 | 30.3 | 91 | 48 | 0.13 | 140 | 20 | 3.068396 | 4917052.2 | 62.90681
0 | 0 | 0 | 12.8 | 53.3 | 3.6 | 30.3 | 91 | 48 | 0.13 | 140 | 20 | 3.171846 | 4978515.8 | 62.8112
0 | 0 | 0 | 12.8 | 53.3 | 3.6 | 30.3 | 91 | 48 | 0.13 | 140 | 20 | 3.287857 | 5116980.6 | 62.59581
0 | 0 | 0 | 12.8 | 53.3 | 3.6 | 30.3 | 91 | 48 | 0.13 | 140 | 20 | 3.394014 | 5305927.4 | 62.30189
0 | 0 | 0 | 12.8 | 53.3 | 3.6 | 30.3 | 91 | 48 | 0.13 | 140 | 20 | 3.508442 | 5463640.0 | 62.05656
0 | 0 | 0 | 12.8 | 53.3 | 3.6 | 30.3 | 91 | 48 | 0.13 | 140 | 20 | 3.611727 | 5557093.8 | 61.91119
0 | 0 | 0 | 12.8 | 53.3 | 3.6 | 30.3 | 91 | 48 | 0.13 | 140 | 20 | 3.71292 | 5626724.1 | 61.80287
0 | 0 | 0 | 12.8 | 53.3 | 3.6 | 30.3 | 91 | 48 | 0.13 | 140 | 20 | 3.822224 | 5643485.1 | 61.7768
0 | 0 | 0 | 12.8 | 53.3 | 3.6 | 30.3 | 91 | 48 | 0.13 | 140 | 20 | 3.940187 | 5748975.0 | 61.61271
0 | 0 | 0 | 12.8 | 53.3 | 3.6 | 30.3 | 91 | 48 | 0.13 | 140 | 20 | 4.039405 | 5867296.7 | 61.42865
0 | 0 | 0 | 12.8 | 53.3 | 3.6 | 30.3 | 91 | 48 | 0.13 | 140 | 20 | 4.141121 | 6084543.2 | 61.09071
0 | 0 | 0 | 12.8 | 53.3 | 3.6 | 30.3 | 91 | 48 | 0.13 | 140 | 20 | 4.251268 | 6363462.2 | 60.65684
0 | 0 | 0 | 12.8 | 53.3 | 3.6 | 30.3 | 91 | 48 | 0.13 | 140 | 20 | 4.358319 | 6416679.7 | 60.57405
0 | 0 | 0 | 12.8 | 53.3 | 3.6 | 30.3 | 91 | 48 | 0.13 | 140 | 20 | 4.468066 | 6485912.1 | 60.46636
0 | 0 | 0 | 12.8 | 53.3 | 3.6 | 30.3 | 91 | 48 | 0.13 | 140 | 20 | 4.567936 | 6600503.6 | 60.28811
0 | 0 | 0 | 12.8 | 53.3 | 3.6 | 30.3 | 91 | 48 | 0.13 | 140 | 20 | 4.663591 | 6628156.8 | 60.24509
0 | 0 | 0 | 12.8 | 53.3 | 3.6 | 30.3 | 91 | 48 | 0.13 | 140 | 20 | 4.781025 | 6644171.8 | 60.22018
0 | 0 | 0 | 12.8 | 53.3 | 3.6 | 30.3 | 91 | 48 | 0.13 | 140 | 20 | 4.881142 | 6958303.8 | 59.73153
0 | 0 | 0 | 12.8 | 53.3 | 3.6 | 30.3 | 91 | 48 | 0.13 | 140 | 20 | 4.976476 | 7065584.2 | 59.56465
0 | 0 | 0 | 12.8 | 53.3 | 3.6 | 30.3 | 91 | 48 | 0.13 | 140 | 20 | 5.080686 | 7139093.9 | 59.4503
0 | 0 | 0 | 12.8 | 53.3 | 3.6 | 30.3 | 91 | 48 | 0.13 | 140 | 20 | 5.172765 | 7162967.2 | 59.41316
0 | 0 | 0 | 12.8 | 53.3 | 3.6 | 30.3 | 91 | 48 | 0.13 | 140 | 20 | 5.38423 | 7270695.2 | 59.24559
0 | 0 | 0 | 12.8 | 53.3 | 3.6 | 30.3 | 91 | 48 | 0.13 | 140 | 20 | 5.48181 | 7300487.0 | 59.19924
0 | 0 | 0 | 12.8 | 53.3 | 3.6 | 30.3 | 91 | 48 | 0.13 | 140 | 20 | 5.588875 | 7332666.1 | 59.14919
0 | 0 | 0 | 12.8 | 53.3 | 3.6 | 30.3 | 91 | 48 | 0.13 | 140 | 20 | 5.690164 | 7579903.4 | 58.76459
0 | 0 | 0 | 12.8 | 53.3 | 3.6 | 30.3 | 91 | 48 | 0.13 | 140 | 20 | 5.78529 | 7581196.5 | 58.76258
0 | 0 | 0 | 12.8 | 53.3 | 3.6 | 30.3 | 91 | 48 | 0.13 | 140 | 20 | 5.890139 | 7607108.9 | 58.72228
0 | 0 | 0 | 12.8 | 53.3 | 3.6 | 30.3 | 91 | 48 | 0.13 | 140 | 20 | 5.988608 | 7748458.4 | 58.5024
0 | 0 | 0 | 12.8 | 53.3 | 3.6 | 30.3 | 91 | 48 | 0.13 | 140 | 20 | 6.088724 | 7784865.1 | 58.44577
0 | 0 | 0 | 12.8 | 53.3 | 3.6 | 30.3 | 91 | 48 | 0.13 | 140 | 20 | 6.190513 | 7790733.9 | 58.43664
0 | 0 | 0 | 12.8 | 53.3 | 3.6 | 30.3 | 91 | 48 | 0.13 | 140 | 20 | 6.285314 | 7807644.1 | 58.41033
0 | 0 | 0 | 12.8 | 53.3 | 3.6 | 30.3 | 91 | 48 | 0.13 | 140 | 20 | 6.381567 | 7829478.2 | 58.37637
0 | 0 | 0 | 12.8 | 53.3 | 3.6 | 30.3 | 91 | 48 | 0.13 | 140 | 20 | 6.60584 | 7866680.7 | 58.3185
0 | 0 | 0 | 12.8 | 53.3 | 3.6 | 30.3 | 91 | 48 | 0.13 | 140 | 20 | 6.688494 | 7877473.4 | 58.30171
0 | 0 | 0 | 12.8 | 53.3 | 3.6 | 30.3 | 91 | 48 | 0.13 | 140 | 20 | 6.781545 | 7886724.3 | 58.28732
0 | 0 | 0 | 12.8 | 53.3 | 3.6 | 30.3 | 91 | 48 | 0.13 | 140 | 20 | 6.87589 | 7939444.3 | 58.20531
0 | 0 | 0 | 12.8 | 53.3 | 3.6 | 30.3 | 91 | 48 | 0.13 | 140 | 20 | 6.990839 | 7965953.6 | 58.16407
0 | 0 | 0 | 12.8 | 53.3 | 3.6 | 30.3 | 91 | 48 | 0.13 | 140 | 20 | 7.07831 | 8045133.2 | 58.0409
0 | 0 | 0 | 12.8 | 53.3 | 3.6 | 30.3 | 91 | 48 | 0.13 | 140 | 20 | 7.176784 | 8046774.5 | 58.03835
0 | 0 | 0 | 12.8 | 53.3 | 3.6 | 30.3 | 91 | 48 | 0.13 | 140 | 20 | 7.266581 | 8067017.0 | 58.00686
0 | 0 | 0 | 12.8 | 53.3 | 3.6 | 30.3 | 91 | 48 | 0.13 | 140 | 20 | 7.45986 | 8082186.4 | 57.98327
0 | 0 | 0 | 12.8 | 53.3 | 3.6 | 30.3 | 91 | 48 | 0.13 | 140 | 20 | 7.5532 | 8123467.2 | 57.91905
0 | 0 | 0 | 12.8 | 53.3 | 3.6 | 30.3 | 91 | 48 | 0.13 | 140 | 20 | 7.65828 | 8410791.6 | 57.4721
0 | 0 | 0 | 12.8 | 53.3 | 3.6 | 30.3 | 91 | 48 | 0.13 | 140 | 20 | 7.743397 | 8544332.6 | 57.26437
0 | 0 | 0 | 12.8 | 53.3 | 3.6 | 30.3 | 91 | 48 | 0.13 | 140 | 20 | 7.840284 | 8583076.9 | 57.2041
0 | 0 | 0 | 12.8 | 53.3 | 3.6 | 30.3 | 91 | 48 | 0.13 | 140 | 20 | 7.938383 | 8705377.5 | 57.01386
0 | 0 | 0 | 12.8 | 53.3 | 3.6 | 30.3 | 91 | 48 | 0.13 | 140 | 20 | 8.03771 | 8719950.1 | 56.99119
0 | 0 | 0 | 12.8 | 53.3 | 3.6 | 30.3 | 91 | 48 | 0.13 | 140 | 20 | 8.127043 | 8946745.9 | 56.6384
0 | 0 | 0 | 12.8 | 53.3 | 3.6 | 30.3 | 91 | 48 | 0.13 | 140 | 20 | 8.22873 | 9024930.8 | 56.51677
0 | 0 | 0 | 12.8 | 53.3 | 3.6 | 30.3 | 91 | 48 | 0.13 | 140 | 20 | 8.33169 | 9057706.8 | 56.46579
0 | 0 | 0 | 12.8 | 53.3 | 3.6 | 30.3 | 91 | 48 | 0.13 | 140 | 20 | 8.42429 | 9108039.5 | 56.38749
0 | 0 | 0 | 12.8 | 53.3 | 3.6 | 30.3 | 91 | 48 | 0.13 | 140 | 20 | 8.529697 | 9135444.0 | 56.34486
0 | 0 | 0 | 12.8 | 53.3 | 3.6 | 30.3 | 91 | 48 | 0.13 | 140 | 20 | 8.624498 | 9143799.6 | 56.33187
0 | 0 | 0 | 12.8 | 53.3 | 3.6 | 30.3 | 91 | 48 | 0.13 | 140 | 20 | 8.69629 | 9168518.4 | 56.29342
0 | 0 | 0 | 12.8 | 53.3 | 3.6 | 30.3 | 91 | 48 | 0.13 | 140 | 20 | 8.792943 | 9175929.0 | 56.28189
0 | 0 | 0 | 12.8 | 53.3 | 3.6 | 30.3 | 91 | 48 | 0.13 | 140 | 20 | 8.89067 | 9182543.9 | 56.2716
0 | 0 | 0 | 12.8 | 53.3 | 3.6 | 30.3 | 91 | 48 | 0.13 | 140 | 20 | 9.001912 | 9202537.8 | 56.2405
0 | 0 | 0 | 12.8 | 53.3 | 3.6 | 30.3 | 91 | 48 | 0.13 | 140 | 20 | 9.089395 | 9363781.6 | 55.98967
0 | 0 | 0 | 12.8 | 53.3 | 3.6 | 30.3 | 91 | 48 | 0.13 | 140 | 20 | 9.177728 | 9391832.7 | 55.94604
0 | 0 | 0 | 12.8 | 53.3 | 3.6 | 30.3 | 91 | 48 | 0.13 | 140 | 20 | 9.26692 | 9403520.6 | 55.92786
0 | 0 | 0 | 12.8 | 53.3 | 3.6 | 30.3 | 91 | 48 | 0.13 | 140 | 20 | 9.369915 | 9406902.6 | 55.9226
0 | 0 | 0 | 12.8 | 53.3 | 3.6 | 30.3 | 91 | 48 | 0.13 | 140 | 20 | 9.460974 | 9425653.1 | 55.89343
0 | 0 | 0 | 12.8 | 53.3 | 3.6 | 30.3 | 91 | 48 | 0.13 | 140 | 20 | 9.566126 | 9457384.6 | 55.84407
0 | 0 | 0 | 12.8 | 53.3 | 3.6 | 30.3 | 91 | 48 | 0.13 | 140 | 20 | 9.659092 | 9460518.0 | 55.83919
0 | 0 | 0 | 12.8 | 53.3 | 3.6 | 30.3 | 91 | 48 | 0.13 | 140 | 20 | 9.739496 | 9796931.7 | 55.31588
0 | 0 | 0 | 12.8 | 53.3 | 3.6 | 30.3 | 91 | 48 | 0.13 | 140 | 20 | 9.943446 | 9815781.6 | 55.28656
0 | 0 | 0 | 12.8 | 53.3 | 3.6 | 30.3 | 91 | 48 | 0.13 | 140 | 20 | 10.01237 | 9883173.8 | 55.18173
0 | 0 | 0 | 12.8 | 53.3 | 3.6 | 30.3 | 91 | 48 | 0.13 | 140 | 20 | 10.10968 | 9883273.3 | 55.18157
0 | 0 | 0 | 12.8 | 53.3 | 3.6 | 30.3 | 91 | 48 | 0.13 | 140 | 20 | 10.20793 | 9896552.8 | 55.16092
0 | 0 | 0 | 12.8 | 53.3 | 3.6 | 30.3 | 91 | 48 | 0.13 | 140 | 20 | 10.2929 | 9911075.7 | 55.13833
0 | 0 | 0 | 12.8 | 53.3 | 3.6 | 30.3 | 91 | 48 | 0.13 | 140 | 20 | 10.37858 | 10068788.3 | 52.98624
0 | 0 | 0 | 12.8 | 53.3 | 3.6 | 30.3 | 91 | 48 | 0.13 | 140 | 20 | 10.49393 | 10073861.3 | 52.98523
0 | 0 | 0 | 12.8 | 53.3 | 3.6 | 30.3 | 91 | 48 | 0.13 | 140 | 20 | 10.58128 | 10099027.7 | 52.98019
0 | 0 | 0 | 12.8 | 53.3 | 3.6 | 30.3 | 91 | 48 | 0.13 | 140 | 20 | 10.66936 | 10187507.9 | 52.9625
0 | 0 | 0 | 12.8 | 53.3 | 3.6 | 30.3 | 91 | 48 | 0.13 | 140 | 20 | 10.84773 | 10337362.2 | 52.93253
0 | 0 | 0 | 12.8 | 53.3 | 3.6 | 30.3 | 91 | 48 | 0.13 | 140 | 20 | 10.93803 | 10396697.2 | 52.92066
0 | 0 | 0 | 12.8 | 53.3 | 3.6 | 30.3 | 91 | 48 | 0.13 | 140 | 20 | 11.02908 | 10399681.3 | 52.92006
0 | 0 | 0 | 12.8 | 53.3 | 3.6 | 30.3 | 91 | 48 | 0.13 | 140 | 20 | 11.13626 | 10413159.8 | 52.91737
0 | 0 | 0 | 12.8 | 53.3 | 3.6 | 30.3 | 91 | 48 | 0.13 | 140 | 20 | 11.22896 | 10436535.7 | 52.91269
0 | 0 | 0 | 12.8 | 53.3 | 3.6 | 30.3 | 91 | 48 | 0.13 | 140 | 20 | 11.3068 | 10616728.9 | 52.87665
0 | 0 | 0 | 12.8 | 53.3 | 3.6 | 30.3 | 91 | 48 | 0.13 | 140 | 20 | 11.41668 | 10628963.9 | 52.87421
0 | 0 | 0 | 12.8 | 53.3 | 3.6 | 30.3 | 91 | 48 | 0.13 | 140 | 20 | 11.49582 | 10667011.9 | 52.8666
0 | 0 | 0 | 12.8 | 53.3 | 3.6 | 30.3 | 91 | 48 | 0.13 | 140 | 20 | 11.57551 | 10671687.1 | 52.86566
0 | 0 | 0 | 12.8 | 53.3 | 3.6 | 30.3 | 91 | 48 | 0.13 | 140 | 20 | 11.67187 | 10786577.1 | 52.84268
0 | 0 | 0 | 12.8 | 53.3 | 3.6 | 30.3 | 91 | 48 | 0.13 | 140 | 20 | 11.76903 | 10810450.3 | 52.83791
0 | 0 | 0 | 12.8 | 53.3 | 3.6 | 30.3 | 91 | 48 | 0.13 | 140 | 20 | 11.85061 | 10906540.1 | 52.81869
0 | 0 | 0 | 12.8 | 53.3 | 3.6 | 30.3 | 91 | 48 | 0.13 | 140 | 20 | 11.93276 | 10966074.0 | 52.80679
0 | 0 | 0 | 12.8 | 53.3 | 3.6 | 30.3 | 91 | 48 | 0.13 | 140 | 20 | 12.04873 | 10995169.5 | 52.80097
0 | 0 | 0 | 12.8 | 53.3 | 3.6 | 30.3 | 91 | 48 | 0.13 | 140 | 20 | 12.1155 | 11066988.2 | 52.7866
0 | 0 | 0 | 12.8 | 53.3 | 3.6 | 30.3 | 91 | 48 | 0.13 | 140 | 20 | 12.21635 | 11116127.3 | 52.77677
0 | 0 | 0 | 12.8 | 53.3 | 3.6 | 30.3 | 91 | 48 | 0.13 | 140 | 20 | 12.30103 | 11138956.1 | 52.77221
0 | 0 | 0 | 12.8 | 53.3 | 3.6 | 30.3 | 91 | 48 | 0.13 | 140 | 20 | 12.3863 | 11223706.1 | 52.75526
0 | 0 | 0 | 12.8 | 53.3 | 3.6 | 30.3 | 91 | 48 | 0.13 | 140 | 20 | 12.48941 | 11251806.9 | 52.74964
0 | 0 | 0 | 12.8 | 53.3 | 3.6 | 30.3 | 91 | 48 | 0.13 | 140 | 20 | 12.59337 | 11291396.6 | 52.74172
0 | 0 | 0 | 12.8 | 53.3 | 3.6 | 30.3 | 91 | 48 | 0.13 | 140 | 20 | 12.66316 | 11307212.7 | 52.73856
0 | 0 | 0 | 12.8 | 53.3 | 3.6 | 30.3 | 91 | 48 | 0.13 | 140 | 20 | 12.76857 | 11348145.3 | 52.73037
0 | 0 | 0 | 12.8 | 53.3 | 3.6 | 30.3 | 91 | 48 | 0.13 | 140 | 20 | 12.85708 | 11385695.9 | 52.72286
0 | 0 | 0 | 12.8 | 53.3 | 3.6 | 30.3 | 91 | 48 | 0.13 | 140 | 20 | 12.94621 | 11436625.5 | 52.71267
0 | 0 | 0 | 12.8 | 53.3 | 3.6 | 30.3 | 91 | 48 | 0.13 | 140 | 20 | 13.03595 | 11553952.6 | 52.68921
0 | 0 | 0 | 12.8 | 53.3 | 3.6 | 30.3 | 91 | 48 | 0.13 | 140 | 20 | 13.1082 | 11578571.8 | 52.68429
0 | 0 | 0 | 12.8 | 53.3 | 3.6 | 30.3 | 91 | 48 | 0.13 | 140 | 20 | 13.19906 | 11601500.1 | 52.6797
0 | 0 | 0 | 12.8 | 53.3 | 3.6 | 30.3 | 91 | 48 | 0.13 | 140 | 20 | 13.29056 | 11607170.0 | 52.67857
0 | 0 | 0 | 12.8 | 53.3 | 3.6 | 30.3 | 91 | 48 | 0.13 | 140 | 20 | 13.38269 | 11702961.4 | 52.65941
0 | 0 | 0 | 12.8 | 53.3 | 3.6 | 30.3 | 91 | 48 | 0.13 | 140 | 20 | 13.47546 | 11748569.2 | 52.65029
0 | 0 | 0 | 12.8 | 53.3 | 3.6 | 30.3 | 91 | 48 | 0.13 | 140 | 20 | 13.56887 | 11790546.3 | 52.64189
0 | 0 | 0 | 12.8 | 53.3 | 3.6 | 30.3 | 91 | 48 | 0.13 | 140 | 20 | 13.64407 | 11877534.5 | 52.62449
0 | 0 | 0 | 12.8 | 53.3 | 3.6 | 30.3 | 91 | 48 | 0.13 | 140 | 20 | 13.73865 | 11890018.2 | 52.622
0 | 0 | 0 | 12.8 | 53.3 | 3.6 | 30.3 | 91 | 48 | 0.13 | 140 | 20 | 13.83388 | 11890266.9 | 52.62195
0 | 0 | 0 | 12.8 | 53.3 | 3.6 | 30.3 | 91 | 48 | 0.13 | 140 | 20 | 13.91055 | 11899915.6 | 52.62002
0 | 0 | 0 | 12.8 | 53.3 | 3.6 | 30.3 | 91 | 48 | 0.13 | 140 | 20 | 14.00698 | 11936670.5 | 52.61267
0 | 0 | 0 | 12.8 | 53.3 | 3.6 | 30.3 | 91 | 48 | 0.13 | 140 | 20 | 14.10407 | 12021072.3 | 52.59579
0 | 0 | 0 | 12.8 | 53.3 | 3.6 | 30.3 | 91 | 48 | 0.13 | 140 | 20 | 14.18223 | 12068918.3 | 52.58622
0 | 0 | 0 | 12.8 | 53.3 | 3.6 | 30.3 | 91 | 48 | 0.13 | 140 | 20 | 14.28055 | 12093189.4 | 52.58136
0 | 0 | 0 | 12.8 | 53.3 | 3.6 | 30.3 | 91 | 48 | 0.13 | 140 | 20 | 14.35968 | 12116963.2 | 52.57661
0 | 0 | 0 | 12.8 | 53.3 | 3.6 | 30.3 | 91 | 48 | 0.13 | 140 | 20 | 14.45923 | 12155359.3 | 52.56893
0 | 0 | 0 | 12.8 | 53.3 | 3.6 | 30.3 | 91 | 48 | 0.13 | 140 | 20 | 14.53936 | 12192909.9 | 52.56142
0 | 0 | 0 | 12.8 | 53.3 | 3.6 | 30.3 | 91 | 48 | 0.13 | 140 | 20 | 14.64014 | 12220413.9 | 52.55592
0 | 0 | 0 | 12.8 | 53.3 | 3.6 | 30.3 | 91 | 48 | 0.13 | 140 | 20 | 14.72128 | 12228968.5 | 52.55421
0 | 0 | 0 | 12.8 | 53.3 | 3.6 | 30.3 | 91 | 48 | 0.13 | 140 | 20 | 14.80286 | 12243640.6 | 52.55127
0 | 0 | 0 | 12.8 | 53.3 | 3.6 | 30.3 | 91 | 48 | 0.13 | 140 | 20 | 14.90547 | 12312922.7 | 52.53742
0 | 0 | 0 | 12.8 | 53.3 | 3.6 | 30.3 | 91 | 48 | 0.13 | 140 | 20 | 14.98807 | 12326301.7 | 52.53474
0 | 0 | 0 | 12.8 | 53.3 | 3.6 | 30.3 | 91 | 48 | 0.13 | 140 | 20 | 15.07114 | 12415876.1 | 52.51682
0 | 0 | 0 | 12.8 | 53.3 | 3.6 | 30.3 | 91 | 48 | 0.13 | 140 | 20 | 15.15466 | 12458151.6 | 52.50837
0 | 0 | 0 | 12.8 | 53.3 | 3.6 | 30.3 | 91 | 48 | 0.13 | 140 | 20 | 15.23864 | 12529224.2 | 52.49416
0 | 0 | 0 | 12.8 | 53.3 | 3.6 | 30.3 | 91 | 48 | 0.13 | 140 | 20 | 15.32309 | 12583088.2 | 52.48338
0 | 0 | 0 | 12.8 | 53.3 | 3.6 | 30.3 | 91 | 48 | 0.13 | 140 | 20 | 15.42931 | 12634714.1 | 52.47306
0 | 0 | 0 | 12.8 | 53.3 | 3.6 | 30.3 | 91 | 48 | 0.13 | 140 | 20 | 15.51481 | 12640483.5 | 52.4719
0 | 0 | 0 | 12.8 | 53.3 | 3.6 | 30.3 | 91 | 48 | 0.13 | 140 | 20 | 15.60079 | 12769100.6 | 52.44618
0 | 0 | 0 | 12.8 | 53.3 | 3.6 | 30.3 | 91 | 48 | 0.13 | 140 | 20 | 15.68725 | 12883990.5 | 52.4232
0 | 0 | 0 | 12.8 | 53.3 | 3.6 | 30.3 | 91 | 48 | 0.13 | 140 | 20 | 15.77419 | 12907565.4 | 52.41849
0 | 0 | 0 | 12.8 | 53.3 | 3.6 | 30.3 | 91 | 48 | 0.13 | 140 | 20 | 15.8616 | 12947304.4 | 52.41054
0 | 0 | 0 | 12.8 | 53.3 | 3.6 | 30.3 | 91 | 48 | 0.18 | 140 | 20 | 0.1280685 | 602366.6 | 73.97633
0 | 0 | 0 | 12.8 | 53.3 | 3.6 | 30.3 | 91 | 48 | 0.18 | 140 | 20 | 0.3058168 | 1202589.7 | 68.68486
0 | 0 | 0 | 12.8 | 53.3 | 3.6 | 30.3 | 91 | 48 | 0.18 | 140 | 20 | 0.4693217 | 1438069.4 | 68.31856
0 | 0 | 0 | 12.8 | 53.3 | 3.6 | 30.3 | 91 | 48 | 0.18 | 140 | 20 | 0.618695 | 1758562.6 | 67.82001
0 | 0 | 0 | 12.8 | 53.3 | 3.6 | 30.3 | 91 | 48 | 0.18 | 140 | 20 | 0.7611691 | 2005556.2 | 67.4358
0 | 0 | 0 | 12.8 | 53.3 | 3.6 | 30.3 | 91 | 48 | 0.18 | 140 | 20 | 0.898431 | 2285266.0 | 67.0007
0 | 0 | 0 | 12.8 | 53.3 | 3.6 | 30.3 | 91 | 48 | 0.18 | 140 | 20 | 1.045895 | 2503656.5 | 66.66098
0 | 0 | 0 | 12.8 | 53.3 | 3.6 | 30.3 | 91 | 48 | 0.18 | 140 | 20 | 1.168128 | 2764486.5 | 66.25524
0 | 0 | 0 | 12.8 | 53.3 | 3.6 | 30.3 | 91 | 48 | 0.18 | 140 | 20 | 1.304646 | 2974048.8 | 65.92926
0 | 0 | 0 | 12.8 | 53.3 | 3.6 | 30.3 | 91 | 48 | 0.18 | 140 | 20 | 1.437126 | 3170291.9 | 65.62399
0 | 0 | 0 | 12.8 | 53.3 | 3.6 | 30.3 | 91 | 48 | 0.18 | 140 | 20 | 1.561337 | 3347371.6 | 65.34853
0 | 0 | 0 | 12.8 | 53.3 | 3.6 | 30.3 | 91 | 48 | 0.18 | 140 | 20 | 1.673009 | 3471238.9 | 65.15585
0 | 0 | 0 | 12.8 | 53.3 | 3.6 | 30.3 | 91 | 48 | 0.18 | 140 | 20 | 1.792667 | 3536184.1 | 65.05482
0 | 0 | 0 | 12.8 | 53.3 | 3.6 | 30.3 | 91 | 48 | 0.18 | 140 | 20 | 1.920884 | 3851589.4 | 64.56419
0 | 0 | 0 | 12.8 | 53.3 | 3.6 | 30.3 | 91 | 48 | 0.18 | 140 | 20 | 2.058272 | 3786689.0 | 64.66515
0 | 0 | 0 | 12.8 | 53.3 | 3.6 | 30.3 | 91 | 48 | 0.18 | 140 | 20 | 2.154288 | 3995067.6 | 64.34101
0 | 0 | 0 | 12.8 | 53.3 | 3.6 | 30.3 | 91 | 48 | 0.18 | 140 | 20 | 2.282995 | 4358383.5 | 63.77585
0 | 0 | 0 | 12.8 | 53.3 | 3.6 | 30.3 | 91 | 48 | 0.18 | 140 | 20 | 2.409385 | 4235297.1 | 63.96732
0 | 0 | 0 | 12.8 | 53.3 | 3.6 | 30.3 | 91 | 48 | 0.18 | 140 | 20 | 2.507882 | 4824667.7 | 63.05052
0 | 0 | 0 | 12.8 | 53.3 | 3.6 | 30.3 | 91 | 48 | 0.18 | 140 | 20 | 2.614014 | 4600766.5 | 63.39881
0 | 0 | 0 | 12.8 | 53.3 | 3.6 | 30.3 | 91 | 48 | 0.18 | 140 | 20 | 2.728405 | 5188749.6 | 62.48417
0 | 0 | 0 | 12.8 | 53.3 | 3.6 | 30.3 | 91 | 48 | 0.18 | 140 | 20 | 2.839944 | 5061624.5 | 62.68192
0 | 0 | 0 | 12.8 | 53.3 | 3.6 | 30.3 | 91 | 48 | 0.18 | 140 | 20 | 2.951961 | 5048494.3 | 62.70234
0 | 0 | 0 | 12.8 | 53.3 | 3.6 | 30.3 | 91 | 48 | 0.18 | 140 | 20 | 3.06416 | 5424995.2 | 62.11667
0 | 0 | 0 | 12.8 | 53.3 | 3.6 | 30.3 | 91 | 48 | 0.18 | 140 | 20 | 3.171846 | 5655372.0 | 61.75831
0 | 0 | 0 | 12.8 | 53.3 | 3.6 | 30.3 | 91 | 48 | 0.18 | 140 | 20 | 3.287857 | 5720973.6 | 61.65626
0 | 0 | 0 | 12.8 | 53.3 | 3.6 | 30.3 | 91 | 48 | 0.18 | 140 | 20 | 3.398706 | 5737088.1 | 61.6312
0 | 0 | 0 | 12.8 | 53.3 | 3.6 | 30.3 | 91 | 48 | 0.18 | 140 | 20 | 3.498761 | 5915490.8 | 61.35368
0 | 0 | 0 | 12.8 | 53.3 | 3.6 | 30.3 | 91 | 48 | 0.18 | 140 | 20 | 3.611727 | 5961944.2 | 61.28142
0 | 0 | 0 | 12.8 | 53.3 | 3.6 | 30.3 | 91 | 48 | 0.18 | 140 | 20 | 3.718053 | 6120104.4 | 61.03539
0 | 0 | 0 | 12.8 | 53.3 | 3.6 | 30.3 | 91 | 48 | 0.18 | 140 | 20 | 3.827509 | 5993078.9 | 61.23299
0 | 0 | 0 | 12.8 | 53.3 | 3.6 | 30.3 | 91 | 48 | 0.18 | 140 | 20 | 3.929314 | 6371618.9 | 60.64415
0 | 0 | 0 | 12.8 | 53.3 | 3.6 | 30.3 | 91 | 48 | 0.18 | 140 | 20 | 4.050582 | 6152034.9 | 60.98572
0 | 0 | 0 | 12.8 | 53.3 | 3.6 | 30.3 | 91 | 48 | 0.18 | 140 | 20 | 4.146846 | 6579465.3 | 60.32083
0 | 0 | 0 | 12.8 | 53.3 | 3.6 | 30.3 | 91 | 48 | 0.18 | 140 | 20 | 4.257146 | 6381367.2 | 60.62898
0 | 0 | 0 | 12.8 | 53.3 | 3.6 | 30.3 | 91 | 48 | 0.18 | 140 | 20 | 4.358319 | 6771495.7 | 60.02212
0 | 0 | 0 | 12.8 | 53.3 | 3.6 | 30.3 | 91 | 48 | 0.18 | 140 | 20 | 4.468066 | 6599061.3 | 60.29035
0 | 0 | 0 | 12.8 | 53.3 | 3.6 | 30.3 | 91 | 48 | 0.18 | 140 | 20 | 4.56163 | 7025845.2 | 59.62646
0 | 0 | 0 | 12.8 | 53.3 | 3.6 | 30.3 | 91 | 48 | 0.18 | 140 | 20 | 4.663591 | 7118055.6 | 59.48302
0 | 0 | 0 | 12.8 | 53.3 | 3.6 | 30.3 | 91 | 48 | 0.18 | 140 | 20 | 4.767832 | 7187238.3 | 59.37541
0 | 0 | 0 | 12.8 | 53.3 | 3.6 | 30.3 | 91 | 48 | 0.18 | 140 | 20 | 4.874403 | 6909463.2 | 59.8075
0 | 0 | 0 | 12.8 | 53.3 | 3.6 | 30.3 | 91 | 48 | 0.18 | 140 | 20 | 4.969605 | 7309439.4 | 59.18532
0 | 0 | 0 | 12.8 | 53.3 | 3.6 | 30.3 | 91 | 48 | 0.18 | 140 | 20 | 5.073671 | 7335152.9 | 59.14532
0 | 0 | 0 | 12.8 | 53.3 | 3.6 | 30.3 | 91 | 48 | 0.18 | 140 | 20 | 5.179917 | 7420947.4 | 59.01186
0 | 0 | 0 | 12.8 | 53.3 | 3.6 | 30.3 | 91 | 48 | 0.18 | 140 | 20 | 5.281085 | 7401251.9 | 59.0425
0 | 0 | 0 | 12.8 | 53.3 | 3.6 | 30.3 | 91 | 48 | 0.18 | 140 | 20 | 5.376796 | 7548619.5 | 58.81326
0 | 0 | 0 | 12.8 | 53.3 | 3.6 | 30.3 | 91 | 48 | 0.18 | 140 | 20 | 5.489389 | 7616608.5 | 58.7075
0 | 0 | 0 | 12.8 | 53.3 | 3.6 | 30.3 | 91 | 48 | 0.18 | 140 | 20 | 5.581159 | 7693450.5 | 58.58797
0 | 0 | 0 | 12.8 | 53.3 | 3.6 | 30.3 | 91 | 48 | 0.18 | 140 | 20 | 5.690164 | 7721053.9 | 58.54503
0 | 0 | 0 | 12.8 | 53.3 | 3.6 | 30.3 | 91 | 48 | 0.18 | 140 | 20 | 5.78529 | 7813761.7 | 58.40082
0 | 0 | 0 | 12.8 | 53.3 | 3.6 | 30.3 | 91 | 48 | 0.18 | 140 | 20 | 5.890139 | 7757958.0 | 58.48762
0 | 0 | 0 | 12.8 | 53.3 | 3.6 | 30.3 | 91 | 48 | 0.18 | 140 | 20 | 5.98034 | 7894085.2 | 58.27587
0 | 0 | 0 | 12.8 | 53.3 | 3.6 | 30.3 | 91 | 48 | 0.18 | 140 | 20 | 6.088724 | 7908856.7 | 58.25289
0 | 0 | 0 | 12.8 | 53.3 | 3.6 | 30.3 | 91 | 48 | 0.18 | 140 | 20 | 6.181966 | 8002410.0 | 58.10736
0 | 0 | 0 | 12.8 | 53.3 | 3.6 | 30.3 | 91 | 48 | 0.18 | 140 | 20 | 6.285314 | 7970728.2 | 58.15664
0 | 0 | 0 | 12.8 | 53.3 | 3.6 | 30.3 | 91 | 48 | 0.18 | 140 | 20 | 6.381567 | 8122124.4 | 57.92114
0 | 0 | 0 | 12.8 | 53.3 | 3.6 | 30.3 | 91 | 48 | 0.18 | 140 | 20 | 6.578516 | 8097505.1 | 57.95944
0 | 0 | 0 | 12.8 | 53.3 | 3.6 | 30.3 | 91 | 48 | 0.18 | 140 | 20 | 6.679259 | 8221944.4 | 57.76586
0 | 0 | 0 | 12.8 | 53.3 | 3.6 | 30.3 | 91 | 48 | 0.18 | 140 | 20 | 6.772182 | 8059208.4 | 58.01901
0 | 0 | 0 | 12.8 | 53.3 | 3.6 | 30.3 | 91 | 48 | 0.18 | 140 | 20 | 6.87589 | 8275311.0 | 57.68285
0 | 0 | 0 | 12.8 | 53.3 | 3.6 | 30.3 | 91 | 48 | 0.18 | 140 | 20 | 6.971548 | 8272376.6 | 57.68741
0 | 0 | 0 | 12.8 | 53.3 | 3.6 | 30.3 | 91 | 48 | 0.18 | 140 | 20 | 7.068537 | 8413029.8 | 57.46862
0 | 0 | 0 | 12.8 | 53.3 | 3.6 | 30.3 | 91 | 48 | 0.18 | 140 | 20 | 7.166875 | 8296299.6 | 57.6502
0 | 0 | 0 | 12.8 | 53.3 | 3.6 | 30.3 | 91 | 48 | 0.18 | 140 | 20 | 7.256548 | 8401242.4 | 57.48696
0 | 0 | 0 | 12.8 | 53.3 | 3.6 | 30.3 | 91 | 48 | 0.18 | 140 | 20 | 7.357502 | 8560944.4 | 57.23853
0 | 0 | 0 | 12.8 | 53.3 | 3.6 | 30.3 | 91 | 48 | 0.18 | 140 | 20 | 7.45986 | 8359663.1 | 57.55164
0 | 0 | 0 | 12.8 | 53.3 | 3.6 | 30.3 | 91 | 48 | 0.18 | 140 | 20 | 7.5532 | 8610381.9 | 57.16163
0 | 0 | 0 | 12.8 | 53.3 | 3.6 | 30.3 | 91 | 48 | 0.18 | 140 | 20 | 7.647707 | 8507528.0 | 57.32162
0 | 0 | 0 | 12.8 | 53.3 | 3.6 | 30.3 | 91 | 48 | 0.18 | 140 | 20 | 7.743397 | 8691501.2 | 57.03544
0 | 0 | 0 | 12.8 | 53.3 | 3.6 | 30.3 | 91 | 48 | 0.18 | 140 | 20 | 7.840284 | 8582778.5 | 57.20457
0 | 0 | 0 | 12.8 | 53.3 | 3.6 | 30.3 | 91 | 48 | 0.18 | 140 | 20 | 7.938383 | 8767597.1 | 56.91707
0 | 0 | 0 | 12.8 | 53.3 | 3.6 | 30.3 | 91 | 48 | 0.18 | 140 | 20 | 7.938383 | 8689810.2 | 57.03807
0 | 0 | 0 | 12.8 | 53.3 | 3.6 | 30.3 | 91 | 48 | 0.18 | 140 | 20 | 7.938383 | 8690755.1 | 57.0366
0 | 0 | 0 | 12.8 | 53.3 | 3.6 | 30.3 | 91 | 48 | 0.18 | 140 | 20 | 8.03771 | 8608143.8 | 57.16511
0 | 0 | 0 | 12.8 | 53.3 | 3.6 | 30.3 | 91 | 48 | 0.18 | 140 | 20 | 8.127043 | 8837128.0 | 56.80891
0 | 0 | 0 | 12.8 | 53.3 | 3.6 | 30.3 | 91 | 48 | 0.18 | 140 | 20 | 8.22873 | 8747404.4 | 56.94848
0 | 0 | 0 | 12.8 | 53.3 | 3.6 | 30.3 | 91 | 48 | 0.18 | 140 | 20 | 8.320186 | 8909095.8 | 56.69696
0 | 0 | 0 | 12.8 | 53.3 | 3.6 | 30.3 | 91 | 48 | 0.18 | 140 | 20 | 8.320186 | 8909046.1 | 56.69704
0 | 0 | 0 | 12.8 | 53.3 | 3.6 | 30.3 | 91 | 48 | 0.18 | 140 | 20 | 8.320186 | 8920982.7 | 56.67847
0 | 0 | 0 | 12.8 | 53.3 | 3.6 | 30.3 | 91 | 48 | 0.18 | 140 | 20 | 8.33169 | 8667826.9 | 57.07227
0 | 0 | 0 | 12.8 | 53.3 | 3.6 | 30.3 | 91 | 48 | 0.18 | 140 | 20 | 8.33169 | 8668025.8 | 57.07196
0 | 0 | 0 | 12.8 | 53.3 | 3.6 | 30.3 | 91 | 48 | 0.2 | 140 | 20 | 0.1334883 | 961251.1 | 70.38749
0 | 0 | 0 | 12.8 | 53.3 | 3.6 | 30.3 | 91 | 48 | 0.2 | 140 | 20 | 0.3100713 | 1588600.1 | 68.0844
0 | 0 | 0 | 12.8 | 53.3 | 3.6 | 30.3 | 91 | 48 | 0.2 | 140 | 20 | 0.4758509 | 1852832.1 | 67.67337
0 | 0 | 0 | 12.8 | 53.3 | 3.6 | 30.3 | 91 | 48 | 0.2 | 140 | 20 | 0.6273024 | 2185684.8 | 67.1556
0 | 0 | 0 | 12.8 | 53.3 | 3.6 | 30.3 | 91 | 48 | 0.2 | 140 | 20 | 0.7717585 | 2462574.6 | 66.72488
0 | 0 | 0 | 12.8 | 53.3 | 3.6 | 30.3 | 91 | 48 | 0.2 | 140 | 20 | 0.91093 | 2775433.4 | 66.23821
0 | 0 | 0 | 12.8 | 53.3 | 3.6 | 30.3 | 91 | 48 | 0.2 | 140 | 20 | 1.045895 | 3026923.1 | 65.84701
0 | 0 | 0 | 12.8 | 53.3 | 3.6 | 30.3 | 91 | 48 | 0.2 | 140 | 20 | 1.168128 | 3241275.0 | 65.51357
0 | 0 | 0 | 12.8 | 53.3 | 3.6 | 30.3 | 91 | 48 | 0.2 | 140 | 20 | 1.304646 | 3511709.1 | 65.0929
0 | 0 | 0 | 12.8 | 53.3 | 3.6 | 30.3 | 91 | 48 | 0.2 | 140 | 20 | 1.437126 | 3735500.8 | 64.74478
0 | 0 | 0 | 12.8 | 53.3 | 3.6 | 30.3 | 91 | 48 | 0.2 | 140 | 20 | 1.561337 | 3923736.3 | 64.45197
0 | 0 | 0 | 12.8 | 53.3 | 3.6 | 30.3 | 91 | 48 | 0.2 | 140 | 20 | 1.673009 | 3965052.0 | 64.3877
0 | 0 | 0 | 12.8 | 53.3 | 3.6 | 30.3 | 91 | 48 | 0.2 | 140 | 20 | 1.817607 | 4106804.3 | 64.16719
0 | 0 | 0 | 12.8 | 53.3 | 3.6 | 30.3 | 91 | 48 | 0.2 | 140 | 20 | 1.920884 | 4387931.6 | 63.72988
0 | 0 | 0 | 12.8 | 53.3 | 3.6 | 30.3 | 91 | 48 | 0.2 | 140 | 20 | 2.058272 | 4401837.8 | 63.70825
0 | 0 | 0 | 12.8 | 53.3 | 3.6 | 30.3 | 91 | 48 | 0.2 | 140 | 20 | 2.175224 | 4452469.0 | 63.62949
0 | 0 | 0 | 12.8 | 53.3 | 3.6 | 30.3 | 91 | 48 | 0.2 | 140 | 20 | 2.298821 | 4570949.9 | 63.44519
0 | 0 | 0 | 12.8 | 53.3 | 3.6 | 30.3 | 91 | 48 | 0.2 | 140 | 20 | 2.396106 | 4600537.8 | 63.39916
0 | 0 | 0 | 12.8 | 53.3 | 3.6 | 30.3 | 91 | 48 | 0.2 | 140 | 20 | 2.532254 | 4667472.4 | 63.29504
0 | 0 | 0 | 12.8 | 53.3 | 3.6 | 30.3 | 91 | 48 | 0.2 | 140 | 20 | 2.639418 | 4966459.8 | 62.82995
0 | 0 | 0 | 12.8 | 53.3 | 3.6 | 30.3 | 91 | 48 | 0.2 | 140 | 20 | 2.751117 | 5041929.1 | 62.71255
0 | 0 | 0 | 12.8 | 53.3 | 3.6 | 30.3 | 91 | 48 | 0.2 | 140 | 20 | 2.867543 | 5163583.2 | 62.52332
0 | 0 | 0 | 12.8 | 53.3 | 3.6 | 30.3 | 91 | 48 | 0.2 | 140 | 20 | 2.988896 | 5191087.1 | 62.48053
0 | 0 | 0 | 12.8 | 53.3 | 3.6 | 30.3 | 91 | 48 | 0.2 | 140 | 20 | 3.0854 | 5285834.1 | 62.33315
0 | 0 | 0 | 12.8 | 53.3 | 3.6 | 30.3 | 91 | 48 | 0.2 | 140 | 20 | 3.171846 | 5776827.1 | 61.56938
0 | 0 | 0 | 12.8 | 53.3 | 3.6 | 30.3 | 91 | 48 | 0.2 | 140 | 20 | 3.301513 | 5794881.2 | 61.5413
0 | 0 | 0 | 12.8 | 53.3 | 3.6 | 30.3 | 91 | 48 | 0.2 | 140 | 20 | 3.398706 | 6010038.8 | 61.20661
0 | 0 | 0 | 12.8 | 53.3 | 3.6 | 30.3 | 91 | 48 | 0.2 | 140 | 20 | 3.508442 | 6147160.7 | 60.99331
0 | 0 | 0 | 12.8 | 53.3 | 3.6 | 30.3 | 91 | 48 | 0.2 | 140 | 20 | 3.626728 | 6289355.7 | 60.77211
0 | 0 | 0 | 12.8 | 53.3 | 3.6 | 30.3 | 91 | 48 | 0.2 | 140 | 20 | 3.733496 | 6361671.8 | 60.65962
0 | 0 | 0 | 12.8 | 53.3 | 3.6 | 30.3 | 91 | 48 | 0.2 | 140 | 20 | 3.84872 | 6380372.5 | 60.63053
0 | 0 | 0 | 12.8 | 53.3 | 3.6 | 30.3 | 91 | 48 | 0.2 | 140 | 20 | 3.95109 | 6561510.7 | 60.34876
0 | 0 | 0 | 12.8 | 53.3 | 3.6 | 30.3 | 91 | 48 | 0.2 | 140 | 20 | 4.04499 | 6664961.4 | 60.18784
0 | 0 | 0 | 12.8 | 53.3 | 3.6 | 30.3 | 91 | 48 | 0.2 | 140 | 20 | 4.141121 | 6692117.2 | 60.1456
0 | 0 | 0 | 12.8 | 53.3 | 3.6 | 30.3 | 91 | 48 | 0.2 | 140 | 20 | 4.257146 | 6905583.8 | 59.81354
0 | 0 | 0 | 12.8 | 53.3 | 3.6 | 30.3 | 91 | 48 | 0.2 | 140 | 20 | 4.346293 | 7097017.3 | 59.51575
0 | 0 | 0 | 12.8 | 53.3 | 3.6 | 30.3 | 91 | 48 | 0.2 | 140 | 20 | 4.474243 | 7313766.5 | 59.17859
0 | 0 | 0 | 12.8 | 53.3 | 3.6 | 30.3 | 91 | 48 | 0.2 | 140 | 20 | 4.586909 | 7366884.4 | 59.09596
0 | 0 | 0 | 12.8 | 53.3 | 3.6 | 30.3 | 91 | 48 | 0.2 | 140 | 20 | 4.682961 | 7435569.7 | 58.98911
0 | 0 | 0 | 12.8 | 53.3 | 3.6 | 30.3 | 91 | 48 | 0.2 | 140 | 20 | 4.767832 | 7436116.8 | 58.98826
0 | 0 | 0 | 12.8 | 53.3 | 3.6 | 30.3 | 91 | 48 | 0.2 | 140 | 20 | 4.881142 | 7466953.1 | 58.9403
0 | 0 | 0 | 12.8 | 53.3 | 3.6 | 30.3 | 91 | 48 | 0.2 | 140 | 20 | 4.976476 | 7588905.6 | 58.75059
0 | 0 | 0 | 12.8 | 53.3 | 3.6 | 30.3 | 91 | 48 | 0.2 | 140 | 20 | 5.094745 | 7663012.1 | 58.63531
0 | 0 | 0 | 12.8 | 53.3 | 3.6 | 30.3 | 91 | 48 | 0.2 | 140 | 20 | 5.179917 | 7694594.4 | 58.58619
0 | 0 | 0 | 12.8 | 53.3 | 3.6 | 30.3 | 91 | 48 | 0.2 | 140 | 20 | 5.281085 | 7787401.6 | 58.44182
0 | 0 | 0 | 12.8 | 53.3 | 3.6 | 30.3 | 91 | 48 | 0.2 | 140 | 20 | 5.38423 | 7925369.1 | 58.2272
0 | 0 | 0 | 12.8 | 53.3 | 3.6 | 30.3 | 91 | 48 | 0.2 | 140 | 20 | 5.489389 | 8089646.8 | 57.97166
0 | 0 | 0 | 12.8 | 53.3 | 3.6 | 30.3 | 91 | 48 | 0.2 | 140 | 20 | 5.596602 | 8100340.0 | 57.95503
0 | 0 | 0 | 12.8 | 53.3 | 3.6 | 30.3 | 91 | 48 | 0.2 | 140 | 20 | 5.698031 | 8113022.7 | 57.9353
0 | 0 | 0 | 12.8 | 53.3 | 3.6 | 30.3 | 91 | 48 | 0.2 | 140 | 20 | 5.801299 | 8160570.2 | 57.86134
0 | 0 | 0 | 12.8 | 53.3 | 3.6 | 30.3 | 91 | 48 | 0.2 | 140 | 20 | 5.906438 | 8228957.1 | 57.75496
0 | 0 | 0 | 12.8 | 53.3 | 3.6 | 30.3 | 91 | 48 | 0.2 | 140 | 20 | 5.988608 | 8275509.9 | 57.68254
0 | 0 | 0 | 12.8 | 53.3 | 3.6 | 30.3 | 91 | 48 | 0.2 | 140 | 20 | 6.088724 | 8409200.1 | 57.47458
0 | 0 | 0 | 12.8 | 53.3 | 3.6 | 30.3 | 91 | 48 | 0.2 | 140 | 20 | 6.207643 | 8623959.8 | 57.14051
0 | 0 | 0 | 12.8 | 53.3 | 3.6 | 30.3 | 91 | 48 | 0.2 | 140 | 20 | 6.294004 | 8761579.1 | 56.92643
0 | 0 | 0 | 12.8 | 53.3 | 3.6 | 30.3 | 91 | 48 | 0.2 | 140 | 20 | 6.381567 | 8795996.3 | 56.87289
0 | 0 | 0 | 12.8 | 53.3 | 3.6 | 30.3 | 91 | 48 | 0.2 | 140 | 20 | 6.488251 | 8817482.3 | 56.83947
0 | 0 | 0 | 12.8 | 53.3 | 3.6 | 30.3 | 91 | 48 | 0.2 | 140 | 20 | 6.59672 | 8828076.0 | 56.82299
0 | 0 | 0 | 12.8 | 53.3 | 3.6 | 30.3 | 91 | 48 | 0.2 | 140 | 20 | 6.679259 | 8864830.9 | 56.76582
0 | 0 | 0 | 12.8 | 53.3 | 3.6 | 30.3 | 91 | 48 | 0.2 | 140 | 20 | 6.790921 | 8872888.1 | 56.75329
0 | 0 | 0 | 12.8 | 53.3 | 3.6 | 30.3 | 91 | 48 | 0.2 | 140 | 20 | 6.885396 | 8995934.7 | 56.56188
0 | 0 | 0 | 12.8 | 53.3 | 3.6 | 30.3 | 91 | 48 | 0.2 | 140 | 20 | 6.981187 | 9013740.2 | 56.53418
0 | 0 | 0 | 12.8 | 53.3 | 3.6 | 30.3 | 91 | 48 | 0.2 | 140 | 20 | 7.097896 | 9020106.4 | 56.52428
0 | 0 | 0 | 12.8 | 53.3 | 3.6 | 30.3 | 91 | 48 | 0.2 | 140 | 20 | 7.166875 | 9120125.3 | 56.36869
0 | 0 | 0 | 12.8 | 53.3 | 3.6 | 30.3 | 91 | 48 | 0.2 | 140 | 20 | 7.276628 | 9174834.8 | 56.28359
0 | 0 | 0 | 12.8 | 53.3 | 3.6 | 30.3 | 91 | 48 | 0.2 | 140 | 20 | 7.45986 | 9180803.2 | 56.27431
0 | 0 | 0 | 12.8 | 53.3 | 3.6 | 30.3 | 91 | 48 | 0.2 | 140 | 20 | 7.5532 | 9362936.1 | 55.99099
0 | 0 | 0 | 12.8 | 53.3 | 3.6 | 30.3 | 91 | 48 | 0.2 | 140 | 20 | 7.65828 | 9369352.0 | 55.98101
0 | 0 | 0 | 12.8 | 53.3 | 3.6 | 30.3 | 91 | 48 | 0.2 | 140 | 20 | 7.743397 | 9371440.9 | 55.97776
0 | 0 | 0 | 12.8 | 53.3 | 3.6 | 30.3 | 91 | 48 | 0.2 | 140 | 20 | 7.861978 | 9525522.8 | 55.73808
0 | 0 | 0 | 12.8 | 53.3 | 3.6 | 30.3 | 91 | 48 | 0.2 | 140 | 20 | 7.949358 | 9537459.4 | 55.71951
0 | 0 | 0 | 12.8 | 53.3 | 3.6 | 30.3 | 91 | 48 | 0.2 | 140 | 20 | 8.03771 | 9545964.3 | 55.70628
0 | 0 | 0 | 12.8 | 53.3 | 3.6 | 30.3 | 91 | 48 | 0.2 | 140 | 20 | 8.138279 | 9587493.8 | 55.64168
0 | 0 | 0 | 12.8 | 53.3 | 3.6 | 30.3 | 91 | 48 | 0.2 | 140 | 20 | 8.2515 | 9592119.2 | 55.63448
0 | 0 | 0 | 12.8 | 53.3 | 3.6 | 30.3 | 91 | 48 | 0.2 | 140 | 20 | 8.320186 | 9700245.1 | 55.46629
0 | 0 | 0 | 12.8 | 53.3 | 3.6 | 30.3 | 91 | 48 | 0.2 | 140 | 20 | 8.435938 | 9700841.9 | 55.46536
0 | 0 | 0 | 12.8 | 53.3 | 3.6 | 30.3 | 91 | 48 | 0.2 | 140 | 20 | 8.50616 | 9785293.5 | 55.33399
0 | 0 | 0 | 12.8 | 53.3 | 3.6 | 30.3 | 91 | 48 | 0.2 | 140 | 20 | 8.6007 | 9809614.4 | 55.29616
0 | 0 | 0 | 12.8 | 53.3 | 3.6 | 30.3 | 91 | 48 | 0.2 | 140 | 20 | 8.708313 | 9872530.3 | 55.19829
0 | 0 | 0 | 12.8 | 53.3 | 3.6 | 30.3 | 91 | 48 | 0.2 | 140 | 20 | 8.817274 | 9918983.7 | 55.12603
0 | 0 | 0 | 12.8 | 53.3 | 3.6 | 30.3 | 91 | 48 | 0.2 | 140 | 20 | 8.89067 | 9969764.1 | 55.04703
0 | 0 | 0 | 12.8 | 53.3 | 3.6 | 30.3 | 91 | 48 | 0.2 | 140 | 20 | 8.989484 | 9972300.6 | 55.04309
0 | 0 | 0 | 12.8 | 53.3 | 3.6 | 30.3 | 91 | 48 | 0.2 | 140 | 20 | 9.089395 | 10054265.4 | 52.98915
0 | 0 | 0 | 12.8 | 53.3 | 3.6 | 30.3 | 91 | 48 | 0.2 | 140 | 20 | 9.190417 | 10085897.4 | 52.98282
0 | 0 | 0 | 12.8 | 53.3 | 3.6 | 30.3 | 91 | 48 | 0.2 | 140 | 20 | 9.26692 | 10087936.6 | 52.98241
0 | 0 | 0 | 12.8 | 53.3 | 3.6 | 30.3 | 91 | 48 | 0.2 | 140 | 20 | 9.356978 | 10131903.1 | 52.97362
0 | 0 | 0 | 12.8 | 53.3 | 3.6 | 30.3 | 91 | 48 | 0.2 | 140 | 20 | 9.460974 | 10136628.1 | 52.97267
0 | 0 | 0 | 12.8 | 53.3 | 3.6 | 30.3 | 91 | 48 | 0.2 | 140 | 20 | 9.552918 | 10156721.4 | 52.96866
0 | 0 | 0 | 12.8 | 53.3 | 3.6 | 30.3 | 91 | 48 | 0.2 | 140 | 20 | 9.645756 | 10179749.1 | 52.96405
0 | 0 | 0 | 12.8 | 53.3 | 3.6 | 30.3 | 91 | 48 | 0.2 | 140 | 20 | 9.739496 | 10232668.1 | 52.95347
0 | 0 | 0 | 12.8 | 53.3 | 3.6 | 30.3 | 91 | 48 | 0.2 | 140 | 20 | 9.820569 | 10250573.1 | 52.94989
0 | 0 | 0 | 12.8 | 53.3 | 3.6 | 30.3 | 91 | 48 | 0.2 | 140 | 20 | 9.916008 | 10262857.8 | 52.94743
0 | 0 | 0 | 12.8 | 53.3 | 3.6 | 30.3 | 91 | 48 | 0.2 | 140 | 20 | 10.01237 | 10331642.6 | 52.93367
0 | 0 | 0 | 12.8 | 53.3 | 3.6 | 30.3 | 91 | 48 | 0.2 | 140 | 20 | 10.10968 | 10347806.8 | 52.93044
0 | 0 | 0 | 12.8 | 53.3 | 3.6 | 30.3 | 91 | 48 | 0.2 | 140 | 20 | 10.20793 | 10359992.1 | 52.928
0 | 0 | 0 | 12.8 | 53.3 | 3.6 | 30.3 | 91 | 48 | 0.2 | 140 | 20 | 10.30713 | 10560626.8 | 52.88787
0 | 0 | 0 | 12.8 | 53.3 | 3.6 | 30.3 | 91 | 48 | 0.2 | 140 | 20 | 10.37858 | 10685513.7 | 52.8629
0 | 0 | 0 | 12.8 | 53.3 | 3.6 | 30.3 | 91 | 48 | 0.2 | 140 | 20 | 10.49393 | 10722467.5 | 52.85551
0 | 0 | 0 | 12.8 | 53.3 | 3.6 | 30.3 | 91 | 48 | 0.2 | 140 | 20 | 10.56667 | 10734155.4 | 52.85317
0 | 0 | 0 | 12.8 | 53.3 | 3.6 | 30.3 | 91 | 48 | 0.2 | 140 | 20 | 10.66936 | 10744997.8 | 52.851
0 | 0 | 0 | 12.8 | 53.3 | 3.6 | 30.3 | 91 | 48 | 0.2 | 140 | 20 | 10.84773 | 10785283.9 | 52.84294
0 | 0 | 0 | 12.8 | 53.3 | 3.6 | 30.3 | 91 | 48 | 0.2 | 140 | 20 | 10.95315 | 10794236.4 | 52.84115
0 | 0 | 0 | 12.8 | 53.3 | 3.6 | 30.3 | 91 | 48 | 0.2 | 140 | 20 | 11.02908 | 10908579.3 | 52.81828
0 | 0 | 0 | 12.8 | 53.3 | 3.6 | 30.3 | 91 | 48 | 0.2 | 140 | 20 | 11.13626 | 10916039.7 | 52.81679
0 | 0 | 0 | 12.8 | 53.3 | 3.6 | 30.3 | 91 | 48 | 0.2 | 140 | 20 | 11.22896 | 10983531.3 | 52.80329
0 | 0 | 0 | 12.8 | 53.3 | 3.6 | 30.3 | 91 | 48 | 0.2 | 140 | 20 | 11.32243 | 10997805.5 | 52.80044
0 | 0 | 0 | 12.8 | 53.3 | 3.6 | 30.3 | 91 | 48 | 0.2 | 140 | 20 | 11.38518 | 10998452.1 | 52.80031
0 | 0 | 0 | 12.8 | 53.3 | 3.6 | 30.3 | 91 | 48 | 0.2 | 140 | 20 | 11.49582 | 11091060.4 | 52.78179
0 | 0 | 0 | 12.8 | 53.3 | 3.6 | 30.3 | 91 | 48 | 0.2 | 140 | 20 | 11.59152 | 11099813.9 | 52.78004
0 | 0 | 0 | 12.8 | 53.3 | 3.6 | 30.3 | 91 | 48 | 0.2 | 140 | 20 | 11.67187 | 11130500.9 | 52.7739
0 | 0 | 0 | 12.8 | 53.3 | 3.6 | 30.3 | 91 | 48 | 0.2 | 140 | 20 | 11.76903 | 11207243.5 | 52.75855
0 | 0 | 0 | 12.8 | 53.3 | 3.6 | 30.3 | 91 | 48 | 0.2 | 140 | 20 | 11.85061 | 11207541.9 | 52.75849
0 | 0 | 0 | 12.8 | 53.3 | 3.6 | 30.3 | 91 | 48 | 0.2 | 140 | 20 | 11.94926 | 11246137.0 | 52.75077
0 | 0 | 0 | 12.8 | 53.3 | 3.6 | 30.3 | 91 | 48 | 0.2 | 140 | 20 | 12.03209 | 11249220.6 | 52.75016
0 | 0 | 0 | 12.8 | 53.3 | 3.6 | 30.3 | 91 | 48 | 0.2 | 140 | 20 | 12.14902 | 11280852.6 | 52.74383
0 | 0 | 0 | 12.8 | 53.3 | 3.6 | 30.3 | 91 | 48 | 0.2 | 140 | 20 | 12.23324 | 11288362.8 | 52.74233
0 | 0 | 0 | 12.8 | 53.3 | 3.6 | 30.3 | 91 | 48 | 0.2 | 140 | 20 | 12.30103 | 11296519.4 | 52.7407
0 | 0 | 0 | 12.8 | 53.3 | 3.6 | 30.3 | 91 | 48 | 0.2 | 140 | 20 | 12.40343 | 11319497.4 | 52.7361
0 | 0 | 0 | 12.8 | 53.3 | 3.6 | 30.3 | 91 | 48 | 0.2 | 140 | 20 | 12.48941 | 11320939.8 | 52.73581
0 | 0 | 0 | 12.8 | 53.3 | 3.6 | 30.3 | 91 | 48 | 0.2 | 140 | 20 | 12.57599 | 11334020.3 | 52.7332
0 | 0 | 0 | 12.8 | 53.3 | 3.6 | 30.3 | 91 | 48 | 0.2 | 140 | 20 | 12.66316 | 11369979.4 | 52.726
0 | 0 | 0 | 12.8 | 53.3 | 3.6 | 30.3 | 91 | 48 | 0.2 | 140 | 20 | 12.76857 | 11384303.3 | 52.72314
0 | 0 | 0 | 12.8 | 53.3 | 3.6 | 30.3 | 91 | 48 | 0.2 | 140 | 20 | 12.85708 | 11422401.1 | 52.71552
0 | 0 | 0 | 12.8 | 53.3 | 3.6 | 30.3 | 91 | 48 | 0.2 | 140 | 20 | 12.94621 | 11513964.9 | 52.69721
0 | 0 | 0 | 12.8 | 53.3 | 3.6 | 30.3 | 91 | 48 | 0.2 | 140 | 20 | 13.01796 | 11584241.7 | 52.68315
0 | 0 | 0 | 12.8 | 53.3 | 3.6 | 30.3 | 91 | 48 | 0.2 | 140 | 20 | 13.1082 | 11597073.6 | 52.68059
0 | 0 | 0 | 12.8 | 53.3 | 3.6 | 30.3 | 91 | 48 | 0.2 | 140 | 20 | 13.21731 | 11659890.1 | 52.66802
0 | 0 | 0 | 12.8 | 53.3 | 3.6 | 30.3 | 91 | 48 | 0.2 | 140 | 20 | 13.29056 | 11692218.4 | 52.66156
0 | 0 | 0 | 12.8 | 53.3 | 3.6 | 30.3 | 91 | 48 | 0.2 | 140 | 20 | 13.40119 | 11762744.0 | 52.64745
0 | 0 | 0 | 12.8 | 53.3 | 3.6 | 30.3 | 91 | 48 | 0.2 | 140 | 20 | 13.47546 | 11780798.1 | 52.64384
0 | 0 | 0 | 12.8 | 53.3 | 3.6 | 30.3 | 91 | 48 | 0.2 | 140 | 20 | 13.56887 | 11781743.1 | 52.64365
0 | 0 | 0 | 12.8 | 53.3 | 3.6 | 30.3 | 91 | 48 | 0.2 | 140 | 20 | 13.64407 | 11819592.1 | 52.63608
0 | 0 | 0 | 12.8 | 53.3 | 3.6 | 30.3 | 91 | 48 | 0.2 | 140 | 20 | 13.73865 | 11915831.1 | 52.61683
0 | 0 | 0 | 12.8 | 53.3 | 3.6 | 30.3 | 91 | 48 | 0.2 | 140 | 20 | 13.83388 | 11917721.1 | 52.61646
0 | 0 | 0 | 12.8 | 53.3 | 3.6 | 30.3 | 91 | 48 | 0.2 | 140 | 20 | 13.92978 | 11923888.3 | 52.61522
0 | 0 | 0 | 12.8 | 53.3 | 3.6 | 30.3 | 91 | 48 | 0.2 | 140 | 20 | 14.00698 | 11994563.1 | 52.60109
0 | 0 | 0 | 12.8 | 53.3 | 3.6 | 30.3 | 91 | 48 | 0.2 | 140 | 20 | 14.10407 | 11995060.4 | 52.60099
0 | 0 | 0 | 12.8 | 53.3 | 3.6 | 30.3 | 91 | 48 | 0.2 | 140 | 20 | 14.18223 | 12025946.4 | 52.59481
0 | 0 | 0 | 12.8 | 53.3 | 3.6 | 30.3 | 91 | 48 | 0.2 | 140 | 20 | 14.28055 | 12032810.0 | 52.59344
0 | 0 | 0 | 12.8 | 53.3 | 3.6 | 30.3 | 91 | 48 | 0.2 | 140 | 20 | 14.35968 | 12040817.5 | 52.59184
0 | 0 | 0 | 12.8 | 53.3 | 3.6 | 30.3 | 91 | 48 | 0.2 | 140 | 20 | 14.45923 | 12067674.9 | 52.58647
0 | 0 | 0 | 12.8 | 53.3 | 3.6 | 30.3 | 91 | 48 | 0.2 | 140 | 20 | 14.53936 | 12118206.6 | 52.57636
0 | 0 | 0 | 12.8 | 53.3 | 3.6 | 30.3 | 91 | 48 | 0.2 | 140 | 20 | 14.61993 | 12118803.4 | 52.57624
0 | 0 | 0 | 12.8 | 53.3 | 3.6 | 30.3 | 91 | 48 | 0.2 | 140 | 20 | 14.72128 | 12182415.6 | 52.56352
0 | 0 | 0 | 12.8 | 53.3 | 3.6 | 30.3 | 91 | 48 | 0.2 | 140 | 20 | 14.82332 | 12304467.6 | 52.53911
0 | 0 | 0 | 12.8 | 53.3 | 3.6 | 30.3 | 91 | 48 | 0.2 | 140 | 20 | 14.88489 | 12360768.7 | 52.52785
0 | 0 | 0 | 12.8 | 53.3 | 3.6 | 30.3 | 91 | 48 | 0.2 | 140 | 20 | 14.98807 | 12373451.3 | 52.52531
0 | 0 | 0 | 12.8 | 53.3 | 3.6 | 30.3 | 91 | 48 | 0.2 | 140 | 20 | 15.07114 | 12451536.7 | 52.50969
0 | 0 | 0 | 12.8 | 53.3 | 3.6 | 30.3 | 91 | 48 | 0.2 | 140 | 20 | 15.15466 | 12473967.6 | 52.50521
0 | 0 | 0 | 12.8 | 53.3 | 3.6 | 30.3 | 91 | 48 | 0.2 | 140 | 20 | 15.23864 | 12557921.8 | 52.48842
0 | 0 | 0 | 12.8 | 53.3 | 3.6 | 30.3 | 91 | 48 | 0.2 | 140 | 20 | 15.34427 | 12571499.7 | 52.4857
0 | 0 | 0 | 12.8 | 53.3 | 3.6 | 30.3 | 91 | 48 | 0.2 | 140 | 20 | 15.40801 | 12589454.4 | 52.48211
0 | 0 | 0 | 12.8 | 53.3 | 3.6 | 30.3 | 91 | 48 | 0.2 | 140 | 20 | 15.51481 | 12631531.0 | 52.47369
0 | 0 | 0 | 12.8 | 53.3 | 3.6 | 30.3 | 91 | 48 | 0.2 | 140 | 20 | 15.60079 | 12643467.6 | 52.47131
0 | 0 | 0 | 12.8 | 53.3 | 3.6 | 30.3 | 91 | 48 | 0.2 | 140 | 20 | 15.68725 | 12745376.5 | 52.45092
0 | 0 | 0 | 12.8 | 53.3 | 3.6 | 30.3 | 91 | 48 | 0.2 | 140 | 20 | 15.75241 | 12748261.2 | 52.45035
0 | 0 | 0 | 12.8 | 53.3 | 3.6 | 30.3 | 91 | 48 | 0.2 | 140 | 20 | 15.8616 | 12883344.0 | 52.42333
0 | 0 | 0 | 12.8 | 53.3 | 3.6 | 30.3 | 91 | 48 | 0.28 | 140 | 20 | 0.1353454 | 1424043.8 | 68.34038
0 | 0 | 0 | 12.8 | 53.3 | 3.6 | 30.3 | 91 | 48 | 0.28 | 140 | 20 | 0.3143851 | 2259100.0 | 67.0414
0 | 0 | 0 | 12.8 | 53.3 | 3.6 | 30.3 | 91 | 48 | 0.28 | 140 | 20 | 0.4758509 | 2586476.7 | 66.53215
0 | 0 | 0 | 12.8 | 53.3 | 3.6 | 30.3 | 91 | 48 | 0.28 | 140 | 20 | 0.6273024 | 3058137.4 | 65.79845
0 | 0 | 0 | 12.8 | 53.3 | 3.6 | 30.3 | 91 | 48 | 0.28 | 140 | 20 | 0.7717585 | 3394222.9 | 65.27565
0 | 0 | 0 | 12.8 | 53.3 | 3.6 | 30.3 | 91 | 48 | 0.28 | 140 | 20 | 0.9059097 | 3786838.2 | 64.66492
0 | 0 | 0 | 12.8 | 53.3 | 3.6 | 30.3 | 91 | 48 | 0.28 | 140 | 20 | 1.043009 | 4078444.9 | 64.21131
0 | 0 | 0 | 12.8 | 53.3 | 3.6 | 30.3 | 91 | 48 | 0.28 | 140 | 20 | 1.17136 | 4416296.0 | 63.68576
0 | 0 | 0 | 12.8 | 53.3 | 3.6 | 30.3 | 91 | 48 | 0.28 | 140 | 20 | 1.29925 | 4658649.2 | 63.30877
0 | 0 | 0 | 12.8 | 53.3 | 3.6 | 30.3 | 91 | 48 | 0.28 | 140 | 20 | 1.431182 | 4984981.5 | 62.80114
0 | 0 | 0 | 12.8 | 53.3 | 3.6 | 30.3 | 91 | 48 | 0.28 | 140 | 20 | 1.554879 | 5199492.5 | 62.46746
0 | 0 | 0 | 12.8 | 53.3 | 3.6 | 30.3 | 91 | 48 | 0.28 | 140 | 20 | 1.675322 | 5483186.2 | 62.02615
0 | 0 | 0 | 12.8 | 53.3 | 3.6 | 30.3 | 91 | 48 | 0.28 | 140 | 20 | 1.795146 | 5646320.0 | 61.77239
0 | 0 | 0 | 12.8 | 53.3 | 3.6 | 30.3 | 91 | 48 | 0.28 | 140 | 20 | 1.915584 | 5853917.8 | 61.44946
0 | 0 | 0 | 12.8 | 53.3 | 3.6 | 30.3 | 91 | 48 | 0.28 | 140 | 20 | 2.038462 | 6041969.3 | 61.15694
0 | 0 | 0 | 12.8 | 53.3 | 3.6 | 30.3 | 91 | 48 | 0.28 | 140 | 20 | 2.157266 | 6253993.5 | 60.82712
0 | 0 | 0 | 12.8 | 53.3 | 3.6 | 30.3 | 91 | 48 | 0.28 | 140 | 20 | 2.273552 | 6454578.5 | 60.5151
0 | 0 | 0 | 12.8 | 53.3 | 3.6 | 30.3 | 91 | 48 | 0.28 | 140 | 20 | 2.386195 | 6623133.5 | 60.2529
0 | 0 | 0 | 12.8 | 53.3 | 3.6 | 30.3 | 91 | 48 | 0.28 | 140 | 20 | 2.500961 | 6819938.5 | 59.94676
0 | 0 | 0 | 12.8 | 53.3 | 3.6 | 30.3 | 91 | 48 | 0.28 | 140 | 20 | 2.617628 | 6949799.0 | 59.74476
0 | 0 | 0 | 12.8 | 53.3 | 3.6 | 30.3 | 91 | 48 | 0.28 | 140 | 20 | 2.728405 | 7149886.6 | 59.43351
0 | 0 | 0 | 12.8 | 53.3 | 3.6 | 30.3 | 91 | 48 | 0.28 | 140 | 20 | 2.839944 | 7268059.2 | 59.24969
0 | 0 | 0 | 12.8 | 53.3 | 3.6 | 30.3 | 91 | 48 | 0.28 | 140 | 20 | 2.951961 | 7422638.4 | 59.00923
0 | 0 | 0 | 12.8 | 53.3 | 3.6 | 30.3 | 91 | 48 | 0.28 | 140 | 20 | 3.06416 | 7573736.1 | 58.77419
0 | 0 | 0 | 12.8 | 53.3 | 3.6 | 30.3 | 91 | 48 | 0.28 | 140 | 20 | 3.171846 | 7735129.2 | 58.52313
0 | 0 | 0 | 12.8 | 53.3 | 3.6 | 30.3 | 91 | 48 | 0.28 | 140 | 20 | 3.283317 | 7843553.5 | 58.35447
0 | 0 | 0 | 12.8 | 53.3 | 3.6 | 30.3 | 91 | 48 | 0.28 | 140 | 20 | 3.389328 | 8011511.7 | 58.0932
0 | 0 | 0 | 12.8 | 53.3 | 3.6 | 30.3 | 91 | 48 | 0.28 | 140 | 20 | 3.498761 | 8101633.2 | 57.95302
0 | 0 | 0 | 12.8 | 53.3 | 3.6 | 30.3 | 91 | 48 | 0.28 | 140 | 20 | 3.606741 | 8272923.7 | 57.68656
0 | 0 | 0 | 12.8 | 53.3 | 3.6 | 30.3 | 91 | 48 | 0.28 | 140 | 20 | 3.718053 | 8346433.4 | 57.57221
0 | 0 | 0 | 12.8 | 53.3 | 3.6 | 30.3 | 91 | 48 | 0.28 | 140 | 20 | 3.822224 | 8493353.3 | 57.34367
0 | 0 | 0 | 12.8 | 53.3 | 3.6 | 30.3 | 91 | 48 | 0.28 | 140 | 20 | 3.929314 | 8584370.0 | 57.20209
0 | 0 | 0 | 12.8 | 53.3 | 3.6 | 30.3 | 91 | 48 | 0.28 | 140 | 20 | 4.033828 | 8702741.5 | 57.01796
0 | 0 | 0 | 12.8 | 53.3 | 3.6 | 30.3 | 91 | 48 | 0.28 | 140 | 20 | 4.141121 | 8749194.8 | 56.9457
0 | 0 | 0 | 12.8 | 53.3 | 3.6 | 30.3 | 91 | 48 | 0.28 | 140 | 20 | 4.245398 | 8904967.7 | 56.70338
0 | 0 | 0 | 12.8 | 53.3 | 3.6 | 30.3 | 91 | 48 | 0.28 | 140 | 20 | 4.352302 | 8964999.0 | 56.61
0 | 0 | 0 | 12.8 | 53.3 | 3.6 | 30.3 | 91 | 48 | 0.28 | 140 | 20 | 4.455737 | 9065117.4 | 56.45426
0 | 0 | 0 | 12.8 | 53.3 | 3.6 | 30.3 | 91 | 48 | 0.28 | 140 | 20 | 4.555331 | 9142058.9 | 56.33458
0 | 0 | 0 | 12.8 | 53.3 | 3.6 | 30.3 | 91 | 48 | 0.28 | 140 | 20 | 4.663591 | 9237452.4 | 56.18619
0 | 0 | 0 | 12.8 | 53.3 | 3.6 | 30.3 | 91 | 48 | 0.28 | 140 | 20 | 4.767832 | 9301064.6 | 56.08723
0 | 0 | 0 | 12.8 | 53.3 | 3.6 | 30.3 | 91 | 48 | 0.28 | 140 | 20 | 4.867673 | 9405758.7 | 55.92438
0 | 0 | 0 | 12.8 | 53.3 | 3.6 | 30.3 | 91 | 48 | 0.28 | 140 | 20 | 4.976476 | 9454798.3 | 55.84809
0 | 0 | 0 | 12.8 | 53.3 | 3.6 | 30.3 | 91 | 48 | 0.28 | 140 | 20 | 5.073671 | 9560387.7 | 55.68384
0 | 0 | 0 | 12.8 | 53.3 | 3.6 | 30.3 | 91 | 48 | 0.28 | 140 | 20 | 5.172765 | 9633648.7 | 55.56988
0 | 0 | 0 | 12.8 | 53.3 | 3.6 | 30.3 | 91 | 48 | 0.28 | 140 | 20 | 5.281085 | 9718199.8 | 55.43836
0 | 0 | 0 | 12.8 | 53.3 | 3.6 | 30.3 | 91 | 48 | 0.28 | 140 | 20 | 5.376796 | 9804790.0 | 55.30366
0 | 0 | 0 | 12.8 | 53.3 | 3.6 | 30.3 | 91 | 48 | 0.28 | 140 | 20 | 5.48181 | 9910578.3 | 55.1391
0 | 0 | 0 | 12.8 | 53.3 | 3.6 | 30.3 | 91 | 48 | 0.28 | 140 | 20 | 5.581159 | 9947731.0 | 55.08131
0 | 0 | 0 | 12.8 | 53.3 | 3.6 | 30.3 | 91 | 48 | 0.28 | 140 | 20 | 5.682308 | 9996621.4 | 55.00526
0 | 0 | 0 | 12.8 | 53.3 | 3.6 | 30.3 | 91 | 48 | 0.28 | 140 | 20 | 5.78529 | 10062272.9 | 52.98755
0 | 0 | 0 | 12.8 | 53.3 | 3.6 | 30.3 | 91 | 48 | 0.28 | 140 | 20 | 5.882007 | 10136379.4 | 52.97272
0 | 0 | 0 | 12.8 | 53.3 | 3.6 | 30.3 | 91 | 48 | 0.28 | 140 | 20 | 5.98034 | 10173233.7 | 52.96535
0 | 0 | 0 | 12.8 | 53.3 | 3.6 | 30.3 | 91 | 48 | 0.28 | 140 | 20 | 6.080317 | 10189646.6 | 52.96207
0 | 0 | 0 | 12.8 | 53.3 | 3.6 | 30.3 | 91 | 48 | 0.28 | 140 | 20 | 6.181966 | 10233066.0 | 52.95339
0 | 0 | 0 | 12.8 | 53.3 | 3.6 | 30.3 | 91 | 48 | 0.28 | 140 | 20 | 6.285314 | 10299314.3 | 52.94014
0 | 0 | 0 | 12.8 | 53.3 | 3.6 | 30.3 | 91 | 48 | 0.28 | 140 | 20 | 6.381567 | 10359643.9 | 52.92807
0 | 0 | 0 | 12.8 | 53.3 | 3.6 | 30.3 | 91 | 48 | 0.28 | 140 | 20 | 6.578516 | 10416492.1 | 52.9167
0 | 0 | 0 | 12.8 | 53.3 | 3.6 | 30.3 | 91 | 48 | 0.28 | 140 | 20 | 6.679259 | 10493135.1 | 52.90137
0 | 0 | 0 | 12.8 | 53.3 | 3.6 | 30.3 | 91 | 48 | 0.28 | 140 | 20 | 6.772182 | 10582361.4 | 52.88353
0 | 0 | 0 | 12.8 | 53.3 | 3.6 | 30.3 | 91 | 48 | 0.28 | 140 | 20 | 6.87589 | 10616132.1 | 52.87677
0 | 0 | 0 | 12.8 | 53.3 | 3.6 | 30.3 | 91 | 48 | 0.28 | 140 | 20 | 6.971548 | 10664226.7 | 52.86715
0 | 0 | 0 | 12.8 | 53.3 | 3.6 | 30.3 | 91 | 48 | 0.28 | 140 | 20 | 7.068537 | 10700882.1 | 52.85982
0 | 0 | 0 | 12.8 | 53.3 | 3.6 | 30.3 | 91 | 48 | 0.28 | 140 | 20 | 7.166875 | 10745743.9 | 52.85085
0 | 0 | 0 | 12.8 | 53.3 | 3.6 | 30.3 | 91 | 48 | 0.28 | 140 | 20 | 7.266581 | 10752657.2 | 52.84947
0 | 0 | 0 | 12.8 | 53.3 | 3.6 | 30.3 | 91 | 48 | 0.28 | 140 | 20 | 7.357502 | 10809704.3 | 52.83806
0 | 0 | 0 | 12.8 | 53.3 | 3.6 | 30.3 | 91 | 48 | 0.28 | 140 | 20 | 7.45986 | 10815622.8 | 52.83688
0 | 0 | 0 | 12.8 | 53.3 | 3.6 | 30.3 | 91 | 48 | 0.28 | 140 | 20 | 7.5532 | 10941206.0 | 52.81176
0 | 0 | 0 | 12.8 | 53.3 | 3.6 | 30.3 | 91 | 48 | 0.28 | 140 | 20 | 7.647707 | 10943593.4 | 52.81128
0 | 0 | 0 | 12.8 | 53.3 | 3.6 | 30.3 | 91 | 48 | 0.28 | 140 | 20 | 7.743397 | 10958563.9 | 52.80829
0 | 0 | 0 | 12.8 | 53.3 | 3.6 | 30.3 | 91 | 48 | 0.28 | 140 | 20 | 7.840284 | 10973236.0 | 52.80535
0 | 0 | 0 | 12.8 | 53.3 | 3.6 | 30.3 | 91 | 48 | 0.28 | 140 | 20 | 7.938383 | 11039981.6 | 52.792
0 | 0 | 0 | 12.8 | 53.3 | 3.6 | 30.3 | 91 | 48 | 0.28 | 140 | 20 | 8.03771 | 11045203.8 | 52.79096
0 | 0 | 0 | 12.8 | 53.3 | 3.6 | 30.3 | 91 | 48 | 0.28 | 140 | 20 | 8.127043 | 11050326.6 | 52.78993
0 | 0 | 0 | 12.8 | 53.3 | 3.6 | 30.3 | 91 | 48 | 0.28 | 140 | 20 | 8.22873 | 11052067.4 | 52.78959
0 | 0 | 0 | 12.8 | 53.3 | 3.6 | 30.3 | 91 | 48 | 0.28 | 140 | 20 | 8.320186 | 11105881.7 | 52.77882
0 | 0 | 0 | 12.8 | 53.3 | 3.6 | 30.3 | 91 | 48 | 0.28 | 140 | 20 | 8.412659 | 11137115.8 | 52.77258
0 | 0 | 0 | 12.8 | 53.3 | 3.6 | 30.3 | 91 | 48 | 0.28 | 140 | 20 | 8.50616 | 11192869.8 | 52.76143
0 | 0 | 0 | 12.8 | 53.3 | 3.6 | 30.3 | 91 | 48 | 0.28 | 140 | 20 | 8.6007 | 11233155.9 | 52.75337
0 | 0 | 0 | 12.8 | 53.3 | 3.6 | 30.3 | 91 | 48 | 0.28 | 140 | 20 | 8.69629 | 11273342.5 | 52.74533
0 | 0 | 0 | 12.8 | 53.3 | 3.6 | 30.3 | 91 | 48 | 0.28 | 140 | 20 | 8.792943 | 11285577.5 | 52.74288
0 | 0 | 0 | 12.8 | 53.3 | 3.6 | 30.3 | 91 | 48 | 0.28 | 140 | 20 | 8.89067 | 11294181.9 | 52.74116
0 | 0 | 0 | 12.8 | 53.3 | 3.6 | 30.3 | 91 | 48 | 0.28 | 140 | 20 | 8.989484 | 11294927.9 | 52.74101
0 | 0 | 0 | 12.8 | 53.3 | 3.6 | 30.3 | 91 | 48 | 0.28 | 140 | 20 | 9.076846 | 11297365.0 | 52.74053
0 | 0 | 0 | 12.8 | 53.3 | 3.6 | 30.3 | 91 | 48 | 0.28 | 140 | 20 | 9.177728 | 11316364.1 | 52.73673
0 | 0 | 0 | 12.8 | 53.3 | 3.6 | 30.3 | 91 | 48 | 0.28 | 140 | 20 | 9.177728 | 11381567.9 | 52.72369
0 | 0 | 0 | 12.8 | 53.3 | 3.6 | 30.3 | 91 | 48 | 0.28 | 140 | 20 | 9.177728 | 11405938.5 | 52.71881
0 | 0 | 0 | 12.8 | 53.3 | 3.6 | 30.3 | 91 | 48 | 0.28 | 140 | 20 | 9.177728 | 11409022.1 | 52.7182
0 | 0 | 0 | 12.8 | 53.3 | 3.6 | 30.3 | 91 | 48 | 0.28 | 140 | 20 | 9.177728 | 11411757.6 | 52.71765
0 | 0 | 0 | 12.8 | 53.3 | 3.6 | 30.3 | 91 | 48 | 0.28 | 140 | 20 | 9.26692 | 11499491.7 | 52.7001
0 | 0 | 0 | 12.8 | 53.3 | 3.6 | 30.3 | 91 | 48 | 0.28 | 140 | 20 | 9.26692 | 11506554.2 | 52.69869
0 | 0 | 0 | 12.8 | 53.3 | 3.6 | 30.3 | 91 | 48 | 0.28 | 140 | 20 | 9.26692 | 11506703.4 | 52.69866
0 | 0 | 0 | 12.8 | 53.3 | 3.6 | 30.3 | 91 | 48 | 0.28 | 140 | 20 | 9.26692 | 11508344.7 | 52.69833
0 | 0 | 0 | 12.8 | 53.3 | 3.6 | 30.3 | 91 | 48 | 0.28 | 140 | 20 | 9.26692 | 11596029.2 | 52.68079
0 | 0 | 0 | 12.8 | 53.3 | 3.6 | 30.3 | 91 | 48 | 0.28 | 140 | 20 | 9.356978 | 11602544.6 | 52.67949
0 | 0 | 0 | 12.8 | 53.3 | 3.6 | 30.3 | 91 | 48 | 0.28 | 140 | 20 | 9.447912 | 11603141.4 | 52.67937
0 | 0 | 0 | 12.8 | 53.3 | 3.6 | 30.3 | 91 | 48 | 0.28 | 140 | 20 | 9.539729 | 11604434.5 | 52.67911
0 | 0 | 0 | 12.8 | 53.3 | 3.6 | 30.3 | 91 | 48 | 0.28 | 140 | 20 | 9.539729 | 11628009.4 | 52.6744
0 | 0 | 0 | 12.8 | 53.3 | 3.6 | 30.3 | 91 | 48 | 0.28 | 140 | 20 | 9.539729 | 11629849.6 | 52.67403
0 | 0 | 0 | 12.8 | 53.3 | 3.6 | 30.3 | 91 | 48 | 0.28 | 140 | 20 | 9.539729 | 11644919.6 | 52.67102
0 | 0 | 0 | 12.8 | 53.3 | 3.6 | 30.3 | 91 | 48 | 0.28 | 140 | 20 | 9.539729 | 11661083.7 | 52.66778
0 | 0 | 0 | 12.8 | 53.3 | 3.6 | 30.3 | 91 | 48 | 0.28 | 140 | 20 | 9.539729 | 11676551.6 | 52.66469
0 | 0 | 0 | 12.8 | 53.3 | 3.6 | 30.3 | 91 | 48 | 0.28 | 140 | 20 | 9.539729 | 11682519.9 | 52.6635
0 | 0 | 0 | 12.8 | 53.3 | 3.6 | 30.3 | 91 | 48 | 0.28 | 140 | 20 | 9.539729 | 11692765.5 | 52.66145
0 | 0 | 0 | 12.8 | 53.3 | 3.6 | 30.3 | 91 | 48 | 0.28 | 140 | 20 | 9.539729 | 11694854.4 | 52.66103
0 | 0 | 0 | 12.8 | 53.3 | 3.6 | 30.3 | 91 | 48 | 0.28 | 140 | 20 | 9.539729 | 11700773.0 | 52.65985
0 | 0 | 0 | 12.8 | 53.3 | 3.6 | 30.3 | 91 | 48 | 0.28 | 140 | 20 | 9.539729 | 11720518.2 | 52.6559
0 | 0 | 0 | 12.8 | 53.3 | 3.6 | 30.3 | 91 | 48 | 0.28 | 140 | 20 | 9.645756 | 11732305.6 | 52.65354
0 | 0 | 0 | 12.8 | 53.3 | 3.6 | 30.3 | 91 | 48 | 0.28 | 140 | 20 | 9.726049 | 11736185.0 | 52.65276
0 | 0 | 0 | 12.8 | 53.3 | 3.6 | 30.3 | 91 | 48 | 0.28 | 140 | 20 | 9.739496 | 11736433.7 | 52.65271
0 | 0 | 0 | 12.8 | 53.3 | 3.6 | 30.3 | 91 | 48 | 0.28 | 140 | 20 | 9.739496 | 11758715.3 | 52.64826
0 | 0 | 0 | 12.8 | 53.3 | 3.6 | 30.3 | 91 | 48 | 0.28 | 140 | 20 | 9.739496 | 11779952.6 | 52.64401
0 | 0 | 0 | 12.8 | 53.3 | 3.6 | 30.3 | 91 | 48 | 0.28 | 140 | 20 | 9.739496 | 11788308.2 | 52.64234
0 | 0 | 0 | 12.8 | 53.3 | 3.6 | 30.3 | 91 | 48 | 0.28 | 140 | 20 | 9.820569 | 11788556.9 | 52.64229
0 | 0 | 0 | 12.8 | 53.3 | 3.6 | 30.3 | 91 | 48 | 0.28 | 140 | 20 | 9.902317 | 11814021.7 | 52.6372
0 | 0 | 0 | 12.8 | 53.3 | 3.6 | 30.3 | 91 | 48 | 0.28 | 140 | 20 | 9.902317 | 11816757.2 | 52.63665
0 | 0 | 0 | 12.8 | 53.3 | 3.6 | 30.3 | 91 | 48 | 0.28 | 140 | 20 | 9.916008 | 11818299.0 | 52.63634
0 | 0 | 0 | 12.8 | 53.3 | 3.6 | 30.3 | 91 | 48 | 0.28 | 140 | 20 | 9.916008 | 11818448.2 | 52.63631
0 | 0 | 0 | 12.8 | 53.3 | 3.6 | 30.3 | 91 | 48 | 0.28 | 140 | 20 | 9.916008 | 11818547.7 | 52.63629
0 | 0 | 0 | 12.8 | 53.3 | 3.6 | 30.3 | 91 | 48 | 0.28 | 140 | 20 | 9.916008 | 11818995.3 | 52.6362
0 | 0 | 0 | 12.8 | 53.3 | 3.6 | 30.3 | 91 | 48 | 0.28 | 140 | 20 | 9.916008 | 11819592.1 | 52.63608
0 | 0 | 0 | 12.8 | 53.3 | 3.6 | 30.3 | 91 | 48 | 0.28 | 140 | 20 | 9.916008 | 11820188.9 | 52.63596
0 | 0 | 0 | 12.8 | 53.3 | 3.6 | 30.3 | 91 | 48 | 0.28 | 140 | 20 | 9.916008 | 11820238.7 | 52.63595
0 | 0 | 0 | 12.8 | 53.3 | 3.6 | 30.3 | 91 | 48 | 0.28 | 140 | 20 | 9.916008 | 11820586.8 | 52.63588
0 | 0 | 0 | 12.8 | 53.3 | 3.6 | 30.3 | 91 | 48 | 0.28 | 140 | 20 | 9.916008 | 11821929.7 | 52.63561
0 | 0 | 0 | 12.8 | 53.3 | 3.6 | 30.3 | 91 | 48 | 0.28 | 140 | 20 | 9.916008 | 11823421.8 | 52.63532
0 | 0 | 0 | 12.8 | 53.3 | 3.6 | 30.3 | 91 | 48 | 0.28 | 140 | 20 | 9.916008 | 11824416.5 | 52.63512
0 | 0 | 0 | 12.8 | 53.3 | 3.6 | 30.3 | 91 | 48 | 0.28 | 140 | 20 | 10.01237 | 11824913.9 | 52.63502
0 | 0 | 0 | 12.8 | 53.3 | 3.6 | 30.3 | 91 | 48 | 0.28 | 140 | 20 | 10.01237 | 11826157.3 | 52.63477
0 | 0 | 0 | 12.8 | 53.3 | 3.6 | 30.3 | 91 | 48 | 0.28 | 140 | 20 | 10.01237 | 11826207.0 | 52.63476
0 | 0 | 0 | 12.8 | 53.3 | 3.6 | 30.3 | 91 | 48 | 0.28 | 140 | 20 | 10.01237 | 11836253.6 | 52.63275
0 | 0 | 0 | 12.8 | 53.3 | 3.6 | 30.3 | 91 | 48 | 0.28 | 140 | 20 | 10.01237 | 11854059.1 | 52.62919
0 | 0 | 0 | 12.8 | 53.3 | 3.6 | 30.3 | 91 | 48 | 0.28 | 140 | 20 | 10.01237 | 11855252.8 | 52.62895
0 | 0 | 0 | 12.8 | 53.3 | 3.6 | 30.3 | 91 | 48 | 0.28 | 140 | 20 | 10.01237 | 11876042.4 | 52.62479
0 | 0 | 0 | 12.8 | 53.3 | 3.6 | 30.3 | 91 | 48 | 0.28 | 140 | 20 | 10.01237 | 11886984.3 | 52.6226
0 | 0 | 0 | 12.8 | 53.3 | 3.6 | 30.3 | 91 | 48 | 0.28 | 140 | 20 | 10.01237 | 11907226.8 | 52.61855
0 | 0 | 0 | 12.8 | 53.3 | 3.6 | 30.3 | 91 | 48 | 0.28 | 140 | 20 | 10.01237 | 11942589.0 | 52.61148
0 | 0 | 0 | 12.8 | 53.3 | 3.6 | 30.3 | 91 | 48 | 0.28 | 140 | 20 | 10.01237 | 11961140.5 | 52.60777
0 | 0 | 0 | 12.8 | 53.3 | 3.6 | 30.3 | 91 | 48 | 0.28 | 140 | 20 | 10.09572 | 11970093.0 | 52.60598
0 | 0 | 0 | 12.8 | 53.3 | 3.6 | 30.3 | 91 | 48 | 0.28 | 140 | 20 | 10.09572 | 11977652.9 | 52.60447
0 | 0 | 0 | 12.8 | 53.3 | 3.6 | 30.3 | 91 | 48 | 0.28 | 140 | 20 | 10.09572 | 11982676.2 | 52.60346
0 | 0 | 0 | 12.8 | 53.3 | 3.6 | 30.3 | 91 | 48 | 0.28 | 140 | 20 | 10.09572 | 11985312.2 | 52.60294
0 | 0 | 0 | 12.8 | 53.3 | 3.6 | 30.3 | 91 | 48 | 0.28 | 140 | 20 | 10.10968 | 11990783.1 | 52.60184
0 | 0 | 0 | 12.8 | 53.3 | 3.6 | 30.3 | 91 | 48 | 0.28 | 140 | 20 | 10.10968 | 11997746.2 | 52.60045
0 | 0 | 0 | 12.8 | 53.3 | 3.6 | 30.3 | 91 | 48 | 0.28 | 140 | 20 | 10.10968 | 12011970.7 | 52.59761
0 | 0 | 0 | 12.8 | 53.3 | 3.6 | 30.3 | 91 | 48 | 0.28 | 140 | 20 | 10.10968 | 12016994.0 | 52.5966
0 | 0 | 0 | 12.8 | 53.3 | 3.6 | 30.3 | 91 | 48 | 0.28 | 140 | 20 | 10.10968 | 12020823.6 | 52.59584
0 | 0 | 0 | 12.8 | 53.3 | 3.6 | 30.3 | 91 | 48 | 0.28 | 140 | 20 | 10.19383 | 12021420.5 | 52.59572
0 | 0 | 0 | 12.8 | 53.3 | 3.6 | 30.3 | 91 | 48 | 0.28 | 140 | 20 | 10.19383 | 12023409.9 | 52.59532
0 | 0 | 0 | 12.8 | 53.3 | 3.6 | 30.3 | 91 | 48 | 0.28 | 140 | 20 | 10.19383 | 12045293.7 | 52.59094
0 | 0 | 0 | 12.8 | 53.3 | 3.6 | 30.3 | 91 | 48 | 0.28 | 140 | 20 | 10.2929 | 12053002.8 | 52.5894
0 | 0 | 0 | 12.8 | 53.3 | 3.6 | 30.3 | 91 | 48 | 0.28 | 140 | 20 | 10.37858 | 12055141.4 | 52.58897
0 | 0 | 0 | 12.8 | 53.3 | 3.6 | 30.3 | 91 | 48 | 0.28 | 140 | 20 | 10.46497 | 12056683.2 | 52.58866
0 | 0 | 0 | 12.8 | 53.3 | 3.6 | 30.3 | 91 | 48 | 0.28 | 140 | 20 | 10.46497 | 12060314.0 | 52.58794
0 | 0 | 0 | 12.8 | 53.3 | 3.6 | 30.3 | 91 | 48 | 0.28 | 140 | 20 | 10.47944 | 12061855.8 | 52.58763
0 | 0 | 0 | 12.8 | 53.3 | 3.6 | 30.3 | 91 | 48 | 0.28 | 140 | 20 | 10.56667 | 12064342.6 | 52.58713
0 | 0 | 0 | 12.8 | 53.3 | 3.6 | 30.3 | 91 | 48 | 0.28 | 140 | 20 | 10.56667 | 12086524.8 | 52.5827
0 | 0 | 0 | 12.8 | 53.3 | 3.6 | 30.3 | 91 | 48 | 0.28 | 140 | 20 | 10.56667 | 12090503.7 | 52.5819
0 | 0 | 0 | 12.8 | 53.3 | 3.6 | 30.3 | 91 | 48 | 0.28 | 140 | 20 | 10.56667 | 12092095.2 | 52.58158
0 | 0 | 0 | 12.8 | 53.3 | 3.6 | 30.3 | 91 | 48 | 0.28 | 140 | 20 | 10.56667 | 12094034.9 | 52.58119
0 | 0 | 0 | 12.8 | 53.3 | 3.6 | 30.3 | 91 | 48 | 0.28 | 140 | 20 | 10.65463 | 12098013.8 | 52.5804
0 | 0 | 0 | 12.8 | 53.3 | 3.6 | 30.3 | 91 | 48 | 0.28 | 140 | 20 | 10.65463 | 12119798.1 | 52.57604
0 | 0 | 0 | 12.8 | 53.3 | 3.6 | 30.3 | 91 | 48 | 0.28 | 140 | 20 | 10.65463 | 12145959.2 | 52.57081
0 | 0 | 0 | 12.8 | 53.3 | 3.6 | 30.3 | 91 | 48 | 0.28 | 140 | 20 | 10.74332 | 12148197.3 | 52.57036
0 | 0 | 0 | 12.8 | 53.3 | 3.6 | 30.3 | 91 | 48 | 0.28 | 140 | 20 | 10.74332 | 12156851.4 | 52.56863
0 | 0 | 0 | 12.8 | 53.3 | 3.6 | 30.3 | 91 | 48 | 0.28 | 140 | 20 | 10.84773 | 12158691.6 | 52.56826
0 | 0 | 0 | 12.8 | 53.3 | 3.6 | 30.3 | 91 | 48 | 0.28 | 140 | 20 | 10.93803 | 12161178.4 | 52.56776
0 | 0 | 0 | 12.8 | 53.3 | 3.6 | 30.3 | 91 | 48 | 0.28 | 140 | 20 | 11.02908 | 12162471.5 | 52.56751
0 | 0 | 0 | 12.8 | 53.3 | 3.6 | 30.3 | 91 | 48 | 0.28 | 140 | 20 | 11.12089 | 12167743.6 | 52.56645
0 | 0 | 0 | 12.8 | 53.3 | 3.6 | 30.3 | 91 | 48 | 0.28 | 140 | 20 | 11.12089 | 12168141.4 | 52.56637
0 | 0 | 0 | 12.8 | 53.3 | 3.6 | 30.3 | 91 | 48 | 0.28 | 140 | 20 | 11.12089 | 12183907.7 | 52.56322
0 | 0 | 0 | 12.8 | 53.3 | 3.6 | 30.3 | 91 | 48 | 0.28 | 140 | 20 | 11.19798 | 12183957.5 | 52.56321
0 | 0 | 0 | 12.8 | 53.3 | 3.6 | 30.3 | 91 | 48 | 0.28 | 140 | 20 | 11.19798 | 12195993.6 | 52.5608
0 | 0 | 0 | 12.8 | 53.3 | 3.6 | 30.3 | 91 | 48 | 0.28 | 140 | 20 | 11.21346 | 12273134.0 | 52.54537
0 | 0 | 0 | 12.8 | 53.3 | 3.6 | 30.3 | 91 | 48 | 0.28 | 140 | 20 | 11.29119 | 12276516.0 | 52.5447
0 | 0 | 0 | 12.8 | 53.3 | 3.6 | 30.3 | 91 | 48 | 0.28 | 140 | 20 | 11.29119 | 12293525.7 | 52.54129
0 | 0 | 0 | 12.8 | 53.3 | 3.6 | 30.3 | 91 | 48 | 0.28 | 140 | 20 | 11.3068 | 12312276.1 | 52.53754
0 | 0 | 0 | 12.8 | 53.3 | 3.6 | 30.3 | 91 | 48 | 0.28 | 140 | 20 | 11.3068 | 12316851.8 | 52.53663
0 | 0 | 0 | 12.8 | 53.3 | 3.6 | 30.3 | 91 | 48 | 0.28 | 140 | 20 | 11.3068 | 12317249.7 | 52.53655
0 | 0 | 0 | 12.8 | 53.3 | 3.6 | 30.3 | 91 | 48 | 0.28 | 140 | 20 | 11.3068 | 12337890.1 | 52.53242
0 | 0 | 0 | 12.8 | 53.3 | 3.6 | 30.3 | 91 | 48 | 0.28 | 140 | 20 | 11.3068 | 12343957.9 | 52.53121
0 | 0 | 0 | 12.8 | 53.3 | 3.6 | 30.3 | 91 | 48 | 0.28 | 140 | 20 | 11.38518 | 12373998.4 | 52.5252
0 | 0 | 0 | 12.8 | 53.3 | 3.6 | 30.3 | 91 | 48 | 0.28 | 140 | 20 | 11.38518 | 12402596.6 | 52.51948
0 | 0 | 0 | 12.8 | 53.3 | 3.6 | 30.3 | 91 | 48 | 0.28 | 140 | 20 | 11.38518 | 12404038.9 | 52.51919
0 | 0 | 0 | 12.8 | 53.3 | 3.6 | 30.3 | 91 | 48 | 0.28 | 140 | 20 | 11.38518 | 12416970.2 | 52.51661
0 | 0 | 0 | 12.8 | 53.3 | 3.6 | 30.3 | 91 | 48 | 0.28 | 140 | 20 | 11.38518 | 12449447.8 | 52.51011
0 | 0 | 0 | 12.8 | 53.3 | 3.6 | 30.3 | 91 | 48 | 0.28 | 140 | 20 | 11.38518 | 12454123.0 | 52.50918
0 | 0 | 0 | 12.8 | 53.3 | 3.6 | 30.3 | 91 | 48 | 0.28 | 140 | 20 | 11.38518 | 12455366.4 | 52.50893
0 | 0 | 0 | 12.8 | 53.3 | 3.6 | 30.3 | 91 | 48 | 0.28 | 140 | 20 | 11.38518 | 12467153.8 | 52.50657
0 | 0 | 0 | 12.8 | 53.3 | 3.6 | 30.3 | 91 | 48 | 0.28 | 140 | 20 | 11.40092 | 12471928.4 | 52.50561
0 | 0 | 0 | 12.8 | 53.3 | 3.6 | 30.3 | 91 | 48 | 0.28 | 140 | 20 | 11.47995 | 12472475.5 | 52.5055
0 | 0 | 0 | 12.8 | 53.3 | 3.6 | 30.3 | 91 | 48 | 0.28 | 140 | 20 | 11.57551 | 12472972.9 | 52.50541
0 | 0 | 0 | 12.8 | 53.3 | 3.6 | 30.3 | 91 | 48 | 0.28 | 140 | 20 | 11.57551 | 12476255.5 | 52.50475
0 | 0 | 0 | 12.8 | 53.3 | 3.6 | 30.3 | 91 | 48 | 0.28 | 140 | 20 | 11.57551 | 12481477.7 | 52.5037
0 | 0 | 0 | 12.8 | 53.3 | 3.6 | 30.3 | 91 | 48 | 0.28 | 140 | 20 | 11.57551 | 12482721.1 | 52.50346
0 | 0 | 0 | 12.8 | 53.3 | 3.6 | 30.3 | 91 | 48 | 0.28 | 140 | 20 | 11.57551 | 12484412.2 | 52.50312
0 | 0 | 0 | 12.8 | 53.3 | 3.6 | 30.3 | 91 | 48 | 0.28 | 140 | 20 | 11.67187 | 12490828.1 | 52.50183
0 | 0 | 0 | 12.8 | 53.3 | 3.6 | 30.3 | 91 | 48 | 0.28 | 140 | 20 | 11.75278 | 12496348.8 | 52.50073
0 | 0 | 0 | 12.8 | 53.3 | 3.6 | 30.3 | 91 | 48 | 0.28 | 140 | 20 | 11.85061 | 12498686.4 | 52.50026
0 | 0 | 0 | 12.8 | 53.3 | 3.6 | 30.3 | 91 | 48 | 0.28 | 140 | 20 | 11.93276 | 12501272.6 | 52.49975
0 | 0 | 0 | 12.8 | 53.3 | 3.6 | 30.3 | 91 | 48 | 0.28 | 140 | 20 | 11.93276 | 12510473.8 | 52.49791
0 | 0 | 0 | 12.8 | 53.3 | 3.6 | 30.3 | 91 | 48 | 0.28 | 140 | 20 | 11.93276 | 12512512.9 | 52.4975
0 | 0 | 0 | 12.8 | 53.3 | 3.6 | 30.3 | 91 | 48 | 0.28 | 140 | 20 | 11.93276 | 12517983.9 | 52.4964
0 | 0 | 0 | 12.8 | 53.3 | 3.6 | 30.3 | 91 | 48 | 0.28 | 140 | 20 | 11.93276 | 12528478.2 | 52.4943
0 | 0 | 0 | 12.8 | 53.3 | 3.6 | 30.3 | 91 | 48 | 0.28 | 140 | 20 | 11.93276 | 12528975.5 | 52.4942
0 | 0 | 0 | 12.8 | 53.3 | 3.6 | 30.3 | 91 | 48 | 0.28 | 140 | 20 | 11.93276 | 12531711.0 | 52.49366
0 | 0 | 0 | 12.8 | 53.3 | 3.6 | 30.3 | 91 | 48 | 0.28 | 140 | 20 | 11.93276 | 12542503.7 | 52.4915
0 | 0 | 0 | 12.8 | 53.3 | 3.6 | 30.3 | 91 | 48 | 0.28 | 140 | 20 | 11.93276 | 12555634.0 | 52.48887
0 | 0 | 0 | 12.8 | 53.3 | 3.6 | 30.3 | 91 | 48 | 0.28 | 140 | 20 | 11.93276 | 12556827.7 | 52.48863
0 | 0 | 0 | 12.8 | 53.3 | 3.6 | 30.3 | 91 | 48 | 0.28 | 140 | 20 | 11.93276 | 12570156.9 | 52.48597
0 | 0 | 0 | 12.8 | 53.3 | 3.6 | 30.3 | 91 | 48 | 0.28 | 140 | 20 | 11.93276 | 12572593.9 | 52.48548
0 | 0 | 0 | 12.8 | 53.3 | 3.6 | 30.3 | 91 | 48 | 0.28 | 140 | 20 | 11.93276 | 12578661.7 | 52.48427
0 | 0 | 0 | 12.8 | 53.3 | 3.6 | 30.3 | 91 | 48 | 0.28 | 140 | 20 | 11.93276 | 12582640.6 | 52.48347
0 | 0 | 0 | 12.8 | 53.3 | 3.6 | 30.3 | 91 | 48 | 0.28 | 140 | 20 | 11.94926 | 12587116.8 | 52.48258
0 | 0 | 0 | 12.8 | 53.3 | 3.6 | 30.3 | 91 | 48 | 0.28 | 140 | 20 | 11.94926 | 12611089.5 | 52.47778
0 | 0 | 0 | 12.8 | 53.3 | 3.6 | 30.3 | 91 | 48 | 0.28 | 140 | 20 | 11.94926 | 12621932.0 | 52.47561
0 | 0 | 0 | 12.8 | 53.3 | 3.6 | 30.3 | 91 | 48 | 0.28 | 140 | 20 | 11.94926 | 12627900.3 | 52.47442
0 | 0 | 0 | 12.8 | 53.3 | 3.6 | 30.3 | 91 | 48 | 0.28 | 140 | 20 | 11.94926 | 12630138.4 | 52.47397
0 | 0 | 0 | 12.8 | 53.3 | 3.6 | 30.3 | 91 | 48 | 0.28 | 140 | 20 | 12.03209 | 12632724.7 | 52.47346
0 | 0 | 0 | 12.8 | 53.3 | 3.6 | 30.3 | 91 | 48 | 0.28 | 140 | 20 | 12.1155 | 12633072.8 | 52.47339
0 | 0 | 0 | 12.8 | 53.3 | 3.6 | 30.3 | 91 | 48 | 0.28 | 140 | 20 | 12.1155 | 12636504.6 | 52.4727
0 | 0 | 0 | 12.8 | 53.3 | 3.6 | 30.3 | 91 | 48 | 0.28 | 140 | 20 | 12.1155 | 12636753.3 | 52.47265
0 | 0 | 0 | 12.8 | 53.3 | 3.6 | 30.3 | 91 | 48 | 0.28 | 140 | 20 | 12.1155 | 12637449.6 | 52.47251
0 | 0 | 0 | 12.8 | 53.3 | 3.6 | 30.3 | 91 | 48 | 0.28 | 140 | 20 | 12.1155 | 12637598.8 | 52.47248
0 | 0 | 0 | 12.8 | 53.3 | 3.6 | 30.3 | 91 | 48 | 0.28 | 140 | 20 | 12.21635 | 12642323.7 | 52.47154
0 | 0 | 0 | 12.8 | 53.3 | 3.6 | 30.3 | 91 | 48 | 0.28 | 140 | 20 | 12.30103 | 12642721.6 | 52.47146
0 | 0 | 0 | 12.8 | 53.3 | 3.6 | 30.3 | 91 | 48 | 0.28 | 140 | 20 | 12.3863 | 12650778.8 | 52.46984
0 | 0 | 0 | 12.8 | 53.3 | 3.6 | 30.3 | 91 | 48 | 0.28 | 140 | 20 | 12.47217 | 12659084.7 | 52.46818
0 | 0 | 0 | 12.8 | 53.3 | 3.6 | 30.3 | 91 | 48 | 0.28 | 140 | 20 | 12.47217 | 12680123.0 | 52.46398
0 | 0 | 0 | 12.8 | 53.3 | 3.6 | 30.3 | 91 | 48 | 0.28 | 140 | 20 | 12.47217 | 12681366.4 | 52.46373
0 | 0 | 0 | 12.8 | 53.3 | 3.6 | 30.3 | 91 | 48 | 0.28 | 140 | 20 | 12.47217 | 12685494.5 | 52.4629
0 | 0 | 0 | 12.8 | 53.3 | 3.6 | 30.3 | 91 | 48 | 0.28 | 140 | 20 | 12.47217 | 12686041.6 | 52.46279
0 | 0 | 0 | 12.8 | 53.3 | 3.6 | 30.3 | 91 | 48 | 0.28 | 140 | 20 | 12.47217 | 12688279.7 | 52.46234
0 | 0 | 0 | 12.8 | 53.3 | 3.6 | 30.3 | 91 | 48 | 0.28 | 140 | 20 | 12.47217 | 12718171.0 | 52.45637
0 | 0 | 0 | 12.8 | 53.3 | 3.6 | 30.3 | 91 | 48 | 0.28 | 140 | 20 | 12.47217 | 12733738.3 | 52.45325
0 | 0 | 0 | 12.8 | 53.3 | 3.6 | 30.3 | 91 | 48 | 0.28 | 140 | 20 | 12.47217 | 12734136.2 | 52.45317
0 | 0 | 0 | 12.8 | 53.3 | 3.6 | 30.3 | 91 | 48 | 0.28 | 140 | 20 | 12.47217 | 12735230.4 | 52.45295
0 | 0 | 0 | 12.8 | 53.3 | 3.6 | 30.3 | 91 | 48 | 0.28 | 140 | 20 | 12.47217 | 12741696.1 | 52.45166
0 | 0 | 0 | 12.8 | 53.3 | 3.6 | 30.3 | 91 | 48 | 0.28 | 140 | 20 | 12.47217 | 12744282.3 | 52.45114
0 | 0 | 0 | 12.8 | 53.3 | 3.6 | 30.3 | 91 | 48 | 0.28 | 140 | 20 | 12.47217 | 12747714.1 | 52.45046
0 | 0 | 0 | 12.8 | 53.3 | 3.6 | 30.3 | 91 | 48 | 0.28 | 140 | 20 | 12.47217 | 12748460.1 | 52.45031
0 | 0 | 0 | 12.8 | 53.3 | 3.6 | 30.3 | 91 | 48 | 0.28 | 140 | 20 | 12.48941 | 12749206.2 | 52.45016
0 | 0 | 0 | 12.8 | 53.3 | 3.6 | 30.3 | 91 | 48 | 0.28 | 140 | 20 | 12.57599 | 12750151.2 | 52.44997
0 | 0 | 0 | 12.8 | 53.3 | 3.6 | 30.3 | 91 | 48 | 0.28 | 140 | 20 | 12.57599 | 12750200.9 | 52.44996
0 | 0 | 0 | 12.8 | 53.3 | 3.6 | 30.3 | 91 | 48 | 0.28 | 140 | 20 | 12.57599 | 12750300.4 | 52.44994
0 | 0 | 0 | 12.8 | 53.3 | 3.6 | 30.3 | 91 | 48 | 0.28 | 140 | 20 | 12.57599 | 12750300.4 | 52.44994
0 | 0 | 0 | 12.8 | 53.3 | 3.6 | 30.3 | 91 | 48 | 0.28 | 140 | 20 | 12.57599 | 12757661.3 | 52.44847
0 | 0 | 0 | 12.8 | 53.3 | 3.6 | 30.3 | 91 | 48 | 0.28 | 140 | 20 | 12.57599 | 12763878.3 | 52.44722
0 | 0 | 0 | 12.8 | 53.3 | 3.6 | 30.3 | 91 | 48 | 0.28 | 140 | 20 | 12.57599 | 12767359.8 | 52.44653
0 | 0 | 0 | 12.8 | 53.3 | 3.6 | 30.3 | 91 | 48 | 0.28 | 140 | 20 | 12.57599 | 12767459.3 | 52.44651
0 | 0 | 0 | 12.8 | 53.3 | 3.6 | 30.3 | 91 | 48 | 0.28 | 140 | 20 | 12.57599 | 12770443.4 | 52.44591
0 | 0 | 0 | 12.8 | 53.3 | 3.6 | 30.3 | 91 | 48 | 0.28 | 140 | 20 | 12.57599 | 12771139.7 | 52.44577
0 | 0 | 0 | 12.8 | 53.3 | 3.6 | 30.3 | 91 | 48 | 0.28 | 140 | 20 | 12.57599 | 12774671.0 | 52.44507
0 | 0 | 0 | 12.8 | 53.3 | 3.6 | 30.3 | 91 | 48 | 0.28 | 140 | 20 | 12.66316 | 12782628.7 | 52.44347
0 | 0 | 0 | 12.8 | 53.3 | 3.6 | 30.3 | 91 | 48 | 0.28 | 140 | 20 | 12.75094 | 12788547.3 | 52.44229
0 | 0 | 0 | 12.8 | 53.3 | 3.6 | 30.3 | 91 | 48 | 0.28 | 140 | 20 | 12.75094 | 12796753.7 | 52.44065
0 | 0 | 0 | 12.8 | 53.3 | 3.6 | 30.3 | 91 | 48 | 0.28 | 140 | 20 | 12.75094 | 12800086.0 | 52.43998
0 | 0 | 0 | 12.8 | 53.3 | 3.6 | 30.3 | 91 | 48 | 0.28 | 140 | 20 | 12.75094 | 12809983.5 | 52.438
0 | 0 | 0 | 12.8 | 53.3 | 3.6 | 30.3 | 91 | 48 | 0.28 | 140 | 20 | 12.75094 | 12818637.5 | 52.43627
0 | 0 | 0 | 12.8 | 53.3 | 3.6 | 30.3 | 91 | 48 | 0.28 | 140 | 20 | 12.75094 | 12819134.9 | 52.43617
0 | 0 | 0 | 12.8 | 53.3 | 3.6 | 30.3 | 91 | 48 | 0.28 | 140 | 20 | 12.75094 | 12820925.4 | 52.43581
0 | 0 | 0 | 12.8 | 53.3 | 3.6 | 30.3 | 91 | 48 | 0.28 | 140 | 20 | 12.83933 | 12825451.4 | 52.43491
0 | 0 | 0 | 12.8 | 53.3 | 3.6 | 30.3 | 91 | 48 | 0.28 | 140 | 20 | 12.83933 | 12826495.8 | 52.4347
0 | 0 | 0 | 12.8 | 53.3 | 3.6 | 30.3 | 91 | 48 | 0.28 | 140 | 20 | 12.83933 | 12842361.6 | 52.43153
0 | 0 | 0 | 12.8 | 53.3 | 3.6 | 30.3 | 91 | 48 | 0.28 | 140 | 20 | 12.83933 | 12844798.6 | 52.43104
0 | 0 | 0 | 12.8 | 53.3 | 3.6 | 30.3 | 91 | 48 | 0.28 | 140 | 20 | 12.83933 | 12854497.1 | 52.4291
0 | 0 | 0 | 12.8 | 53.3 | 3.6 | 30.3 | 91 | 48 | 0.28 | 140 | 20 | 12.83933 | 12857531.0 | 52.42849
0 | 0 | 0 | 12.8 | 53.3 | 3.6 | 30.3 | 91 | 48 | 0.28 | 140 | 20 | 12.83933 | 12861559.6 | 52.42769
0 | 0 | 0 | 12.8 | 53.3 | 3.6 | 30.3 | 91 | 48 | 0.28 | 140 | 20 | 12.83933 | 12863300.4 | 52.42734
0 | 0 | 0 | 12.8 | 53.3 | 3.6 | 30.3 | 91 | 48 | 0.28 | 140 | 20 | 12.83933 | 12864494.1 | 52.4271
0 | 0 | 0 | 12.8 | 53.3 | 3.6 | 30.3 | 91 | 48 | 0.28 | 140 | 20 | 12.83933 | 12884587.4 | 52.42308
0 | 0 | 0 | 12.8 | 53.3 | 3.6 | 30.3 | 91 | 48 | 0.28 | 140 | 20 | 12.83933 | 12902392.8 | 52.41952
0 | 0 | 0 | 12.8 | 53.3 | 3.6 | 30.3 | 91 | 48 | 0.28 | 140 | 20 | 13.01796 | 12905675.4 | 52.41886
0 | 0 | 0 | 12.8 | 53.3 | 3.6 | 30.3 | 91 | 48 | 0.28 | 140 | 20 | 13.01796 | 12912936.8 | 52.41741
0 | 0 | 0 | 12.8 | 53.3 | 3.6 | 30.3 | 91 | 48 | 0.28 | 140 | 20 | 13.01796 | 12931786.7 | 52.41364
0 | 0 | 0 | 12.8 | 53.3 | 3.6 | 30.3 | 91 | 48 | 0.28 | 140 | 20 | 13.01796 | 12932234.4 | 52.41355
0 | 0 | 0 | 12.8 | 53.3 | 3.6 | 30.3 | 91 | 48 | 0.28 | 140 | 20 | 13.01796 | 12934920.1 | 52.41302
0 | 0 | 0 | 12.8 | 53.3 | 3.6 | 30.3 | 91 | 48 | 0.28 | 140 | 20 | 13.01796 | 12941186.8 | 52.41176
0 | 0 | 0 | 12.8 | 53.3 | 3.6 | 30.3 | 91 | 48 | 0.28 | 140 | 20 | 13.01796 | 12943226.0 | 52.41135
0 | 0 | 0 | 12.8 | 53.3 | 3.6 | 30.3 | 91 | 48 | 0.28 | 140 | 20 | 13.01796 | 12944469.4 | 52.41111
0 | 0 | 0 | 12.8 | 53.3 | 3.6 | 30.3 | 91 | 48 | 0.28 | 140 | 20 | 13.01796 | 12947702.2 | 52.41046
0 | 0 | 0 | 12.8 | 53.3 | 3.6 | 30.3 | 91 | 48 | 0.28 | 140 | 20 | 13.01796 | 12948597.5 | 52.41028
0 | 0 | 0 | 12.8 | 53.3 | 3.6 | 30.3 | 91 | 48 | 0.28 | 140 | 20 | 13.01796 | 12950089.6 | 52.40998
0 | 0 | 0 | 12.8 | 53.3 | 3.6 | 30.3 | 91 | 48 | 0.28 | 140 | 20 | 13.01796 | 12950288.5 | 52.40994
0 | 0 | 0 | 12.8 | 53.3 | 3.6 | 30.3 | 91 | 48 | 0.28 | 140 | 20 | 13.01796 | 12952029.3 | 52.40959
0 | 0 | 0 | 12.8 | 53.3 | 3.6 | 30.3 | 91 | 48 | 0.28 | 140 | 20 | 13.1082 | 12956754.2 | 52.40865
0 | 0 | 0 | 12.8 | 53.3 | 3.6 | 30.3 | 91 | 48 | 0.28 | 140 | 20 | 13.1082 | 12957699.2 | 52.40846
0 | 0 | 0 | 12.8 | 53.3 | 3.6 | 30.3 | 91 | 48 | 0.28 | 140 | 20 | 13.1082 | 12958047.3 | 52.40839
0 | 0 | 0 | 12.8 | 53.3 | 3.6 | 30.3 | 91 | 48 | 0.28 | 140 | 20 | 13.1082 | 12958992.3 | 52.4082
0 | 0 | 0 | 12.8 | 53.3 | 3.6 | 30.3 | 91 | 48 | 0.28 | 140 | 20 | 13.1082 | 12960285.4 | 52.40794
0 | 0 | 0 | 12.8 | 53.3 | 3.6 | 30.3 | 91 | 48 | 0.28 | 140 | 20 | 13.19906 | 12964910.9 | 52.40702
0 | 0 | 0 | 12.8 | 53.3 | 3.6 | 30.3 | 91 | 48 | 0.28 | 140 | 20 | 13.19906 | 12966054.8 | 52.40679
0 | 0 | 0 | 12.8 | 53.3 | 3.6 | 30.3 | 91 | 48 | 0.28 | 140 | 20 | 13.19906 | 12970730.0 | 52.40585
0 | 0 | 0 | 12.8 | 53.3 | 3.6 | 30.3 | 91 | 48 | 0.28 | 140 | 20 | 13.19906 | 12980577.7 | 52.40388
0 | 0 | 0 | 12.8 | 53.3 | 3.6 | 30.3 | 91 | 48 | 0.28 | 140 | 20 | 13.19906 | 12982219.0 | 52.40356
0 | 0 | 0 | 12.8 | 53.3 | 3.6 | 30.3 | 91 | 48 | 0.28 | 140 | 20 | 13.19906 | 12989480.4 | 52.4021
0 | 0 | 0 | 12.8 | 53.3 | 3.6 | 30.3 | 91 | 48 | 0.28 | 140 | 20 | 13.19906 | 12993956.6 | 52.40121
0 | 0 | 0 | 12.8 | 53.3 | 3.6 | 30.3 | 91 | 48 | 0.28 | 140 | 20 | 13.29056 | 12998781.0 | 52.40024
0 | 0 | 0 | 12.8 | 53.3 | 3.6 | 30.3 | 91 | 48 | 0.28 | 140 | 20 | 13.29056 | 13002461.5 | 52.39951
0 | 0 | 0 | 12.8 | 53.3 | 3.6 | 30.3 | 91 | 48 | 0.28 | 140 | 20 | 13.29056 | 13004450.9 | 52.39911
0 | 0 | 0 | 12.8 | 53.3 | 3.6 | 30.3 | 91 | 48 | 0.28 | 140 | 20 | 13.29056 | 13004649.9 | 52.39907
0 | 0 | 0 | 12.8 | 53.3 | 3.6 | 30.3 | 91 | 48 | 0.28 | 140 | 20 | 13.29056 | 13007186.4 | 52.39856
0 | 0 | 0 | 12.8 | 53.3 | 3.6 | 30.3 | 91 | 48 | 0.28 | 140 | 20 | 13.29056 | 13007285.9 | 52.39854
0 | 0 | 0 | 12.8 | 53.3 | 3.6 | 30.3 | 91 | 48 | 0.28 | 140 | 20 | 13.29056 | 13025340.0 | 52.39493
0 | 0 | 0 | 12.8 | 53.3 | 3.6 | 30.3 | 91 | 48 | 0.28 | 140 | 20 | 13.38269 | 13032750.7 | 52.39345
0 | 0 | 0 | 12.8 | 53.3 | 3.6 | 30.3 | 91 | 48 | 0.28 | 140 | 20 | 13.38269 | 13037425.8 | 52.39251
0 | 0 | 0 | 12.8 | 53.3 | 3.6 | 30.3 | 91 | 48 | 0.28 | 140 | 20 | 13.38269 | 13038072.4 | 52.39239
0 | 0 | 0 | 12.8 | 53.3 | 3.6 | 30.3 | 91 | 48 | 0.28 | 140 | 20 | 13.38269 | 13042300.0 | 52.39154
0 | 0 | 0 | 12.8 | 53.3 | 3.6 | 30.3 | 91 | 48 | 0.28 | 140 | 20 | 13.38269 | 13046875.7 | 52.39062
0 | 0 | 0 | 12.8 | 53.3 | 3.6 | 30.3 | 91 | 48 | 0.28 | 140 | 20 | 13.38269 | 13058165.7 | 52.38837
0 | 0 | 0 | 12.8 | 53.3 | 3.6 | 30.3 | 91 | 48 | 0.28 | 140 | 20 | 13.38269 | 13059757.3 | 52.38805
0 | 0 | 0 | 12.8 | 53.3 | 3.6 | 30.3 | 91 | 48 | 0.28 | 140 | 20 | 13.38269 | 13071693.9 | 52.38566
0 | 0 | 0 | 12.8 | 53.3 | 3.6 | 30.3 | 91 | 48 | 0.28 | 140 | 20 | 13.38269 | 13075623.0 | 52.38488
0 | 0 | 0 | 12.8 | 53.3 | 3.6 | 30.3 | 91 | 48 | 0.28 | 140 | 20 | 13.47546 | 13077960.6 | 52.38441
0 | 0 | 0 | 12.8 | 53.3 | 3.6 | 30.3 | 91 | 48 | 0.28 | 140 | 20 | 13.55014 | 13082486.6 | 52.3835
0 | 0 | 0 | 12.8 | 53.3 | 3.6 | 30.3 | 91 | 48 | 0.28 | 140 | 20 | 13.64407 | 13091389.3 | 52.38172
0 | 0 | 0 | 12.8 | 53.3 | 3.6 | 30.3 | 91 | 48 | 0.28 | 140 | 20 | 13.73865 | 13092781.9 | 52.38144
0 | 0 | 0 | 12.8 | 53.3 | 3.6 | 30.3 | 91 | 48 | 0.28 | 140 | 20 | 13.81478 | 13093229.5 | 52.38135
0 | 0 | 0 | 12.8 | 53.3 | 3.6 | 30.3 | 91 | 48 | 0.28 | 140 | 20 | 13.81478 | 13103823.3 | 52.37924
0 | 0 | 0 | 12.8 | 53.3 | 3.6 | 30.3 | 91 | 48 | 0.28 | 140 | 20 | 13.81478 | 13110587.4 | 52.37788
0 | 0 | 0 | 12.8 | 53.3 | 3.6 | 30.3 | 91 | 48 | 0.28 | 140 | 20 | 13.81478 | 13122126.1 | 52.37557
0 | 0 | 0 | 12.8 | 53.3 | 3.6 | 30.3 | 91 | 48 | 0.28 | 140 | 20 | 13.81478 | 13134958.0 | 52.37301
0 | 0 | 0 | 12.8 | 53.3 | 3.6 | 30.3 | 91 | 48 | 0.28 | 140 | 20 | 13.81478 | 13142667.0 | 52.37147
0 | 0 | 0 | 12.8 | 53.3 | 3.6 | 30.3 | 91 | 48 | 0.28 | 140 | 20 | 13.81478 | 13148038.5 | 52.37039
0 | 0 | 0 | 12.8 | 53.3 | 3.6 | 30.3 | 91 | 48 | 0.28 | 140 | 20 | 13.81478 | 13148535.9 | 52.37029
0 | 0 | 0 | 12.8 | 53.3 | 3.6 | 30.3 | 91 | 48 | 0.28 | 140 | 20 | 13.81478 | 13157438.6 | 52.36851
0 | 0 | 0 | 12.8 | 53.3 | 3.6 | 30.3 | 91 | 48 | 0.28 | 140 | 20 | 13.81478 | 13189568.0 | 52.36209
0 | 0 | 0 | 12.8 | 53.3 | 3.6 | 30.3 | 91 | 48 | 0.28 | 140 | 20 | 13.83388 | 13190960.6 | 52.36181
0 | 0 | 0 | 12.8 | 53.3 | 3.6 | 30.3 | 91 | 48 | 0.28 | 140 | 20 | 13.91055 | 13195387.1 | 52.36092
0 | 0 | 0 | 12.8 | 53.3 | 3.6 | 30.3 | 91 | 48 | 0.28 | 140 | 20 | 13.98764 | 13196232.6 | 52.36075
0 | 0 | 0 | 12.8 | 53.3 | 3.6 | 30.3 | 91 | 48 | 0.28 | 140 | 20 | 13.98764 | 13242984.4 | 52.3514
0 | 0 | 0 | 12.8 | 53.3 | 3.6 | 30.3 | 91 | 48 | 0.28 | 140 | 20 | 14.00698 | 13244625.7 | 52.35107
0 | 0 | 0 | 12.8 | 53.3 | 3.6 | 30.3 | 91 | 48 | 0.28 | 140 | 20 | 14.00698 | 13247013.0 | 52.3506
0 | 0 | 0 | 12.8 | 53.3 | 3.6 | 30.3 | 91 | 48 | 0.28 | 140 | 20 | 14.00698 | 13250345.3 | 52.34993
0 | 0 | 0 | 12.8 | 53.3 | 3.6 | 30.3 | 91 | 48 | 0.28 | 140 | 20 | 14.00698 | 13261734.8 | 52.34765
0 | 0 | 0 | 12.8 | 53.3 | 3.6 | 30.3 | 91 | 48 | 0.28 | 140 | 20 | 14.00698 | 13289835.6 | 52.34203
0 | 0 | 0 | 12.8 | 53.3 | 3.6 | 30.3 | 91 | 48 | 0.28 | 140 | 20 | 14.00698 | 13298340.5 | 52.34033
0 | 0 | 0 | 12.8 | 53.3 | 3.6 | 30.3 | 91 | 48 | 0.28 | 140 | 20 | 14.00698 | 13301921.5 | 52.33962
0 | 0 | 0 | 12.8 | 53.3 | 3.6 | 30.3 | 91 | 48 | 0.28 | 140 | 20 | 14.00698 | 13341958.9 | 52.33161
0 | 0 | 0 | 12.8 | 53.3 | 3.6 | 30.3 | 91 | 48 | 0.28 | 140 | 20 | 14.00698 | 13351707.1 | 52.32966
0 | 0 | 0 | 12.8 | 53.3 | 3.6 | 30.3 | 91 | 48 | 0.28 | 140 | 20 | 14.0846 | 13358670.1 | 52.32827
0 | 0 | 0 | 12.8 | 53.3 | 3.6 | 30.3 | 91 | 48 | 0.28 | 140 | 20 | 14.18223 | 13374486.2 | 52.3251
0 | 0 | 0 | 12.8 | 53.3 | 3.6 | 30.3 | 91 | 48 | 0.08 | 70 | 30 | 0.01634548 | 876.3867 | 90.12
0 | 0 | 0 | 12.8 | 53.3 | 3.6 | 30.3 | 91 | 48 | 0.08 | 70 | 30 | 0.01657288 | 1389.587 | 88.145
0 | 0 | 0 | 12.8 | 53.3 | 3.6 | 30.3 | 91 | 48 | 0.08 | 70 | 30 | 0.1353454 | 69987.89 | 80.9
0 | 0 | 0 | 12.8 | 53.3 | 3.6 | 30.3 | 91 | 48 | 0.08 | 70 | 30 | 0.3100713 | 108198 | 78.91802
0 | 0 | 0 | 12.8 | 53.3 | 3.6 | 30.3 | 91 | 48 | 0.08 | 70 | 30 | 0.4693217 | 136391.8 | 78.63608
0 | 0 | 0 | 12.8 | 53.3 | 3.6 | 30.3 | 91 | 48 | 0.08 | 70 | 30 | 0.618695 | 162258 | 78.37742
0 | 0 | 0 | 12.8 | 53.3 | 3.6 | 30.3 | 91 | 48 | 0.08 | 70 | 30 | 0.7611691 | 188862.7 | 78.11137
0 | 0 | 0 | 12.8 | 53.3 | 3.6 | 30.3 | 91 | 48 | 0.08 | 70 | 30 | 0.898431 | 213915.7 | 77.86084
0 | 0 | 0 | 12.8 | 53.3 | 3.6 | 30.3 | 91 | 48 | 0.08 | 70 | 30 | 1.031544 | 236670.9 | 77.63329
0 | 0 | 0 | 12.8 | 53.3 | 3.6 | 30.3 | 91 | 48 | 0.08 | 70 | 30 | 1.168128 | 262503.2 | 77.37497
0 | 0 | 0 | 12.8 | 53.3 | 3.6 | 30.3 | 91 | 48 | 0.08 | 70 | 30 | 1.304646 | 284385 | 77.15615
0 | 0 | 0 | 12.8 | 53.3 | 3.6 | 30.3 | 91 | 48 | 0.08 | 70 | 30 | 1.437126 | 299733.5 | 77.00266
0 | 0 | 0 | 12.8 | 53.3 | 3.6 | 30.3 | 91 | 48 | 0.08 | 70 | 30 | 1.561337 | 320711.6 | 76.79288
0 | 0 | 0 | 12.8 | 53.3 | 3.6 | 30.3 | 91 | 48 | 0.08 | 70 | 30 | 1.673009 | 336875.8 | 76.63124
0 | 0 | 0 | 12.8 | 53.3 | 3.6 | 30.3 | 91 | 48 | 0.08 | 70 | 30 | 1.792667 | 346890.6 | 76.53109
0 | 0 | 0 | 12.8 | 53.3 | 3.6 | 30.3 | 91 | 48 | 0.08 | 70 | 30 | 1.920884 | 362252.6 | 76.37747
0 | 0 | 0 | 12.8 | 53.3 | 3.6 | 30.3 | 91 | 48 | 0.08 | 70 | 30 | 2.03003 | 371306.5 | 76.28694
0 | 0 | 0 | 12.8 | 53.3 | 3.6 | 30.3 | 91 | 48 | 0.08 | 70 | 30 | 2.175224 | 373960.4 | 76.2604
0 | 0 | 0 | 12.8 | 53.3 | 3.6 | 30.3 | 91 | 48 | 0.08 | 70 | 30 | 2.267278 | 386618.2 | 76.13382
0 | 0 | 0 | 12.8 | 53.3 | 3.6 | 30.3 | 91 | 48 | 0.08 | 70 | 30 | 2.396106 | 395613.9 | 76.04386
0 | 0 | 0 | 12.8 | 53.3 | 3.6 | 30.3 | 91 | 48 | 0.08 | 70 | 30 | 2.497508 | 411414 | 75.88586
0 | 0 | 0 | 12.8 | 53.3 | 3.6 | 30.3 | 91 | 48 | 0.08 | 70 | 30 | 2.639418 | 416089.2 | 75.83911
0 | 0 | 0 | 12.8 | 53.3 | 3.6 | 30.3 | 91 | 48 | 0.08 | 70 | 30 | 2.724638 | 419366.8 | 75.80633
0 | 0 | 0 | 12.8 | 53.3 | 3.6 | 30.3 | 91 | 48 | 0.08 | 70 | 30 | 2.867543 | 461052.5 | 75.38948
0 | 0 | 0 | 12.8 | 53.3 | 3.6 | 30.3 | 91 | 48 | 0.08 | 70 | 30 | 2.951961 | 476511.4 | 75.23489
0 | 0 | 0 | 12.8 | 53.3 | 3.6 | 30.3 | 91 | 48 | 0.08 | 70 | 30 | 3.072638 | 477878.6 | 75.22121
0 | 0 | 0 | 12.8 | 53.3 | 3.6 | 30.3 | 91 | 48 | 0.08 | 70 | 30 | 3.167467 | 492207.6 | 75.07792
0 | 0 | 0 | 12.8 | 53.3 | 3.6 | 30.3 | 91 | 48 | 0.08 | 70 | 30 | 3.274257 | 520953.9 | 74.79046
0 | 0 | 0 | 12.8 | 53.3 | 3.6 | 30.3 | 91 | 48 | 0.08 | 70 | 30 | 3.394014 | 521292.1 | 74.78708
0 | 0 | 0 | 12.8 | 53.3 | 3.6 | 30.3 | 91 | 48 | 0.08 | 70 | 30 | 3.503598 | 534347.8 | 74.65652
0 | 0 | 0 | 12.8 | 53.3 | 3.6 | 30.3 | 91 | 48 | 0.08 | 70 | 30 | 3.596788 | 536675.4 | 74.63325
0 | 0 | 0 | 12.8 | 53.3 | 3.6 | 30.3 | 91 | 48 | 0.08 | 70 | 30 | 3.733496 | 541634.1 | 74.58366
0 | 0 | 0 | 12.8 | 53.3 | 3.6 | 30.3 | 91 | 48 | 0.08 | 70 | 30 | 3.822224 | 562503.3 | 74.37497
0 | 0 | 0 | 12.8 | 53.3 | 3.6 | 30.3 | 91 | 48 | 0.08 | 70 | 30 | 3.940187 | 564015.3 | 74.35985
0 | 0 | 0 | 12.8 | 53.3 | 3.6 | 30.3 | 91 | 48 | 0.08 | 70 | 30 | 4.028258 | 565656.6 | 74.34343
0 | 0 | 0 | 12.8 | 53.3 | 3.6 | 30.3 | 91 | 48 | 0.08 | 70 | 30 | 4.146846 | 585496.2 | 74.14504
0 | 0 | 0 | 12.8 | 53.3 | 3.6 | 30.3 | 91 | 48 | 0.08 | 70 | 30 | 4.263031 | 616108.7 | 73.83891
0 | 0 | 0 | 12.8 | 53.3 | 3.6 | 30.3 | 91 | 48 | 0.08 | 70 | 30 | 4.346293 | 617670.4 | 73.8233
0 | 0 | 0 | 12.8 | 53.3 | 3.6 | 30.3 | 91 | 48 | 0.08 | 70 | 30 | 4.474243 | 622440.1 | 73.7756
0 | 0 | 0 | 12.8 | 53.3 | 3.6 | 30.3 | 91 | 48 | 0.08 | 70 | 30 | 4.574252 | 647482.1 | 73.52518
0 | 0 | 0 | 12.8 | 53.3 | 3.6 | 30.3 | 91 | 48 | 0.08 | 70 | 30 | 4.670039 | 649009 | 73.50991
0 | 0 | 0 | 12.8 | 53.3 | 3.6 | 30.3 | 91 | 48 | 0.08 | 70 | 30 | 4.754676 | 658528.4 | 73.41472
0 | 0 | 0 | 12.8 | 53.3 | 3.6 | 30.3 | 91 | 48 | 0.08 | 70 | 30 | 4.867673 | 659841.5 | 73.40159
0 | 0 | 0 | 12.8 | 53.3 | 3.6 | 30.3 | 91 | 48 | 0.08 | 70 | 30 | 4.969605 | 674603.1 | 73.25397
0 | 0 | 0 | 12.8 | 53.3 | 3.6 | 30.3 | 91 | 48 | 0.08 | 70 | 30 | 5.073671 | 690205.3 | 73.09795
0 | 0 | 0 | 12.8 | 53.3 | 3.6 | 30.3 | 91 | 48 | 0.08 | 70 | 30 | 5.187078 | 702604.4 | 72.97396
0 | 0 | 0 | 12.8 | 53.3 | 3.6 | 30.3 | 91 | 48 | 0.08 | 70 | 30 | 5.38423 | 715277.1 | 72.84723
0 | 0 | 0 | 12.8 | 53.3 | 3.6 | 30.3 | 91 | 48 | 0.08 | 70 | 30 | 5.474242 | 722046.2 | 72.77954
0 | 0 | 0 | 12.8 | 53.3 | 3.6 | 30.3 | 91 | 48 | 0.08 | 70 | 30 | 5.596602 | 742069.9 | 72.5793
0 | 0 | 0 | 12.8 | 53.3 | 3.6 | 30.3 | 91 | 48 | 0.08 | 70 | 30 | 5.674463 | 758701.6 | 72.41298
0 | 0 | 0 | 12.8 | 53.3 | 3.6 | 30.3 | 91 | 48 | 0.08 | 70 | 30 | 5.777303 | 762715.2 | 72.37285
0 | 0 | 0 | 12.8 | 53.3 | 3.6 | 30.3 | 91 | 48 | 0.08 | 70 | 30 | 5.882007 | 780217.3 | 72.19783
0 | 0 | 0 | 12.8 | 53.3 | 3.6 | 30.3 | 91 | 48 | 0.08 | 70 | 30 | 5.98034 | 787642.9 | 72.12357
0 | 0 | 0 | 12.8 | 53.3 | 3.6 | 30.3 | 91 | 48 | 0.08 | 70 | 30 | 6.071923 | 790492.8 | 72.09507
0 | 0 | 0 | 12.8 | 53.3 | 3.6 | 30.3 | 91 | 48 | 0.08 | 70 | 30 | 6.181966 | 801275.5 | 71.98724
0 | 0 | 0 | 12.8 | 53.3 | 3.6 | 30.3 | 91 | 48 | 0.08 | 70 | 30 | 6.381567 | 803856.8 | 71.96143
0 | 0 | 0 | 12.8 | 53.3 | 3.6 | 30.3 | 91 | 48 | 0.08 | 70 | 30 | 6.488251 | 804662.5 | 71.95337
0 | 0 | 0 | 12.8 | 53.3 | 3.6 | 30.3 | 91 | 48 | 0.08 | 70 | 30 | 6.569434 | 814977.8 | 71.85022
0 | 0 | 0 | 12.8 | 53.3 | 3.6 | 30.3 | 91 | 48 | 0.08 | 70 | 30 | 6.670037 | 817196 | 71.82804
0 | 0 | 0 | 12.8 | 53.3 | 3.6 | 30.3 | 91 | 48 | 0.08 | 70 | 30 | 6.772182 | 829600.1 | 71.704
0 | 0 | 0 | 12.8 | 53.3 | 3.6 | 30.3 | 91 | 48 | 0.08 | 70 | 30 | 6.87589 | 847674.1 | 71.52326
0 | 0 | 0 | 12.8 | 53.3 | 3.6 | 30.3 | 91 | 48 | 0.08 | 70 | 30 | 6.961923 | 849017 | 71.50983
0 | 0 | 0 | 12.8 | 53.3 | 3.6 | 30.3 | 91 | 48 | 0.08 | 70 | 30 | 7.07831 | 870418.4 | 71.29582
0 | 0 | 0 | 12.8 | 53.3 | 3.6 | 30.3 | 91 | 48 | 0.08 | 70 | 30 | 7.15698 | 900264.9 | 70.99735
0 | 0 | 0 | 12.8 | 53.3 | 3.6 | 30.3 | 91 | 48 | 0.08 | 70 | 30 | 7.256548 | 928564.6 | 70.71435
0 | 0 | 0 | 12.8 | 53.3 | 3.6 | 30.3 | 91 | 48 | 0.08 | 70 | 30 | 7.347344 | 941272.2 | 70.58728
0 | 0 | 0 | 12.8 | 53.3 | 3.6 | 30.3 | 91 | 48 | 0.08 | 70 | 30 | 7.5532 | 950150 | 70.4985
0 | 0 | 0 | 12.8 | 53.3 | 3.6 | 30.3 | 91 | 48 | 0.08 | 70 | 30 | 7.65828 | 959306.4 | 70.40694
0 | 0 | 0 | 12.8 | 53.3 | 3.6 | 30.3 | 91 | 48 | 0.08 | 70 | 30 | 7.732706 | 961037.2 | 70.38963
0 | 0 | 0 | 12.8 | 53.3 | 3.6 | 30.3 | 91 | 48 | 0.08 | 70 | 30 | 7.851123 | 964842 | 70.35158
0 | 0 | 0 | 12.8 | 53.3 | 3.6 | 30.3 | 91 | 48 | 0.08 | 70 | 30 | 7.949358 | 966478.3 | 70.33522
0 | 0 | 0 | 12.8 | 53.3 | 3.6 | 30.3 | 91 | 48 | 0.08 | 70 | 30 | 8.026612 | 972988.8 | 70.27011
0 | 0 | 0 | 12.8 | 53.3 | 3.6 | 30.3 | 91 | 48 | 0.08 | 70 | 30 | 8.127043 | 978032 | 70.21968
0 | 0 | 0 | 12.8 | 53.3 | 3.6 | 30.3 | 91 | 48 | 0.08 | 70 | 30 | 8.206024 | 997996 | 70.02004
0 | 0 | 0 | 12.8 | 53.3 | 3.6 | 30.3 | 91 | 48 | 0.08 | 70 | 30 | 8.320186 | 1035626.2 | 68.94458
0 | 0 | 0 | 12.8 | 53.3 | 3.6 | 30.3 | 91 | 48 | 0.08 | 70 | 30 | 8.412659 | 1041077.2 | 68.9361
0 | 0 | 0 | 12.8 | 53.3 | 3.6 | 30.3 | 91 | 48 | 0.08 | 70 | 30 | 8.494416 | 1047398.7 | 68.92627
0 | 0 | 0 | 12.8 | 53.3 | 3.6 | 30.3 | 91 | 48 | 0.08 | 70 | 30 | 8.6007 | 1063518.1 | 68.90119
0 | 0 | 0 | 12.8 | 53.3 | 3.6 | 30.3 | 91 | 48 | 0.08 | 70 | 30 | 8.708313 | 1068715.5 | 68.89311
0 | 0 | 0 | 12.8 | 53.3 | 3.6 | 30.3 | 91 | 48 | 0.08 | 70 | 30 | 8.780803 | 1071953.3 | 68.88807
0 | 0 | 0 | 12.8 | 53.3 | 3.6 | 30.3 | 91 | 48 | 0.08 | 70 | 30 | 8.878395 | 1076011.8 | 68.88176
0 | 0 | 0 | 12.8 | 53.3 | 3.6 | 30.3 | 91 | 48 | 0.08 | 70 | 30 | 8.989484 | 1088142.3 | 68.86289
0 | 0 | 0 | 12.8 | 53.3 | 3.6 | 30.3 | 91 | 48 | 0.08 | 70 | 30 | 9.076846 | 1090887.8 | 68.85862
0 | 0 | 0 | 12.8 | 53.3 | 3.6 | 30.3 | 91 | 48 | 0.08 | 70 | 30 | 9.177728 | 1103839.0 | 68.83847
0 | 0 | 0 | 12.8 | 53.3 | 3.6 | 30.3 | 91 | 48 | 0.08 | 70 | 30 | 9.26692 | 1112229.5 | 68.82542
0 | 0 | 0 | 12.8 | 53.3 | 3.6 | 30.3 | 91 | 48 | 0.08 | 70 | 30 | 9.369915 | 1120987.9 | 68.8118
0 | 0 | 0 | 12.8 | 53.3 | 3.6 | 30.3 | 91 | 48 | 0.08 | 70 | 30 | 9.447912 | 1135854.0 | 68.78867
0 | 0 | 0 | 12.8 | 53.3 | 3.6 | 30.3 | 91 | 48 | 0.08 | 70 | 30 | 9.526558 | 1151028.4 | 68.76507
0 | 0 | 0 | 12.8 | 53.3 | 3.6 | 30.3 | 91 | 48 | 0.08 | 70 | 30 | 9.632438 | 1194467.8 | 68.69749
0 | 0 | 0 | 12.8 | 53.3 | 3.6 | 30.3 | 91 | 48 | 0.08 | 70 | 30 | 9.726049 | 1202952.7 | 68.6843
0 | 0 | 0 | 12.8 | 53.3 | 3.6 | 30.3 | 91 | 48 | 0.08 | 70 | 30 | 9.820569 | 1218117.2 | 68.66071
0 | 0 | 0 | 12.8 | 53.3 | 3.6 | 30.3 | 91 | 48 | 0.08 | 70 | 30 | 9.902317 | 1219753.5 | 68.65816
0 | 0 | 0 | 12.8 | 53.3 | 3.6 | 30.3 | 91 | 48 | 0.08 | 70 | 30 | 9.998551 | 1221086.5 | 68.65609
0 | 0 | 0 | 12.8 | 53.3 | 3.6 | 30.3 | 91 | 48 | 0.08 | 70 | 30 | 10.10968 | 1236206.2 | 68.63257
0 | 0 | 0 | 12.8 | 53.3 | 3.6 | 30.3 | 91 | 48 | 0.08 | 70 | 30 | 10.19383 | 1242259.0 | 68.62315
0 | 0 | 0 | 12.8 | 53.3 | 3.6 | 30.3 | 91 | 48 | 0.08 | 70 | 30 | 10.27869 | 1242557.5 | 68.62269
0 | 0 | 0 | 12.8 | 53.3 | 3.6 | 30.3 | 91 | 48 | 0.08 | 70 | 30 | 10.39293 | 1249649.8 | 68.61166
0 | 0 | 0 | 12.8 | 53.3 | 3.6 | 30.3 | 91 | 48 | 0.08 | 70 | 30 | 10.46497 | 1261621.2 | 68.59303
0 | 0 | 0 | 12.8 | 53.3 | 3.6 | 30.3 | 91 | 48 | 0.08 | 70 | 30 | 10.55208 | 1263988.7 | 68.58935
0 | 0 | 0 | 12.8 | 53.3 | 3.6 | 30.3 | 91 | 48 | 0.08 | 70 | 30 | 10.65463 | 1275532.4 | 68.57139
0 | 0 | 0 | 12.8 | 53.3 | 3.6 | 30.3 | 91 | 48 | 0.08 | 70 | 30 | 10.74332 | 1276631.5 | 68.56968
0 | 0 | 0 | 12.8 | 53.3 | 3.6 | 30.3 | 91 | 48 | 0.08 | 70 | 30 | 10.84773 | 1278073.9 | 68.56744
0 | 0 | 0 | 12.8 | 53.3 | 3.6 | 30.3 | 91 | 48 | 0.08 | 70 | 30 | 10.92293 | 1291025.1 | 68.54729
0 | 0 | 0 | 12.8 | 53.3 | 3.6 | 30.3 | 91 | 48 | 0.08 | 70 | 30 | 11.02908 | 1297416.2 | 68.53735
0 | 0 | 0 | 12.8 | 53.3 | 3.6 | 30.3 | 91 | 48 | 0.08 | 70 | 30 | 11.10553 | 1310193.3 | 68.51748
0 | 0 | 0 | 12.8 | 53.3 | 3.6 | 30.3 | 91 | 48 | 0.08 | 70 | 30 | 11.19798 | 1318494.3 | 68.50456
0 | 0 | 0 | 12.8 | 53.3 | 3.6 | 30.3 | 91 | 48 | 0.08 | 70 | 30 | 11.29119 | 1324716.2 | 68.49489
0 | 0 | 0 | 12.8 | 53.3 | 3.6 | 30.3 | 91 | 48 | 0.08 | 70 | 30 | 11.40092 | 1331957.8 | 68.48362
0 | 0 | 0 | 12.8 | 53.3 | 3.6 | 30.3 | 91 | 48 | 0.08 | 70 | 30 | 11.47995 | 1345645.1 | 68.46233
0 | 0 | 0 | 12.8 | 53.3 | 3.6 | 30.3 | 91 | 48 | 0.08 | 70 | 30 | 11.57551 | 1350598.8 | 68.45462
0 | 0 | 0 | 12.8 | 53.3 | 3.6 | 30.3 | 91 | 48 | 0.08 | 70 | 30 | 11.63966 | 1378237.0 | 68.41163
0 | 0 | 0 | 12.8 | 53.3 | 3.6 | 30.3 | 91 | 48 | 0.08 | 70 | 30 | 11.73655 | 1381718.6 | 68.40622
0 | 0 | 0 | 12.8 | 53.3 | 3.6 | 30.3 | 91 | 48 | 0.08 | 70 | 30 | 11.83425 | 1385672.6 | 68.40006
0 | 0 | 0 | 12.8 | 53.3 | 3.6 | 30.3 | 91 | 48 | 0.08 | 70 | 30 | 11.94926 | 1409376.7 | 68.36319
0 | 0 | 0 | 12.8 | 53.3 | 3.6 | 30.3 | 91 | 48 | 0.08 | 70 | 30 | 12.01548 | 1410406.2 | 68.36159
0 | 0 | 0 | 12.8 | 53.3 | 3.6 | 30.3 | 91 | 48 | 0.08 | 70 | 30 | 12.1155 | 1414330.4 | 68.35549
0 | 0 | 0 | 12.8 | 53.3 | 3.6 | 30.3 | 91 | 48 | 0.08 | 70 | 30 | 12.19948 | 1429480.0 | 68.33192
0 | 0 | 0 | 12.8 | 53.3 | 3.6 | 30.3 | 91 | 48 | 0.08 | 70 | 30 | 12.28405 | 1466717.2 | 68.274
0 | 0 | 0 | 12.8 | 53.3 | 3.6 | 30.3 | 91 | 48 | 0.08 | 70 | 30 | 12.3863 | 1490635.2 | 68.23679
0 | 0 | 0 | 12.8 | 53.3 | 3.6 | 30.3 | 91 | 48 | 0.08 | 70 | 30 | 12.47217 | 1537610.8 | 68.16372
0 | 0 | 0 | 12.8 | 53.3 | 3.6 | 30.3 | 91 | 48 | 0.08 | 70 | 30 | 12.55862 | 1540495.5 | 68.15923
0 | 0 | 0 | 12.8 | 53.3 | 3.6 | 30.3 | 91 | 48 | 0.08 | 70 | 30 | 12.75094 | 1541301.2 | 68.15798
0 | 0 | 0 | 12.8 | 53.3 | 3.6 | 30.3 | 91 | 48 | 0.08 | 70 | 30 | 12.82161 | 1557908.1 | 68.13214
0 | 0 | 0 | 12.8 | 53.3 | 3.6 | 30.3 | 91 | 48 | 0.08 | 70 | 30 | 13.01796 | 1572679.6 | 68.10917
0 | 0 | 0 | 12.8 | 53.3 | 3.6 | 30.3 | 91 | 48 | 0.08 | 70 | 30 | 13.1082 | 1576161.1 | 68.10375
0 | 0 | 0 | 12.8 | 53.3 | 3.6 | 30.3 | 91 | 48 | 0.08 | 70 | 30 | 13.19906 | 1581094.9 | 68.09607
0 | 0 | 0 | 12.8 | 53.3 | 3.6 | 30.3 | 91 | 48 | 0.08 | 70 | 30 | 13.29056 | 1585869.6 | 68.08865
0 | 0 | 0 | 12.8 | 53.3 | 3.6 | 30.3 | 91 | 48 | 0.08 | 70 | 30 | 13.38269 | 1588336.5 | 68.08481
0 | 0 | 0 | 12.8 | 53.3 | 3.6 | 30.3 | 91 | 48 | 0.08 | 70 | 30 | 13.47546 | 1589211.8 | 68.08345
0 | 0 | 0 | 12.8 | 53.3 | 3.6 | 30.3 | 91 | 48 | 0.08 | 70 | 30 | 13.55014 | 1590067.3 | 68.08212
0 | 0 | 0 | 12.8 | 53.3 | 3.6 | 30.3 | 91 | 48 | 0.08 | 70 | 30 | 13.64407 | 1597652.0 | 68.07032
0 | 0 | 0 | 12.8 | 53.3 | 3.6 | 30.3 | 91 | 48 | 0.08 | 70 | 30 | 13.73865 | 1611379.1 | 68.04897
0 | 0 | 0 | 12.8 | 53.3 | 3.6 | 30.3 | 91 | 48 | 0.08 | 70 | 30 | 13.79571 | 1625240.5 | 68.0274
0 | 0 | 0 | 12.8 | 53.3 | 3.6 | 30.3 | 91 | 48 | 0.08 | 70 | 30 | 13.91055 | 1664253.4 | 67.96672
0 | 0 | 0 | 12.8 | 53.3 | 3.6 | 30.3 | 91 | 48 | 0.08 | 70 | 30 | 13.98764 | 1682740.2 | 67.93796
0 | 0 | 0 | 12.8 | 53.3 | 3.6 | 30.3 | 91 | 48 | 0.08 | 70 | 30 | 14.06515 | 1690474.2 | 67.92593
0 | 0 | 0 | 12.8 | 53.3 | 3.6 | 30.3 | 91 | 48 | 0.08 | 70 | 30 | 14.18223 | 1694408.3 | 67.91981
0 | 0 | 0 | 12.8 | 53.3 | 3.6 | 30.3 | 91 | 48 | 0.08 | 70 | 30 | 14.26083 | 1695562.2 | 67.91801
0 | 0 | 0 | 12.8 | 53.3 | 3.6 | 30.3 | 91 | 48 | 0.08 | 70 | 30 | 14.33986 | 1706767.7 | 67.90058
0 | 0 | 0 | 12.8 | 53.3 | 3.6 | 30.3 | 91 | 48 | 0.08 | 70 | 30 | 14.45923 | 1736136.7 | 67.8549
0 | 0 | 0 | 12.8 | 53.3 | 3.6 | 30.3 | 91 | 48 | 0.08 | 70 | 30 | 14.53936 | 1744606.8 | 67.84172
0 | 0 | 0 | 12.8 | 53.3 | 3.6 | 30.3 | 91 | 48 | 0.08 | 70 | 30 | 14.59975 | 1747625.7 | 67.83703
0 | 0 | 0 | 12.8 | 53.3 | 3.6 | 30.3 | 91 | 48 | 0.08 | 70 | 30 | 14.78242 | 1751311.2 | 67.83129
0 | 0 | 0 | 12.8 | 53.3 | 3.6 | 30.3 | 91 | 48 | 0.08 | 70 | 30 | 14.88489 | 1760189.0 | 67.81748
0 | 0 | 0 | 12.8 | 53.3 | 3.6 | 30.3 | 91 | 48 | 0.08 | 70 | 30 | 14.96738 | 1789200.0 | 67.77236
0 | 0 | 0 | 12.8 | 53.3 | 3.6 | 30.3 | 91 | 48 | 0.08 | 70 | 30 | 15.05033 | 1790572.7 | 67.77022
0 | 0 | 0 | 12.8 | 53.3 | 3.6 | 30.3 | 91 | 48 | 0.08 | 70 | 30 | 15.13373 | 1801977.1 | 67.75248
0 | 0 | 0 | 12.8 | 53.3 | 3.6 | 30.3 | 91 | 48 | 0.08 | 70 | 30 | 15.23864 | 1804255.0 | 67.74894
0 | 0 | 0 | 12.8 | 53.3 | 3.6 | 30.3 | 91 | 48 | 0.08 | 70 | 30 | 15.32309 | 1819369.8 | 67.72542
0 | 0 | 0 | 12.8 | 53.3 | 3.6 | 30.3 | 91 | 48 | 0.08 | 70 | 30 | 15.40801 | 1824890.5 | 67.71684
0 | 0 | 0 | 12.8 | 53.3 | 3.6 | 30.3 | 91 | 48 | 0.08 | 70 | 30 | 15.49339 | 1851887.1 | 67.67484
0 | 0 | 0 | 12.8 | 53.3 | 3.6 | 30.3 | 91 | 48 | 0.08 | 70 | 30 | 15.57925 | 1853772.1 | 67.67191
0 | 0 | 0 | 12.8 | 53.3 | 3.6 | 30.3 | 91 | 48 | 0.08 | 70 | 30 | 15.66559 | 1859228.2 | 67.66342
0 | 0 | 0 | 12.8 | 53.3 | 3.6 | 30.3 | 91 | 48 | 0.08 | 70 | 30 | 15.77419 | 1898937.3 | 67.60165
0 | 0 | 0 | 12.8 | 53.3 | 3.6 | 30.3 | 91 | 48 | 0.08 | 70 | 30 | 15.8397 | 1954616.7 | 67.51504
0 | 0 | 0 | 12.8 | 53.3 | 3.6 | 30.3 | 91 | 48 | 0.13 | 70 | 30 | 0.01634548 | 1569.283 | 88.795
0 | 0 | 0 | 12.8 | 53.3 | 3.6 | 30.3 | 91 | 48 | 0.13 | 70 | 30 | 0.01657288 | 2370.663 | 87.65489
0 | 0 | 0 | 12.8 | 53.3 | 3.6 | 30.3 | 91 | 48 | 0.13 | 70 | 30 | 0.1316567 | 118110.9 | 78.81889
0 | 0 | 0 | 12.8 | 53.3 | 3.6 | 30.3 | 91 | 48 | 0.13 | 70 | 30 | 0.3058168 | 215030.8 | 77.84969
0 | 0 | 0 | 12.8 | 53.3 | 3.6 | 30.3 | 91 | 48 | 0.13 | 70 | 30 | 0.4693217 | 262684.2 | 77.37316
0 | 0 | 0 | 12.8 | 53.3 | 3.6 | 30.3 | 91 | 48 | 0.13 | 70 | 30 | 0.618695 | 313677.5 | 76.86323
0 | 0 | 0 | 12.8 | 53.3 | 3.6 | 30.3 | 91 | 48 | 0.13 | 70 | 30 | 0.7611691 | 355437.8 | 76.44562
0 | 0 | 0 | 12.8 | 53.3 | 3.6 | 30.3 | 91 | 48 | 0.13 | 70 | 30 | 0.91093 | 400146.4 | 75.99854
0 | 0 | 0 | 12.8 | 53.3 | 3.6 | 30.3 | 91 | 48 | 0.13 | 70 | 30 | 1.045895 | 439613.8 | 75.60386
0 | 0 | 0 | 12.8 | 53.3 | 3.6 | 30.3 | 91 | 48 | 0.13 | 70 | 30 | 1.168128 | 478951.9 | 75.21048
0 | 0 | 0 | 12.8 | 53.3 | 3.6 | 30.3 | 91 | 48 | 0.13 | 70 | 30 | 1.304646 | 517770.8 | 74.82229
0 | 0 | 0 | 12.8 | 53.3 | 3.6 | 30.3 | 91 | 48 | 0.13 | 70 | 30 | 1.437126 | 548433 | 74.51567
0 | 0 | 0 | 12.8 | 53.3 | 3.6 | 30.3 | 91 | 48 | 0.13 | 70 | 30 | 1.561337 | 580617.1 | 74.19383
0 | 0 | 0 | 12.8 | 53.3 | 3.6 | 30.3 | 91 | 48 | 0.13 | 70 | 30 | 1.673009 | 598606.6 | 74.01393
0 | 0 | 0 | 12.8 | 53.3 | 3.6 | 30.3 | 91 | 48 | 0.13 | 70 | 30 | 1.792667 | 610896.4 | 73.89104
0 | 0 | 0 | 12.8 | 53.3 | 3.6 | 30.3 | 91 | 48 | 0.13 | 70 | 30 | 1.920884 | 647059.3 | 73.52941
0 | 0 | 0 | 12.8 | 53.3 | 3.6 | 30.3 | 91 | 48 | 0.13 | 70 | 30 | 2.058272 | 660403.5 | 73.39597
0 | 0 | 0 | 12.8 | 53.3 | 3.6 | 30.3 | 91 | 48 | 0.13 | 70 | 30 | 2.175224 | 674150.5 | 73.2585
0 | 0 | 0 | 12.8 | 53.3 | 3.6 | 30.3 | 91 | 48 | 0.13 | 70 | 30 | 2.267278 | 677517.6 | 73.22482
0 | 0 | 0 | 12.8 | 53.3 | 3.6 | 30.3 | 91 | 48 | 0.13 | 70 | 30 | 2.396106 | 686733.7 | 73.13266
0 | 0 | 0 | 12.8 | 53.3 | 3.6 | 30.3 | 91 | 48 | 0.13 | 70 | 30 | 2.497508 | 743885.2 | 72.56115
0 | 0 | 0 | 12.8 | 53.3 | 3.6 | 30.3 | 91 | 48 | 0.13 | 70 | 30 | 2.612209 | 828277.1 | 71.71723
0 | 0 | 0 | 12.8 | 53.3 | 3.6 | 30.3 | 91 | 48 | 0.13 | 70 | 30 | 2.720876 | 850091.3 | 71.49909
0 | 0 | 0 | 12.8 | 53.3 | 3.6 | 30.3 | 91 | 48 | 0.13 | 70 | 30 | 2.839944 | 866359.9 | 71.3364
0 | 0 | 0 | 12.8 | 53.3 | 3.6 | 30.3 | 91 | 48 | 0.13 | 70 | 30 | 2.960129 | 876466.3 | 71.23534
0 | 0 | 0 | 12.8 | 53.3 | 3.6 | 30.3 | 91 | 48 | 0.13 | 70 | 30 | 3.059929 | 895624.5 | 71.04375
0 | 0 | 0 | 12.8 | 53.3 | 3.6 | 30.3 | 91 | 48 | 0.13 | 70 | 30 | 3.176232 | 900986.1 | 70.99014
0 | 0 | 0 | 12.8 | 53.3 | 3.6 | 30.3 | 91 | 48 | 0.13 | 70 | 30 | 3.283317 | 928420.4 | 70.7158
0 | 0 | 0 | 12.8 | 53.3 | 3.6 | 30.3 | 91 | 48 | 0.13 | 70 | 30 | 3.403405 | 940640.5 | 70.59359
0 | 0 | 0 | 12.8 | 53.3 | 3.6 | 30.3 | 91 | 48 | 0.13 | 70 | 30 | 3.503598 | 981438.9 | 70.18561
0 | 0 | 0 | 12.8 | 53.3 | 3.6 | 30.3 | 91 | 48 | 0.13 | 70 | 30 | 3.601761 | 995996.6 | 70.04003
0 | 0 | 0 | 12.8 | 53.3 | 3.6 | 30.3 | 91 | 48 | 0.13 | 70 | 30 | 3.723193 | 998070.6 | 70.01929
0 | 0 | 0 | 12.8 | 53.3 | 3.6 | 30.3 | 91 | 48 | 0.13 | 70 | 30 | 3.827509 | 1000109.8 | 68.99983
0 | 0 | 0 | 12.8 | 53.3 | 3.6 | 30.3 | 91 | 48 | 0.13 | 70 | 30 | 3.923889 | 1033786.0 | 68.94744
0 | 0 | 0 | 12.8 | 53.3 | 3.6 | 30.3 | 91 | 48 | 0.13 | 70 | 30 | 3.996383 | 1046722.3 | 68.92732
0 | 0 | 0 | 12.8 | 53.3 | 3.6 | 30.3 | 91 | 48 | 0.13 | 70 | 30 | 4.135403 | 1047960.7 | 68.92539
0 | 0 | 0 | 12.8 | 53.3 | 3.6 | 30.3 | 91 | 48 | 0.13 | 70 | 30 | 4.251268 | 1075728.3 | 68.8822
0 | 0 | 0 | 12.8 | 53.3 | 3.6 | 30.3 | 91 | 48 | 0.13 | 70 | 30 | 4.334299 | 1091051.9 | 68.85836
0 | 0 | 0 | 12.8 | 53.3 | 3.6 | 30.3 | 91 | 48 | 0.13 | 70 | 30 | 4.443441 | 1112373.7 | 68.8252
0 | 0 | 0 | 12.8 | 53.3 | 3.6 | 30.3 | 91 | 48 | 0.13 | 70 | 30 | 4.555331 | 1115203.7 | 68.82079
0 | 0 | 0 | 12.8 | 53.3 | 3.6 | 30.3 | 91 | 48 | 0.13 | 70 | 30 | 4.652329 | 1129184.4 | 68.79905
0 | 0 | 0 | 12.8 | 53.3 | 3.6 | 30.3 | 91 | 48 | 0.13 | 70 | 30 | 4.767832 | 1151779.5 | 68.7639
0 | 0 | 0 | 12.8 | 53.3 | 3.6 | 30.3 | 91 | 48 | 0.13 | 70 | 30 | 4.874403 | 1167739.7 | 68.73907
0 | 0 | 0 | 12.8 | 53.3 | 3.6 | 30.3 | 91 | 48 | 0.13 | 70 | 30 | 4.985078 | 1177597.4 | 68.72374
0 | 0 | 0 | 12.8 | 53.3 | 3.6 | 30.3 | 91 | 48 | 0.13 | 70 | 30 | 5.059671 | 1192155.1 | 68.70109
0 | 0 | 0 | 12.8 | 53.3 | 3.6 | 30.3 | 91 | 48 | 0.13 | 70 | 30 | 5.165623 | 1192975.7 | 68.69982
0 | 0 | 0 | 12.8 | 53.3 | 3.6 | 30.3 | 91 | 48 | 0.13 | 70 | 30 | 5.288387 | 1196924.7 | 68.69367
0 | 0 | 0 | 12.8 | 53.3 | 3.6 | 30.3 | 91 | 48 | 0.13 | 70 | 30 | 5.376796 | 1252897.6 | 68.6066
0 | 0 | 0 | 12.8 | 53.3 | 3.6 | 30.3 | 91 | 48 | 0.13 | 70 | 30 | 5.48181 | 1285668.6 | 68.55563
0 | 0 | 0 | 12.8 | 53.3 | 3.6 | 30.3 | 91 | 48 | 0.13 | 70 | 30 | 5.581159 | 1287886.8 | 68.55218
0 | 0 | 0 | 12.8 | 53.3 | 3.6 | 30.3 | 91 | 48 | 0.13 | 70 | 30 | 5.666628 | 1303389.5 | 68.52806
0 | 0 | 0 | 12.8 | 53.3 | 3.6 | 30.3 | 91 | 48 | 0.13 | 70 | 30 | 5.797293 | 1329510.8 | 68.48743
0 | 0 | 0 | 12.8 | 53.3 | 3.6 | 30.3 | 91 | 48 | 0.13 | 70 | 30 | 5.873886 | 1358268.1 | 68.44269
0 | 0 | 0 | 12.8 | 53.3 | 3.6 | 30.3 | 91 | 48 | 0.13 | 70 | 30 | 5.996888 | 1390317.9 | 68.39284
0 | 0 | 0 | 12.8 | 53.3 | 3.6 | 30.3 | 91 | 48 | 0.13 | 70 | 30 | 6.071923 | 1403612.3 | 68.37216
0 | 0 | 0 | 12.8 | 53.3 | 3.6 | 30.3 | 91 | 48 | 0.13 | 70 | 30 | 6.181966 | 1413673.9 | 68.35651
0 | 0 | 0 | 12.8 | 53.3 | 3.6 | 30.3 | 91 | 48 | 0.13 | 70 | 30 | 6.259316 | 1430395.1 | 68.3305
0 | 0 | 0 | 12.8 | 53.3 | 3.6 | 30.3 | 91 | 48 | 0.13 | 70 | 30 | 6.363957 | 1433871.6 | 68.32509
0 | 0 | 0 | 12.8 | 53.3 | 3.6 | 30.3 | 91 | 48 | 0.13 | 70 | 30 | 6.481532 | 1452114.8 | 68.29671
0 | 0 | 0 | 12.8 | 53.3 | 3.6 | 30.3 | 91 | 48 | 0.13 | 70 | 30 | 7.545377 | 1497041.2 | 68.22682
0 | 0 | 0 | 12.8 | 53.3 | 3.6 | 30.3 | 91 | 48 | 0.13 | 70 | 30 | 7.626604 | 1628821.5 | 68.02183
0 | 0 | 0 | 12.8 | 53.3 | 3.6 | 30.3 | 91 | 48 | 0.13 | 70 | 30 | 7.743397 | 1657280.4 | 67.97756
0 | 0 | 0 | 12.8 | 53.3 | 3.6 | 30.3 | 91 | 48 | 0.13 | 70 | 30 | 7.829459 | 1688226.1 | 67.92943
0 | 0 | 0 | 12.8 | 53.3 | 3.6 | 30.3 | 91 | 48 | 0.13 | 70 | 30 | 7.916477 | 1690250.4 | 67.92628
0 | 0 | 0 | 12.8 | 53.3 | 3.6 | 30.3 | 91 | 48 | 0.13 | 70 | 30 | 8.026612 | 1710293.9 | 67.8951
0 | 0 | 0 | 12.8 | 53.3 | 3.6 | 30.3 | 91 | 48 | 0.13 | 70 | 30 | 8.115822 | 1721539.2 | 67.87761
0 | 0 | 0 | 12.8 | 53.3 | 3.6 | 30.3 | 91 | 48 | 0.13 | 70 | 30 | 8.22873 | 1721773.0 | 67.87724
0 | 0 | 0 | 12.8 | 53.3 | 3.6 | 30.3 | 91 | 48 | 0.13 | 70 | 30 | 8.311569 | 1769932.3 | 67.80233
0 | 0 | 0 | 12.8 | 53.3 | 3.6 | 30.3 | 91 | 48 | 0.13 | 70 | 30 | 8.389445 | 1776388.0 | 67.79229
0 | 0 | 0 | 12.8 | 53.3 | 3.6 | 30.3 | 91 | 48 | 0.13 | 70 | 30 | 8.494416 | 1799569.9 | 67.75622
0 | 0 | 0 | 12.8 | 53.3 | 3.6 | 30.3 | 91 | 48 | 0.13 | 70 | 30 | 8.588825 | 1806657.3 | 67.7452
0 | 0 | 0 | 12.8 | 53.3 | 3.6 | 30.3 | 91 | 48 | 0.13 | 70 | 30 | 8.708313 | 1809074.4 | 67.74144
0 | 0 | 0 | 12.8 | 53.3 | 3.6 | 30.3 | 91 | 48 | 0.13 | 70 | 30 | 8.783836 | 1809895.1 | 67.74016
0 | 0 | 0 | 12.8 | 53.3 | 3.6 | 30.3 | 91 | 48 | 0.13 | 70 | 30 | 8.896814 | 1812998.6 | 67.73534
0 | 0 | 0 | 12.8 | 53.3 | 3.6 | 30.3 | 91 | 48 | 0.13 | 70 | 30 | 8.992589 | 1824348.4 | 67.71768
0 | 0 | 0 | 12.8 | 53.3 | 3.6 | 30.3 | 91 | 48 | 0.13 | 70 | 30 | 9.086256 | 1873293.5 | 67.64154
0 | 0 | 0 | 12.8 | 53.3 | 3.6 | 30.3 | 91 | 48 | 0.13 | 70 | 30 | 9.180899 | 1908093.7 | 67.58741
0 | 0 | 0 | 12.8 | 53.3 | 3.6 | 30.3 | 91 | 48 | 0.13 | 70 | 30 | 9.273324 | 1931579.0 | 67.55088
0 | 0 | 0 | 12.8 | 53.3 | 3.6 | 30.3 | 91 | 48 | 0.13 | 70 | 30 | 9.366679 | 1964742.9 | 67.49929
0 | 0 | 0 | 12.8 | 53.3 | 3.6 | 30.3 | 91 | 48 | 0.13 | 70 | 30 | 10.29645 | 1999866.4 | 67.44465
0 | 0 | 0 | 12.8 | 53.3 | 3.6 | 30.3 | 91 | 48 | 0.13 | 70 | 30 | 10.38934 | 2157852.6 | 67.1989
0 | 0 | 0 | 12.8 | 53.3 | 3.6 | 30.3 | 91 | 48 | 0.13 | 70 | 30 | 10.48306 | 2176011.1 | 67.17065
0 | 0 | 0 | 12.8 | 53.3 | 3.6 | 30.3 | 91 | 48 | 0.13 | 70 | 30 | 10.57397 | 2192946.2 | 67.14431
0 | 0 | 0 | 12.8 | 53.3 | 3.6 | 30.3 | 91 | 48 | 0.13 | 70 | 30 | 10.66568 | 2195781.2 | 67.1399
0 | 0 | 0 | 12.8 | 53.3 | 3.6 | 30.3 | 91 | 48 | 0.13 | 70 | 30 | 10.75818 | 2205320.5 | 67.12506
0 | 0 | 0 | 12.8 | 53.3 | 3.6 | 30.3 | 91 | 48 | 0.13 | 70 | 30 | 10.85523 | 2209911.1 | 67.11792
0 | 0 | 0 | 12.8 | 53.3 | 3.6 | 30.3 | 91 | 48 | 0.13 | 70 | 30 | 10.94181 | 2225020.9 | 67.09441
0 | 0 | 0 | 12.8 | 53.3 | 3.6 | 30.3 | 91 | 48 | 0.13 | 70 | 30 | 11.01385 | 2238996.7 | 67.07267
0 | 0 | 0 | 12.8 | 53.3 | 3.6 | 30.3 | 91 | 48 | 0.13 | 70 | 30 | 11.10937 | 2240299.8 | 67.07064
0 | 0 | 0 | 12.8 | 53.3 | 3.6 | 30.3 | 91 | 48 | 0.13 | 70 | 30 | 11.19798 | 2271036.6 | 67.02283
0 | 0 | 0 | 12.8 | 53.3 | 3.6 | 30.3 | 91 | 48 | 0.13 | 70 | 30 | 11.28339 | 2276452.8 | 67.01441
0 | 0 | 0 | 12.8 | 53.3 | 3.6 | 30.3 | 91 | 48 | 0.13 | 70 | 30 | 11.36946 | 2288493.9 | 66.99568
0 | 0 | 0 | 12.8 | 53.3 | 3.6 | 30.3 | 91 | 48 | 0.13 | 70 | 30 | 11.49185 | 2297058.4 | 66.98235
0 | 0 | 0 | 12.8 | 53.3 | 3.6 | 30.3 | 91 | 48 | 0.13 | 70 | 30 | 11.58751 | 2309074.6 | 66.96366
0 | 0 | 0 | 12.8 | 53.3 | 3.6 | 30.3 | 91 | 48 | 0.13 | 70 | 30 | 11.67187 | 2324990.1 | 66.9389
0 | 0 | 0 | 12.8 | 53.3 | 3.6 | 30.3 | 91 | 48 | 0.13 | 70 | 30 | 11.75278 | 2356995.2 | 66.88912
0 | 0 | 0 | 12.8 | 53.3 | 3.6 | 30.3 | 91 | 48 | 0.13 | 70 | 30 | 11.81791 | 2375412.4 | 66.86047
0 | 0 | 0 | 12.8 | 53.3 | 3.6 | 30.3 | 91 | 48 | 0.13 | 70 | 30 | 11.91628 | 2393148.2 | 66.83288
0 | 0 | 0 | 12.8 | 53.3 | 3.6 | 30.3 | 91 | 48 | 0.13 | 70 | 30 | 11.94513 | 2398131.8 | 66.82513
0 | 0 | 0 | 12.8 | 53.3 | 3.6 | 30.3 | 91 | 48 | 0.13 | 70 | 30 | 12.12806 | 2406746.0 | 66.81173
0 | 0 | 0 | 12.8 | 53.3 | 3.6 | 30.3 | 91 | 48 | 0.13 | 70 | 30 | 13.02245 | 2434817.0 | 66.76806
0 | 0 | 0 | 12.8 | 53.3 | 3.6 | 30.3 | 91 | 48 | 0.13 | 70 | 30 | 13.0901 | 2498658.0 | 66.66875
0 | 0 | 0 | 12.8 | 53.3 | 3.6 | 30.3 | 91 | 48 | 0.13 | 70 | 30 | 13.18084 | 2518443.0 | 66.63798
0 | 0 | 0 | 12.8 | 53.3 | 3.6 | 30.3 | 91 | 48 | 0.13 | 70 | 30 | 13.29515 | 2562329.9 | 66.56971
0 | 0 | 0 | 12.8 | 53.3 | 3.6 | 30.3 | 91 | 48 | 0.13 | 70 | 30 | 13.38731 | 2569248.2 | 66.55895
0 | 0 | 0 | 12.8 | 53.3 | 3.6 | 30.3 | 91 | 48 | 0.13 | 70 | 30 | 13.4708 | 2587556.0 | 66.53047
0 | 0 | 0 | 12.8 | 53.3 | 3.6 | 30.3 | 91 | 48 | 0.13 | 70 | 30 | 13.53143 | 2626016.8 | 66.47064
0 | 0 | 0 | 12.8 | 53.3 | 3.6 | 30.3 | 91 | 48 | 0.13 | 70 | 30 | 13.62523 | 2635600.9 | 66.45573
0 | 0 | 0 | 12.8 | 53.3 | 3.6 | 30.3 | 91 | 48 | 0.13 | 70 | 30 | 13.71968 | 2650059.1 | 66.43324
0 | 0 | 0 | 12.8 | 53.3 | 3.6 | 30.3 | 91 | 48 | 0.13 | 70 | 30 | 13.82911 | 2651471.6 | 66.43104
0 | 0 | 0 | 12.8 | 53.3 | 3.6 | 30.3 | 91 | 48 | 0.13 | 70 | 30 | 13.89134 | 2655828.5 | 66.42427
0 | 0 | 0 | 12.8 | 53.3 | 3.6 | 30.3 | 91 | 48 | 0.13 | 70 | 30 | 14.00698 | 2667824.8 | 66.40561
0 | 0 | 0 | 12.8 | 53.3 | 3.6 | 30.3 | 91 | 48 | 0.13 | 70 | 30 | 14.0846 | 2674623.7 | 66.39503
0 | 0 | 0 | 12.8 | 53.3 | 3.6 | 30.3 | 91 | 48 | 0.13 | 70 | 30 | 14.18223 | 2688510.0 | 66.37343
0 | 0 | 0 | 12.8 | 53.3 | 3.6 | 30.3 | 91 | 48 | 0.13 | 70 | 30 | 14.26083 | 2690106.5 | 66.37095
0 | 0 | 0 | 12.8 | 53.3 | 3.6 | 30.3 | 91 | 48 | 0.13 | 70 | 30 | 14.32006 | 2708086.0 | 66.34298
0 | 0 | 0 | 12.8 | 53.3 | 3.6 | 30.3 | 91 | 48 | 0.13 | 70 | 30 | 14.44924 | 2731909.5 | 66.30592
0 | 0 | 0 | 12.8 | 53.3 | 3.6 | 30.3 | 91 | 48 | 0.13 | 70 | 30 | 14.49924 | 2737927.6 | 66.29656
0 | 0 | 0 | 12.8 | 53.3 | 3.6 | 30.3 | 91 | 48 | 0.13 | 70 | 30 | 14.63003 | 2738882.5 | 66.29507
0 | 0 | 0 | 12.8 | 53.3 | 3.6 | 30.3 | 91 | 48 | 0.13 | 70 | 30 | 14.71619 | 2741558.3 | 66.29091
0 | 0 | 0 | 12.8 | 53.3 | 3.6 | 30.3 | 91 | 48 | 0.13 | 70 | 30 | 14.80286 | 2747496.8 | 66.28167
0 | 0 | 0 | 12.8 | 53.3 | 3.6 | 30.3 | 91 | 48 | 0.13 | 70 | 30 | 14.89518 | 2765008.8 | 66.25443
0 | 0 | 0 | 12.8 | 53.3 | 3.6 | 30.3 | 91 | 48 | 0.13 | 70 | 30 | 14.97772 | 2794109.3 | 66.20916
0 | 0 | 0 | 12.8 | 53.3 | 3.6 | 30.3 | 91 | 48 | 0.13 | 70 | 30 | 15.02955 | 2846441.4 | 66.12776
0 | 0 | 0 | 12.8 | 53.3 | 3.6 | 30.3 | 91 | 48 | 0.13 | 70 | 30 | 15.15466 | 2846595.6 | 66.12752
0 | 0 | 0 | 12.8 | 53.3 | 3.6 | 30.3 | 91 | 48 | 0.13 | 70 | 30 | 15.2439 | 2862923.9 | 66.10212
0 | 0 | 0 | 12.8 | 53.3 | 3.6 | 30.3 | 91 | 48 | 0.13 | 70 | 30 | 15.30193 | 2883604.1 | 66.06995
0 | 0 | 0 | 12.8 | 53.3 | 3.6 | 30.3 | 91 | 48 | 0.13 | 70 | 30 | 15.40801 | 2933419.6 | 65.99246
0 | 0 | 0 | 12.8 | 53.3 | 3.6 | 30.3 | 91 | 48 | 0.13 | 70 | 30 | 15.50946 | 2952115.3 | 65.96338
0 | 0 | 0 | 12.8 | 53.3 | 3.6 | 30.3 | 91 | 48 | 0.13 | 70 | 30 | 15.59541 | 2954428.0 | 65.95978
0 | 0 | 0 | 12.8 | 53.3 | 3.6 | 30.3 | 91 | 48 | 0.13 | 70 | 30 | 15.68183 | 2981762.9 | 65.91726
0 | 0 | 0 | 12.8 | 53.3 | 3.6 | 30.3 | 91 | 48 | 0.13 | 70 | 30 | 15.76874 | 2988154.0 | 65.90732
0 | 0 | 0 | 12.8 | 53.3 | 3.6 | 30.3 | 91 | 48 | 0.13 | 70 | 30 | 15.85613 | 3049548.0 | 65.81181
0 | 0 | 0 | 12.8 | 53.3 | 3.6 | 30.3 | 91 | 48 | 0.18 | 70 | 30 | 0.01634548 | 2352.648 | 87.78945
0 | 0 | 0 | 12.8 | 53.3 | 3.6 | 30.3 | 91 | 48 | 0.18 | 70 | 30 | 0.01657288 | 3004.626 | 86.8794
0 | 0 | 0 | 12.8 | 53.3 | 3.6 | 30.3 | 91 | 48 | 0.18 | 70 | 30 | 0.1450258 | 378410.3 | 76.2159
0 | 0 | 0 | 12.8 | 53.3 | 3.6 | 30.3 | 91 | 48 | 0.18 | 70 | 30 | 0.3276897 | 438486.3 | 75.61514
0 | 0 | 0 | 12.8 | 53.3 | 3.6 | 30.3 | 91 | 48 | 0.18 | 70 | 30 | 0.482471 | 472860.3 | 75.2714
0 | 0 | 0 | 12.8 | 53.3 | 3.6 | 30.3 | 91 | 48 | 0.18 | 70 | 30 | 0.6360295 | 521754.7 | 74.78245
0 | 0 | 0 | 12.8 | 53.3 | 3.6 | 30.3 | 91 | 48 | 0.18 | 70 | 30 | 0.7824953 | 554754.4 | 74.45246
0 | 0 | 0 | 12.8 | 53.3 | 3.6 | 30.3 | 91 | 48 | 0.18 | 70 | 30 | 0.91093 | 605355.8 | 73.94644
0 | 0 | 0 | 12.8 | 53.3 | 3.6 | 30.3 | 91 | 48 | 0.18 | 70 | 30 | 1.045895 | 641275.1 | 73.58725
0 | 0 | 0 | 12.8 | 53.3 | 3.6 | 30.3 | 91 | 48 | 0.18 | 70 | 30 | 1.184379 | 695044.6 | 73.04955
0 | 0 | 0 | 12.8 | 53.3 | 3.6 | 30.3 | 91 | 48 | 0.18 | 70 | 30 | 1.304646 | 716117.7 | 72.83882
0 | 0 | 0 | 12.8 | 53.3 | 3.6 | 30.3 | 91 | 48 | 0.18 | 70 | 30 | 1.437126 | 771961.2 | 72.28039
0 | 0 | 0 | 12.8 | 53.3 | 3.6 | 30.3 | 91 | 48 | 0.18 | 70 | 30 | 1.561337 | 797187.2 | 72.02813
0 | 0 | 0 | 12.8 | 53.3 | 3.6 | 30.3 | 91 | 48 | 0.18 | 70 | 30 | 1.696284 | 822144.7 | 71.77855
0 | 0 | 0 | 12.8 | 53.3 | 3.6 | 30.3 | 91 | 48 | 0.18 | 70 | 30 | 1.817607 | 844884 | 71.55116
0 | 0 | 0 | 12.8 | 53.3 | 3.6 | 30.3 | 91 | 48 | 0.18 | 70 | 30 | 1.920884 | 867911.7 | 71.32088
0 | 0 | 0 | 12.8 | 53.3 | 3.6 | 30.3 | 91 | 48 | 0.18 | 70 | 30 | 2.058272 | 894361.3 | 71.05639
0 | 0 | 0 | 12.8 | 53.3 | 3.6 | 30.3 | 91 | 48 | 0.18 | 70 | 30 | 2.175224 | 902075.3 | 70.97925
0 | 0 | 0 | 12.8 | 53.3 | 3.6 | 30.3 | 91 | 48 | 0.18 | 70 | 30 | 2.298821 | 933369.1 | 70.66631
0 | 0 | 0 | 12.8 | 53.3 | 3.6 | 30.3 | 91 | 48 | 0.18 | 70 | 30 | 2.396106 | 973889 | 70.26111
0 | 0 | 0 | 12.8 | 53.3 | 3.6 | 30.3 | 91 | 48 | 0.18 | 70 | 30 | 2.504419 | 998647.5 | 70.01352
0 | 0 | 0 | 12.8 | 53.3 | 3.6 | 30.3 | 91 | 48 | 0.18 | 70 | 30 | 2.624871 | 1040783.8 | 68.93656
0 | 0 | 0 | 12.8 | 53.3 | 3.6 | 30.3 | 91 | 48 | 0.18 | 70 | 30 | 2.724638 | 1086948.7 | 68.86475
0 | 0 | 0 | 12.8 | 53.3 | 3.6 | 30.3 | 91 | 48 | 0.18 | 70 | 30 | 2.839944 | 1099477.2 | 68.84526
0 | 0 | 0 | 12.8 | 53.3 | 3.6 | 30.3 | 91 | 48 | 0.18 | 70 | 30 | 2.948903 | 1101919.2 | 68.84146
0 | 0 | 0 | 12.8 | 53.3 | 3.6 | 30.3 | 91 | 48 | 0.18 | 70 | 30 | 3.072638 | 1114870.4 | 68.82131
0 | 0 | 0 | 12.8 | 53.3 | 3.6 | 30.3 | 91 | 48 | 0.18 | 70 | 30 | 3.18392 | 1121007.8 | 68.81177
0 | 0 | 0 | 12.8 | 53.3 | 3.6 | 30.3 | 91 | 48 | 0.18 | 70 | 30 | 3.308362 | 1149237.9 | 68.76785
0 | 0 | 0 | 12.8 | 53.3 | 3.6 | 30.3 | 91 | 48 | 0.18 | 70 | 30 | 3.394014 | 1185197.0 | 68.71192
0 | 0 | 0 | 12.8 | 53.3 | 3.6 | 30.3 | 91 | 48 | 0.18 | 70 | 30 | 3.48068 | 1198954.0 | 68.69052
0 | 0 | 0 | 12.8 | 53.3 | 3.6 | 30.3 | 91 | 48 | 0.18 | 70 | 30 | 3.606741 | 1236778.1 | 68.63168
0 | 0 | 0 | 12.8 | 53.3 | 3.6 | 30.3 | 91 | 48 | 0.18 | 70 | 30 | 3.71292 | 1241493.1 | 68.62434
0 | 0 | 0 | 12.8 | 53.3 | 3.6 | 30.3 | 91 | 48 | 0.18 | 70 | 30 | 3.8381 | 1263083.5 | 68.59076
0 | 0 | 0 | 12.8 | 53.3 | 3.6 | 30.3 | 91 | 48 | 0.18 | 70 | 30 | 3.941548 | 1272006.1 | 68.57688
0 | 0 | 0 | 12.8 | 53.3 | 3.6 | 30.3 | 91 | 48 | 0.18 | 70 | 30 | 4.04499 | 1301996.9 | 68.53023
0 | 0 | 0 | 12.8 | 53.3 | 3.6 | 30.3 | 91 | 48 | 0.18 | 70 | 30 | 4.154014 | 1334066.6 | 68.48034
0 | 0 | 0 | 12.8 | 53.3 | 3.6 | 30.3 | 91 | 48 | 0.18 | 70 | 30 | 4.261559 | 1352419.1 | 68.45179
0 | 0 | 0 | 12.8 | 53.3 | 3.6 | 30.3 | 91 | 48 | 0.18 | 70 | 30 | 4.367361 | 1357397.7 | 68.44405
0 | 0 | 0 | 12.8 | 53.3 | 3.6 | 30.3 | 91 | 48 | 0.18 | 70 | 30 | 4.471153 | 1368971.2 | 68.42604
0 | 0 | 0 | 12.8 | 53.3 | 3.6 | 30.3 | 91 | 48 | 0.18 | 70 | 30 | 4.575832 | 1387667.0 | 68.39696
0 | 0 | 0 | 12.8 | 53.3 | 3.6 | 30.3 | 91 | 48 | 0.18 | 70 | 30 | 4.657153 | 1409700.0 | 68.36269
0 | 0 | 0 | 12.8 | 53.3 | 3.6 | 30.3 | 91 | 48 | 0.18 | 70 | 30 | 4.781025 | 1438457.3 | 68.31796
0 | 0 | 0 | 12.8 | 53.3 | 3.6 | 30.3 | 91 | 48 | 0.18 | 70 | 30 | 4.876087 | 1449468.8 | 68.30083
0 | 0 | 0 | 12.8 | 53.3 | 3.6 | 30.3 | 91 | 48 | 0.18 | 70 | 30 | 4.9868 | 1456501.5 | 68.28989
0 | 0 | 0 | 12.8 | 53.3 | 3.6 | 30.3 | 91 | 48 | 0.18 | 70 | 30 | 5.066666 | 1474645.2 | 68.26166
0 | 0 | 0 | 12.8 | 53.3 | 3.6 | 30.3 | 91 | 48 | 0.18 | 70 | 30 | 5.187078 | 1475938.3 | 68.25965
0 | 0 | 0 | 12.8 | 53.3 | 3.6 | 30.3 | 91 | 48 | 0.18 | 70 | 30 | 5.29387 | 1508003.0 | 68.20977
0 | 0 | 0 | 12.8 | 53.3 | 3.6 | 30.3 | 91 | 48 | 0.18 | 70 | 30 | 5.389812 | 1521585.9 | 68.18864
0 | 0 | 0 | 12.8 | 53.3 | 3.6 | 30.3 | 91 | 48 | 0.18 | 70 | 30 | 5.48181 | 1594503.7 | 68.07522
0 | 0 | 0 | 12.8 | 53.3 | 3.6 | 30.3 | 91 | 48 | 0.18 | 70 | 30 | 6.571703 | 1710284.0 | 67.89511
0 | 0 | 0 | 12.8 | 53.3 | 3.6 | 30.3 | 91 | 48 | 0.18 | 70 | 30 | 6.688494 | 1756966.1 | 67.8225
0 | 0 | 0 | 12.8 | 53.3 | 3.6 | 30.3 | 91 | 48 | 0.18 | 70 | 30 | 6.786231 | 1761521.9 | 67.81541
0 | 0 | 0 | 12.8 | 53.3 | 3.6 | 30.3 | 91 | 48 | 0.18 | 70 | 30 | 6.885396 | 1791463.0 | 67.76884
0 | 0 | 0 | 12.8 | 53.3 | 3.6 | 30.3 | 91 | 48 | 0.18 | 70 | 30 | 6.961923 | 1817310.7 | 67.72863
0 | 0 | 0 | 12.8 | 53.3 | 3.6 | 30.3 | 91 | 48 | 0.18 | 70 | 30 | 7.07831 | 1817430.1 | 67.72844
0 | 0 | 0 | 12.8 | 53.3 | 3.6 | 30.3 | 91 | 48 | 0.18 | 70 | 30 | 7.176784 | 1850156.3 | 67.67753
0 | 0 | 0 | 12.8 | 53.3 | 3.6 | 30.3 | 91 | 48 | 0.18 | 70 | 30 | 7.274115 | 1862222.3 | 67.65877
0 | 0 | 0 | 12.8 | 53.3 | 3.6 | 30.3 | 91 | 48 | 0.18 | 70 | 30 | 7.347344 | 1863266.7 | 67.65714
0 | 0 | 0 | 12.8 | 53.3 | 3.6 | 30.3 | 91 | 48 | 0.18 | 70 | 30 | 7.449561 | 1869553.3 | 67.64736
0 | 0 | 0 | 12.8 | 53.3 | 3.6 | 30.3 | 91 | 48 | 0.18 | 70 | 30 | 8.520863 | 2069461.9 | 67.33639
0 | 0 | 0 | 12.8 | 53.3 | 3.6 | 30.3 | 91 | 48 | 0.18 | 70 | 30 | 8.615566 | 2077772.8 | 67.32346
0 | 0 | 0 | 12.8 | 53.3 | 3.6 | 30.3 | 91 | 48 | 0.18 | 70 | 30 | 8.708313 | 2079080.8 | 67.32143
0 | 0 | 0 | 12.8 | 53.3 | 3.6 | 30.3 | 91 | 48 | 0.18 | 70 | 30 | 8.783836 | 2102183.1 | 67.28549
0 | 0 | 0 | 12.8 | 53.3 | 3.6 | 30.3 | 91 | 48 | 0.18 | 70 | 30 | 8.878395 | 2105704.4 | 67.28002
0 | 0 | 0 | 12.8 | 53.3 | 3.6 | 30.3 | 91 | 48 | 0.18 | 70 | 30 | 8.989484 | 2106579.8 | 67.27865
0 | 0 | 0 | 12.8 | 53.3 | 3.6 | 30.3 | 91 | 48 | 0.18 | 70 | 30 | 9.086256 | 2111404.2 | 67.27115
0 | 0 | 0 | 12.8 | 53.3 | 3.6 | 30.3 | 91 | 48 | 0.18 | 70 | 30 | 9.155565 | 2145334.0 | 67.21837
0 | 0 | 0 | 12.8 | 53.3 | 3.6 | 30.3 | 91 | 48 | 0.18 | 70 | 30 | 9.254125 | 2183426.8 | 67.15911
0 | 0 | 0 | 12.8 | 53.3 | 3.6 | 30.3 | 91 | 48 | 0.18 | 70 | 30 | 9.366679 | 2185744.5 | 67.15551
0 | 0 | 0 | 12.8 | 53.3 | 3.6 | 30.3 | 91 | 48 | 0.18 | 70 | 30 | 9.460974 | 2194184.6 | 67.14238
0 | 0 | 0 | 12.8 | 53.3 | 3.6 | 30.3 | 91 | 48 | 0.18 | 70 | 30 | 9.552918 | 2230133.8 | 67.08646
0 | 0 | 0 | 12.8 | 53.3 | 3.6 | 30.3 | 91 | 48 | 0.18 | 70 | 30 | 9.649088 | 2243826.1 | 67.06516
0 | 0 | 0 | 12.8 | 53.3 | 3.6 | 30.3 | 91 | 48 | 0.18 | 70 | 30 | 9.739496 | 2248441.6 | 67.05798
0 | 0 | 0 | 12.8 | 53.3 | 3.6 | 30.3 | 91 | 48 | 0.18 | 70 | 30 | 9.834147 | 2256279.9 | 67.04579
0 | 0 | 0 | 12.8 | 53.3 | 3.6 | 30.3 | 91 | 48 | 0.18 | 70 | 30 | 9.926289 | 2313680.2 | 66.9565
0 | 0 | 0 | 12.8 | 53.3 | 3.6 | 30.3 | 91 | 48 | 0.18 | 70 | 30 | 10.01929 | 2351842.5 | 66.89713
0 | 0 | 0 | 12.8 | 53.3 | 3.6 | 30.3 | 91 | 48 | 0.18 | 70 | 30 | 10.11317 | 2352782.6 | 66.89567
0 | 0 | 0 | 12.8 | 53.3 | 3.6 | 30.3 | 91 | 48 | 0.18 | 70 | 30 | 10.2044 | 2372950.5 | 66.8643
0 | 0 | 0 | 12.8 | 53.3 | 3.6 | 30.3 | 91 | 48 | 0.18 | 70 | 30 | 10.30001 | 2440064.1 | 66.7599
0 | 0 | 0 | 12.8 | 53.3 | 3.6 | 30.3 | 91 | 48 | 0.18 | 70 | 30 | 11.47995 | 2492500.7 | 66.67833
0 | 0 | 0 | 12.8 | 53.3 | 3.6 | 30.3 | 91 | 48 | 0.18 | 70 | 30 | 11.55953 | 2518900.5 | 66.63727
0 | 0 | 0 | 12.8 | 53.3 | 3.6 | 30.3 | 91 | 48 | 0.18 | 70 | 30 | 11.65575 | 2579265.0 | 66.54337
0 | 0 | 0 | 12.8 | 53.3 | 3.6 | 30.3 | 91 | 48 | 0.18 | 70 | 30 | 11.76496 | 2601258.2 | 66.50915
0 | 0 | 0 | 12.8 | 53.3 | 3.6 | 30.3 | 91 | 48 | 0.18 | 70 | 30 | 11.8547 | 2605366.4 | 66.50276
0 | 0 | 0 | 12.8 | 53.3 | 3.6 | 30.3 | 91 | 48 | 0.18 | 70 | 30 | 11.94513 | 2611941.5 | 66.49254
0 | 0 | 0 | 12.8 | 53.3 | 3.6 | 30.3 | 91 | 48 | 0.18 | 70 | 30 | 12.03625 | 2620118.1 | 66.47982
0 | 0 | 0 | 12.8 | 53.3 | 3.6 | 30.3 | 91 | 48 | 0.18 | 70 | 30 | 12.12387 | 2623510.1 | 66.47454
0 | 0 | 0 | 12.8 | 53.3 | 3.6 | 30.3 | 91 | 48 | 0.18 | 70 | 30 | 12.21635 | 2651148.3 | 66.43155
0 | 0 | 0 | 12.8 | 53.3 | 3.6 | 30.3 | 91 | 48 | 0.18 | 70 | 30 | 12.30953 | 2676652.9 | 66.39187
0 | 0 | 0 | 12.8 | 53.3 | 3.6 | 30.3 | 91 | 48 | 0.18 | 70 | 30 | 12.39058 | 2681159.0 | 66.38486
0 | 0 | 0 | 12.8 | 53.3 | 3.6 | 30.3 | 91 | 48 | 0.18 | 70 | 30 | 12.4851 | 2683387.2 | 66.3814
0 | 0 | 0 | 12.8 | 53.3 | 3.6 | 30.3 | 91 | 48 | 0.18 | 70 | 30 | 12.58033 | 2691593.6 | 66.36863
0 | 0 | 0 | 12.8 | 53.3 | 3.6 | 30.3 | 91 | 48 | 0.18 | 70 | 30 | 12.66754 | 2701302.0 | 66.35353
0 | 0 | 0 | 12.8 | 53.3 | 3.6 | 30.3 | 91 | 48 | 0.18 | 70 | 30 | 12.75976 | 2711915.7 | 66.33702
0 | 0 | 0 | 12.8 | 53.3 | 3.6 | 30.3 | 91 | 48 | 0.18 | 70 | 30 | 12.84377 | 2717988.4 | 66.32757
0 | 0 | 0 | 12.8 | 53.3 | 3.6 | 30.3 | 91 | 48 | 0.18 | 70 | 30 | 12.93727 | 2720997.5 | 66.32289
0 | 0 | 0 | 12.8 | 53.3 | 3.6 | 30.3 | 91 | 48 | 0.18 | 70 | 30 | 13.01796 | 2731322.6 | 66.30683
0 | 0 | 0 | 12.8 | 53.3 | 3.6 | 30.3 | 91 | 48 | 0.18 | 70 | 30 | 13.11725 | 2743756.6 | 66.28749
0 | 0 | 0 | 12.8 | 53.3 | 3.6 | 30.3 | 91 | 48 | 0.18 | 70 | 30 | 13.20818 | 2748307.5 | 66.28041
0 | 0 | 0 | 12.8 | 53.3 | 3.6 | 30.3 | 91 | 48 | 0.18 | 70 | 30 | 13.29515 | 2776487.8 | 66.23657
0 | 0 | 0 | 12.8 | 53.3 | 3.6 | 30.3 | 91 | 48 | 0.18 | 70 | 30 | 13.39656 | 2808100.0 | 66.1874
0 | 0 | 0 | 12.8 | 53.3 | 3.6 | 30.3 | 91 | 48 | 0.18 | 70 | 30 | 13.4708 | 2811173.7 | 66.18262
0 | 0 | 0 | 12.8 | 53.3 | 3.6 | 30.3 | 91 | 48 | 0.18 | 70 | 30 | 13.56418 | 2827228.4 | 66.15764
0 | 0 | 0 | 12.8 | 53.3 | 3.6 | 30.3 | 91 | 48 | 0.18 | 70 | 30 | 13.65349 | 2852499.2 | 66.11833
0 | 0 | 0 | 12.8 | 53.3 | 3.6 | 30.3 | 91 | 48 | 0.18 | 70 | 30 | 13.73865 | 2938806.0 | 65.98408
0 | 0 | 0 | 12.8 | 53.3 | 3.6 | 30.3 | 91 | 48 | 0.18 | 70 | 30 | 14.78242 | 2942511.3 | 65.97832
0 | 0 | 0 | 12.8 | 53.3 | 3.6 | 30.3 | 91 | 48 | 0.18 | 70 | 30 | 14.89518 | 2959700.0 | 65.95158
0 | 0 | 0 | 12.8 | 53.3 | 3.6 | 30.3 | 91 | 48 | 0.18 | 70 | 30 | 14.96738 | 2988397.7 | 65.90694
0 | 0 | 0 | 12.8 | 53.3 | 3.6 | 30.3 | 91 | 48 | 0.18 | 70 | 30 | 15.05553 | 3045012.1 | 65.81887
0 | 0 | 0 | 12.8 | 53.3 | 3.6 | 30.3 | 91 | 48 | 0.18 | 70 | 30 | 15.15466 | 3052363.0 | 65.80744
0 | 0 | 0 | 12.8 | 53.3 | 3.6 | 30.3 | 91 | 48 | 0.18 | 70 | 30 | 15.2439 | 3075853.3 | 65.77089
0 | 0 | 0 | 12.8 | 53.3 | 3.6 | 30.3 | 91 | 48 | 0.18 | 70 | 30 | 15.30193 | 3082438.3 | 65.76065
0 | 0 | 0 | 12.8 | 53.3 | 3.6 | 30.3 | 91 | 48 | 0.18 | 70 | 30 | 15.41865 | 3083433.1 | 65.7591
0 | 0 | 0 | 12.8 | 53.3 | 3.6 | 30.3 | 91 | 48 | 0.18 | 70 | 30 | 15.50946 | 3108783.5 | 65.71967
0 | 0 | 0 | 12.8 | 53.3 | 3.6 | 30.3 | 91 | 48 | 0.18 | 70 | 30 | 15.57925 | 3112145.6 | 65.71444
0 | 0 | 0 | 12.8 | 53.3 | 3.6 | 30.3 | 91 | 48 | 0.18 | 70 | 30 | 15.64396 | 3115930.5 | 65.70855
0 | 0 | 0 | 12.8 | 53.3 | 3.6 | 30.3 | 91 | 48 | 0.18 | 70 | 30 | 15.76329 | 3150089.1 | 65.65542
0 | 0 | 0 | 12.8 | 53.3 | 3.6 | 30.3 | 91 | 48 | 0.18 | 70 | 30 | 15.8397 | 3179950.6 | 65.60897
0 | 0 | 0 | 12.8 | 53.3 | 3.6 | 30.3 | 91 | 48 | 0.2 | 70 | 30 | 0.01634548 | 2689.465 | 86.745
0 | 0 | 0 | 12.8 | 53.3 | 3.6 | 30.3 | 91 | 48 | 0.2 | 70 | 30 | 0.01657288 | 3222.385 | 86.6789
0 | 0 | 0 | 12.8 | 53.3 | 3.6 | 30.3 | 91 | 48 | 0.2 | 70 | 30 | 0.1430358 | 435052.5 | 75.64947
0 | 0 | 0 | 12.8 | 53.3 | 3.6 | 30.3 | 91 | 48 | 0.2 | 70 | 30 | 0.3231934 | 502954.5 | 74.97046
0 | 0 | 0 | 12.8 | 53.3 | 3.6 | 30.3 | 91 | 48 | 0.2 | 70 | 30 | 0.482471 | 552576 | 74.47424
0 | 0 | 0 | 12.8 | 53.3 | 3.6 | 30.3 | 91 | 48 | 0.2 | 70 | 30 | 0.6360295 | 601327.2 | 73.98673
0 | 0 | 0 | 12.8 | 53.3 | 3.6 | 30.3 | 91 | 48 | 0.2 | 70 | 30 | 0.7824953 | 648277.9 | 73.51722
0 | 0 | 0 | 12.8 | 53.3 | 3.6 | 30.3 | 91 | 48 | 0.2 | 70 | 30 | 0.9204183 | 693796.2 | 73.06204
0 | 0 | 0 | 12.8 | 53.3 | 3.6 | 30.3 | 91 | 48 | 0.2 | 70 | 30 | 1.053145 | 745362.4 | 72.54638
0 | 0 | 0 | 12.8 | 53.3 | 3.6 | 30.3 | 91 | 48 | 0.2 | 70 | 30 | 1.177445 | 786419.4 | 72.13581
0 | 0 | 0 | 12.8 | 53.3 | 3.6 | 30.3 | 91 | 48 | 0.2 | 70 | 30 | 1.310065 | 826138.5 | 71.73862
0 | 0 | 0 | 12.8 | 53.3 | 3.6 | 30.3 | 91 | 48 | 0.2 | 70 | 30 | 1.433161 | 855194.2 | 71.44806
0 | 0 | 0 | 12.8 | 53.3 | 3.6 | 30.3 | 91 | 48 | 0.2 | 70 | 30 | 1.561337 | 898161.1 | 71.01839
0 | 0 | 0 | 12.8 | 53.3 | 3.6 | 30.3 | 91 | 48 | 0.2 | 70 | 30 | 1.679958 | 922999.2 | 70.77001
0 | 0 | 0 | 12.8 | 53.3 | 3.6 | 30.3 | 91 | 48 | 0.2 | 70 | 30 | 1.805094 | 960296.2 | 70.39704
0 | 0 | 0 | 12.8 | 53.3 | 3.6 | 30.3 | 91 | 48 | 0.2 | 70 | 30 | 1.936205 | 974341.6 | 70.25658
0 | 0 | 0 | 12.8 | 53.3 | 3.6 | 30.3 | 91 | 48 | 0.2 | 70 | 30 | 2.04128 | 1009405.4 | 68.98537
0 | 0 | 0 | 12.8 | 53.3 | 3.6 | 30.3 | 91 | 48 | 0.2 | 70 | 30 | 2.154288 | 1025902.8 | 68.95971
0 | 0 | 0 | 12.8 | 53.3 | 3.6 | 30.3 | 91 | 48 | 0.2 | 70 | 30 | 2.273552 | 1055958.2 | 68.91295
0 | 0 | 0 | 12.8 | 53.3 | 3.6 | 30.3 | 91 | 48 | 0.2 | 70 | 30 | 2.386195 | 1073117.1 | 68.88626
0 | 0 | 0 | 12.8 | 53.3 | 3.6 | 30.3 | 91 | 48 | 0.2 | 70 | 30 | 2.504419 | 1104863.6 | 68.83688
0 | 0 | 0 | 12.8 | 53.3 | 3.6 | 30.3 | 91 | 48 | 0.2 | 70 | 30 | 2.610405 | 1115437.4 | 68.82043
0 | 0 | 0 | 12.8 | 53.3 | 3.6 | 30.3 | 91 | 48 | 0.2 | 70 | 30 | 2.743525 | 1145945.4 | 68.77297
0 | 0 | 0 | 12.8 | 53.3 | 3.6 | 30.3 | 91 | 48 | 0.2 | 70 | 30 | 2.836023 | 1158991.2 | 68.75268
0 | 0 | 0 | 12.8 | 53.3 | 3.6 | 30.3 | 91 | 48 | 0.2 | 70 | 30 | 2.964221 | 1174802.2 | 68.72809
0 | 0 | 0 | 12.8 | 53.3 | 3.6 | 30.3 | 91 | 48 | 0.2 | 70 | 30 | 3.072638 | 1194930.3 | 68.69678
0 | 0 | 0 | 12.8 | 53.3 | 3.6 | 30.3 | 91 | 48 | 0.2 | 70 | 30 | 3.18392 | 1212536.9 | 68.66939
0 | 0 | 0 | 12.8 | 53.3 | 3.6 | 30.3 | 91 | 48 | 0.2 | 70 | 30 | 3.295816 | 1228069.4 | 68.64523
0 | 0 | 0 | 12.8 | 53.3 | 3.6 | 30.3 | 91 | 48 | 0.2 | 70 | 30 | 3.410466 | 1257363.8 | 68.59966
0 | 0 | 0 | 12.8 | 53.3 | 3.6 | 30.3 | 91 | 48 | 0.2 | 70 | 30 | 3.515721 | 1265361.4 | 68.58722
0 | 0 | 0 | 12.8 | 53.3 | 3.6 | 30.3 | 91 | 48 | 0.2 | 70 | 30 | 3.624224 | 1289294.3 | 68.54999
0 | 0 | 0 | 12.8 | 53.3 | 3.6 | 30.3 | 91 | 48 | 0.2 | 70 | 30 | 3.71292 | 1295421.8 | 68.54046
0 | 0 | 0 | 12.8 | 53.3 | 3.6 | 30.3 | 91 | 48 | 0.2 | 70 | 30 | 3.836774 | 1323070.0 | 68.49745
0 | 0 | 0 | 12.8 | 53.3 | 3.6 | 30.3 | 91 | 48 | 0.2 | 70 | 30 | 3.945635 | 1328620.5 | 68.48881
0 | 0 | 0 | 12.8 | 53.3 | 3.6 | 30.3 | 91 | 48 | 0.2 | 70 | 30 | 4.043593 | 1345232.3 | 68.46297
0 | 0 | 0 | 12.8 | 53.3 | 3.6 | 30.3 | 91 | 48 | 0.2 | 70 | 30 | 4.142552 | 1361520.8 | 68.43763
0 | 0 | 0 | 12.8 | 53.3 | 3.6 | 30.3 | 91 | 48 | 0.2 | 70 | 30 | 4.261559 | 1382554.1 | 68.40492
0 | 0 | 0 | 12.8 | 53.3 | 3.6 | 30.3 | 91 | 48 | 0.2 | 70 | 30 | 4.364345 | 1393640.3 | 68.38767
0 | 0 | 0 | 12.8 | 53.3 | 3.6 | 30.3 | 91 | 48 | 0.2 | 70 | 30 | 4.457276 | 1410187.4 | 68.36193
0 | 0 | 0 | 12.8 | 53.3 | 3.6 | 30.3 | 91 | 48 | 0.2 | 70 | 30 | 4.575832 | 1424262.7 | 68.34004
0 | 0 | 0 | 12.8 | 53.3 | 3.6 | 30.3 | 91 | 48 | 0.2 | 70 | 30 | 4.674881 | 1438636.3 | 68.31768
0 | 0 | 0 | 12.8 | 53.3 | 3.6 | 30.3 | 91 | 48 | 0.2 | 70 | 30 | 4.782677 | 1451841.2 | 68.29714
0 | 0 | 0 | 12.8 | 53.3 | 3.6 | 30.3 | 91 | 48 | 0.2 | 70 | 30 | 4.882829 | 1467746.8 | 68.27239
0 | 0 | 0 | 12.8 | 53.3 | 3.6 | 30.3 | 91 | 48 | 0.2 | 70 | 30 | 4.9868 | 1483294.2 | 68.24821
0 | 0 | 0 | 12.8 | 53.3 | 3.6 | 30.3 | 91 | 48 | 0.2 | 70 | 30 | 5.089468 | 1497066.1 | 68.22679
0 | 0 | 0 | 12.8 | 53.3 | 3.6 | 30.3 | 91 | 48 | 0.2 | 70 | 30 | 5.178128 | 1511186.1 | 68.20482
0 | 0 | 0 | 12.8 | 53.3 | 3.6 | 30.3 | 91 | 48 | 0.2 | 70 | 30 | 5.292041 | 1524371.1 | 68.18431
0 | 0 | 0 | 12.8 | 53.3 | 3.6 | 30.3 | 91 | 48 | 0.2 | 70 | 30 | 5.369373 | 1537531.2 | 68.16384
0 | 0 | 0 | 12.8 | 53.3 | 3.6 | 30.3 | 91 | 48 | 0.2 | 70 | 30 | 5.466684 | 1553043.9 | 68.13971
0 | 0 | 0 | 12.8 | 53.3 | 3.6 | 30.3 | 91 | 48 | 0.2 | 70 | 30 | 5.596602 | 1565955.3 | 68.11963
0 | 0 | 0 | 12.8 | 53.3 | 3.6 | 30.3 | 91 | 48 | 0.2 | 70 | 30 | 5.696064 | 1581264.0 | 68.09581
0 | 0 | 0 | 12.8 | 53.3 | 3.6 | 30.3 | 91 | 48 | 0.2 | 70 | 30 | 5.793289 | 1593111.1 | 68.07738
0 | 0 | 0 | 12.8 | 53.3 | 3.6 | 30.3 | 91 | 48 | 0.2 | 70 | 30 | 5.896246 | 1610160.6 | 68.05086
0 | 0 | 0 | 12.8 | 53.3 | 3.6 | 30.3 | 91 | 48 | 0.2 | 70 | 30 | 5.996888 | 1624424.9 | 68.02867
0 | 0 | 0 | 12.8 | 53.3 | 3.6 | 30.3 | 91 | 48 | 0.2 | 70 | 30 | 6.097142 | 1639330.7 | 68.00549
0 | 0 | 0 | 12.8 | 53.3 | 3.6 | 30.3 | 91 | 48 | 0.2 | 70 | 30 | 6.196931 | 1650242.8 | 67.98851
0 | 0 | 0 | 12.8 | 53.3 | 3.6 | 30.3 | 91 | 48 | 0.2 | 70 | 30 | 6.278804 | 1666730.2 | 67.96286
0 | 0 | 0 | 12.8 | 53.3 | 3.6 | 30.3 | 91 | 48 | 0.2 | 70 | 30 | 6.379363 | 1678055.1 | 67.94525
0 | 0 | 0 | 12.8 | 53.3 | 3.6 | 30.3 | 91 | 48 | 0.2 | 70 | 30 | 6.490493 | 1694005.4 | 67.92044
0 | 0 | 0 | 12.8 | 53.3 | 3.6 | 30.3 | 91 | 48 | 0.2 | 70 | 30 | 6.580789 | 1705489.4 | 67.90257
0 | 0 | 0 | 12.8 | 53.3 | 3.6 | 30.3 | 91 | 48 | 0.2 | 70 | 30 | 6.665431 | 1717585.2 | 67.88376
0 | 0 | 0 | 12.8 | 53.3 | 3.6 | 30.3 | 91 | 48 | 0.2 | 70 | 30 | 6.762831 | 1731297.4 | 67.86243
0 | 0 | 0 | 12.8 | 53.3 | 3.6 | 30.3 | 91 | 48 | 0.2 | 70 | 30 | 6.856917 | 1746889.6 | 67.83817
0 | 0 | 0 | 12.8 | 53.3 | 3.6 | 30.3 | 91 | 48 | 0.2 | 70 | 30 | 6.981187 | 1755852.0 | 67.82423
0 | 0 | 0 | 12.8 | 53.3 | 3.6 | 30.3 | 91 | 48 | 0.2 | 70 | 30 | 7.07831 | 1880722.1 | 67.62999
0 | 0 | 0 | 12.8 | 53.3 | 3.6 | 30.3 | 91 | 48 | 0.2 | 70 | 30 | 7.176784 | 1899692.8 | 67.60048
0 | 0 | 0 | 12.8 | 53.3 | 3.6 | 30.3 | 91 | 48 | 0.2 | 70 | 30 | 7.274115 | 1918443.4 | 67.57131
0 | 0 | 0 | 12.8 | 53.3 | 3.6 | 30.3 | 91 | 48 | 0.2 | 70 | 30 | 7.347344 | 1932550.7 | 67.54937
0 | 0 | 0 | 12.8 | 53.3 | 3.6 | 30.3 | 91 | 48 | 0.2 | 70 | 30 | 7.449561 | 1952242.5 | 67.51873
0 | 0 | 0 | 12.8 | 53.3 | 3.6 | 30.3 | 91 | 48 | 0.2 | 70 | 30 | 8.520863 | 2158625.7 | 67.19769
0 | 0 | 0 | 12.8 | 53.3 | 3.6 | 30.3 | 91 | 48 | 0.2 | 70 | 30 | 8.615566 | 2176870.0 | 67.16931
0 | 0 | 0 | 12.8 | 53.3 | 3.6 | 30.3 | 91 | 48 | 0.2 | 70 | 30 | 8.708313 | 2194737.5 | 67.14152
0 | 0 | 0 | 12.8 | 53.3 | 3.6 | 30.3 | 91 | 48 | 0.2 | 70 | 30 | 8.783836 | 2209286.7 | 67.11889
0 | 0 | 0 | 12.8 | 53.3 | 3.6 | 30.3 | 91 | 48 | 0.2 | 70 | 30 | 8.878395 | 2227503.2 | 67.09055
0 | 0 | 0 | 12.8 | 53.3 | 3.6 | 30.3 | 91 | 48 | 0.2 | 70 | 30 | 8.989484 | 2248904.0 | 67.05726
0 | 0 | 0 | 12.8 | 53.3 | 3.6 | 30.3 | 91 | 48 | 0.2 | 70 | 30 | 9.086256 | 2267547.0 | 67.02826
0 | 0 | 0 | 12.8 | 53.3 | 3.6 | 30.3 | 91 | 48 | 0.2 | 70 | 30 | 9.155565 | 2280899.1 | 67.00749
0 | 0 | 0 | 12.8 | 53.3 | 3.6 | 30.3 | 91 | 48 | 0.2 | 70 | 30 | 9.254125 | 2299886.5 | 66.97795
0 | 0 | 0 | 12.8 | 53.3 | 3.6 | 30.3 | 91 | 48 | 0.2 | 70 | 30 | 9.366679 | 2321569.6 | 66.94423
0 | 0 | 0 | 12.8 | 53.3 | 3.6 | 30.3 | 91 | 48 | 0.2 | 70 | 30 | 9.460974 | 2339735.3 | 66.91597
0 | 0 | 0 | 12.8 | 53.3 | 3.6 | 30.3 | 91 | 48 | 0.2 | 70 | 30 | 9.552918 | 2357448.0 | 66.88841
0 | 0 | 0 | 12.8 | 53.3 | 3.6 | 30.3 | 91 | 48 | 0.2 | 70 | 30 | 9.649088 | 2375974.9 | 66.85959
0 | 0 | 0 | 12.8 | 53.3 | 3.6 | 30.3 | 91 | 48 | 0.2 | 70 | 30 | 9.739496 | 2393391.7 | 66.8325
0 | 0 | 0 | 12.8 | 53.3 | 3.6 | 30.3 | 91 | 48 | 0.2 | 70 | 30 | 9.834147 | 2411625.9 | 66.80414
0 | 0 | 0 | 12.8 | 53.3 | 3.6 | 30.3 | 91 | 48 | 0.2 | 70 | 30 | 9.926289 | 2429376.7 | 66.77653
0 | 0 | 0 | 12.8 | 53.3 | 3.6 | 30.3 | 91 | 48 | 0.2 | 70 | 30 | 10.01929 | 2447293.8 | 66.74865
0 | 0 | 0 | 12.8 | 53.3 | 3.6 | 30.3 | 91 | 48 | 0.2 | 70 | 30 | 10.11317 | 2465378.8 | 66.72052
0 | 0 | 0 | 12.8 | 53.3 | 3.6 | 30.3 | 91 | 48 | 0.2 | 70 | 30 | 10.2044 | 2482954.1 | 66.69318
0 | 0 | 0 | 12.8 | 53.3 | 3.6 | 30.3 | 91 | 48 | 0.2 | 70 | 30 | 10.30001 | 2501373.3 | 66.66453
0 | 0 | 0 | 12.8 | 53.3 | 3.6 | 30.3 | 91 | 48 | 0.2 | 70 | 30 | 11.47995 | 2728685.2 | 66.31093
0 | 0 | 0 | 12.8 | 53.3 | 3.6 | 30.3 | 91 | 48 | 0.2 | 70 | 30 | 11.55953 | 2744015.9 | 66.28709
0 | 0 | 0 | 12.8 | 53.3 | 3.6 | 30.3 | 91 | 48 | 0.2 | 70 | 30 | 11.65575 | 2762553.1 | 66.25825
0 | 0 | 0 | 12.8 | 53.3 | 3.6 | 30.3 | 91 | 48 | 0.2 | 70 | 30 | 11.76496 | 2783591.9 | 66.22552
0 | 0 | 0 | 12.8 | 53.3 | 3.6 | 30.3 | 91 | 48 | 0.2 | 70 | 30 | 11.8547 | 2800880.3 | 66.19863
0 | 0 | 0 | 12.8 | 53.3 | 3.6 | 30.3 | 91 | 48 | 0.2 | 70 | 30 | 11.94513 | 2818300.6 | 66.17153
0 | 0 | 0 | 12.8 | 53.3 | 3.6 | 30.3 | 91 | 48 | 0.2 | 70 | 30 | 12.03625 | 2835853.8 | 66.14423
0 | 0 | 0 | 12.8 | 53.3 | 3.6 | 30.3 | 91 | 48 | 0.2 | 70 | 30 | 12.12387 | 2852734.0 | 66.11797
0 | 0 | 0 | 12.8 | 53.3 | 3.6 | 30.3 | 91 | 48 | 0.2 | 70 | 30 | 12.21635 | 2870549.8 | 66.09026
0 | 0 | 0 | 12.8 | 53.3 | 3.6 | 30.3 | 91 | 48 | 0.2 | 70 | 30 | 12.30953 | 2888501.5 | 66.06233
0 | 0 | 0 | 12.8 | 53.3 | 3.6 | 30.3 | 91 | 48 | 0.2 | 70 | 30 | 12.39058 | 2904115.5 | 66.03804
0 | 0 | 0 | 12.8 | 53.3 | 3.6 | 30.3 | 91 | 48 | 0.2 | 70 | 30 | 12.4851 | 2922323.2 | 66.00972
0 | 0 | 0 | 12.8 | 53.3 | 3.6 | 30.3 | 91 | 48 | 0.2 | 70 | 30 | 12.58033 | 2940669.9 | 65.98118
0 | 0 | 0 | 12.8 | 53.3 | 3.6 | 30.3 | 91 | 48 | 0.2 | 70 | 30 | 12.66754 | 2957470.0 | 65.95505
0 | 0 | 0 | 12.8 | 53.3 | 3.6 | 30.3 | 91 | 48 | 0.2 | 70 | 30 | 12.75976 | 2975235.6 | 65.92741
0 | 0 | 0 | 12.8 | 53.3 | 3.6 | 30.3 | 91 | 48 | 0.2 | 70 | 30 | 12.84377 | 2991420.6 | 65.90223
0 | 0 | 0 | 12.8 | 53.3 | 3.6 | 30.3 | 91 | 48 | 0.2 | 70 | 30 | 12.93727 | 3009433.3 | 65.87421
0 | 0 | 0 | 12.8 | 53.3 | 3.6 | 30.3 | 91 | 48 | 0.2 | 70 | 30 | 13.01796 | 3024977.1 | 65.85004
0 | 0 | 0 | 12.8 | 53.3 | 3.6 | 30.3 | 91 | 48 | 0.2 | 70 | 30 | 13.11725 | 3044106.7 | 65.82028
0 | 0 | 0 | 12.8 | 53.3 | 3.6 | 30.3 | 91 | 48 | 0.2 | 70 | 30 | 13.20818 | 3061623.9 | 65.79303
0 | 0 | 0 | 12.8 | 53.3 | 3.6 | 30.3 | 91 | 48 | 0.2 | 70 | 30 | 13.29515 | 3078377.7 | 65.76697
0 | 0 | 0 | 12.8 | 53.3 | 3.6 | 30.3 | 91 | 48 | 0.2 | 70 | 30 | 13.39656 | 3097914.8 | 65.73658
0 | 0 | 0 | 12.8 | 53.3 | 3.6 | 30.3 | 91 | 48 | 0.2 | 70 | 30 | 13.4708 | 3112217.0 | 65.71433
0 | 0 | 0 | 12.8 | 53.3 | 3.6 | 30.3 | 91 | 48 | 0.2 | 70 | 30 | 13.56418 | 3130206.4 | 65.68635
0 | 0 | 0 | 12.8 | 53.3 | 3.6 | 30.3 | 91 | 48 | 0.2 | 70 | 30 | 13.65349 | 3147411.7 | 65.65958
0 | 0 | 0 | 12.8 | 53.3 | 3.6 | 30.3 | 91 | 48 | 0.2 | 70 | 30 | 13.73865 | 3163816.0 | 65.63406
0 | 0 | 0 | 12.8 | 53.3 | 3.6 | 30.3 | 91 | 48 | 0.2 | 70 | 30 | 14.78242 | 3364895.9 | 65.32127
0 | 0 | 0 | 12.8 | 53.3 | 3.6 | 30.3 | 91 | 48 | 0.2 | 70 | 30 | 14.89518 | 3386618.4 | 65.28748
0 | 0 | 0 | 12.8 | 53.3 | 3.6 | 30.3 | 91 | 48 | 0.2 | 70 | 30 | 14.96738 | 3400528.0 | 65.26585
0 | 0 | 0 | 12.8 | 53.3 | 3.6 | 30.3 | 91 | 48 | 0.2 | 70 | 30 | 15.05553 | 3417509.0 | 65.23943
0 | 0 | 0 | 12.8 | 53.3 | 3.6 | 30.3 | 91 | 48 | 0.2 | 70 | 30 | 15.15466 | 3436606.0 | 65.20972
0 | 0 | 0 | 12.8 | 53.3 | 3.6 | 30.3 | 91 | 48 | 0.2 | 70 | 30 | 15.2439 | 3453799.4 | 65.18298
0 | 0 | 0 | 12.8 | 53.3 | 3.6 | 30.3 | 91 | 48 | 0.2 | 70 | 30 | 15.30193 | 3464978.5 | 65.16559
0 | 0 | 0 | 12.8 | 53.3 | 3.6 | 30.3 | 91 | 48 | 0.2 | 70 | 30 | 15.41865 | 3487464.4 | 65.13061
0 | 0 | 0 | 12.8 | 53.3 | 3.6 | 30.3 | 91 | 48 | 0.2 | 70 | 30 | 15.50946 | 3504957.3 | 65.1034
0 | 0 | 0 | 12.8 | 53.3 | 3.6 | 30.3 | 91 | 48 | 0.2 | 70 | 30 | 15.57925 | 3518403.7 | 65.08248
0 | 0 | 0 | 12.8 | 53.3 | 3.6 | 30.3 | 91 | 48 | 0.2 | 70 | 30 | 15.64396 | 3530869.5 | 65.06309
0 | 0 | 0 | 12.8 | 53.3 | 3.6 | 30.3 | 91 | 48 | 0.2 | 70 | 30 | 15.76329 | 3553858.0 | 65.02733
0 | 0 | 0 | 12.8 | 53.3 | 3.6 | 30.3 | 91 | 48 | 0.2 | 70 | 30 | 15.8397 | 3568578.3 | 65.00443
0 | 0 | 0 | 12.8 | 53.3 | 3.6 | 30.3 | 91 | 48 | 0.24 | 70 | 30 | 0.01634548 | 2935.205 | 87.8954
0 | 0 | 0 | 12.8 | 53.3 | 3.6 | 30.3 | 91 | 48 | 0.24 | 70 | 30 | 0.01657288 | 3658.311 | 86.4254
0 | 0 | 0 | 12.8 | 53.3 | 3.6 | 30.3 | 91 | 48 | 0.24 | 70 | 30 | 0.1391375 | 341439.6 | 76.5856
0 | 0 | 0 | 12.8 | 53.3 | 3.6 | 30.3 | 91 | 48 | 0.24 | 70 | 30 | 0.3143851 | 443948.3 | 75.56052
0 | 0 | 0 | 12.8 | 53.3 | 3.6 | 30.3 | 91 | 48 | 0.24 | 70 | 30 | 0.4758509 | 516746.3 | 74.83254
0 | 0 | 0 | 12.8 | 53.3 | 3.6 | 30.3 | 91 | 48 | 0.24 | 70 | 30 | 0.6273024 | 600029.1 | 73.99971
0 | 0 | 0 | 12.8 | 53.3 | 3.6 | 30.3 | 91 | 48 | 0.24 | 70 | 30 | 0.7717585 | 660204.5 | 73.39795
0 | 0 | 0 | 12.8 | 53.3 | 3.6 | 30.3 | 91 | 48 | 0.24 | 70 | 30 | 0.91093 | 737727.9 | 72.62272
0 | 0 | 0 | 12.8 | 53.3 | 3.6 | 30.3 | 91 | 48 | 0.24 | 70 | 30 | 1.045895 | 787155.5 | 72.12845
0 | 0 | 0 | 12.8 | 53.3 | 3.6 | 30.3 | 91 | 48 | 0.24 | 70 | 30 | 1.184379 | 851120.8 | 71.48879
0 | 0 | 0 | 12.8 | 53.3 | 3.6 | 30.3 | 91 | 48 | 0.24 | 70 | 30 | 1.304646 | 891297.5 | 71.08702
0 | 0 | 0 | 12.8 | 53.3 | 3.6 | 30.3 | 91 | 48 | 0.24 | 70 | 30 | 1.437126 | 957386.6 | 70.42613
0 | 0 | 0 | 12.8 | 53.3 | 3.6 | 30.3 | 91 | 48 | 0.24 | 70 | 30 | 1.561337 | 990112.8 | 70.09887
0 | 0 | 0 | 12.8 | 53.3 | 3.6 | 30.3 | 91 | 48 | 0.24 | 70 | 30 | 1.696284 | 1015532.9 | 68.97584
0 | 0 | 0 | 12.8 | 53.3 | 3.6 | 30.3 | 91 | 48 | 0.24 | 70 | 30 | 1.817607 | 1045155.6 | 68.92976
0 | 0 | 0 | 12.8 | 53.3 | 3.6 | 30.3 | 91 | 48 | 0.24 | 70 | 30 | 1.920884 | 1083163.8 | 68.87063
0 | 0 | 0 | 12.8 | 53.3 | 3.6 | 30.3 | 91 | 48 | 0.24 | 70 | 30 | 2.058272 | 1111896.2 | 68.82594
0 | 0 | 0 | 12.8 | 53.3 | 3.6 | 30.3 | 91 | 48 | 0.24 | 70 | 30 | 2.175224 | 1127503.4 | 68.80166
0 | 0 | 0 | 12.8 | 53.3 | 3.6 | 30.3 | 91 | 48 | 0.24 | 70 | 30 | 2.298821 | 1154097.1 | 68.76029
0 | 0 | 0 | 12.8 | 53.3 | 3.6 | 30.3 | 91 | 48 | 0.24 | 70 | 30 | 2.396106 | 1164407.4 | 68.74426
0 | 0 | 0 | 12.8 | 53.3 | 3.6 | 30.3 | 91 | 48 | 0.24 | 70 | 30 | 2.532254 | 1214973.9 | 68.6656
0 | 0 | 0 | 12.8 | 53.3 | 3.6 | 30.3 | 91 | 48 | 0.24 | 70 | 30 | 2.612209 | 1304523.4 | 68.5263
0 | 0 | 0 | 12.8 | 53.3 | 3.6 | 30.3 | 91 | 48 | 0.24 | 70 | 30 | 2.732177 | 1344899.1 | 68.46349
0 | 0 | 0 | 12.8 | 53.3 | 3.6 | 30.3 | 91 | 48 | 0.24 | 70 | 30 | 2.839944 | 1350797.7 | 68.45431
0 | 0 | 0 | 12.8 | 53.3 | 3.6 | 30.3 | 91 | 48 | 0.24 | 70 | 30 | 2.956042 | 1361625.2 | 68.43747
0 | 0 | 0 | 12.8 | 53.3 | 3.6 | 30.3 | 91 | 48 | 0.24 | 70 | 30 | 3.0737 | 1405353.1 | 68.36945
0 | 0 | 0 | 12.8 | 53.3 | 3.6 | 30.3 | 91 | 48 | 0.24 | 70 | 30 | 3.171846 | 1427261.7 | 68.33537
0 | 0 | 0 | 12.8 | 53.3 | 3.6 | 30.3 | 91 | 48 | 0.24 | 70 | 30 | 3.301513 | 1459983.0 | 68.28447
0 | 0 | 0 | 12.8 | 53.3 | 3.6 | 30.3 | 91 | 48 | 0.24 | 70 | 30 | 3.417541 | 1466816.7 | 68.27384
0 | 0 | 0 | 12.8 | 53.3 | 3.6 | 30.3 | 91 | 48 | 0.24 | 70 | 30 | 3.512079 | 1480633.4 | 68.25235
0 | 0 | 0 | 12.8 | 53.3 | 3.6 | 30.3 | 91 | 48 | 0.24 | 70 | 30 | 3.621721 | 1482379.1 | 68.24963
0 | 0 | 0 | 12.8 | 53.3 | 3.6 | 30.3 | 91 | 48 | 0.24 | 70 | 30 | 3.733496 | 1525753.8 | 68.18216
0 | 0 | 0 | 12.8 | 53.3 | 3.6 | 30.3 | 91 | 48 | 0.24 | 70 | 30 | 3.8381 | 1570943.8 | 68.11187
0 | 0 | 0 | 12.8 | 53.3 | 3.6 | 30.3 | 91 | 48 | 0.24 | 70 | 30 | 3.946998 | 1573271.5 | 68.10824
0 | 0 | 0 | 12.8 | 53.3 | 3.6 | 30.3 | 91 | 48 | 0.24 | 70 | 30 | 4.050582 | 1581721.6 | 68.0951
0 | 0 | 0 | 12.8 | 53.3 | 3.6 | 30.3 | 91 | 48 | 0.24 | 70 | 30 | 4.158321 | 1623644.0 | 68.02989
0 | 0 | 0 | 12.8 | 53.3 | 3.6 | 30.3 | 91 | 48 | 0.24 | 70 | 30 | 4.261559 | 1627170.3 | 68.0244
0 | 0 | 0 | 12.8 | 53.3 | 3.6 | 30.3 | 91 | 48 | 0.24 | 70 | 30 | 4.367361 | 1695905.3 | 67.91748
0 | 0 | 0 | 12.8 | 53.3 | 3.6 | 30.3 | 91 | 48 | 0.24 | 70 | 30 | 4.474243 | 1704106.8 | 67.90472
0 | 0 | 0 | 12.8 | 53.3 | 3.6 | 30.3 | 91 | 48 | 0.24 | 70 | 30 | 4.574252 | 1717441.0 | 67.88398
0 | 0 | 0 | 12.8 | 53.3 | 3.6 | 30.3 | 91 | 48 | 0.24 | 70 | 30 | 4.670039 | 1765625.1 | 67.80903
0 | 0 | 0 | 12.8 | 53.3 | 3.6 | 30.3 | 91 | 48 | 0.24 | 70 | 30 | 4.779374 | 1773195.0 | 67.79725
0 | 0 | 0 | 12.8 | 53.3 | 3.6 | 30.3 | 91 | 48 | 0.24 | 70 | 30 | 4.884516 | 1783336.1 | 67.78148
0 | 0 | 0 | 12.8 | 53.3 | 3.6 | 30.3 | 91 | 48 | 0.24 | 70 | 30 | 4.973039 | 1785703.5 | 67.77779
0 | 0 | 0 | 12.8 | 53.3 | 3.6 | 30.3 | 91 | 48 | 0.24 | 70 | 30 | 5.075424 | 1811601.0 | 67.73751
0 | 0 | 0 | 12.8 | 53.3 | 3.6 | 30.3 | 91 | 48 | 0.24 | 70 | 30 | 5.178128 | 1907889.8 | 67.58773
0 | 0 | 0 | 12.8 | 53.3 | 3.6 | 30.3 | 91 | 48 | 0.24 | 70 | 30 | 5.295698 | 1912744.0 | 67.58018
0 | 0 | 0 | 12.8 | 53.3 | 3.6 | 30.3 | 91 | 48 | 0.24 | 70 | 30 | 5.389812 | 1946022.3 | 67.52841
0 | 0 | 0 | 12.8 | 53.3 | 3.6 | 30.3 | 91 | 48 | 0.24 | 70 | 30 | 5.485598 | 1963817.8 | 67.50073
0 | 0 | 0 | 12.8 | 53.3 | 3.6 | 30.3 | 91 | 48 | 0.24 | 70 | 30 | 5.596602 | 1971860.1 | 67.48822
0 | 0 | 0 | 12.8 | 53.3 | 3.6 | 30.3 | 91 | 48 | 0.24 | 70 | 30 | 5.698031 | 1977997.5 | 67.47867
0 | 0 | 0 | 12.8 | 53.3 | 3.6 | 30.3 | 91 | 48 | 0.24 | 70 | 30 | 5.797293 | 1993251.5 | 67.45494
0 | 0 | 0 | 12.8 | 53.3 | 3.6 | 30.3 | 91 | 48 | 0.24 | 70 | 30 | 5.89421 | 2029887.0 | 67.39795
0 | 0 | 0 | 12.8 | 53.3 | 3.6 | 30.3 | 91 | 48 | 0.24 | 70 | 30 | 5.996888 | 2050786.0 | 67.36544
0 | 0 | 0 | 12.8 | 53.3 | 3.6 | 30.3 | 91 | 48 | 0.24 | 70 | 30 | 6.099248 | 2079637.9 | 67.32056
0 | 0 | 0 | 12.8 | 53.3 | 3.6 | 30.3 | 91 | 48 | 0.24 | 70 | 30 | 6.196931 | 2088635.1 | 67.30657
0 | 0 | 0 | 12.8 | 53.3 | 3.6 | 30.3 | 91 | 48 | 0.24 | 70 | 30 | 6.29183 | 2124599.1 | 67.25062
0 | 0 | 0 | 12.8 | 53.3 | 3.6 | 30.3 | 91 | 48 | 0.24 | 70 | 30 | 6.392597 | 2130846.0 | 67.24091
0 | 0 | 0 | 12.8 | 53.3 | 3.6 | 30.3 | 91 | 48 | 0.24 | 70 | 30 | 6.492735 | 2157638.7 | 67.19923
0 | 0 | 0 | 12.8 | 53.3 | 3.6 | 30.3 | 91 | 48 | 0.24 | 70 | 30 | 7.563642 | 2271200.7 | 67.02258
0 | 0 | 0 | 12.8 | 53.3 | 3.6 | 30.3 | 91 | 48 | 0.24 | 70 | 30 | 7.650349 | 2374477.4 | 66.86192
0 | 0 | 0 | 12.8 | 53.3 | 3.6 | 30.3 | 91 | 48 | 0.24 | 70 | 30 | 7.756781 | 2389696.5 | 66.83825
0 | 0 | 0 | 12.8 | 53.3 | 3.6 | 30.3 | 91 | 48 | 0.24 | 70 | 30 | 7.851123 | 2414569.5 | 66.79956
0 | 0 | 0 | 12.8 | 53.3 | 3.6 | 30.3 | 91 | 48 | 0.24 | 70 | 30 | 7.943869 | 2434976.1 | 66.76781
0 | 0 | 0 | 12.8 | 53.3 | 3.6 | 30.3 | 91 | 48 | 0.24 | 70 | 30 | 8.043264 | 2459078.2 | 66.73032
0 | 0 | 0 | 12.8 | 53.3 | 3.6 | 30.3 | 91 | 48 | 0.24 | 70 | 30 | 8.143903 | 2476580.2 | 66.7031
0 | 0 | 0 | 12.8 | 53.3 | 3.6 | 30.3 | 91 | 48 | 0.24 | 70 | 30 | 8.234417 | 2486786.0 | 66.68722
0 | 0 | 0 | 12.8 | 53.3 | 3.6 | 30.3 | 91 | 48 | 0.24 | 70 | 30 | 8.334568 | 2491118.0 | 66.68048
0 | 0 | 0 | 12.8 | 53.3 | 3.6 | 30.3 | 91 | 48 | 0.24 | 70 | 30 | 8.42429 | 2495067.1 | 66.67434
0 | 0 | 0 | 12.8 | 53.3 | 3.6 | 30.3 | 91 | 48 | 0.24 | 70 | 30 | 8.520863 | 2508421.2 | 66.65357
0 | 0 | 0 | 12.8 | 53.3 | 3.6 | 30.3 | 91 | 48 | 0.24 | 70 | 30 | 8.615566 | 2531135.6 | 66.61823
0 | 0 | 0 | 12.8 | 53.3 | 3.6 | 30.3 | 91 | 48 | 0.24 | 70 | 30 | 8.7023 | 2549025.6 | 66.5904
0 | 0 | 0 | 12.8 | 53.3 | 3.6 | 30.3 | 91 | 48 | 0.24 | 70 | 30 | 8.8051 | 2564334.3 | 66.56659
0 | 0 | 0 | 12.8 | 53.3 | 3.6 | 30.3 | 91 | 48 | 0.24 | 70 | 30 | 8.896814 | 2565458.3 | 66.56484
0 | 0 | 0 | 12.8 | 53.3 | 3.6 | 30.3 | 91 | 48 | 0.24 | 70 | 30 | 8.992589 | 2582512.8 | 66.53831
0 | 0 | 0 | 12.8 | 53.3 | 3.6 | 30.3 | 91 | 48 | 0.24 | 70 | 30 | 9.086256 | 2600377.9 | 66.51052
0 | 0 | 0 | 12.8 | 53.3 | 3.6 | 30.3 | 91 | 48 | 0.24 | 70 | 30 | 9.177728 | 2600571.9 | 66.51022
0 | 0 | 0 | 12.8 | 53.3 | 3.6 | 30.3 | 91 | 48 | 0.24 | 70 | 30 | 9.254125 | 2614189.6 | 66.48904
0 | 0 | 0 | 12.8 | 53.3 | 3.6 | 30.3 | 91 | 48 | 0.24 | 70 | 30 | 9.363444 | 2643419.4 | 66.44357
0 | 0 | 0 | 12.8 | 53.3 | 3.6 | 30.3 | 91 | 48 | 0.24 | 70 | 30 | 9.460974 | 2662164.8 | 66.41441
0 | 0 | 0 | 12.8 | 53.3 | 3.6 | 30.3 | 91 | 48 | 0.24 | 70 | 30 | 9.552918 | 2757687.6 | 66.26582
0 | 0 | 0 | 12.8 | 53.3 | 3.6 | 30.3 | 91 | 48 | 0.24 | 70 | 30 | 9.649088 | 2764804.9 | 66.25475
0 | 0 | 0 | 12.8 | 53.3 | 3.6 | 30.3 | 91 | 48 | 0.24 | 70 | 30 | 9.739496 | 2799530.5 | 66.20073
0 | 0 | 0 | 12.8 | 53.3 | 3.6 | 30.3 | 91 | 48 | 0.24 | 70 | 30 | 9.834147 | 2800047.7 | 66.19993
0 | 0 | 0 | 12.8 | 53.3 | 3.6 | 30.3 | 91 | 48 | 0.24 | 70 | 30 | 9.902317 | 2802002.4 | 66.19689
0 | 0 | 0 | 12.8 | 53.3 | 3.6 | 30.3 | 91 | 48 | 0.24 | 70 | 30 | 10.01929 | 2824950.5 | 66.16119
0 | 0 | 0 | 12.8 | 53.3 | 3.6 | 30.3 | 91 | 48 | 0.24 | 70 | 30 | 10.11317 | 2846386.7 | 66.12784
0 | 0 | 0 | 12.8 | 53.3 | 3.6 | 30.3 | 91 | 48 | 0.24 | 70 | 30 | 10.2044 | 2864122.5 | 66.10025
0 | 0 | 0 | 12.8 | 53.3 | 3.6 | 30.3 | 91 | 48 | 0.24 | 70 | 30 | 10.29645 | 2870826.9 | 66.08982
0 | 0 | 0 | 12.8 | 53.3 | 3.6 | 30.3 | 91 | 48 | 0.24 | 70 | 30 | 11.74061 | 2933359.9 | 65.99255
0 | 0 | 0 | 12.8 | 53.3 | 3.6 | 30.3 | 91 | 48 | 0.24 | 70 | 30 | 11.8547 | 3002592.3 | 65.88486
0 | 0 | 0 | 12.8 | 53.3 | 3.6 | 30.3 | 91 | 48 | 0.24 | 70 | 30 | 11.94513 | 3096344.5 | 65.73902
0 | 0 | 0 | 12.8 | 53.3 | 3.6 | 30.3 | 91 | 48 | 0.24 | 70 | 30 | 12.03625 | 3106112.6 | 65.72382
0 | 0 | 0 | 12.8 | 53.3 | 3.6 | 30.3 | 91 | 48 | 0.24 | 70 | 30 | 12.12387 | 3151939.3 | 65.65254
0 | 0 | 0 | 12.8 | 53.3 | 3.6 | 30.3 | 91 | 48 | 0.24 | 70 | 30 | 12.21635 | 3168183.1 | 65.62727
0 | 0 | 0 | 12.8 | 53.3 | 3.6 | 30.3 | 91 | 48 | 0.24 | 70 | 30 | 12.30953 | 3188808.5 | 65.59519
0 | 0 | 0 | 12.8 | 53.3 | 3.6 | 30.3 | 91 | 48 | 0.24 | 70 | 30 | 12.39486 | 3208220.5 | 65.56499
0 | 0 | 0 | 12.8 | 53.3 | 3.6 | 30.3 | 91 | 48 | 0.24 | 70 | 30 | 12.4851 | 3211025.6 | 65.56063
0 | 0 | 0 | 12.8 | 53.3 | 3.6 | 30.3 | 91 | 48 | 0.24 | 70 | 30 | 12.58033 | 3215745.5 | 65.55328
0 | 0 | 0 | 12.8 | 53.3 | 3.6 | 30.3 | 91 | 48 | 0.24 | 70 | 30 | 12.66754 | 3219843.8 | 65.54691
0 | 0 | 0 | 12.8 | 53.3 | 3.6 | 30.3 | 91 | 48 | 0.24 | 70 | 30 | 12.75976 | 3231412.3 | 65.52891
0 | 0 | 0 | 12.8 | 53.3 | 3.6 | 30.3 | 91 | 48 | 0.24 | 70 | 30 | 12.84377 | 3253788.5 | 65.49411
0 | 0 | 0 | 12.8 | 53.3 | 3.6 | 30.3 | 91 | 48 | 0.24 | 70 | 30 | 12.93727 | 3278363.0 | 65.45588
0 | 0 | 0 | 12.8 | 53.3 | 3.6 | 30.3 | 91 | 48 | 0.24 | 70 | 30 | 13.02695 | 3295372.7 | 65.42942
0 | 0 | 0 | 12.8 | 53.3 | 3.6 | 30.3 | 91 | 48 | 0.24 | 70 | 30 | 13.11725 | 3318634.2 | 65.39324
0 | 0 | 0 | 12.8 | 53.3 | 3.6 | 30.3 | 91 | 48 | 0.24 | 70 | 30 | 13.20362 | 3318977.4 | 65.3927
0 | 0 | 0 | 12.8 | 53.3 | 3.6 | 30.3 | 91 | 48 | 0.24 | 70 | 30 | 13.29515 | 3385036.6 | 65.28994
0 | 0 | 0 | 12.8 | 53.3 | 3.6 | 30.3 | 91 | 48 | 0.24 | 70 | 30 | 13.38731 | 3385290.3 | 65.28955
0 | 0 | 0 | 12.8 | 53.3 | 3.6 | 30.3 | 91 | 48 | 0.24 | 70 | 30 | 13.4708 | 3395530.9 | 65.27362
0 | 0 | 0 | 12.8 | 53.3 | 3.6 | 30.3 | 91 | 48 | 0.24 | 70 | 30 | 13.5595 | 3407283.5 | 65.25534
0 | 0 | 0 | 12.8 | 53.3 | 3.6 | 30.3 | 91 | 48 | 0.24 | 70 | 30 | 13.64878 | 3415882.9 | 65.24196
0 | 0 | 0 | 12.8 | 53.3 | 3.6 | 30.3 | 91 | 48 | 0.24 | 70 | 30 | 13.74339 | 3423273.6 | 65.23046
0 | 0 | 0 | 12.8 | 53.3 | 3.6 | 30.3 | 91 | 48 | 0.24 | 70 | 30 | 13.82911 | 3441651.0 | 65.20188
0 | 0 | 0 | 12.8 | 53.3 | 3.6 | 30.3 | 91 | 48 | 0.24 | 70 | 30 | 13.92016 | 3446425.7 | 65.19445
0 | 0 | 0 | 12.8 | 53.3 | 3.6 | 30.3 | 91 | 48 | 0.24 | 70 | 30 | 14.00698 | 3461460.9 | 65.17106
0 | 0 | 0 | 12.8 | 53.3 | 3.6 | 30.3 | 91 | 48 | 0.24 | 70 | 30 | 14.0992 | 3482389.7 | 65.1385
0 | 0 | 0 | 12.8 | 53.3 | 3.6 | 30.3 | 91 | 48 | 0.24 | 70 | 30 | 14.18713 | 3483270.1 | 65.13714
0 | 0 | 0 | 12.8 | 53.3 | 3.6 | 30.3 | 91 | 48 | 0.24 | 70 | 30 | 14.27068 | 3484782.0 | 65.13478
0 | 0 | 0 | 12.8 | 53.3 | 3.6 | 30.3 | 91 | 48 | 0.24 | 70 | 30 | 14.36465 | 3491655.5 | 65.12409
0 | 0 | 0 | 12.8 | 53.3 | 3.6 | 30.3 | 91 | 48 | 0.24 | 70 | 30 | 14.44924 | 3502254.3 | 65.1076
0 | 0 | 0 | 12.8 | 53.3 | 3.6 | 30.3 | 91 | 48 | 0.24 | 70 | 30 | 14.51928 | 3510923.2 | 65.09412
0 | 0 | 0 | 12.8 | 53.3 | 3.6 | 30.3 | 91 | 48 | 0.24 | 70 | 30 | 14.63003 | 3518985.4 | 65.08158
0 | 0 | 0 | 12.8 | 53.3 | 3.6 | 30.3 | 91 | 48 | 0.24 | 70 | 30 | 14.70095 | 3527107.3 | 65.06894
0 | 0 | 0 | 12.8 | 53.3 | 3.6 | 30.3 | 91 | 48 | 0.24 | 70 | 30 | 14.80797 | 3539705.4 | 65.04935
0 | 0 | 0 | 12.8 | 53.3 | 3.6 | 30.3 | 91 | 48 | 0.24 | 70 | 30 | 14.88489 | 3570089.1 | 65.00208
0 | 0 | 0 | 12.8 | 53.3 | 3.6 | 30.3 | 91 | 48 | 0.24 | 70 | 30 | 14.96738 | 3593285.9 | 64.966
0 | 0 | 0 | 12.8 | 53.3 | 3.6 | 30.3 | 91 | 48 | 0.24 | 70 | 30 | 15.06073 | 3602462.2 | 64.95173
0 | 0 | 0 | 12.8 | 53.3 | 3.6 | 30.3 | 91 | 48 | 0.24 | 70 | 30 | 15.15466 | 3617014.9 | 64.92909
0 | 0 | 0 | 12.8 | 53.3 | 3.6 | 30.3 | 91 | 48 | 0.24 | 70 | 30 | 15.2439 | 3617358.1 | 64.92855
0 | 0 | 0 | 12.8 | 53.3 | 3.6 | 30.3 | 91 | 48 | 0.24 | 70 | 30 | 15.32838 | 3635944.4 | 64.89964
0 | 0 | 0 | 12.8 | 53.3 | 3.6 | 30.3 | 91 | 48 | 0.24 | 70 | 30 | 15.41865 | 3642623.9 | 64.88925
0 | 0 | 0 | 12.8 | 53.3 | 3.6 | 30.3 | 91 | 48 | 0.24 | 70 | 30 | 15.50946 | 3649960.0 | 64.87784
0 | 0 | 0 | 12.8 | 53.3 | 3.6 | 30.3 | 91 | 48 | 0.24 | 70 | 30 | 15.58464 | 3686754.6 | 64.8206
0 | 0 | 0 | 12.8 | 53.3 | 3.6 | 30.3 | 91 | 48 | 0.24 | 70 | 30 | 15.671 | 3741170.7 | 64.73596
0 | 0 | 0 | 12.8 | 53.3 | 3.6 | 30.3 | 91 | 48 | 0.24 | 70 | 30 | 15.76874 | 3762850.6 | 64.70223
0 | 0 | 0 | 12.8 | 53.3 | 3.6 | 30.3 | 91 | 48 | 0.24 | 70 | 30 | 15.84518 | 3803818.1 | 64.63851
0 | 0 | 0 | 12.8 | 53.3 | 3.6 | 30.3 | 91 | 48 | 0.28 | 70 | 30 | 0.01634548 | 5183.527 | 86.3215
0 | 0 | 0 | 12.8 | 53.3 | 3.6 | 30.3 | 91 | 48 | 0.28 | 70 | 30 | 0.01657288 | 5373.817 | 86.3214
0 | 0 | 0 | 12.8 | 53.3 | 3.6 | 30.3 | 91 | 48 | 0.28 | 70 | 30 | 0.1470434 | 218284.5 | 77.81716
0 | 0 | 0 | 12.8 | 53.3 | 3.6 | 30.3 | 91 | 48 | 0.28 | 70 | 30 | 0.3322486 | 277364.8 | 77.22635
0 | 0 | 0 | 12.8 | 53.3 | 3.6 | 30.3 | 91 | 48 | 0.28 | 70 | 30 | 0.4891832 | 278991.7 | 77.21008
0 | 0 | 0 | 12.8 | 53.3 | 3.6 | 30.3 | 91 | 48 | 0.28 | 70 | 30 | 0.644878 | 401588.7 | 75.98411
0 | 0 | 0 | 12.8 | 53.3 | 3.6 | 30.3 | 91 | 48 | 0.28 | 70 | 30 | 0.7797972 | 402783.9 | 75.97216
0 | 0 | 0 | 12.8 | 53.3 | 3.6 | 30.3 | 91 | 48 | 0.28 | 70 | 30 | 0.9261587 | 402963.4 | 75.97037
0 | 0 | 0 | 12.8 | 53.3 | 3.6 | 30.3 | 91 | 48 | 0.28 | 70 | 30 | 1.053145 | 404169.5 | 75.9583
0 | 0 | 0 | 12.8 | 53.3 | 3.6 | 30.3 | 91 | 48 | 0.28 | 70 | 30 | 1.184379 | 441785.3 | 75.58215
0 | 0 | 0 | 12.8 | 53.3 | 3.6 | 30.3 | 91 | 48 | 0.28 | 70 | 30 | 1.310065 | 442770 | 75.5723
0 | 0 | 0 | 12.8 | 53.3 | 3.6 | 30.3 | 91 | 48 | 0.28 | 70 | 30 | 1.438119 | 807477.6 | 71.92522
0 | 0 | 0 | 12.8 | 53.3 | 3.6 | 30.3 | 91 | 48 | 0.28 | 70 | 30 | 1.563496 | 1078180.2 | 68.87839
0 | 0 | 0 | 12.8 | 53.3 | 3.6 | 30.3 | 91 | 48 | 0.28 | 70 | 30 | 1.68228 | 1170142.0 | 68.73533
0 | 0 | 0 | 12.8 | 53.3 | 3.6 | 30.3 | 91 | 48 | 0.28 | 70 | 30 | 1.805094 | 1208747.0 | 68.67528
0 | 0 | 0 | 12.8 | 53.3 | 3.6 | 30.3 | 91 | 48 | 0.28 | 70 | 30 | 1.918232 | 1291313.6 | 68.54685
0 | 0 | 0 | 12.8 | 53.3 | 3.6 | 30.3 | 91 | 48 | 0.28 | 70 | 30 | 2.038462 | 1331435.5 | 68.48443
0 | 0 | 0 | 12.8 | 53.3 | 3.6 | 30.3 | 91 | 48 | 0.28 | 70 | 30 | 2.157266 | 1420860.7 | 68.34533
0 | 0 | 0 | 12.8 | 53.3 | 3.6 | 30.3 | 91 | 48 | 0.28 | 70 | 30 | 2.273552 | 1462012.2 | 68.28131
0 | 0 | 0 | 12.8 | 53.3 | 3.6 | 30.3 | 91 | 48 | 0.28 | 70 | 30 | 2.386195 | 1536586.3 | 68.16531
0 | 0 | 0 | 12.8 | 53.3 | 3.6 | 30.3 | 91 | 48 | 0.28 | 70 | 30 | 2.500961 | 1569690.5 | 68.11381
0 | 0 | 0 | 12.8 | 53.3 | 3.6 | 30.3 | 91 | 48 | 0.28 | 70 | 30 | 2.617628 | 1671634.2 | 67.95524
0 | 0 | 0 | 12.8 | 53.3 | 3.6 | 30.3 | 91 | 48 | 0.28 | 70 | 30 | 2.732177 | 1675041.1 | 67.94994
0 | 0 | 0 | 12.8 | 53.3 | 3.6 | 30.3 | 91 | 48 | 0.28 | 70 | 30 | 2.84387 | 1745313.0 | 67.84062
0 | 0 | 0 | 12.8 | 53.3 | 3.6 | 30.3 | 91 | 48 | 0.28 | 70 | 30 | 2.956042 | 1764033.6 | 67.8115
0 | 0 | 0 | 12.8 | 53.3 | 3.6 | 30.3 | 91 | 48 | 0.28 | 70 | 30 | 3.068396 | 1846356.5 | 67.68345
0 | 0 | 0 | 12.8 | 53.3 | 3.6 | 30.3 | 91 | 48 | 0.28 | 70 | 30 | 3.171846 | 1856840.8 | 67.66714
0 | 0 | 0 | 12.8 | 53.3 | 3.6 | 30.3 | 91 | 48 | 0.28 | 70 | 30 | 3.29354 | 1922233.6 | 67.56541
0 | 0 | 0 | 12.8 | 53.3 | 3.6 | 30.3 | 91 | 48 | 0.28 | 70 | 30 | 3.394014 | 1930823.0 | 67.55205
0 | 0 | 0 | 12.8 | 53.3 | 3.6 | 30.3 | 91 | 48 | 0.28 | 70 | 30 | 3.498761 | 1990715.0 | 67.45889
0 | 0 | 0 | 12.8 | 53.3 | 3.6 | 30.3 | 91 | 48 | 0.28 | 70 | 30 | 3.606741 | 2006943.8 | 67.43364
0 | 0 | 0 | 12.8 | 53.3 | 3.6 | 30.3 | 91 | 48 | 0.28 | 70 | 30 | 3.71292 | 2049090.1 | 67.36808
0 | 0 | 0 | 12.8 | 53.3 | 3.6 | 30.3 | 91 | 48 | 0.28 | 70 | 30 | 3.816947 | 2062026.4 | 67.34796
0 | 0 | 0 | 12.8 | 53.3 | 3.6 | 30.3 | 91 | 48 | 0.28 | 70 | 30 | 3.929314 | 2117675.9 | 67.26139
0 | 0 | 0 | 12.8 | 53.3 | 3.6 | 30.3 | 91 | 48 | 0.28 | 70 | 30 | 4.00779 | 2124758.3 | 67.25038
0 | 0 | 0 | 12.8 | 53.3 | 3.6 | 30.3 | 91 | 48 | 0.28 | 70 | 30 | 4.135403 | 2175414.3 | 67.17158
0 | 0 | 0 | 12.8 | 53.3 | 3.6 | 30.3 | 91 | 48 | 0.28 | 70 | 30 | 4.239537 | 2175857.0 | 67.17089
0 | 0 | 0 | 12.8 | 53.3 | 3.6 | 30.3 | 91 | 48 | 0.28 | 70 | 30 | 4.346293 | 2227293.9 | 67.09088
0 | 0 | 0 | 12.8 | 53.3 | 3.6 | 30.3 | 91 | 48 | 0.28 | 70 | 30 | 4.449585 | 2230715.7 | 67.08555
0 | 0 | 0 | 12.8 | 53.3 | 3.6 | 30.3 | 91 | 48 | 0.28 | 70 | 30 | 4.555331 | 2273180.2 | 67.0195
0 | 0 | 0 | 12.8 | 53.3 | 3.6 | 30.3 | 91 | 48 | 0.28 | 70 | 30 | 4.657153 | 2279859.7 | 67.00911
0 | 0 | 0 | 12.8 | 53.3 | 3.6 | 30.3 | 91 | 48 | 0.28 | 70 | 30 | 4.767832 | 2330968.4 | 66.9296
0 | 0 | 0 | 12.8 | 53.3 | 3.6 | 30.3 | 91 | 48 | 0.28 | 70 | 30 | 4.860953 | 2358527.0 | 66.88674
0 | 0 | 0 | 12.8 | 53.3 | 3.6 | 30.3 | 91 | 48 | 0.28 | 70 | 30 | 4.969605 | 2372323.8 | 66.86527
0 | 0 | 0 | 12.8 | 53.3 | 3.6 | 30.3 | 91 | 48 | 0.28 | 70 | 30 | 5.066666 | 2374561.9 | 66.86179
0 | 0 | 0 | 12.8 | 53.3 | 3.6 | 30.3 | 91 | 48 | 0.28 | 70 | 30 | 5.172765 | 2426610.5 | 66.78083
0 | 0 | 0 | 12.8 | 53.3 | 3.6 | 30.3 | 91 | 48 | 0.28 | 70 | 30 | 5.273794 | 2437821.0 | 66.76339
0 | 0 | 0 | 12.8 | 53.3 | 3.6 | 30.3 | 91 | 48 | 0.28 | 70 | 30 | 9.712621 | 3142096.6 | 65.66785
0 | 0 | 0 | 12.8 | 53.3 | 3.6 | 30.3 | 91 | 48 | 0.28 | 70 | 30 | 9.752962 | 3142225.9 | 65.66765
0 | 0 | 0 | 12.8 | 53.3 | 3.6 | 30.3 | 91 | 48 | 0.28 | 70 | 30 | 9.756331 | 3142579.0 | 65.6671
0 | 0 | 0 | 12.8 | 53.3 | 3.6 | 30.3 | 91 | 48 | 0.28 | 70 | 30 | 9.810398 | 3353996.5 | 65.33823
0 | 0 | 0 | 12.8 | 53.3 | 3.6 | 30.3 | 91 | 48 | 0.28 | 70 | 30 | 9.902317 | 3354598.3 | 65.33729
0 | 0 | 0 | 12.8 | 53.3 | 3.6 | 30.3 | 91 | 48 | 0.28 | 70 | 30 | 9.946881 | 3387831.8 | 65.28559
0 | 0 | 0 | 12.8 | 53.3 | 3.6 | 30.3 | 91 | 48 | 0.28 | 70 | 30 | 10.49393 | 3433235.7 | 65.21497
0 | 0 | 0 | 12.8 | 53.3 | 3.6 | 30.3 | 91 | 48 | 0.28 | 70 | 30 | 10.49755 | 3433330.2 | 65.21482
0 | 0 | 0 | 12.8 | 53.3 | 3.6 | 30.3 | 91 | 48 | 0.28 | 70 | 30 | 10.50118 | 3433603.8 | 65.21439
0 | 0 | 0 | 12.8 | 53.3 | 3.6 | 30.3 | 91 | 48 | 0.28 | 70 | 30 | 10.51207 | 3563439.4 | 65.01243
0 | 0 | 0 | 12.8 | 53.3 | 3.6 | 30.3 | 91 | 48 | 0.28 | 70 | 30 | 10.5157 | 3588252.6 | 64.97383
0 | 0 | 0 | 12.8 | 53.3 | 3.6 | 30.3 | 91 | 48 | 0.28 | 70 | 30 | 10.51933 | 3597244.9 | 64.95984
0 | 0 | 0 | 12.8 | 53.3 | 3.6 | 30.3 | 91 | 48 | 0.28 | 70 | 30 | 10.63992 | 3625629.2 | 64.91569
0 | 0 | 0 | 12.8 | 53.3 | 3.6 | 30.3 | 91 | 48 | 0.28 | 70 | 30 | 10.64727 | 3770301.0 | 64.69064
0 | 0 | 0 | 12.8 | 53.3 | 3.6 | 30.3 | 91 | 48 | 0.28 | 70 | 30 | 11.01385 | 3770410.4 | 64.69047
0 | 0 | 0 | 12.8 | 53.3 | 3.6 | 30.3 | 91 | 48 | 0.28 | 70 | 30 | 11.01765 | 3818793.5 | 64.61521
0 | 0 | 0 | 12.8 | 53.3 | 3.6 | 30.3 | 91 | 48 | 0.28 | 70 | 30 | 11.2756 | 3840861.4 | 64.58088
0 | 0 | 0 | 12.8 | 53.3 | 3.6 | 30.3 | 91 | 48 | 0.28 | 70 | 30 | 11.37732 | 3862670.6 | 64.54696
0 | 0 | 0 | 12.8 | 53.3 | 3.6 | 30.3 | 91 | 48 | 0.28 | 70 | 30 | 11.37732 | 3888767.0 | 64.50636
0 | 0 | 0 | 12.8 | 53.3 | 3.6 | 30.3 | 91 | 48 | 0.28 | 70 | 30 | 11.61155 | 3894123.6 | 64.49803
0 | 0 | 0 | 12.8 | 53.3 | 3.6 | 30.3 | 91 | 48 | 0.28 | 70 | 30 | 11.74061 | 3949255.8 | 64.41227
0 | 0 | 0 | 12.8 | 53.3 | 3.6 | 30.3 | 91 | 48 | 0.28 | 70 | 30 | 11.74872 | 3960545.9 | 64.39471
0 | 0 | 0 | 12.8 | 53.3 | 3.6 | 30.3 | 91 | 48 | 0.28 | 70 | 30 | 11.91628 | 3979356.0 | 64.36545
0 | 0 | 0 | 12.8 | 53.3 | 3.6 | 30.3 | 91 | 48 | 0.28 | 70 | 30 | 11.9204 | 3979758.9 | 64.36482
0 | 0 | 0 | 12.8 | 53.3 | 3.6 | 30.3 | 91 | 48 | 0.28 | 70 | 30 | 11.92864 | 3994460.8 | 64.34195
0 | 0 | 0 | 12.8 | 53.3 | 3.6 | 30.3 | 91 | 48 | 0.28 | 70 | 30 | 12.06538 | 4027072.7 | 64.29122
0 | 0 | 0 | 12.8 | 53.3 | 3.6 | 30.3 | 91 | 48 | 0.28 | 70 | 30 | 12.28405 | 4055785.2 | 64.24656
0 | 0 | 0 | 12.8 | 53.3 | 3.6 | 30.3 | 91 | 48 | 0.28 | 70 | 30 | 12.28829 | 4056416.8 | 64.24557
0 | 0 | 0 | 12.8 | 53.3 | 3.6 | 30.3 | 91 | 48 | 0.28 | 70 | 30 | 12.29254 | 4060430.5 | 64.23933
0 | 0 | 0 | 12.8 | 53.3 | 3.6 | 30.3 | 91 | 48 | 0.28 | 70 | 30 | 12.3692 | 4065961.2 | 64.23073
0 | 0 | 0 | 12.8 | 53.3 | 3.6 | 30.3 | 91 | 48 | 0.28 | 70 | 30 | 12.45495 | 4087347.6 | 64.19746
0 | 0 | 0 | 12.8 | 53.3 | 3.6 | 30.3 | 91 | 48 | 0.28 | 70 | 30 | 12.62822 | 4126708.6 | 64.13623
0 | 0 | 0 | 12.8 | 53.3 | 3.6 | 30.3 | 91 | 48 | 0.28 | 70 | 30 | 12.64568 | 4129115.8 | 64.13249
0 | 0 | 0 | 12.8 | 53.3 | 3.6 | 30.3 | 91 | 48 | 0.28 | 70 | 30 | 12.82161 | 4145623.2 | 64.10681
0 | 0 | 0 | 12.8 | 53.3 | 3.6 | 30.3 | 91 | 48 | 0.28 | 70 | 30 | 12.91049 | 4150328.2 | 64.09949
0 | 0 | 0 | 12.8 | 53.3 | 3.6 | 30.3 | 91 | 48 | 0.28 | 70 | 30 | 12.91049 | 4150462.5 | 64.09928
0 | 0 | 0 | 12.8 | 53.3 | 3.6 | 30.3 | 91 | 48 | 0.28 | 70 | 30 | 12.99998 | 4188570.2 | 64.04
0 | 0 | 0 | 12.8 | 53.3 | 3.6 | 30.3 | 91 | 48 | 0.28 | 70 | 30 | 13.00447 | 4193150.8 | 64.03288
0 | 0 | 0 | 12.8 | 53.3 | 3.6 | 30.3 | 91 | 48 | 0.28 | 70 | 30 | 13.00897 | 4194777.2 | 64.03035
0 | 0 | 0 | 12.8 | 53.3 | 3.6 | 30.3 | 91 | 48 | 0.28 | 70 | 30 | 13.18084 | 4206738.7 | 64.01174
0 | 0 | 0 | 12.8 | 53.3 | 3.6 | 30.3 | 91 | 48 | 0.28 | 70 | 30 | 13.27221 | 4214681.5 | 63.99938
0 | 0 | 0 | 12.8 | 53.3 | 3.6 | 30.3 | 91 | 48 | 0.28 | 70 | 30 | 13.34576 | 4215009.8 | 63.99887
0 | 0 | 0 | 12.8 | 53.3 | 3.6 | 30.3 | 91 | 48 | 0.28 | 70 | 30 | 13.35037 | 4216427.3 | 63.99667
0 | 0 | 0 | 12.8 | 53.3 | 3.6 | 30.3 | 91 | 48 | 0.28 | 70 | 30 | 13.36421 | 4252301.8 | 63.94086
0 | 0 | 0 | 12.8 | 53.3 | 3.6 | 30.3 | 91 | 48 | 0.28 | 70 | 30 | 13.53143 | 4261577.5 | 63.92643
0 | 0 | 0 | 12.8 | 53.3 | 3.6 | 30.3 | 91 | 48 | 0.28 | 70 | 30 | 13.5361 | 4277721.8 | 63.90132
0 | 0 | 0 | 12.8 | 53.3 | 3.6 | 30.3 | 91 | 48 | 0.28 | 70 | 30 | 13.71968 | 4279487.4 | 63.89858
0 | 0 | 0 | 12.8 | 53.3 | 3.6 | 30.3 | 91 | 48 | 0.28 | 70 | 30 | 13.79571 | 4308374.0 | 63.85364
0 | 0 | 0 | 12.8 | 53.3 | 3.6 | 30.3 | 91 | 48 | 0.28 | 70 | 30 | 13.89134 | 4315078.4 | 63.84321
0 | 0 | 0 | 12.8 | 53.3 | 3.6 | 30.3 | 91 | 48 | 0.28 | 70 | 30 | 13.89614 | 4318813.6 | 63.8374
0 | 0 | 0 | 12.8 | 53.3 | 3.6 | 30.3 | 91 | 48 | 0.28 | 70 | 30 | 13.89614 | 4318853.4 | 63.83734
0 | 0 | 0 | 12.8 | 53.3 | 3.6 | 30.3 | 91 | 48 | 0.28 | 70 | 30 | 13.90094 | 4320445.0 | 63.83486
0 | 0 | 0 | 12.8 | 53.3 | 3.6 | 30.3 | 91 | 48 | 0.28 | 70 | 30 | 13.90574 | 4327572.1 | 63.82378
0 | 0 | 0 | 12.8 | 53.3 | 3.6 | 30.3 | 91 | 48 | 0.28 | 70 | 30 | 13.98764 | 4338678.1 | 63.8065
0 | 0 | 0 | 12.8 | 53.3 | 3.6 | 30.3 | 91 | 48 | 0.28 | 70 | 30 | 14.06515 | 4347754.9 | 63.79238
0 | 0 | 0 | 12.8 | 53.3 | 3.6 | 30.3 | 91 | 48 | 0.28 | 70 | 30 | 14.33986 | 4373294.3 | 63.75265
0 | 0 | 0 | 12.8 | 53.3 | 3.6 | 30.3 | 91 | 48 | 0.28 | 70 | 30 | 14.34481 | 4376059.7 | 63.74835
0 | 0 | 0 | 12.8 | 53.3 | 3.6 | 30.3 | 91 | 48 | 0.28 | 70 | 30 | 14.34977 | 4384390.4 | 63.73539
0 | 0 | 0 | 12.8 | 53.3 | 3.6 | 30.3 | 91 | 48 | 0.28 | 70 | 30 | 14.41933 | 4398953.1 | 63.71274
0 | 0 | 0 | 12.8 | 53.3 | 3.6 | 30.3 | 91 | 48 | 0.28 | 70 | 30 | 14.51928 | 4420105.8 | 63.67984
0 | 0 | 0 | 12.8 | 53.3 | 3.6 | 30.3 | 91 | 48 | 0.28 | 70 | 30 | 14.59975 | 4441661.3 | 63.6463
0 | 0 | 0 | 12.8 | 53.3 | 3.6 | 30.3 | 91 | 48 | 0.28 | 70 | 30 | 14.60479 | 4449285.9 | 63.63444
0 | 0 | 0 | 12.8 | 53.3 | 3.6 | 30.3 | 91 | 48 | 0.28 | 70 | 30 | 14.68065 | 4464316.0 | 63.61106
0 | 0 | 0 | 12.8 | 53.3 | 3.6 | 30.3 | 91 | 48 | 0.28 | 70 | 30 | 14.86434 | 4467111.2 | 63.60672
0 | 0 | 0 | 12.8 | 53.3 | 3.6 | 30.3 | 91 | 48 | 0.28 | 70 | 30 | 14.86948 | 4467459.4 | 63.60617
0 | 0 | 0 | 12.8 | 53.3 | 3.6 | 30.3 | 91 | 48 | 0.28 | 70 | 30 | 14.87461 | 4478729.5 | 63.58864
0 | 0 | 0 | 12.8 | 53.3 | 3.6 | 30.3 | 91 | 48 | 0.28 | 70 | 30 | 15.13373 | 4487945.6 | 63.57431
0 | 0 | 0 | 12.8 | 53.3 | 3.6 | 30.3 | 91 | 48 | 0.28 | 70 | 30 | 15.13373 | 4489925.1 | 63.57123
0 | 0 | 0 | 12.8 | 53.3 | 3.6 | 30.3 | 91 | 48 | 0.28 | 70 | 30 | 15.13896 | 4490337.9 | 63.57059
0 | 0 | 0 | 12.8 | 53.3 | 3.6 | 30.3 | 91 | 48 | 0.28 | 70 | 30 | 15.13896 | 4491780.2 | 63.56834
0 | 0 | 0 | 12.8 | 53.3 | 3.6 | 30.3 | 91 | 48 | 0.28 | 70 | 30 | 15.14419 | 4495396.0 | 63.56272
0 | 0 | 0 | 12.8 | 53.3 | 3.6 | 30.3 | 91 | 48 | 0.28 | 70 | 30 | 15.14942 | 4497345.7 | 63.55968
163 | 5 | 0 | 14.6 | 51.6 | 3.6 | 30.2 | 70.2 | 53.576736 | 0.08 | 30 | 20 | 0.1211829 | 350458.7 | 76.49541
163 | 5 | 0 | 14.6 | 51.6 | 3.6 | 30.2 | 70.2 | 53.576736 | 0.08 | 30 | 20 | 0.297482 | 965612.9 | 70.34387
163 | 5 | 0 | 14.6 | 51.6 | 3.6 | 30.2 | 70.2 | 53.576736 | 0.08 | 30 | 20 | 0.462882 | 1220156.4 | 68.65753
163 | 5 | 0 | 14.6 | 51.6 | 3.6 | 30.2 | 70.2 | 53.576736 | 0.08 | 30 | 20 | 0.618695 | 1438198.7 | 68.31836
163 | 5 | 0 | 14.6 | 51.6 | 3.6 | 30.2 | 70.2 | 53.576736 | 0.08 | 30 | 20 | 0.7611691 | 1548751.7 | 68.14639
163 | 5 | 0 | 14.6 | 51.6 | 3.6 | 30.2 | 70.2 | 53.576736 | 0.08 | 30 | 20 | 0.91093 | 1742527.8 | 67.84496
163 | 5 | 0 | 14.6 | 51.6 | 3.6 | 30.2 | 70.2 | 53.576736 | 0.08 | 30 | 20 | 1.045895 | 1872980.1 | 67.64203
163 | 5 | 0 | 14.6 | 51.6 | 3.6 | 30.2 | 70.2 | 53.576736 | 0.08 | 30 | 20 | 1.168128 | 2060390.1 | 67.3505
163 | 5 | 0 | 14.6 | 51.6 | 3.6 | 30.2 | 70.2 | 53.576736 | 0.08 | 30 | 20 | 1.304646 | 2208125.6 | 67.12069
163 | 5 | 0 | 14.6 | 51.6 | 3.6 | 30.2 | 70.2 | 53.576736 | 0.08 | 30 | 20 | 1.437126 | 2377118.3 | 66.85782
163 | 5 | 0 | 14.6 | 51.6 | 3.6 | 30.2 | 70.2 | 53.576736 | 0.08 | 30 | 20 | 1.561337 | 2508829.0 | 66.65293
163 | 5 | 0 | 14.6 | 51.6 | 3.6 | 30.2 | 70.2 | 53.576736 | 0.08 | 30 | 20 | 1.673009 | 2623689.1 | 66.47426
163 | 5 | 0 | 14.6 | 51.6 | 3.6 | 30.2 | 70.2 | 53.576736 | 0.08 | 30 | 20 | 1.792667 | 2669779.4 | 66.40257
163 | 5 | 0 | 14.6 | 51.6 | 3.6 | 30.2 | 70.2 | 53.576736 | 0.08 | 30 | 20 | 1.920884 | 2911391.5 | 66.02672
163 | 5 | 0 | 14.6 | 51.6 | 3.6 | 30.2 | 70.2 | 53.576736 | 0.08 | 30 | 20 | 2.058272 | 2942789.8 | 65.97788
163 | 5 | 0 | 14.6 | 51.6 | 3.6 | 30.2 | 70.2 | 53.576736 | 0.08 | 30 | 20 | 2.175224 | 3034617.2 | 65.83504
163 | 5 | 0 | 14.6 | 51.6 | 3.6 | 30.2 | 70.2 | 53.576736 | 0.08 | 30 | 20 | 2.267278 | 3096354.4 | 65.739
163 | 5 | 0 | 14.6 | 51.6 | 3.6 | 30.2 | 70.2 | 53.576736 | 0.08 | 30 | 20 | 2.396106 | 3137510.9 | 65.67498
163 | 5 | 0 | 14.6 | 51.6 | 3.6 | 30.2 | 70.2 | 53.576736 | 0.08 | 30 | 20 | 2.532254 | 3430142.1 | 65.21978
163 | 5 | 0 | 14.6 | 51.6 | 3.6 | 30.2 | 70.2 | 53.576736 | 0.08 | 30 | 20 | 2.639418 | 3517005.9 | 65.08466
163 | 5 | 0 | 14.6 | 51.6 | 3.6 | 30.2 | 70.2 | 53.576736 | 0.08 | 30 | 20 | 2.751117 | 3633054.8 | 64.90414
163 | 5 | 0 | 14.6 | 51.6 | 3.6 | 30.2 | 70.2 | 53.576736 | 0.08 | 30 | 20 | 2.867543 | 3657385.6 | 64.86629
163 | 5 | 0 | 14.6 | 51.6 | 3.6 | 30.2 | 70.2 | 53.576736 | 0.08 | 30 | 20 | 2.980649 | 3815222.5 | 64.62076
163 | 5 | 0 | 14.6 | 51.6 | 3.6 | 30.2 | 70.2 | 53.576736 | 0.08 | 30 | 20 | 3.072638 | 4224036.8 | 63.98483
163 | 5 | 0 | 14.6 | 51.6 | 3.6 | 30.2 | 70.2 | 53.576736 | 0.08 | 30 | 20 | 3.180623 | 4362795.1 | 63.76899
163 | 5 | 0 | 14.6 | 51.6 | 3.6 | 30.2 | 70.2 | 53.576736 | 0.08 | 30 | 20 | 3.292403 | 4457840.4 | 63.62114
163 | 5 | 0 | 14.6 | 51.6 | 3.6 | 30.2 | 70.2 | 53.576736 | 0.08 | 30 | 20 | 3.412823 | 4473527.1 | 63.59674
163 | 5 | 0 | 14.6 | 51.6 | 3.6 | 30.2 | 70.2 | 53.576736 | 0.08 | 30 | 20 | 3.503598 | 4474601.4 | 63.59506
163 | 5 | 0 | 14.6 | 51.6 | 3.6 | 30.2 | 70.2 | 53.576736 | 0.08 | 30 | 20 | 3.621721 | 4610445.2 | 63.38375
163 | 5 | 0 | 14.6 | 51.6 | 3.6 | 30.2 | 70.2 | 53.576736 | 0.08 | 30 | 20 | 3.728341 | 4911113.7 | 62.91605
163 | 5 | 0 | 14.6 | 51.6 | 3.6 | 30.2 | 70.2 | 53.576736 | 0.08 | 30 | 20 | 3.827509 | 4933539.6 | 62.88116
163 | 5 | 0 | 14.6 | 51.6 | 3.6 | 30.2 | 70.2 | 53.576736 | 0.08 | 30 | 20 | 3.940187 | 5013927.8 | 62.75611
163 | 5 | 0 | 14.6 | 51.6 | 3.6 | 30.2 | 70.2 | 53.576736 | 0.08 | 30 | 20 | 4.050582 | 5064459.5 | 62.67751
163 | 5 | 0 | 14.6 | 51.6 | 3.6 | 30.2 | 70.2 | 53.576736 | 0.08 | 30 | 20 | 4.158321 | 5133791.4 | 62.56966
163 | 5 | 0 | 14.6 | 51.6 | 3.6 | 30.2 | 70.2 | 53.576736 | 0.08 | 30 | 20 | 4.268925 | 5172933.5 | 62.50877
163 | 5 | 0 | 14.6 | 51.6 | 3.6 | 30.2 | 70.2 | 53.576736 | 0.08 | 30 | 20 | 4.370379 | 5278970.5 | 62.34382
163 | 5 | 0 | 14.6 | 51.6 | 3.6 | 30.2 | 70.2 | 53.576736 | 0.08 | 30 | 20 | 4.455737 | 5318311.6 | 62.28263
163 | 5 | 0 | 14.6 | 51.6 | 3.6 | 30.2 | 70.2 | 53.576736 | 0.08 | 30 | 20 | 4.580576 | 5518697.7 | 61.97091
163 | 5 | 0 | 14.6 | 51.6 | 3.6 | 30.2 | 70.2 | 53.576736 | 0.08 | 30 | 20 | 4.695919 | 5608222.3 | 61.83165
163 | 5 | 0 | 14.6 | 51.6 | 3.6 | 30.2 | 70.2 | 53.576736 | 0.08 | 30 | 20 | 4.781025 | 5720824.4 | 61.6565
163 | 5 | 0 | 14.6 | 51.6 | 3.6 | 30.2 | 70.2 | 53.576736 | 0.08 | 30 | 20 | 4.874403 | 5770858.8 | 61.57866
163 | 5 | 0 | 14.6 | 51.6 | 3.6 | 30.2 | 70.2 | 53.576736 | 0.08 | 30 | 20 | 4.983356 | 5775533.9 | 61.57139
163 | 5 | 0 | 14.6 | 51.6 | 3.6 | 30.2 | 70.2 | 53.576736 | 0.08 | 30 | 20 | 5.08771 | 5805226.3 | 61.5252
163 | 5 | 0 | 14.6 | 51.6 | 3.6 | 30.2 | 70.2 | 53.576736 | 0.08 | 30 | 20 | 5.187078 | 6050374.6 | 61.14386
163 | 5 | 0 | 14.6 | 51.6 | 3.6 | 30.2 | 70.2 | 53.576736 | 0.08 | 30 | 20 | 5.288387 | 6195603.5 | 60.91795
163 | 5 | 0 | 14.6 | 51.6 | 3.6 | 30.2 | 70.2 | 53.576736 | 0.08 | 30 | 20 | 5.38423 | 6227732.9 | 60.86797
163 | 5 | 0 | 14.6 | 51.6 | 3.6 | 30.2 | 70.2 | 53.576736 | 0.08 | 30 | 20 | 5.496979 | 6263343.8 | 60.81258
163 | 5 | 0 | 14.6 | 51.6 | 3.6 | 30.2 | 70.2 | 53.576736 | 0.08 | 30 | 20 | 5.596602 | 6275379.9 | 60.79385
163 | 5 | 0 | 14.6 | 51.6 | 3.6 | 30.2 | 70.2 | 53.576736 | 0.08 | 30 | 20 | 5.690164 | 6295473.2 | 60.7626
163 | 5 | 0 | 14.6 | 51.6 | 3.6 | 30.2 | 70.2 | 53.576736 | 0.08 | 30 | 20 | 5.801299 | 6306216.2 | 60.74589
163 | 5 | 0 | 14.6 | 51.6 | 3.6 | 30.2 | 70.2 | 53.576736 | 0.08 | 30 | 20 | 5.898283 | 6324220.6 | 60.71788
163 | 5 | 0 | 14.6 | 51.6 | 3.6 | 30.2 | 70.2 | 53.576736 | 0.08 | 30 | 20 | 5.996888 | 6506701.7 | 60.43402
163 | 5 | 0 | 14.6 | 51.6 | 3.6 | 30.2 | 70.2 | 53.576736 | 0.08 | 30 | 20 | 6.088724 | 6544749.7 | 60.37483
163 | 5 | 0 | 14.6 | 51.6 | 3.6 | 30.2 | 70.2 | 53.576736 | 0.08 | 30 | 20 | 6.190513 | 6556984.7 | 60.3558
163 | 5 | 0 | 14.6 | 51.6 | 3.6 | 30.2 | 70.2 | 53.576736 | 0.08 | 30 | 20 | 6.285314 | 6632633.0 | 60.23813
163 | 5 | 0 | 14.6 | 51.6 | 3.6 | 30.2 | 70.2 | 53.576736 | 0.08 | 30 | 20 | 6.39039 | 6638800.3 | 60.22853
163 | 5 | 0 | 14.6 | 51.6 | 3.6 | 30.2 | 70.2 | 53.576736 | 0.08 | 30 | 20 | 6.488251 | 6656953.9 | 60.20029
163 | 5 | 0 | 14.6 | 51.6 | 3.6 | 30.2 | 70.2 | 53.576736 | 0.08 | 30 | 20 | 6.578516 | 6799546.8 | 59.97848
163 | 5 | 0 | 14.6 | 51.6 | 3.6 | 30.2 | 70.2 | 53.576736 | 0.08 | 30 | 20 | 6.688494 | 6870818.4 | 59.86762
163 | 5 | 0 | 14.6 | 51.6 | 3.6 | 30.2 | 70.2 | 53.576736 | 0.08 | 30 | 20 | 6.790921 | 6891011.1 | 59.8362
163 | 5 | 0 | 14.6 | 51.6 | 3.6 | 30.2 | 70.2 | 53.576736 | 0.08 | 30 | 20 | 6.885396 | 6893597.4 | 59.83218
163 | 5 | 0 | 14.6 | 51.6 | 3.6 | 30.2 | 70.2 | 53.576736 | 0.08 | 30 | 20 | 6.981187 | 6924980.8 | 59.78336
163 | 5 | 0 | 14.6 | 51.6 | 3.6 | 30.2 | 70.2 | 53.576736 | 0.08 | 30 | 20 | 7.088096 | 6981928.4 | 59.69478
163 | 5 | 0 | 14.6 | 51.6 | 3.6 | 30.2 | 70.2 | 53.576736 | 0.08 | 30 | 20 | 7.166875 | 7050663.5 | 59.58786
163 | 5 | 0 | 14.6 | 51.6 | 3.6 | 30.2 | 70.2 | 53.576736 | 0.08 | 30 | 20 | 7.266581 | 7098310.5 | 59.51374
163 | 5 | 0 | 14.6 | 51.6 | 3.6 | 30.2 | 70.2 | 53.576736 | 0.08 | 30 | 20 | 7.470174 | 7104378.2 | 59.5043
163 | 5 | 0 | 14.6 | 51.6 | 3.6 | 30.2 | 70.2 | 53.576736 | 0.08 | 30 | 20 | 7.563642 | 7217626.9 | 59.32814
163 | 5 | 0 | 14.6 | 51.6 | 3.6 | 30.2 | 70.2 | 53.576736 | 0.08 | 30 | 20 | 7.668869 | 7241450.4 | 59.29108
163 | 5 | 0 | 14.6 | 51.6 | 3.6 | 30.2 | 70.2 | 53.576736 | 0.08 | 30 | 20 | 7.754102 | 7266020.0 | 59.25286
163 | 5 | 0 | 14.6 | 51.6 | 3.6 | 30.2 | 70.2 | 53.576736 | 0.08 | 30 | 20 | 7.851123 | 7288301.7 | 59.2182
163 | 5 | 0 | 14.6 | 51.6 | 3.6 | 30.2 | 70.2 | 53.576736 | 0.08 | 30 | 20 | 7.949358 | 7374096.1 | 59.08474
163 | 5 | 0 | 14.6 | 51.6 | 3.6 | 30.2 | 70.2 | 53.576736 | 0.08 | 30 | 20 | 8.048822 | 7590298.2 | 58.74843
163 | 5 | 0 | 14.6 | 51.6 | 3.6 | 30.2 | 70.2 | 53.576736 | 0.08 | 30 | 20 | 8.149531 | 7627550.4 | 58.69048
163 | 5 | 0 | 14.6 | 51.6 | 3.6 | 30.2 | 70.2 | 53.576736 | 0.08 | 30 | 20 | 8.240107 | 7661171.9 | 58.63818
163 | 5 | 0 | 14.6 | 51.6 | 3.6 | 30.2 | 70.2 | 53.576736 | 0.08 | 30 | 20 | 8.33169 | 7767755.9 | 58.47238
163 | 5 | 0 | 14.6 | 51.6 | 3.6 | 30.2 | 70.2 | 53.576736 | 0.08 | 30 | 20 | 8.412659 | 7911194.3 | 58.24925
163 | 5 | 0 | 14.6 | 51.6 | 3.6 | 30.2 | 70.2 | 53.576736 | 0.08 | 30 | 20 | 8.51792 | 8009024.9 | 58.09707
163 | 5 | 0 | 14.6 | 51.6 | 3.6 | 30.2 | 70.2 | 53.576736 | 0.08 | 30 | 20 | 8.612591 | 8011859.8 | 58.09266
163 | 5 | 0 | 14.6 | 51.6 | 3.6 | 30.2 | 70.2 | 53.576736 | 0.08 | 30 | 20 | 8.708313 | 8058213.7 | 58.02056
163 | 5 | 0 | 14.6 | 51.6 | 3.6 | 30.2 | 70.2 | 53.576736 | 0.08 | 30 | 20 | 8.8051 | 8085618.2 | 57.97793
163 | 5 | 0 | 14.6 | 51.6 | 3.6 | 30.2 | 70.2 | 53.576736 | 0.08 | 30 | 20 | 8.89067 | 8098499.8 | 57.95789
163 | 5 | 0 | 14.6 | 51.6 | 3.6 | 30.2 | 70.2 | 53.576736 | 0.08 | 30 | 20 | 8.989484 | 8123914.9 | 57.91835
163 | 5 | 0 | 14.6 | 51.6 | 3.6 | 30.2 | 70.2 | 53.576736 | 0.08 | 30 | 20 | 9.089395 | 8141272.7 | 57.89135
163 | 5 | 0 | 14.6 | 51.6 | 3.6 | 30.2 | 70.2 | 53.576736 | 0.08 | 30 | 20 | 9.190417 | 8146296.0 | 57.88354
163 | 5 | 0 | 14.6 | 51.6 | 3.6 | 30.2 | 70.2 | 53.576736 | 0.08 | 30 | 20 | 9.26692 | 8146644.2 | 57.883
163 | 5 | 0 | 14.6 | 51.6 | 3.6 | 30.2 | 70.2 | 53.576736 | 0.08 | 30 | 20 | 9.369915 | 8148733.1 | 57.87975
163 | 5 | 0 | 14.6 | 51.6 | 3.6 | 30.2 | 70.2 | 53.576736 | 0.08 | 30 | 20 | 9.460974 | 8199811.9 | 57.80029
163 | 5 | 0 | 14.6 | 51.6 | 3.6 | 30.2 | 70.2 | 53.576736 | 0.08 | 30 | 20 | 9.552918 | 8206973.8 | 57.78915
163 | 5 | 0 | 14.6 | 51.6 | 3.6 | 30.2 | 70.2 | 53.576736 | 0.08 | 30 | 20 | 9.645756 | 8340713.7 | 57.58111
163 | 5 | 0 | 14.6 | 51.6 | 3.6 | 30.2 | 70.2 | 53.576736 | 0.08 | 30 | 20 | 9.739496 | 8356231.3 | 57.55697
163 | 5 | 0 | 14.6 | 51.6 | 3.6 | 30.2 | 70.2 | 53.576736 | 0.08 | 30 | 20 | 9.834147 | 8374086.5 | 57.5292
163 | 5 | 0 | 14.6 | 51.6 | 3.6 | 30.2 | 70.2 | 53.576736 | 0.08 | 30 | 20 | 9.929718 | 8415068.9 | 57.46545
163 | 5 | 0 | 14.6 | 51.6 | 3.6 | 30.2 | 70.2 | 53.576736 | 0.08 | 30 | 20 | 10.01237 | 8511258.2 | 57.31582
163 | 5 | 0 | 14.6 | 51.6 | 3.6 | 30.2 | 70.2 | 53.576736 | 0.08 | 30 | 20 | 10.10968 | 8540801.3 | 57.26986
163 | 5 | 0 | 14.6 | 51.6 | 3.6 | 30.2 | 70.2 | 53.576736 | 0.08 | 30 | 20 | 10.22204 | 8556816.3 | 57.24495
163 | 5 | 0 | 14.6 | 51.6 | 3.6 | 30.2 | 70.2 | 53.576736 | 0.08 | 30 | 20 | 10.2929 | 8605060.1 | 57.16991
163 | 5 | 0 | 14.6 | 51.6 | 3.6 | 30.2 | 70.2 | 53.576736 | 0.08 | 30 | 20 | 10.39293 | 8622766.1 | 57.14236
163 | 5 | 0 | 14.6 | 51.6 | 3.6 | 30.2 | 70.2 | 53.576736 | 0.08 | 30 | 20 | 10.47944 | 8626944.0 | 57.13586
163 | 5 | 0 | 14.6 | 51.6 | 3.6 | 30.2 | 70.2 | 53.576736 | 0.08 | 30 | 20 | 10.56667 | 8684836.6 | 57.04581
163 | 5 | 0 | 14.6 | 51.6 | 3.6 | 30.2 | 70.2 | 53.576736 | 0.08 | 30 | 20 | 10.66936 | 8706471.7 | 57.01216
163 | 5 | 0 | 14.6 | 51.6 | 3.6 | 30.2 | 70.2 | 53.576736 | 0.08 | 30 | 20 | 10.86273 | 8765906.1 | 56.9197
163 | 5 | 0 | 14.6 | 51.6 | 3.6 | 30.2 | 70.2 | 53.576736 | 0.08 | 30 | 20 | 10.93803 | 8774460.7 | 56.90639
163 | 5 | 0 | 14.6 | 51.6 | 3.6 | 30.2 | 70.2 | 53.576736 | 0.08 | 30 | 20 | 11.02908 | 8823898.2 | 56.82949
163 | 5 | 0 | 14.6 | 51.6 | 3.6 | 30.2 | 70.2 | 53.576736 | 0.08 | 30 | 20 | 11.13626 | 8846776.7 | 56.7939
163 | 5 | 0 | 14.6 | 51.6 | 3.6 | 30.2 | 70.2 | 53.576736 | 0.08 | 30 | 20 | 11.21346 | 8851402.2 | 56.78671
163 | 5 | 0 | 14.6 | 51.6 | 3.6 | 30.2 | 70.2 | 53.576736 | 0.08 | 30 | 20 | 11.3068 | 8883680.8 | 56.7365
163 | 5 | 0 | 14.6 | 51.6 | 3.6 | 30.2 | 70.2 | 53.576736 | 0.08 | 30 | 20 | 11.40092 | 8892533.8 | 56.72273
163 | 5 | 0 | 14.6 | 51.6 | 3.6 | 30.2 | 70.2 | 53.576736 | 0.08 | 30 | 20 | 11.49582 | 8905614.3 | 56.70238
163 | 5 | 0 | 14.6 | 51.6 | 3.6 | 30.2 | 70.2 | 53.576736 | 0.08 | 30 | 20 | 11.57551 | 8945850.7 | 56.63979
163 | 5 | 0 | 14.6 | 51.6 | 3.6 | 30.2 | 70.2 | 53.576736 | 0.08 | 30 | 20 | 11.67187 | 8967137.6 | 56.60667
163 | 5 | 0 | 14.6 | 51.6 | 3.6 | 30.2 | 70.2 | 53.576736 | 0.08 | 30 | 20 | 11.76903 | 9037414.5 | 56.49736
163 | 5 | 0 | 14.6 | 51.6 | 3.6 | 30.2 | 70.2 | 53.576736 | 0.08 | 30 | 20 | 11.867 | 9072727.0 | 56.44242
163 | 5 | 0 | 14.6 | 51.6 | 3.6 | 30.2 | 70.2 | 53.576736 | 0.08 | 30 | 20 | 11.94926 | 9093466.9 | 56.41016
163 | 5 | 0 | 14.6 | 51.6 | 3.6 | 30.2 | 70.2 | 53.576736 | 0.08 | 30 | 20 | 12.03209 | 9156034.7 | 56.31283
163 | 5 | 0 | 14.6 | 51.6 | 3.6 | 30.2 | 70.2 | 53.576736 | 0.08 | 30 | 20 | 12.1155 | 9216712.5 | 56.21845
163 | 5 | 0 | 14.6 | 51.6 | 3.6 | 30.2 | 70.2 | 53.576736 | 0.08 | 30 | 20 | 12.21635 | 9267492.9 | 56.13946
163 | 5 | 0 | 14.6 | 51.6 | 3.6 | 30.2 | 70.2 | 53.576736 | 0.08 | 30 | 20 | 12.30103 | 9311061.5 | 56.07168
163 | 5 | 0 | 14.6 | 51.6 | 3.6 | 30.2 | 70.2 | 53.576736 | 0.08 | 30 | 20 | 12.3863 | 9344135.9 | 56.02023
163 | 5 | 0 | 14.6 | 51.6 | 3.6 | 30.2 | 70.2 | 53.576736 | 0.08 | 30 | 20 | 12.48941 | 9371043.0 | 55.97838
163 | 5 | 0 | 14.6 | 51.6 | 3.6 | 30.2 | 70.2 | 53.576736 | 0.08 | 30 | 20 | 12.59337 | 9439778.1 | 55.87146
163 | 5 | 0 | 14.6 | 51.6 | 3.6 | 30.2 | 70.2 | 53.576736 | 0.08 | 30 | 20 | 12.66316 | 9510999.9 | 55.76067
163 | 5 | 0 | 14.6 | 51.6 | 3.6 | 30.2 | 70.2 | 53.576736 | 0.08 | 30 | 20 | 12.75094 | 9517664.5 | 55.7503
163 | 5 | 0 | 14.6 | 51.6 | 3.6 | 30.2 | 70.2 | 53.576736 | 0.08 | 30 | 20 | 12.83933 | 9527562.0 | 55.7349
163 | 5 | 0 | 14.6 | 51.6 | 3.6 | 30.2 | 70.2 | 53.576736 | 0.08 | 30 | 20 | 12.94621 | 9586200.6 | 55.64369
163 | 5 | 0 | 14.6 | 51.6 | 3.6 | 30.2 | 70.2 | 53.576736 | 0.08 | 30 | 20 | 13.03595 | 9643794.8 | 55.5541
163 | 5 | 0 | 14.6 | 51.6 | 3.6 | 30.2 | 70.2 | 53.576736 | 0.08 | 30 | 20 | 13.1082 | 9654338.8 | 55.5377
163 | 5 | 0 | 14.6 | 51.6 | 3.6 | 30.2 | 70.2 | 53.576736 | 0.08 | 30 | 20 | 13.21731 | 9684827.0 | 55.49027
163 | 5 | 0 | 14.6 | 51.6 | 3.6 | 30.2 | 70.2 | 53.576736 | 0.08 | 30 | 20 | 13.30893 | 9709147.8 | 55.45244
163 | 5 | 0 | 14.6 | 51.6 | 3.6 | 30.2 | 70.2 | 53.576736 | 0.08 | 30 | 20 | 13.38269 | 9712330.9 | 55.44749
163 | 5 | 0 | 14.6 | 51.6 | 3.6 | 30.2 | 70.2 | 53.576736 | 0.08 | 30 | 20 | 13.47546 | 9730235.9 | 55.41963
163 | 5 | 0 | 14.6 | 51.6 | 3.6 | 30.2 | 70.2 | 53.576736 | 0.08 | 30 | 20 | 13.56887 | 9759679.5 | 55.37383
163 | 5 | 0 | 14.6 | 51.6 | 3.6 | 30.2 | 70.2 | 53.576736 | 0.08 | 30 | 20 | 13.64407 | 9765200.2 | 55.36524
163 | 5 | 0 | 14.6 | 51.6 | 3.6 | 30.2 | 70.2 | 53.576736 | 0.08 | 30 | 20 | 13.73865 | 9788924.2 | 55.32834
163 | 5 | 0 | 14.6 | 51.6 | 3.6 | 30.2 | 70.2 | 53.576736 | 0.08 | 30 | 20 | 13.83388 | 9813145.6 | 55.29066
163 | 5 | 0 | 14.6 | 51.6 | 3.6 | 30.2 | 70.2 | 53.576736 | 0.08 | 30 | 20 | 13.92978 | 9821003.9 | 55.27844
163 | 5 | 0 | 14.6 | 51.6 | 3.6 | 30.2 | 70.2 | 53.576736 | 0.08 | 30 | 20 | 14.00698 | 9891380.2 | 55.16896
163 | 5 | 0 | 14.6 | 51.6 | 3.6 | 30.2 | 70.2 | 53.576736 | 0.08 | 30 | 20 | 14.0846 | 9973046.6 | 55.04193
163 | 5 | 0 | 14.6 | 51.6 | 3.6 | 30.2 | 70.2 | 53.576736 | 0.08 | 30 | 20 | 14.18223 | 9977473.1 | 55.03504
163 | 5 | 0 | 14.6 | 51.6 | 3.6 | 30.2 | 70.2 | 53.576736 | 0.08 | 30 | 20 | 14.28055 | 9993090.2 | 55.01075
163 | 5 | 0 | 14.6 | 51.6 | 3.6 | 30.2 | 70.2 | 53.576736 | 0.08 | 30 | 20 | 14.35968 | 10027408.0 | 52.99452
163 | 5 | 0 | 14.6 | 51.6 | 3.6 | 30.2 | 70.2 | 53.576736 | 0.08 | 30 | 20 | 14.45923 | 10074607.4 | 52.98508
163 | 5 | 0 | 14.6 | 51.6 | 3.6 | 30.2 | 70.2 | 53.576736 | 0.08 | 30 | 20 | 14.53936 | 10091219.2 | 52.98176
163 | 5 | 0 | 14.6 | 51.6 | 3.6 | 30.2 | 70.2 | 53.576736 | 0.08 | 30 | 20 | 14.64014 | 10091418.1 | 52.98172
163 | 5 | 0 | 14.6 | 51.6 | 3.6 | 30.2 | 70.2 | 53.576736 | 0.08 | 30 | 20 | 14.72128 | 10115191.9 | 52.97696
163 | 5 | 0 | 14.6 | 51.6 | 3.6 | 30.2 | 70.2 | 53.576736 | 0.08 | 30 | 20 | 14.80286 | 10145282.1 | 52.97094
163 | 5 | 0 | 14.6 | 51.6 | 3.6 | 30.2 | 70.2 | 53.576736 | 0.08 | 30 | 20 | 14.90547 | 10147768.9 | 52.97045
163 | 5 | 0 | 14.6 | 51.6 | 3.6 | 30.2 | 70.2 | 53.576736 | 0.08 | 30 | 20 | 14.98807 | 10237194.1 | 52.95256
163 | 5 | 0 | 14.6 | 51.6 | 3.6 | 30.2 | 70.2 | 53.576736 | 0.08 | 30 | 20 | 15.07114 | 10251915.9 | 52.94962
163 | 5 | 0 | 14.6 | 51.6 | 3.6 | 30.2 | 70.2 | 53.576736 | 0.08 | 30 | 20 | 15.15466 | 10275441.0 | 52.94491
163 | 5 | 0 | 14.6 | 51.6 | 3.6 | 30.2 | 70.2 | 53.576736 | 0.08 | 30 | 20 | 15.25971 | 10280066.5 | 52.94399
163 | 5 | 0 | 14.6 | 51.6 | 3.6 | 30.2 | 70.2 | 53.576736 | 0.08 | 30 | 20 | 15.34427 | 10322043.6 | 52.93559
163 | 5 | 0 | 14.6 | 51.6 | 3.6 | 30.2 | 70.2 | 53.576736 | 0.08 | 30 | 20 | 15.42931 | 10355764.5 | 52.92885
163 | 5 | 0 | 14.6 | 51.6 | 3.6 | 30.2 | 70.2 | 53.576736 | 0.08 | 30 | 20 | 15.51481 | 10378593.3 | 52.92428
163 | 5 | 0 | 14.6 | 51.6 | 3.6 | 30.2 | 70.2 | 53.576736 | 0.08 | 30 | 20 | 15.60079 | 10404356.5 | 52.91913
163 | 5 | 0 | 14.6 | 51.6 | 3.6 | 30.2 | 70.2 | 53.576736 | 0.08 | 30 | 20 | 15.68725 | 10506315.2 | 52.89874
163 | 5 | 0 | 14.6 | 51.6 | 3.6 | 30.2 | 70.2 | 53.576736 | 0.08 | 30 | 20 | 15.77419 | 10585992.1 | 52.8828
163 | 5 | 0 | 14.6 | 51.6 | 3.6 | 30.2 | 70.2 | 53.576736 | 0.08 | 30 | 20 | 15.8616 | 10668305.0 | 52.86634
163 | 5 | 0 | 14.6 | 51.6 | 3.6 | 30.2 | 70.2 | 53.576736 | 0.13 | 30 | 20 | 0.1228688 | 625807.2 | 73.74193
163 | 5 | 0 | 14.6 | 51.6 | 3.6 | 30.2 | 70.2 | 53.576736 | 0.13 | 30 | 20 | 0.3016206 | 1641121.2 | 68.0027
163 | 5 | 0 | 14.6 | 51.6 | 3.6 | 30.2 | 70.2 | 53.576736 | 0.13 | 30 | 20 | 0.4693217 | 2042659.2 | 67.37809
163 | 5 | 0 | 14.6 | 51.6 | 3.6 | 30.2 | 70.2 | 53.576736 | 0.13 | 30 | 20 | 0.618695 | 2423681.1 | 66.78538
163 | 5 | 0 | 14.6 | 51.6 | 3.6 | 30.2 | 70.2 | 53.576736 | 0.13 | 30 | 20 | 0.7611691 | 2596130.5 | 66.51713
163 | 5 | 0 | 14.6 | 51.6 | 3.6 | 30.2 | 70.2 | 53.576736 | 0.13 | 30 | 20 | 0.91093 | 2947057.2 | 65.97124
163 | 5 | 0 | 14.6 | 51.6 | 3.6 | 30.2 | 70.2 | 53.576736 | 0.13 | 30 | 20 | 1.045895 | 3156982.5 | 65.64469
163 | 5 | 0 | 14.6 | 51.6 | 3.6 | 30.2 | 70.2 | 53.576736 | 0.13 | 30 | 20 | 1.168128 | 3473362.7 | 65.15255
163 | 5 | 0 | 14.6 | 51.6 | 3.6 | 30.2 | 70.2 | 53.576736 | 0.13 | 30 | 20 | 1.304646 | 3722788.3 | 64.76455
163 | 5 | 0 | 14.6 | 51.6 | 3.6 | 30.2 | 70.2 | 53.576736 | 0.13 | 30 | 20 | 1.437126 | 4026515.6 | 64.29209
163 | 5 | 0 | 14.6 | 51.6 | 3.6 | 30.2 | 70.2 | 53.576736 | 0.13 | 30 | 20 | 1.561337 | 4239126.7 | 63.96136
163 | 5 | 0 | 14.6 | 51.6 | 3.6 | 30.2 | 70.2 | 53.576736 | 0.13 | 30 | 20 | 1.673009 | 4426874.8 | 63.66931
163 | 5 | 0 | 14.6 | 51.6 | 3.6 | 30.2 | 70.2 | 53.576736 | 0.13 | 30 | 20 | 1.817607 | 4500429.3 | 63.55489
163 | 5 | 0 | 14.6 | 51.6 | 3.6 | 30.2 | 70.2 | 53.576736 | 0.13 | 30 | 20 | 1.920884 | 4935544.0 | 62.87804
163 | 5 | 0 | 14.6 | 51.6 | 3.6 | 30.2 | 70.2 | 53.576736 | 0.13 | 30 | 20 | 2.058272 | 4973577.1 | 62.81888
163 | 5 | 0 | 14.6 | 51.6 | 3.6 | 30.2 | 70.2 | 53.576736 | 0.13 | 30 | 20 | 2.175224 | 5103949.8 | 62.61608
163 | 5 | 0 | 14.6 | 51.6 | 3.6 | 30.2 | 70.2 | 53.576736 | 0.13 | 30 | 20 | 2.267278 | 5255296.2 | 62.38065
163 | 5 | 0 | 14.6 | 51.6 | 3.6 | 30.2 | 70.2 | 53.576736 | 0.13 | 30 | 20 | 2.396106 | 5315526.4 | 62.28696
163 | 5 | 0 | 14.6 | 51.6 | 3.6 | 30.2 | 70.2 | 53.576736 | 0.13 | 30 | 20 | 2.532254 | 5794632.5 | 61.54168
163 | 5 | 0 | 14.6 | 51.6 | 3.6 | 30.2 | 70.2 | 53.576736 | 0.13 | 30 | 20 | 2.639418 | 5951947.2 | 61.29697
163 | 5 | 0 | 14.6 | 51.6 | 3.6 | 30.2 | 70.2 | 53.576736 | 0.13 | 30 | 20 | 2.732177 | 6825111.1 | 59.93872
163 | 5 | 0 | 14.6 | 51.6 | 3.6 | 30.2 | 70.2 | 53.576736 | 0.13 | 30 | 20 | 2.847802 | 7202109.3 | 59.35227
163 | 5 | 0 | 14.6 | 51.6 | 3.6 | 30.2 | 70.2 | 53.576736 | 0.13 | 30 | 20 | 2.956042 | 7238963.6 | 59.29495
163 | 5 | 0 | 14.6 | 51.6 | 3.6 | 30.2 | 70.2 | 53.576736 | 0.13 | 30 | 20 | 3.06416 | 7617702.7 | 58.7058
163 | 5 | 0 | 14.6 | 51.6 | 3.6 | 30.2 | 70.2 | 53.576736 | 0.13 | 30 | 20 | 3.171846 | 7711902.5 | 58.55926
163 | 5 | 0 | 14.6 | 51.6 | 3.6 | 30.2 | 70.2 | 53.576736 | 0.13 | 30 | 20 | 3.283317 | 7792275.7 | 58.43424
163 | 5 | 0 | 14.6 | 51.6 | 3.6 | 30.2 | 70.2 | 53.576736 | 0.13 | 30 | 20 | 3.394014 | 7829279.3 | 58.37668
163 | 5 | 0 | 14.6 | 51.6 | 3.6 | 30.2 | 70.2 | 53.576736 | 0.13 | 30 | 20 | 3.513293 | 7831865.5 | 58.37265
163 | 5 | 0 | 14.6 | 51.6 | 3.6 | 30.2 | 70.2 | 53.576736 | 0.13 | 30 | 20 | 3.621721 | 8065176.7 | 58.00973
163 | 5 | 0 | 14.6 | 51.6 | 3.6 | 30.2 | 70.2 | 53.576736 | 0.13 | 30 | 20 | 3.718053 | 8130082.1 | 57.90876
163 | 5 | 0 | 14.6 | 51.6 | 3.6 | 30.2 | 70.2 | 53.576736 | 0.13 | 30 | 20 | 3.822224 | 8412134.5 | 57.47001
163 | 5 | 0 | 14.6 | 51.6 | 3.6 | 30.2 | 70.2 | 53.576736 | 0.13 | 30 | 20 | 3.934747 | 8490617.8 | 57.34793
163 | 5 | 0 | 14.6 | 51.6 | 3.6 | 30.2 | 70.2 | 53.576736 | 0.13 | 30 | 20 | 4.050582 | 8544382.3 | 57.26429
163 | 5 | 0 | 14.6 | 51.6 | 3.6 | 30.2 | 70.2 | 53.576736 | 0.13 | 30 | 20 | 4.146846 | 8873882.8 | 56.75174
163 | 5 | 0 | 14.6 | 51.6 | 3.6 | 30.2 | 70.2 | 53.576736 | 0.13 | 30 | 20 | 4.251268 | 8951520.6 | 56.63097
163 | 5 | 0 | 14.6 | 51.6 | 3.6 | 30.2 | 70.2 | 53.576736 | 0.13 | 30 | 20 | 4.358319 | 9070737.6 | 56.44552
163 | 5 | 0 | 14.6 | 51.6 | 3.6 | 30.2 | 70.2 | 53.576736 | 0.13 | 30 | 20 | 4.480429 | 9163743.7 | 56.30084
163 | 5 | 0 | 14.6 | 51.6 | 3.6 | 30.2 | 70.2 | 53.576736 | 0.13 | 30 | 20 | 4.56163 | 9384223.1 | 55.95788
163 | 5 | 0 | 14.6 | 51.6 | 3.6 | 30.2 | 70.2 | 53.576736 | 0.13 | 30 | 20 | 4.670039 | 9456190.9 | 55.84593
163 | 5 | 0 | 14.6 | 51.6 | 3.6 | 30.2 | 70.2 | 53.576736 | 0.13 | 30 | 20 | 4.767832 | 9482302.3 | 55.80531
163 | 5 | 0 | 14.6 | 51.6 | 3.6 | 30.2 | 70.2 | 53.576736 | 0.13 | 30 | 20 | 4.887891 | 9614450.6 | 55.59974
163 | 5 | 0 | 14.6 | 51.6 | 3.6 | 30.2 | 70.2 | 53.576736 | 0.13 | 30 | 20 | 4.983356 | 9648420.3 | 55.5469
163 | 5 | 0 | 14.6 | 51.6 | 3.6 | 30.2 | 70.2 | 53.576736 | 0.13 | 30 | 20 | 5.08771 | 9705467.4 | 55.45816
163 | 5 | 0 | 14.6 | 51.6 | 3.6 | 30.2 | 70.2 | 53.576736 | 0.13 | 30 | 20 | 5.179917 | 9757192.7 | 55.3777
163 | 5 | 0 | 14.6 | 51.6 | 3.6 | 30.2 | 70.2 | 53.576736 | 0.13 | 30 | 20 | 5.281085 | 9810609.1 | 55.29461
163 | 5 | 0 | 14.6 | 51.6 | 3.6 | 30.2 | 70.2 | 53.576736 | 0.13 | 30 | 20 | 5.489389 | 9870640.4 | 55.20123
163 | 5 | 0 | 14.6 | 51.6 | 3.6 | 30.2 | 70.2 | 53.576736 | 0.13 | 30 | 20 | 5.588875 | 10032282.1 | 52.99354
163 | 5 | 0 | 14.6 | 51.6 | 3.6 | 30.2 | 70.2 | 53.576736 | 0.13 | 30 | 20 | 5.690164 | 10155826.1 | 52.96883
163 | 5 | 0 | 14.6 | 51.6 | 3.6 | 30.2 | 70.2 | 53.576736 | 0.13 | 30 | 20 | 5.78529 | 10187756.6 | 52.96245
163 | 5 | 0 | 14.6 | 51.6 | 3.6 | 30.2 | 70.2 | 53.576736 | 0.13 | 30 | 20 | 5.906438 | 10374117.1 | 52.92518
163 | 5 | 0 | 14.6 | 51.6 | 3.6 | 30.2 | 70.2 | 53.576736 | 0.13 | 30 | 20 | 6.005179 | 10441161.1 | 52.91177
163 | 5 | 0 | 14.6 | 51.6 | 3.6 | 30.2 | 70.2 | 53.576736 | 0.13 | 30 | 20 | 6.088724 | 10459066.0 | 52.90819
163 | 5 | 0 | 14.6 | 51.6 | 3.6 | 30.2 | 70.2 | 53.576736 | 0.13 | 30 | 20 | 6.207643 | 10527204.2 | 52.89456
163 | 5 | 0 | 14.6 | 51.6 | 3.6 | 30.2 | 70.2 | 53.576736 | 0.13 | 30 | 20 | 6.31142 | 10750120.6 | 52.84998
163 | 5 | 0 | 14.6 | 51.6 | 3.6 | 30.2 | 70.2 | 53.576736 | 0.13 | 30 | 20 | 6.587612 | 10794236.4 | 52.84115
163 | 5 | 0 | 14.6 | 51.6 | 3.6 | 30.2 | 70.2 | 53.576736 | 0.13 | 30 | 20 | 6.697741 | 10798812.1 | 52.84024
163 | 5 | 0 | 14.6 | 51.6 | 3.6 | 30.2 | 70.2 | 53.576736 | 0.13 | 30 | 20 | 6.790921 | 10862424.3 | 52.82752
163 | 5 | 0 | 14.6 | 51.6 | 3.6 | 30.2 | 70.2 | 53.576736 | 0.13 | 30 | 20 | 6.87589 | 10930015.5 | 52.814
163 | 5 | 0 | 14.6 | 51.6 | 3.6 | 30.2 | 70.2 | 53.576736 | 0.13 | 30 | 20 | 6.981187 | 10966322.7 | 52.80674
163 | 5 | 0 | 14.6 | 51.6 | 3.6 | 30.2 | 70.2 | 53.576736 | 0.13 | 30 | 20 | 7.07831 | 11175959.6 | 52.76481
163 | 5 | 0 | 14.6 | 51.6 | 3.6 | 30.2 | 70.2 | 53.576736 | 0.13 | 30 | 20 | 7.176784 | 11280255.8 | 52.74395
163 | 5 | 0 | 14.6 | 51.6 | 3.6 | 30.2 | 70.2 | 53.576736 | 0.13 | 30 | 20 | 7.266581 | 11553306.0 | 52.68934
163 | 5 | 0 | 14.6 | 51.6 | 3.6 | 30.2 | 70.2 | 53.576736 | 0.13 | 30 | 20 | 7.45986 | 11732604.0 | 52.65348
163 | 5 | 0 | 14.6 | 51.6 | 3.6 | 30.2 | 70.2 | 53.576736 | 0.13 | 30 | 20 | 7.5532 | 11738025.2 | 52.65239
163 | 5 | 0 | 14.6 | 51.6 | 3.6 | 30.2 | 70.2 | 53.576736 | 0.13 | 30 | 20 | 7.65828 | 11873306.9 | 52.62534
163 | 5 | 0 | 14.6 | 51.6 | 3.6 | 30.2 | 70.2 | 53.576736 | 0.13 | 30 | 20 | 7.764823 | 11903795.0 | 52.61924
163 | 5 | 0 | 14.6 | 51.6 | 3.6 | 30.2 | 70.2 | 53.576736 | 0.13 | 30 | 20 | 7.861978 | 11956863.3 | 52.60863
163 | 5 | 0 | 14.6 | 51.6 | 3.6 | 30.2 | 70.2 | 53.576736 | 0.13 | 30 | 20 | 7.938383 | 11966860.2 | 52.60663
163 | 5 | 0 | 14.6 | 51.6 | 3.6 | 30.2 | 70.2 | 53.576736 | 0.13 | 30 | 20 | 8.03771 | 12046139.2 | 52.59077
163 | 5 | 0 | 14.6 | 51.6 | 3.6 | 30.2 | 70.2 | 53.576736 | 0.13 | 30 | 20 | 8.127043 | 12057429.3 | 52.58851
163 | 5 | 0 | 14.6 | 51.6 | 3.6 | 30.2 | 70.2 | 53.576736 | 0.13 | 30 | 20 | 8.22873 | 12250653.3 | 52.54987
163 | 5 | 0 | 14.6 | 51.6 | 3.6 | 30.2 | 70.2 | 53.576736 | 0.13 | 30 | 20 | 8.33169 | 12277361.5 | 52.54453
163 | 5 | 0 | 14.6 | 51.6 | 3.6 | 30.2 | 70.2 | 53.576736 | 0.13 | 30 | 20 | 8.42429 | 12377131.8 | 52.52457
163 | 5 | 0 | 14.6 | 51.6 | 3.6 | 30.2 | 70.2 | 53.576736 | 0.13 | 30 | 20 | 8.51792 | 12382304.3 | 52.52354
163 | 5 | 0 | 14.6 | 51.6 | 3.6 | 30.2 | 70.2 | 53.576736 | 0.13 | 30 | 20 | 8.624498 | 12408465.4 | 52.51831
163 | 5 | 0 | 14.6 | 51.6 | 3.6 | 30.2 | 70.2 | 53.576736 | 0.13 | 30 | 20 | 8.708313 | 12437411.7 | 52.51252
163 | 5 | 0 | 14.6 | 51.6 | 3.6 | 30.2 | 70.2 | 53.576736 | 0.13 | 30 | 20 | 8.817274 | 12460091.3 | 52.50798
163 | 5 | 0 | 14.6 | 51.6 | 3.6 | 30.2 | 70.2 | 53.576736 | 0.13 | 30 | 20 | 8.915271 | 12509578.5 | 52.49808
163 | 5 | 0 | 14.6 | 51.6 | 3.6 | 30.2 | 70.2 | 53.576736 | 0.13 | 30 | 20 | 9.001912 | 12522907.8 | 52.49542
163 | 5 | 0 | 14.6 | 51.6 | 3.6 | 30.2 | 70.2 | 53.576736 | 0.13 | 30 | 20 | 9.089395 | 12559712.3 | 52.48806
163 | 5 | 0 | 14.6 | 51.6 | 3.6 | 30.2 | 70.2 | 53.576736 | 0.13 | 30 | 20 | 9.177728 | 12719961.5 | 52.45601
163 | 5 | 0 | 14.6 | 51.6 | 3.6 | 30.2 | 70.2 | 53.576736 | 0.13 | 30 | 20 | 9.279732 | 12741149.0 | 52.45177
163 | 5 | 0 | 14.6 | 51.6 | 3.6 | 30.2 | 70.2 | 53.576736 | 0.13 | 30 | 20 | 9.369915 | 12752240.1 | 52.44955
163 | 5 | 0 | 14.6 | 51.6 | 3.6 | 30.2 | 70.2 | 53.576736 | 0.13 | 30 | 20 | 9.460974 | 12841764.7 | 52.43165
163 | 5 | 0 | 14.6 | 51.6 | 3.6 | 30.2 | 70.2 | 53.576736 | 0.13 | 30 | 20 | 9.552918 | 12861012.5 | 52.4278
163 | 5 | 0 | 14.6 | 51.6 | 3.6 | 30.2 | 70.2 | 53.576736 | 0.13 | 30 | 20 | 9.645756 | 12876281.5 | 52.42474
163 | 5 | 0 | 14.6 | 51.6 | 3.6 | 30.2 | 70.2 | 53.576736 | 0.13 | 30 | 20 | 9.739496 | 12920944.3 | 52.41581
163 | 5 | 0 | 14.6 | 51.6 | 3.6 | 30.2 | 70.2 | 53.576736 | 0.13 | 30 | 20 | 9.847743 | 12968243.2 | 52.40635
163 | 5 | 0 | 14.6 | 51.6 | 3.6 | 30.2 | 70.2 | 53.576736 | 0.13 | 30 | 20 | 9.916008 | 13019172.8 | 52.39617
163 | 5 | 0 | 14.6 | 51.6 | 3.6 | 30.2 | 70.2 | 53.576736 | 0.13 | 30 | 20 | 10.02622 | 13052744.5 | 52.38945
163 | 5 | 0 | 14.6 | 51.6 | 3.6 | 30.2 | 70.2 | 53.576736 | 0.13 | 30 | 20 | 10.12365 | 13115610.7 | 52.37688
163 | 5 | 0 | 14.6 | 51.6 | 3.6 | 30.2 | 70.2 | 53.576736 | 0.13 | 30 | 20 | 10.19383 | 13304607.2 | 52.33908
163 | 5 | 0 | 14.6 | 51.6 | 3.6 | 30.2 | 70.2 | 53.576736 | 0.13 | 30 | 20 | 10.2929 | 13396767.9 | 52.32065
163 | 5 | 0 | 14.6 | 51.6 | 3.6 | 30.2 | 70.2 | 53.576736 | 0.13 | 30 | 20 | 10.39293 | 13438148.1 | 52.31237
163 | 5 | 0 | 14.6 | 51.6 | 3.6 | 30.2 | 70.2 | 53.576736 | 0.13 | 30 | 20 | 10.49393 | 13470774.9 | 52.30585
163 | 5 | 0 | 14.6 | 51.6 | 3.6 | 30.2 | 70.2 | 53.576736 | 0.13 | 30 | 20 | 10.58128 | 13519565.8 | 52.29609
163 | 5 | 0 | 14.6 | 51.6 | 3.6 | 30.2 | 70.2 | 53.576736 | 0.13 | 30 | 20 | 10.66936 | 13663551.3 | 52.26729
163 | 5 | 0 | 14.6 | 51.6 | 3.6 | 30.2 | 70.2 | 53.576736 | 0.13 | 30 | 20 | 10.84773 | 13666734.4 | 52.26665
163 | 5 | 0 | 14.6 | 51.6 | 3.6 | 30.2 | 70.2 | 53.576736 | 0.13 | 30 | 20 | 10.95315 | 13779833.9 | 52.24403
163 | 5 | 0 | 14.6 | 51.6 | 3.6 | 30.2 | 70.2 | 53.576736 | 0.13 | 30 | 20 | 11.04433 | 13903228.7 | 52.21935
163 | 5 | 0 | 14.6 | 51.6 | 3.6 | 30.2 | 70.2 | 53.576736 | 0.13 | 30 | 20 | 11.12089 | 13931627.9 | 52.21367
163 | 5 | 0 | 14.6 | 51.6 | 3.6 | 30.2 | 70.2 | 53.576736 | 0.13 | 30 | 20 | 11.21346 | 14275701.0 | 52.14486
163 | 5 | 0 | 14.6 | 51.6 | 3.6 | 30.2 | 70.2 | 53.576736 | 0.13 | 30 | 20 | 11.32243 | 14512394.3 | 52.09752
163 | 5 | 0 | 14.6 | 51.6 | 3.6 | 30.2 | 70.2 | 53.576736 | 0.13 | 30 | 20 | 11.40092 | 14521844.1 | 52.09563
163 | 5 | 0 | 14.6 | 51.6 | 3.6 | 30.2 | 70.2 | 53.576736 | 0.13 | 30 | 20 | 11.49582 | 14619376.2 | 52.07612
163 | 5 | 0 | 14.6 | 51.6 | 3.6 | 30.2 | 70.2 | 53.576736 | 0.13 | 30 | 20 | 11.59152 | 14643796.6 | 52.07124
163 | 5 | 0 | 14.6 | 51.6 | 3.6 | 30.2 | 70.2 | 53.576736 | 0.13 | 30 | 20 | 11.67187 | 14725761.4 | 52.05485
163 | 5 | 0 | 14.6 | 51.6 | 3.6 | 30.2 | 70.2 | 53.576736 | 0.13 | 30 | 20 | 11.76903 | 14740632.4 | 52.05187
163 | 5 | 0 | 14.6 | 51.6 | 3.6 | 30.2 | 70.2 | 53.576736 | 0.13 | 30 | 20 | 11.85061 | 14846221.8 | 52.03076
163 | 5 | 0 | 14.6 | 51.6 | 3.6 | 30.2 | 70.2 | 53.576736 | 0.13 | 30 | 20 | 11.94926 | 14894316.4 | 52.02114
163 | 5 | 0 | 14.6 | 51.6 | 3.6 | 30.2 | 70.2 | 53.576736 | 0.13 | 30 | 20 | 12.03209 | 14903766.2 | 52.01925
163 | 5 | 0 | 14.6 | 51.6 | 3.6 | 30.2 | 70.2 | 53.576736 | 0.13 | 30 | 20 | 12.13225 | 14985134.2 | 52.00297
163 | 5 | 0 | 14.6 | 51.6 | 3.6 | 30.2 | 70.2 | 53.576736 | 0.13 | 30 | 20 | 12.21635 | 14993738.5 | 52.00125
163 | 5 | 0 | 14.6 | 51.6 | 3.6 | 30.2 | 70.2 | 53.576736 | 0.13 | 30 | 20 | 12.31804 | 15016418.1 | 51.99672
163 | 5 | 0 | 14.6 | 51.6 | 3.6 | 30.2 | 70.2 | 53.576736 | 0.13 | 30 | 20 | 12.40343 | 15024077.4 | 51.99518
163 | 5 | 0 | 14.6 | 51.6 | 3.6 | 30.2 | 70.2 | 53.576736 | 0.13 | 30 | 20 | 12.48941 | 15114795.7 | 51.97704
163 | 5 | 0 | 14.6 | 51.6 | 3.6 | 30.2 | 70.2 | 53.576736 | 0.13 | 30 | 20 | 12.57599 | 15115193.6 | 51.97696
163 | 5 | 0 | 14.6 | 51.6 | 3.6 | 30.2 | 70.2 | 53.576736 | 0.13 | 30 | 20 | 12.66316 | 15174628.0 | 51.96507
163 | 5 | 0 | 14.6 | 51.6 | 3.6 | 30.2 | 70.2 | 53.576736 | 0.13 | 30 | 20 | 12.75094 | 15213024.2 | 51.9574
163 | 5 | 0 | 14.6 | 51.6 | 3.6 | 30.2 | 70.2 | 53.576736 | 0.13 | 30 | 20 | 12.85708 | 15220285.6 | 51.95594
163 | 5 | 0 | 14.6 | 51.6 | 3.6 | 30.2 | 70.2 | 53.576736 | 0.13 | 30 | 20 | 12.94621 | 15230431.8 | 51.95391
163 | 5 | 0 | 14.6 | 51.6 | 3.6 | 30.2 | 70.2 | 53.576736 | 0.13 | 30 | 20 | 13.01796 | 15235305.9 | 51.95294
163 | 5 | 0 | 14.6 | 51.6 | 3.6 | 30.2 | 70.2 | 53.576736 | 0.13 | 30 | 20 | 13.12632 | 15317469.6 | 51.93651
163 | 5 | 0 | 14.6 | 51.6 | 3.6 | 30.2 | 70.2 | 53.576736 | 0.13 | 30 | 20 | 13.21731 | 15439869.7 | 51.91203
163 | 5 | 0 | 14.6 | 51.6 | 3.6 | 30.2 | 70.2 | 53.576736 | 0.13 | 30 | 20 | 13.29056 | 15446932.2 | 51.91061
163 | 5 | 0 | 14.6 | 51.6 | 3.6 | 30.2 | 70.2 | 53.576736 | 0.13 | 30 | 20 | 13.38269 | 15572217.0 | 51.88556
163 | 5 | 0 | 14.6 | 51.6 | 3.6 | 30.2 | 70.2 | 53.576736 | 0.13 | 30 | 20 | 13.47546 | 15621654.5 | 51.87567
163 | 5 | 0 | 14.6 | 51.6 | 3.6 | 30.2 | 70.2 | 53.576736 | 0.13 | 30 | 20 | 13.56887 | 15659503.5 | 51.8681
163 | 5 | 0 | 14.6 | 51.6 | 3.6 | 30.2 | 70.2 | 53.576736 | 0.13 | 30 | 20 | 13.66293 | 15706305.0 | 51.85874
163 | 5 | 0 | 14.6 | 51.6 | 3.6 | 30.2 | 70.2 | 53.576736 | 0.13 | 30 | 20 | 13.73865 | 15741816.5 | 51.85164
163 | 5 | 0 | 14.6 | 51.6 | 3.6 | 30.2 | 70.2 | 53.576736 | 0.13 | 30 | 20 | 13.83388 | 15745994.3 | 51.8508
163 | 5 | 0 | 14.6 | 51.6 | 3.6 | 30.2 | 70.2 | 53.576736 | 0.13 | 30 | 20 | 13.91055 | 15849594.2 | 51.83008
163 | 5 | 0 | 14.6 | 51.6 | 3.6 | 30.2 | 70.2 | 53.576736 | 0.13 | 30 | 20 | 14.02634 | 15860138.2 | 51.82797
163 | 5 | 0 | 14.6 | 51.6 | 3.6 | 30.2 | 70.2 | 53.576736 | 0.13 | 30 | 20 | 14.10407 | 15892765.0 | 51.82145
163 | 5 | 0 | 14.6 | 51.6 | 3.6 | 30.2 | 70.2 | 53.576736 | 0.13 | 30 | 20 | 14.18223 | 15924695.5 | 51.81506
163 | 5 | 0 | 14.6 | 51.6 | 3.6 | 30.2 | 70.2 | 53.576736 | 0.13 | 30 | 20 | 14.28055 | 15943545.4 | 51.81129
163 | 5 | 0 | 14.6 | 51.6 | 3.6 | 30.2 | 70.2 | 53.576736 | 0.13 | 30 | 20 | 14.35968 | 15976918.2 | 51.80462
163 | 5 | 0 | 14.6 | 51.6 | 3.6 | 30.2 | 70.2 | 53.576736 | 0.13 | 30 | 20 | 14.45923 | 15985522.5 | 51.8029
163 | 5 | 0 | 14.6 | 51.6 | 3.6 | 30.2 | 70.2 | 53.576736 | 0.13 | 30 | 20 | 14.53936 | 16064403.7 | 51.78712
163 | 5 | 0 | 14.6 | 51.6 | 3.6 | 30.2 | 70.2 | 53.576736 | 0.13 | 30 | 20 | 14.61993 | 16087978.5 | 51.7824
163 | 5 | 0 | 14.6 | 51.6 | 3.6 | 30.2 | 70.2 | 53.576736 | 0.13 | 30 | 20 | 14.72128 | 16120903.7 | 51.77582
163 | 5 | 0 | 14.6 | 51.6 | 3.6 | 30.2 | 70.2 | 53.576736 | 0.13 | 30 | 20 | 14.80286 | 16140648.8 | 51.77187
163 | 5 | 0 | 14.6 | 51.6 | 3.6 | 30.2 | 70.2 | 53.576736 | 0.13 | 30 | 20 | 14.90547 | 16174419.5 | 51.76512
163 | 5 | 0 | 14.6 | 51.6 | 3.6 | 30.2 | 70.2 | 53.576736 | 0.13 | 30 | 20 | 14.96738 | 16225945.9 | 51.75481
163 | 5 | 0 | 14.6 | 51.6 | 3.6 | 30.2 | 70.2 | 53.576736 | 0.13 | 30 | 20 | 15.07114 | 16257627.7 | 51.74847
163 | 5 | 0 | 14.6 | 51.6 | 3.6 | 30.2 | 70.2 | 53.576736 | 0.13 | 30 | 20 | 15.15466 | 16264242.6 | 51.74715
163 | 5 | 0 | 14.6 | 51.6 | 3.6 | 30.2 | 70.2 | 53.576736 | 0.13 | 30 | 20 | 15.23864 | 16293984.7 | 51.7412
163 | 5 | 0 | 14.6 | 51.6 | 3.6 | 30.2 | 70.2 | 53.576736 | 0.13 | 30 | 20 | 15.34427 | 16314724.5 | 51.73706
163 | 5 | 0 | 14.6 | 51.6 | 3.6 | 30.2 | 70.2 | 53.576736 | 0.13 | 30 | 20 | 15.42931 | 16316017.7 | 51.7368
163 | 5 | 0 | 14.6 | 51.6 | 3.6 | 30.2 | 70.2 | 53.576736 | 0.13 | 30 | 20 | 15.51481 | 16350534.4 | 51.72989
163 | 5 | 0 | 14.6 | 51.6 | 3.6 | 30.2 | 70.2 | 53.576736 | 0.13 | 30 | 20 | 15.57925 | 16351479.4 | 51.7297
163 | 5 | 0 | 14.6 | 51.6 | 3.6 | 30.2 | 70.2 | 53.576736 | 0.13 | 30 | 20 | 15.68725 | 16556441.1 | 51.68871
163 | 5 | 0 | 14.6 | 51.6 | 3.6 | 30.2 | 70.2 | 53.576736 | 0.13 | 30 | 20 | 15.77419 | 16566139.6 | 51.68677
163 | 5 | 0 | 14.6 | 51.6 | 3.6 | 30.2 | 70.2 | 53.576736 | 0.13 | 30 | 20 | 15.8616 | 16960396.2 | 51.60792
163 | 5 | 0 | 14.6 | 51.6 | 3.6 | 30.2 | 70.2 | 53.576736 | 0.18 | 30 | 20 | 0.1353454 | 6792036.7 | 59.99017
163 | 5 | 0 | 14.6 | 51.6 | 3.6 | 30.2 | 70.2 | 53.576736 | 0.18 | 30 | 20 | 0.3187588 | 12127059.6 | 52.57459
163 | 5 | 0 | 14.6 | 51.6 | 3.6 | 30.2 | 70.2 | 53.576736 | 0.18 | 30 | 20 | 0.482471 | 12220712.3 | 52.55586
163 | 5 | 0 | 14.6 | 51.6 | 3.6 | 30.2 | 70.2 | 53.576736 | 0.18 | 30 | 20 | 0.6360295 | 14637032.5 | 52.07259
163 | 5 | 0 | 14.6 | 51.6 | 3.6 | 30.2 | 70.2 | 53.576736 | 0.18 | 30 | 20 | 0.7824953 | 14735907.5 | 52.05282
163 | 5 | 0 | 14.6 | 51.6 | 3.6 | 30.2 | 70.2 | 53.576736 | 0.18 | 30 | 20 | 0.923603 | 16383608.8 | 51.72328
163 | 5 | 0 | 14.6 | 51.6 | 3.6 | 30.2 | 70.2 | 53.576736 | 0.18 | 30 | 20 | 1.060445 | 16463434.9 | 51.70731
163 | 5 | 0 | 14.6 | 51.6 | 3.6 | 30.2 | 70.2 | 53.576736 | 0.18 | 30 | 20 | 1.184379 | 17894387.1 | 51.42112
163 | 5 | 0 | 14.6 | 51.6 | 3.6 | 30.2 | 70.2 | 53.576736 | 0.18 | 30 | 20 | 1.322797 | 17898564.9 | 51.42029
163 | 5 | 0 | 14.6 | 51.6 | 3.6 | 30.2 | 70.2 | 53.576736 | 0.18 | 30 | 20 | 1.437126 | 18672903.4 | 51.26542
163 | 5 | 0 | 14.6 | 51.6 | 3.6 | 30.2 | 70.2 | 53.576736 | 0.18 | 30 | 20 | 1.561337 | 18883137.2 | 51.22337
163 | 5 | 0 | 14.6 | 51.6 | 3.6 | 30.2 | 70.2 | 53.576736 | 0.18 | 30 | 20 | 1.696284 | 20611410.6 | 50.87772
163 | 5 | 0 | 14.6 | 51.6 | 3.6 | 30.2 | 70.2 | 53.576736 | 0.18 | 30 | 20 | 1.817607 | 20635184.4 | 50.87296
163 | 5 | 0 | 14.6 | 51.6 | 3.6 | 30.2 | 70.2 | 53.576736 | 0.18 | 30 | 20 | 1.947608 | 21139506.6 | 50.7721
163 | 5 | 0 | 14.6 | 51.6 | 3.6 | 30.2 | 70.2 | 53.576736 | 0.18 | 30 | 20 | 2.058272 | 21768069.2 | 50.64639
163 | 5 | 0 | 14.6 | 51.6 | 3.6 | 30.2 | 70.2 | 53.576736 | 0.18 | 30 | 20 | 2.175224 | 22498292.0 | 50.50034
163 | 5 | 0 | 14.6 | 51.6 | 3.6 | 30.2 | 70.2 | 53.576736 | 0.18 | 30 | 20 | 2.298821 | 22601941.6 | 50.47961
163 | 5 | 0 | 14.6 | 51.6 | 3.6 | 30.2 | 70.2 | 53.576736 | 0.18 | 30 | 20 | 2.396106 | 22900506.3 | 50.4199
163 | 5 | 0 | 14.6 | 51.6 | 3.6 | 30.2 | 70.2 | 53.576736 | 0.18 | 30 | 20 | 2.532254 | 23120637.5 | 50.37587
163 | 5 | 0 | 14.6 | 51.6 | 3.6 | 30.2 | 70.2 | 53.576736 | 0.18 | 30 | 20 | 2.639418 | 23667285.0 | 50.26654
163 | 5 | 0 | 14.6 | 51.6 | 3.6 | 30.2 | 70.2 | 53.576736 | 0.18 | 30 | 20 | 2.751117 | 24675531.6 | 50.06489
163 | 5 | 0 | 14.6 | 51.6 | 3.6 | 30.2 | 70.2 | 53.576736 | 0.18 | 30 | 20 | 2.867543 | 24760679.5 | 50.04786
163 | 5 | 0 | 14.6 | 51.6 | 3.6 | 30.2 | 70.2 | 53.576736 | 0.18 | 30 | 20 | 2.960129 | 25435546.2 | 49.91289
163 | 5 | 0 | 14.6 | 51.6 | 3.6 | 30.2 | 70.2 | 53.576736 | 0.18 | 30 | 20 | 3.089666 | 25693029.0 | 49.86139
163 | 5 | 0 | 14.6 | 51.6 | 3.6 | 30.2 | 70.2 | 53.576736 | 0.18 | 30 | 20 | 3.180623 | 27157155.0 | 49.56857
163 | 5 | 0 | 14.6 | 51.6 | 3.6 | 30.2 | 70.2 | 53.576736 | 0.18 | 30 | 20 | 3.319809 | 27424883.5 | 49.51502
163 | 5 | 0 | 14.6 | 51.6 | 3.6 | 30.2 | 70.2 | 53.576736 | 0.18 | 30 | 20 | 3.403405 | 27647650.7 | 49.47047
163 | 5 | 0 | 14.6 | 51.6 | 3.6 | 30.2 | 70.2 | 53.576736 | 0.18 | 30 | 20 | 3.542538 | 28801126.1 | 49.23977
163 | 5 | 0 | 14.6 | 51.6 | 3.6 | 30.2 | 70.2 | 53.576736 | 0.18 | 30 | 20 | 3.616721 | 29000815.8 | 49.19984
163 | 5 | 0 | 14.6 | 51.6 | 3.6 | 30.2 | 70.2 | 53.576736 | 0.18 | 30 | 20 | 3.749003 | 29096657.0 | 49.18067
163 | 5 | 0 | 14.6 | 51.6 | 3.6 | 30.2 | 70.2 | 53.576736 | 0.18 | 30 | 20 | 3.8381 | 29610826.9 | 49.07783
163 | 5 | 0 | 14.6 | 51.6 | 3.6 | 30.2 | 70.2 | 53.576736 | 0.18 | 30 | 20 | 3.945635 | 30215914.1 | 48.95682
163 | 5 | 0 | 14.6 | 51.6 | 3.6 | 30.2 | 70.2 | 53.576736 | 0.18 | 30 | 20 | 4.050582 | 30778427.3 | 48.84431
163 | 5 | 0 | 14.6 | 51.6 | 3.6 | 30.2 | 70.2 | 53.576736 | 0.18 | 30 | 20 | 4.146846 | 31207747.8 | 48.75845
163 | 5 | 0 | 14.6 | 51.6 | 3.6 | 30.2 | 70.2 | 53.576736 | 0.18 | 30 | 20 | 4.280738 | 31266535.7 | 48.74669
163 | 5 | 0 | 14.6 | 51.6 | 3.6 | 30.2 | 70.2 | 53.576736 | 0.18 | 30 | 20 | 4.376421 | 31633835.4 | 48.67323
163 | 5 | 0 | 14.6 | 51.6 | 3.6 | 30.2 | 70.2 | 53.576736 | 0.18 | 30 | 20 | 4.480429 | 31774041.0 | 48.64519
163 | 5 | 0 | 14.6 | 51.6 | 3.6 | 30.2 | 70.2 | 53.576736 | 0.18 | 30 | 20 | 4.567936 | 31974626.0 | 48.60507
163 | 5 | 0 | 14.6 | 51.6 | 3.6 | 30.2 | 70.2 | 53.576736 | 0.18 | 30 | 20 | 4.689436 | 32378183.2 | 48.52436
163 | 5 | 0 | 14.6 | 51.6 | 3.6 | 30.2 | 70.2 | 53.576736 | 0.18 | 30 | 20 | 4.781025 | 32380073.2 | 48.52399
163 | 5 | 0 | 14.6 | 51.6 | 3.6 | 30.2 | 70.2 | 53.576736 | 0.18 | 30 | 20 | 4.887891 | 32696990.5 | 48.4606
163 | 5 | 0 | 14.6 | 51.6 | 3.6 | 30.2 | 70.2 | 53.576736 | 0.18 | 30 | 20 | 4.997145 | 32766073.6 | 48.44679
163 | 5 | 0 | 14.6 | 51.6 | 3.6 | 30.2 | 70.2 | 53.576736 | 0.18 | 30 | 20 | 5.080686 | 32894541.5 | 48.42109
163 | 5 | 0 | 14.6 | 51.6 | 3.6 | 30.2 | 70.2 | 53.576736 | 0.18 | 30 | 20 | 5.19425 | 33310582.5 | 48.33788
163 | 5 | 0 | 14.6 | 51.6 | 3.6 | 30.2 | 70.2 | 53.576736 | 0.18 | 30 | 20 | 5.281085 | 33410203.5 | 48.31796
163 | 5 | 0 | 14.6 | 51.6 | 3.6 | 30.2 | 70.2 | 53.576736 | 0.18 | 30 | 20 | 5.399129 | 33945063.6 | 48.21099
163 | 5 | 0 | 14.6 | 51.6 | 3.6 | 30.2 | 70.2 | 53.576736 | 0.18 | 30 | 20 | 5.489389 | 34008576.4 | 48.19828
163 | 5 | 0 | 14.6 | 51.6 | 3.6 | 30.2 | 70.2 | 53.576736 | 0.18 | 30 | 20 | 5.581159 | 34244374.4 | 48.15113
163 | 5 | 0 | 14.6 | 51.6 | 3.6 | 30.2 | 70.2 | 53.576736 | 0.18 | 30 | 20 | 5.705909 | 34330268.3 | 48.13395
163 | 5 | 0 | 14.6 | 51.6 | 3.6 | 30.2 | 70.2 | 53.576736 | 0.18 | 30 | 20 | 5.801299 | 34485046.5 | 48.10299
163 | 5 | 0 | 14.6 | 51.6 | 3.6 | 30.2 | 70.2 | 53.576736 | 0.18 | 30 | 20 | 5.882007 | 34615105.9 | 48.07698
163 | 5 | 0 | 14.6 | 51.6 | 3.6 | 30.2 | 70.2 | 53.576736 | 0.18 | 30 | 20 | 5.996888 | 34625898.6 | 48.07482
163 | 5 | 0 | 14.6 | 51.6 | 3.6 | 30.2 | 70.2 | 53.576736 | 0.18 | 30 | 20 | 6.114013 | 34728354.6 | 48.05433
163 | 5 | 0 | 14.6 | 51.6 | 3.6 | 30.2 | 70.2 | 53.576736 | 0.18 | 30 | 20 | 6.190513 | 34978625.8 | 48.00427
163 | 5 | 0 | 14.6 | 51.6 | 3.6 | 30.2 | 70.2 | 53.576736 | 0.18 | 30 | 20 | 6.294004 | 35022492.9 | 47.9955
163 | 5 | 0 | 14.6 | 51.6 | 3.6 | 30.2 | 70.2 | 53.576736 | 0.18 | 30 | 20 | 6.587612 | 35225067.3 | 47.95499
163 | 5 | 0 | 14.6 | 51.6 | 3.6 | 30.2 | 70.2 | 53.576736 | 0.18 | 30 | 20 | 6.688494 | 35442164.5 | 47.91157
163 | 5 | 0 | 14.6 | 51.6 | 3.6 | 30.2 | 70.2 | 53.576736 | 0.18 | 30 | 20 | 6.80031 | 36269123.7 | 47.74618
163 | 5 | 0 | 14.6 | 51.6 | 3.6 | 30.2 | 70.2 | 53.576736 | 0.18 | 30 | 20 | 6.894916 | 36305530.4 | 47.73889
163 | 5 | 0 | 14.6 | 51.6 | 3.6 | 30.2 | 70.2 | 53.576736 | 0.18 | 30 | 20 | 7.000504 | 36818158.5 | 47.63637
163 | 5 | 0 | 14.6 | 51.6 | 3.6 | 30.2 | 70.2 | 53.576736 | 0.18 | 30 | 20 | 7.07831 | 37212813.0 | 47.55744
163 | 5 | 0 | 14.6 | 51.6 | 3.6 | 30.2 | 70.2 | 53.576736 | 0.18 | 30 | 20 | 7.176784 | 37292291.0 | 47.54154
163 | 5 | 0 | 14.6 | 51.6 | 3.6 | 30.2 | 70.2 | 53.576736 | 0.18 | 30 | 20 | 7.286688 | 37468107.5 | 47.50638
163 | 5 | 0 | 14.6 | 51.6 | 3.6 | 30.2 | 70.2 | 53.576736 | 0.18 | 30 | 20 | 7.357502 | 37675705.2 | 47.46486
163 | 5 | 0 | 14.6 | 51.6 | 3.6 | 30.2 | 70.2 | 53.576736 | 0.18 | 30 | 20 | 7.45986 | 38097565.3 | 47.38049
163 | 5 | 0 | 14.6 | 51.6 | 3.6 | 30.2 | 70.2 | 53.576736 | 0.18 | 30 | 20 | 7.5532 | 38378573.2 | 47.32429
163 | 5 | 0 | 14.6 | 51.6 | 3.6 | 30.2 | 70.2 | 53.576736 | 0.18 | 30 | 20 | 7.65828 | 38526686.8 | 47.29466
163 | 5 | 0 | 14.6 | 51.6 | 3.6 | 30.2 | 70.2 | 53.576736 | 0.18 | 30 | 20 | 7.764823 | 38729758.6 | 47.25405
163 | 5 | 0 | 14.6 | 51.6 | 3.6 | 30.2 | 70.2 | 53.576736 | 0.18 | 30 | 20 | 7.861978 | 39025040.7 | 47.19499
163 | 5 | 0 | 14.6 | 51.6 | 3.6 | 30.2 | 70.2 | 53.576736 | 0.18 | 30 | 20 | 7.960349 | 39355088.3 | 47.12898
163 | 5 | 0 | 14.6 | 51.6 | 3.6 | 30.2 | 70.2 | 53.576736 | 0.18 | 30 | 20 | 8.05995 | 39390500.3 | 47.1219
163 | 5 | 0 | 14.6 | 51.6 | 3.6 | 30.2 | 70.2 | 53.576736 | 0.18 | 30 | 20 | 8.127043 | 39737507.8 | 47.0525
163 | 5 | 0 | 14.6 | 51.6 | 3.6 | 30.2 | 70.2 | 53.576736 | 0.18 | 30 | 20 | 8.22873 | 39740989.3 | 47.0518
163 | 5 | 0 | 14.6 | 51.6 | 3.6 | 30.2 | 70.2 | 53.576736 | 0.18 | 30 | 20 | 8.33169 | 39753224.3 | 47.04936
163 | 5 | 0 | 14.6 | 51.6 | 3.6 | 30.2 | 70.2 | 53.576736 | 0.18 | 30 | 20 | 8.435938 | 39812509.5 | 47.0375
163 | 5 | 0 | 14.6 | 51.6 | 3.6 | 30.2 | 70.2 | 53.576736 | 0.18 | 30 | 20 | 8.51792 | 39855829.5 | 47.02883
163 | 5 | 0 | 14.6 | 51.6 | 3.6 | 30.2 | 70.2 | 53.576736 | 0.18 | 30 | 20 | 8.612591 | 40225765.3 | 46.95485
163 | 5 | 0 | 14.6 | 51.6 | 3.6 | 30.2 | 70.2 | 53.576736 | 0.18 | 30 | 20 | 8.708313 | 40373232.3 | 46.92535
163 | 5 | 0 | 14.6 | 51.6 | 3.6 | 30.2 | 70.2 | 53.576736 | 0.18 | 30 | 20 | 8.8051 | 40396508.7 | 46.9207
163 | 5 | 0 | 14.6 | 51.6 | 3.6 | 30.2 | 70.2 | 53.576736 | 0.18 | 30 | 20 | 8.915271 | 40423216.9 | 46.91536
163 | 5 | 0 | 14.6 | 51.6 | 3.6 | 30.2 | 70.2 | 53.576736 | 0.18 | 30 | 20 | 9.001912 | 40436695.3 | 46.91266
163 | 5 | 0 | 14.6 | 51.6 | 3.6 | 30.2 | 70.2 | 53.576736 | 0.18 | 30 | 20 | 9.101962 | 40455445.8 | 46.90891
163 | 5 | 0 | 14.6 | 51.6 | 3.6 | 30.2 | 70.2 | 53.576736 | 0.18 | 30 | 20 | 9.203124 | 40484740.2 | 46.90305
163 | 5 | 0 | 14.6 | 51.6 | 3.6 | 30.2 | 70.2 | 53.576736 | 0.18 | 30 | 20 | 9.26692 | 40576701.9 | 46.88466
163 | 5 | 0 | 14.6 | 51.6 | 3.6 | 30.2 | 70.2 | 53.576736 | 0.18 | 30 | 20 | 9.369915 | 40967676.0 | 46.80646
163 | 5 | 0 | 14.6 | 51.6 | 3.6 | 30.2 | 70.2 | 53.576736 | 0.18 | 30 | 20 | 9.474055 | 41046059.8 | 46.79079
163 | 5 | 0 | 14.6 | 51.6 | 3.6 | 30.2 | 70.2 | 53.576736 | 0.18 | 30 | 20 | 9.566126 | 41217847.7 | 46.75643
163 | 5 | 0 | 14.6 | 51.6 | 3.6 | 30.2 | 70.2 | 53.576736 | 0.18 | 30 | 20 | 9.645756 | 41485128.5 | 46.70297
163 | 5 | 0 | 14.6 | 51.6 | 3.6 | 30.2 | 70.2 | 53.576736 | 0.18 | 30 | 20 | 9.739496 | 41780758.8 | 46.64385
163 | 5 | 0 | 14.6 | 51.6 | 3.6 | 30.2 | 70.2 | 53.576736 | 0.18 | 30 | 20 | 9.820569 | 41992534.4 | 46.60149
163 | 5 | 0 | 14.6 | 51.6 | 3.6 | 30.2 | 70.2 | 53.576736 | 0.18 | 30 | 20 | 9.943446 | 42077433.6 | 46.58451
163 | 5 | 0 | 14.6 | 51.6 | 3.6 | 30.2 | 70.2 | 53.576736 | 0.18 | 30 | 20 | 10.04008 | 42264589.9 | 46.54708
163 | 5 | 0 | 14.6 | 51.6 | 3.6 | 30.2 | 70.2 | 53.576736 | 0.18 | 30 | 20 | 10.12365 | 42303582.8 | 46.53928
163 | 5 | 0 | 14.6 | 51.6 | 3.6 | 30.2 | 70.2 | 53.576736 | 0.18 | 30 | 20 | 10.22204 | 42692020.4 | 46.4616
163 | 5 | 0 | 14.6 | 51.6 | 3.6 | 30.2 | 70.2 | 53.576736 | 0.18 | 30 | 20 | 10.30713 | 42962782.7 | 46.40744
163 | 5 | 0 | 14.6 | 51.6 | 3.6 | 30.2 | 70.2 | 53.576736 | 0.18 | 30 | 20 | 10.49393 | 42990933.2 | 46.40181
163 | 5 | 0 | 14.6 | 51.6 | 3.6 | 30.2 | 70.2 | 53.576736 | 0.18 | 30 | 20 | 10.59591 | 43156255.4 | 46.36875
163 | 5 | 0 | 14.6 | 51.6 | 3.6 | 30.2 | 70.2 | 53.576736 | 0.18 | 30 | 20 | 10.68411 | 43286961.4 | 46.34261
163 | 5 | 0 | 14.6 | 51.6 | 3.6 | 30.2 | 70.2 | 53.576736 | 0.18 | 30 | 20 | 10.74332 | 43359973.8 | 46.32801
163 | 5 | 0 | 14.6 | 51.6 | 3.6 | 30.2 | 70.2 | 53.576736 | 0.18 | 30 | 20 | 10.84773 | 43579557.8 | 46.28409
163 | 5 | 0 | 14.6 | 51.6 | 3.6 | 30.2 | 70.2 | 53.576736 | 0.18 | 30 | 20 | 10.93803 | 43651575.4 | 46.26968
163 | 5 | 0 | 14.6 | 51.6 | 3.6 | 30.2 | 70.2 | 53.576736 | 0.18 | 30 | 20 | 11.04433 | 43738712.8 | 46.25226
163 | 5 | 0 | 14.6 | 51.6 | 3.6 | 30.2 | 70.2 | 53.576736 | 0.18 | 30 | 20 | 11.13626 | 43777705.7 | 46.24446
163 | 5 | 0 | 14.6 | 51.6 | 3.6 | 30.2 | 70.2 | 53.576736 | 0.18 | 30 | 20 | 11.21346 | 43953422.7 | 46.20932
163 | 5 | 0 | 14.6 | 51.6 | 3.6 | 30.2 | 70.2 | 53.576736 | 0.18 | 30 | 20 | 11.3068 | 44019969.4 | 46.19601
163 | 5 | 0 | 14.6 | 51.6 | 3.6 | 30.2 | 70.2 | 53.576736 | 0.18 | 30 | 20 | 11.41668 | 44096861.1 | 46.18063
163 | 5 | 0 | 14.6 | 51.6 | 3.6 | 30.2 | 70.2 | 53.576736 | 0.18 | 30 | 20 | 11.47995 | 44370756.8 | 46.12585
163 | 5 | 0 | 14.6 | 51.6 | 3.6 | 30.2 | 70.2 | 53.576736 | 0.18 | 30 | 20 | 11.59152 | 44406517.0 | 46.1187
163 | 5 | 0 | 14.6 | 51.6 | 3.6 | 30.2 | 70.2 | 53.576736 | 0.18 | 30 | 20 | 11.68801 | 44722936.9 | 46.05541
163 | 5 | 0 | 14.6 | 51.6 | 3.6 | 30.2 | 70.2 | 53.576736 | 0.18 | 30 | 20 | 11.75278 | 44832057.5 | 46.03359
163 | 5 | 0 | 14.6 | 51.6 | 3.6 | 30.2 | 70.2 | 53.576736 | 0.18 | 30 | 20 | 11.867 | 44995688.7 | 46.00086
163 | 5 | 0 | 14.6 | 51.6 | 3.6 | 30.2 | 70.2 | 53.576736 | 0.18 | 30 | 20 | 11.93276 | 45169863.9 | 45.96603
163 | 5 | 0 | 14.6 | 51.6 | 3.6 | 30.2 | 70.2 | 53.576736 | 0.18 | 30 | 20 | 12.04873 | 45245313.3 | 45.95094
163 | 5 | 0 | 14.6 | 51.6 | 3.6 | 30.2 | 70.2 | 53.576736 | 0.18 | 30 | 20 | 12.1155 | 45318126.6 | 45.93637
163 | 5 | 0 | 14.6 | 51.6 | 3.6 | 30.2 | 70.2 | 53.576736 | 0.18 | 30 | 20 | 12.23324 | 45401285.1 | 45.91974
163 | 5 | 0 | 14.6 | 51.6 | 3.6 | 30.2 | 70.2 | 53.576736 | 0.18 | 30 | 20 | 12.30103 | 45970264.0 | 45.80595
163 | 5 | 0 | 14.6 | 51.6 | 3.6 | 30.2 | 70.2 | 53.576736 | 0.18 | 30 | 20 | 12.40343 | 46073814.2 | 45.78524
163 | 5 | 0 | 14.6 | 51.6 | 3.6 | 30.2 | 70.2 | 53.576736 | 0.18 | 30 | 20 | 12.48941 | 46086049.2 | 45.78279
163 | 5 | 0 | 14.6 | 51.6 | 3.6 | 30.2 | 70.2 | 53.576736 | 0.18 | 30 | 20 | 12.57599 | 46514325.3 | 45.69713
163 | 5 | 0 | 14.6 | 51.6 | 3.6 | 30.2 | 70.2 | 53.576736 | 0.18 | 30 | 20 | 12.66316 | 46933947.2 | 45.61321
163 | 5 | 0 | 14.6 | 51.6 | 3.6 | 30.2 | 70.2 | 53.576736 | 0.18 | 30 | 20 | 12.76857 | 47371623.3 | 45.52568
163 | 5 | 0 | 14.6 | 51.6 | 3.6 | 30.2 | 70.2 | 53.576736 | 0.18 | 30 | 20 | 12.85708 | 47733153.7 | 45.45337
163 | 5 | 0 | 14.6 | 51.6 | 3.6 | 30.2 | 70.2 | 53.576736 | 0.18 | 30 | 20 | 12.94621 | 47740912.5 | 45.45182
163 | 5 | 0 | 14.6 | 51.6 | 3.6 | 30.2 | 70.2 | 53.576736 | 0.18 | 30 | 20 | 13.03595 | 47867490.4 | 45.4265
163 | 5 | 0 | 14.6 | 51.6 | 3.6 | 30.2 | 70.2 | 53.576736 | 0.18 | 30 | 20 | 13.1082 | 47897530.9 | 45.42049
163 | 5 | 0 | 14.6 | 51.6 | 3.6 | 30.2 | 70.2 | 53.576736 | 0.18 | 30 | 20 | 13.19906 | 48164911.2 | 45.36702
163 | 5 | 0 | 14.6 | 51.6 | 3.6 | 30.2 | 70.2 | 53.576736 | 0.18 | 30 | 20 | 13.29056 | 48279801.2 | 45.34404
163 | 5 | 0 | 14.6 | 51.6 | 3.6 | 30.2 | 70.2 | 53.576736 | 0.18 | 30 | 20 | 13.38269 | 48387678.4 | 45.32246
163 | 5 | 0 | 14.6 | 51.6 | 3.6 | 30.2 | 70.2 | 53.576736 | 0.18 | 30 | 20 | 13.47546 | 48848282.8 | 45.23034
163 | 5 | 0 | 14.6 | 51.6 | 3.6 | 30.2 | 70.2 | 53.576736 | 0.18 | 30 | 20 | 13.56887 | 49213593.1 | 45.15728
163 | 5 | 0 | 14.6 | 51.6 | 3.6 | 30.2 | 70.2 | 53.576736 | 0.18 | 30 | 20 | 13.66293 | 49392145.0 | 45.12157
163 | 5 | 0 | 14.6 | 51.6 | 3.6 | 30.2 | 70.2 | 53.576736 | 0.18 | 30 | 20 | 13.75764 | 49483161.8 | 45.10337
163 | 5 | 0 | 14.6 | 51.6 | 3.6 | 30.2 | 70.2 | 53.576736 | 0.18 | 30 | 20 | 13.83388 | 49542596.2 | 45.09148
163 | 5 | 0 | 14.6 | 51.6 | 3.6 | 30.2 | 70.2 | 53.576736 | 0.18 | 30 | 20 | 13.91055 | 49655198.3 | 45.06896
163 | 5 | 0 | 14.6 | 51.6 | 3.6 | 30.2 | 70.2 | 53.576736 | 0.18 | 30 | 20 | 14.02634 | 49657138.0 | 45.06857
163 | 5 | 0 | 14.6 | 51.6 | 3.6 | 30.2 | 70.2 | 53.576736 | 0.18 | 30 | 20 | 14.10407 | 49734079.5 | 45.05318
163 | 5 | 0 | 14.6 | 51.6 | 3.6 | 30.2 | 70.2 | 53.576736 | 0.18 | 30 | 20 | 14.18223 | 49768248.1 | 45.04635
163 | 5 | 0 | 14.6 | 51.6 | 3.6 | 30.2 | 70.2 | 53.576736 | 0.18 | 30 | 20 | 14.28055 | 49780682.0 | 45.04386
163 | 5 | 0 | 14.6 | 51.6 | 3.6 | 30.2 | 70.2 | 53.576736 | 0.18 | 30 | 20 | 14.37954 | 49793613.4 | 45.04128
163 | 5 | 0 | 14.6 | 51.6 | 3.6 | 30.2 | 70.2 | 53.576736 | 0.18 | 30 | 20 | 14.45923 | 49869709.3 | 45.02606
163 | 5 | 0 | 14.6 | 51.6 | 3.6 | 30.2 | 70.2 | 53.576736 | 0.18 | 30 | 20 | 14.53936 | 49930884.5 | 45.01382
163 | 5 | 0 | 14.6 | 51.6 | 3.6 | 30.2 | 70.2 | 53.576736 | 0.18 | 30 | 20 | 14.64014 | 50050250.7 | 44.98995
163 | 5 | 0 | 14.6 | 51.6 | 3.6 | 30.2 | 70.2 | 53.576736 | 0.18 | 30 | 20 | 14.72128 | 50156188.2 | 44.96876
163 | 5 | 0 | 14.6 | 51.6 | 3.6 | 30.2 | 70.2 | 53.576736 | 0.18 | 30 | 20 | 14.80286 | 50334740.2 | 44.93305
163 | 5 | 0 | 14.6 | 51.6 | 3.6 | 30.2 | 70.2 | 53.576736 | 0.18 | 30 | 20 | 14.90547 | 50351650.4 | 44.92967
163 | 5 | 0 | 14.6 | 51.6 | 3.6 | 30.2 | 70.2 | 53.576736 | 0.18 | 30 | 20 | 14.98807 | 50359608.1 | 44.92808
163 | 5 | 0 | 14.6 | 51.6 | 3.6 | 30.2 | 70.2 | 53.576736 | 0.18 | 30 | 20 | 15.07114 | 50368560.6 | 44.92629
163 | 5 | 0 | 14.6 | 51.6 | 3.6 | 30.2 | 70.2 | 53.576736 | 0.18 | 30 | 20 | 15.15466 | 50811210.3 | 44.83776
163 | 5 | 0 | 14.6 | 51.6 | 3.6 | 30.2 | 70.2 | 53.576736 | 0.18 | 30 | 20 | 15.23864 | 51014132.9 | 44.79717
163 | 5 | 0 | 14.6 | 51.6 | 3.6 | 30.2 | 70.2 | 53.576736 | 0.18 | 30 | 20 | 15.34427 | 51415501.7 | 44.7169
163 | 5 | 0 | 14.6 | 51.6 | 3.6 | 30.2 | 70.2 | 53.576736 | 0.18 | 30 | 20 | 15.42931 | 51629863.5 | 44.67403
163 | 5 | 0 | 14.6 | 51.6 | 3.6 | 30.2 | 70.2 | 53.576736 | 0.18 | 30 | 20 | 15.51481 | 51845717.4 | 44.63086
163 | 5 | 0 | 14.6 | 51.6 | 3.6 | 30.2 | 70.2 | 53.576736 | 0.18 | 30 | 20 | 15.60079 | 51933252.6 | 44.61335
163 | 5 | 0 | 14.6 | 51.6 | 3.6 | 30.2 | 70.2 | 53.576736 | 0.18 | 30 | 20 | 15.68725 | 52463934.9 | 44.50721
163 | 5 | 0 | 14.6 | 51.6 | 3.6 | 30.2 | 70.2 | 53.576736 | 0.18 | 30 | 20 | 15.77419 | 52474876.8 | 44.50502
163 | 5 | 0 | 14.6 | 51.6 | 3.6 | 30.2 | 70.2 | 53.576736 | 0.18 | 30 | 20 | 15.8616 | 52479353.0 | 44.50413
163 | 5 | 0 | 14.6 | 51.6 | 3.6 | 30.2 | 70.2 | 53.576736 | 0.2 | 30 | 20 | 0.1316567 | 1357934.8 | 68.44321
163 | 5 | 0 | 14.6 | 51.6 | 3.6 | 30.2 | 70.2 | 53.576736 | 0.2 | 30 | 20 | 0.3100713 | 2500075.5 | 66.66655
163 | 5 | 0 | 14.6 | 51.6 | 3.6 | 30.2 | 70.2 | 53.576736 | 0.2 | 30 | 20 | 0.4758509 | 2996047.0 | 65.89504
163 | 5 | 0 | 14.6 | 51.6 | 3.6 | 30.2 | 70.2 | 53.576736 | 0.2 | 30 | 20 | 0.6273024 | 3443864.3 | 65.19843
163 | 5 | 0 | 14.6 | 51.6 | 3.6 | 30.2 | 70.2 | 53.576736 | 0.2 | 30 | 20 | 0.7717585 | 3678304.5 | 64.83375
163 | 5 | 0 | 14.6 | 51.6 | 3.6 | 30.2 | 70.2 | 53.576736 | 0.2 | 30 | 20 | 0.91093 | 4081926.4 | 64.20589
163 | 5 | 0 | 14.6 | 51.6 | 3.6 | 30.2 | 70.2 | 53.576736 | 0.2 | 30 | 20 | 1.045895 | 4327308.5 | 63.82419
163 | 5 | 0 | 14.6 | 51.6 | 3.6 | 30.2 | 70.2 | 53.576736 | 0.2 | 30 | 20 | 1.184379 | 4681667.0 | 63.27296
163 | 5 | 0 | 14.6 | 51.6 | 3.6 | 30.2 | 70.2 | 53.576736 | 0.2 | 30 | 20 | 1.304646 | 4941930.1 | 62.86811
163 | 5 | 0 | 14.6 | 51.6 | 3.6 | 30.2 | 70.2 | 53.576736 | 0.2 | 30 | 20 | 1.437126 | 5336962.6 | 62.25361
163 | 5 | 0 | 14.6 | 51.6 | 3.6 | 30.2 | 70.2 | 53.576736 | 0.2 | 30 | 20 | 1.561337 | 5566842.0 | 61.89602
163 | 5 | 0 | 14.6 | 51.6 | 3.6 | 30.2 | 70.2 | 53.576736 | 0.2 | 30 | 20 | 1.696284 | 5700184.0 | 61.6886
163 | 5 | 0 | 14.6 | 51.6 | 3.6 | 30.2 | 70.2 | 53.576736 | 0.2 | 30 | 20 | 1.817607 | 5935385.2 | 61.32273
163 | 5 | 0 | 14.6 | 51.6 | 3.6 | 30.2 | 70.2 | 53.576736 | 0.2 | 30 | 20 | 1.920884 | 6274783.1 | 60.79478
163 | 5 | 0 | 14.6 | 51.6 | 3.6 | 30.2 | 70.2 | 53.576736 | 0.2 | 30 | 20 | 2.058272 | 6407627.7 | 60.58813
163 | 5 | 0 | 14.6 | 51.6 | 3.6 | 30.2 | 70.2 | 53.576736 | 0.2 | 30 | 20 | 2.175224 | 6561958.3 | 60.34806
163 | 5 | 0 | 14.6 | 51.6 | 3.6 | 30.2 | 70.2 | 53.576736 | 0.2 | 30 | 20 | 2.298821 | 6739316.6 | 60.07217
163 | 5 | 0 | 14.6 | 51.6 | 3.6 | 30.2 | 70.2 | 53.576736 | 0.2 | 30 | 20 | 2.396106 | 6786565.7 | 59.99868
163 | 5 | 0 | 14.6 | 51.6 | 3.6 | 30.2 | 70.2 | 53.576736 | 0.2 | 30 | 20 | 2.532254 | 7007393.2 | 59.65517
163 | 5 | 0 | 14.6 | 51.6 | 3.6 | 30.2 | 70.2 | 53.576736 | 0.2 | 30 | 20 | 2.639418 | 7187188.6 | 59.37548
163 | 5 | 0 | 14.6 | 51.6 | 3.6 | 30.2 | 70.2 | 53.576736 | 0.2 | 30 | 20 | 2.751117 | 7444571.9 | 58.97511
163 | 5 | 0 | 14.6 | 51.6 | 3.6 | 30.2 | 70.2 | 53.576736 | 0.2 | 30 | 20 | 2.867543 | 7615862.4 | 58.70866
163 | 5 | 0 | 14.6 | 51.6 | 3.6 | 30.2 | 70.2 | 53.576736 | 0.2 | 30 | 20 | 2.988896 | 7652269.1 | 58.65203
163 | 5 | 0 | 14.6 | 51.6 | 3.6 | 30.2 | 70.2 | 53.576736 | 0.2 | 30 | 20 | 3.0854 | 7805356.3 | 58.41389
163 | 5 | 0 | 14.6 | 51.6 | 3.6 | 30.2 | 70.2 | 53.576736 | 0.2 | 30 | 20 | 3.198249 | 8336088.3 | 57.58831
163 | 5 | 0 | 14.6 | 51.6 | 3.6 | 30.2 | 70.2 | 53.576736 | 0.2 | 30 | 20 | 3.296955 | 8524090.1 | 57.29586
163 | 5 | 0 | 14.6 | 51.6 | 3.6 | 30.2 | 70.2 | 53.576736 | 0.2 | 30 | 20 | 3.394014 | 8754118.7 | 56.93804
163 | 5 | 0 | 14.6 | 51.6 | 3.6 | 30.2 | 70.2 | 53.576736 | 0.2 | 30 | 20 | 3.503598 | 9252323.4 | 56.16305
163 | 5 | 0 | 14.6 | 51.6 | 3.6 | 30.2 | 70.2 | 53.576736 | 0.2 | 30 | 20 | 3.616721 | 9326231.0 | 56.04809
163 | 5 | 0 | 14.6 | 51.6 | 3.6 | 30.2 | 70.2 | 53.576736 | 0.2 | 30 | 20 | 3.738658 | 9525622.3 | 55.73792
163 | 5 | 0 | 14.6 | 51.6 | 3.6 | 30.2 | 70.2 | 53.576736 | 0.2 | 30 | 20 | 3.8381 | 9691242.9 | 55.48029
163 | 5 | 0 | 14.6 | 51.6 | 3.6 | 30.2 | 70.2 | 53.576736 | 0.2 | 30 | 20 | 3.945635 | 9710639.9 | 55.45012
163 | 5 | 0 | 14.6 | 51.6 | 3.6 | 30.2 | 70.2 | 53.576736 | 0.2 | 30 | 20 | 4.04499 | 9720437.9 | 55.43487
163 | 5 | 0 | 14.6 | 51.6 | 3.6 | 30.2 | 70.2 | 53.576736 | 0.2 | 30 | 20 | 4.146846 | 9855918.5 | 55.22413
163 | 5 | 0 | 14.6 | 51.6 | 3.6 | 30.2 | 70.2 | 53.576736 | 0.2 | 30 | 20 | 4.251268 | 9909832.3 | 55.14026
163 | 5 | 0 | 14.6 | 51.6 | 3.6 | 30.2 | 70.2 | 53.576736 | 0.2 | 30 | 20 | 4.358319 | 10022832.3 | 52.99543
163 | 5 | 0 | 14.6 | 51.6 | 3.6 | 30.2 | 70.2 | 53.576736 | 0.2 | 30 | 20 | 4.474243 | 10091467.8 | 52.98171
163 | 5 | 0 | 14.6 | 51.6 | 3.6 | 30.2 | 70.2 | 53.576736 | 0.2 | 30 | 20 | 4.580576 | 10323635.1 | 52.93527
163 | 5 | 0 | 14.6 | 51.6 | 3.6 | 30.2 | 70.2 | 53.576736 | 0.2 | 30 | 20 | 4.689436 | 10402317.3 | 52.91954
163 | 5 | 0 | 14.6 | 51.6 | 3.6 | 30.2 | 70.2 | 53.576736 | 0.2 | 30 | 20 | 4.774424 | 10592706.4 | 52.88146
163 | 5 | 0 | 14.6 | 51.6 | 3.6 | 30.2 | 70.2 | 53.576736 | 0.2 | 30 | 20 | 4.867673 | 10622299.3 | 52.87554
163 | 5 | 0 | 14.6 | 51.6 | 3.6 | 30.2 | 70.2 | 53.576736 | 0.2 | 30 | 20 | 4.983356 | 10708044.0 | 52.85839
163 | 5 | 0 | 14.6 | 51.6 | 3.6 | 30.2 | 70.2 | 53.576736 | 0.2 | 30 | 20 | 5.08771 | 10731320.5 | 52.85374
163 | 5 | 0 | 14.6 | 51.6 | 3.6 | 30.2 | 70.2 | 53.576736 | 0.2 | 30 | 20 | 5.187078 | 10804133.8 | 52.83917
163 | 5 | 0 | 14.6 | 51.6 | 3.6 | 30.2 | 70.2 | 53.576736 | 0.2 | 30 | 20 | 5.288387 | 10928622.8 | 52.81428
163 | 5 | 0 | 14.6 | 51.6 | 3.6 | 30.2 | 70.2 | 53.576736 | 0.2 | 30 | 20 | 5.489389 | 10965974.5 | 52.80681
163 | 5 | 0 | 14.6 | 51.6 | 3.6 | 30.2 | 70.2 | 53.576736 | 0.2 | 30 | 20 | 5.588875 | 11110855.3 | 52.77783
163 | 5 | 0 | 14.6 | 51.6 | 3.6 | 30.2 | 70.2 | 53.576736 | 0.2 | 30 | 20 | 5.698031 | 11253199.5 | 52.74936
163 | 5 | 0 | 14.6 | 51.6 | 3.6 | 30.2 | 70.2 | 53.576736 | 0.2 | 30 | 20 | 5.793289 | 11381120.2 | 52.72378
163 | 5 | 0 | 14.6 | 51.6 | 3.6 | 30.2 | 70.2 | 53.576736 | 0.2 | 30 | 20 | 5.898283 | 11402307.7 | 52.71954
163 | 5 | 0 | 14.6 | 51.6 | 3.6 | 30.2 | 70.2 | 53.576736 | 0.2 | 30 | 20 | 5.996888 | 11447666.9 | 52.71047
163 | 5 | 0 | 14.6 | 51.6 | 3.6 | 30.2 | 70.2 | 53.576736 | 0.2 | 30 | 20 | 6.088724 | 11467511.5 | 52.7065
163 | 5 | 0 | 14.6 | 51.6 | 3.6 | 30.2 | 70.2 | 53.576736 | 0.2 | 30 | 20 | 6.31142 | 11582152.8 | 52.68357
163 | 5 | 0 | 14.6 | 51.6 | 3.6 | 30.2 | 70.2 | 53.576736 | 0.2 | 30 | 20 | 6.399225 | 11613287.5 | 52.67734
163 | 5 | 0 | 14.6 | 51.6 | 3.6 | 30.2 | 70.2 | 53.576736 | 0.2 | 30 | 20 | 6.506205 | 11632187.2 | 52.67356
163 | 5 | 0 | 14.6 | 51.6 | 3.6 | 30.2 | 70.2 | 53.576736 | 0.2 | 30 | 20 | 6.587612 | 11721115.0 | 52.65578
163 | 5 | 0 | 14.6 | 51.6 | 3.6 | 30.2 | 70.2 | 53.576736 | 0.2 | 30 | 20 | 6.697741 | 11818348.7 | 52.63633
163 | 5 | 0 | 14.6 | 51.6 | 3.6 | 30.2 | 70.2 | 53.576736 | 0.2 | 30 | 20 | 6.790921 | 11896334.6 | 52.62073
163 | 5 | 0 | 14.6 | 51.6 | 3.6 | 30.2 | 70.2 | 53.576736 | 0.2 | 30 | 20 | 6.87589 | 11954824.1 | 52.60904
163 | 5 | 0 | 14.6 | 51.6 | 3.6 | 30.2 | 70.2 | 53.576736 | 0.2 | 30 | 20 | 6.981187 | 11962284.5 | 52.60754
163 | 5 | 0 | 14.6 | 51.6 | 3.6 | 30.2 | 70.2 | 53.576736 | 0.2 | 30 | 20 | 7.07831 | 11965716.2 | 52.60686
163 | 5 | 0 | 14.6 | 51.6 | 3.6 | 30.2 | 70.2 | 53.576736 | 0.2 | 30 | 20 | 7.176784 | 12381011.2 | 52.5238
163 | 5 | 0 | 14.6 | 51.6 | 3.6 | 30.2 | 70.2 | 53.576736 | 0.2 | 30 | 20 | 7.266581 | 12395484.3 | 52.5209
163 | 5 | 0 | 14.6 | 51.6 | 3.6 | 30.2 | 70.2 | 53.576736 | 0.2 | 30 | 20 | 7.357502 | 12460439.4 | 52.50791
163 | 5 | 0 | 14.6 | 51.6 | 3.6 | 30.2 | 70.2 | 53.576736 | 0.2 | 30 | 20 | 7.470174 | 12547377.8 | 52.49052
163 | 5 | 0 | 14.6 | 51.6 | 3.6 | 30.2 | 70.2 | 53.576736 | 0.2 | 30 | 20 | 7.563642 | 12573290.2 | 52.48534
163 | 5 | 0 | 14.6 | 51.6 | 3.6 | 30.2 | 70.2 | 53.576736 | 0.2 | 30 | 20 | 7.65828 | 12691612.0 | 52.46168
163 | 5 | 0 | 14.6 | 51.6 | 3.6 | 30.2 | 70.2 | 53.576736 | 0.2 | 30 | 20 | 7.754102 | 12914976.0 | 52.417
163 | 5 | 0 | 14.6 | 51.6 | 3.6 | 30.2 | 70.2 | 53.576736 | 0.2 | 30 | 20 | 7.851123 | 12971127.9 | 52.40577
163 | 5 | 0 | 14.6 | 51.6 | 3.6 | 30.2 | 70.2 | 53.576736 | 0.2 | 30 | 20 | 7.960349 | 12993111.1 | 52.40138
163 | 5 | 0 | 14.6 | 51.6 | 3.6 | 30.2 | 70.2 | 53.576736 | 0.2 | 30 | 20 | 8.048822 | 12994653.0 | 52.40107
163 | 5 | 0 | 14.6 | 51.6 | 3.6 | 30.2 | 70.2 | 53.576736 | 0.2 | 30 | 20 | 8.149531 | 13076866.4 | 52.38463
163 | 5 | 0 | 14.6 | 51.6 | 3.6 | 30.2 | 70.2 | 53.576736 | 0.2 | 30 | 20 | 8.22873 | 13088305.7 | 52.38234
163 | 5 | 0 | 14.6 | 51.6 | 3.6 | 30.2 | 70.2 | 53.576736 | 0.2 | 30 | 20 | 8.33169 | 13105763.0 | 52.37885
163 | 5 | 0 | 14.6 | 51.6 | 3.6 | 30.2 | 70.2 | 53.576736 | 0.2 | 30 | 20 | 8.42429 | 13194840.0 | 52.36103
163 | 5 | 0 | 14.6 | 51.6 | 3.6 | 30.2 | 70.2 | 53.576736 | 0.2 | 30 | 20 | 8.51792 | 13303811.4 | 52.33924
163 | 5 | 0 | 14.6 | 51.6 | 3.6 | 30.2 | 70.2 | 53.576736 | 0.2 | 30 | 20 | 8.624498 | 13373541.2 | 52.32529
163 | 5 | 0 | 14.6 | 51.6 | 3.6 | 30.2 | 70.2 | 53.576736 | 0.2 | 30 | 20 | 8.708313 | 13426211.5 | 52.31476
163 | 5 | 0 | 14.6 | 51.6 | 3.6 | 30.2 | 70.2 | 53.576736 | 0.2 | 30 | 20 | 8.817274 | 13473510.4 | 52.3053
163 | 5 | 0 | 14.6 | 51.6 | 3.6 | 30.2 | 70.2 | 53.576736 | 0.2 | 30 | 20 | 8.915271 | 13503948.8 | 52.29921
163 | 5 | 0 | 14.6 | 51.6 | 3.6 | 30.2 | 70.2 | 53.576736 | 0.2 | 30 | 20 | 9.001912 | 13526976.5 | 52.2946
163 | 5 | 0 | 14.6 | 51.6 | 3.6 | 30.2 | 70.2 | 53.576736 | 0.2 | 30 | 20 | 9.089395 | 13544682.5 | 52.29106
163 | 5 | 0 | 14.6 | 51.6 | 3.6 | 30.2 | 70.2 | 53.576736 | 0.2 | 30 | 20 | 9.177728 | 13594866.0 | 52.28103
163 | 5 | 0 | 14.6 | 51.6 | 3.6 | 30.2 | 70.2 | 53.576736 | 0.2 | 30 | 20 | 9.26692 | 13632516.1 | 52.2735
163 | 5 | 0 | 14.6 | 51.6 | 3.6 | 30.2 | 70.2 | 53.576736 | 0.2 | 30 | 20 | 9.382869 | 13650072.9 | 52.26999
163 | 5 | 0 | 14.6 | 51.6 | 3.6 | 30.2 | 70.2 | 53.576736 | 0.2 | 30 | 20 | 9.447912 | 13679168.4 | 52.26417
163 | 5 | 0 | 14.6 | 51.6 | 3.6 | 30.2 | 70.2 | 53.576736 | 0.2 | 30 | 20 | 9.552918 | 13769488.8 | 52.2461
163 | 5 | 0 | 14.6 | 51.6 | 3.6 | 30.2 | 70.2 | 53.576736 | 0.2 | 30 | 20 | 9.645756 | 13880748.1 | 52.22385
163 | 5 | 0 | 14.6 | 51.6 | 3.6 | 30.2 | 70.2 | 53.576736 | 0.2 | 30 | 20 | 9.752962 | 13922377.1 | 52.21552
163 | 5 | 0 | 14.6 | 51.6 | 3.6 | 30.2 | 70.2 | 53.576736 | 0.2 | 30 | 20 | 9.834147 | 14007127.1 | 52.19857
163 | 5 | 0 | 14.6 | 51.6 | 3.6 | 30.2 | 70.2 | 53.576736 | 0.2 | 30 | 20 | 9.929718 | 14051939.1 | 52.18961
163 | 5 | 0 | 14.6 | 51.6 | 3.6 | 30.2 | 70.2 | 53.576736 | 0.2 | 30 | 20 | 10.01237 | 14076011.3 | 52.1848
163 | 5 | 0 | 14.6 | 51.6 | 3.6 | 30.2 | 70.2 | 53.576736 | 0.2 | 30 | 20 | 10.10968 | 14129974.8 | 52.17401
163 | 5 | 0 | 14.6 | 51.6 | 3.6 | 30.2 | 70.2 | 53.576736 | 0.2 | 30 | 20 | 10.20793 | 14233027.6 | 52.15339
163 | 5 | 0 | 14.6 | 51.6 | 3.6 | 30.2 | 70.2 | 53.576736 | 0.2 | 30 | 20 | 10.30713 | 14292710.7 | 52.14146
163 | 5 | 0 | 14.6 | 51.6 | 3.6 | 30.2 | 70.2 | 53.576736 | 0.2 | 30 | 20 | 10.39293 | 14358859.5 | 52.12823
163 | 5 | 0 | 14.6 | 51.6 | 3.6 | 30.2 | 70.2 | 53.576736 | 0.2 | 30 | 20 | 10.49393 | 14364081.8 | 52.12718
163 | 5 | 0 | 14.6 | 51.6 | 3.6 | 30.2 | 70.2 | 53.576736 | 0.2 | 30 | 20 | 10.56667 | 14375670.2 | 52.12487
163 | 5 | 0 | 14.6 | 51.6 | 3.6 | 30.2 | 70.2 | 53.576736 | 0.2 | 30 | 20 | 10.66936 | 14405312.8 | 52.11894
163 | 5 | 0 | 14.6 | 51.6 | 3.6 | 30.2 | 70.2 | 53.576736 | 0.2 | 30 | 20 | 10.86273 | 14454650.9 | 52.10907
163 | 5 | 0 | 14.6 | 51.6 | 3.6 | 30.2 | 70.2 | 53.576736 | 0.2 | 30 | 20 | 10.95315 | 14486830.0 | 52.10263
163 | 5 | 0 | 14.6 | 51.6 | 3.6 | 30.2 | 70.2 | 53.576736 | 0.2 | 30 | 20 | 11.04433 | 14495683.0 | 52.10086
163 | 5 | 0 | 14.6 | 51.6 | 3.6 | 30.2 | 70.2 | 53.576736 | 0.2 | 30 | 20 | 11.12089 | 14511150.9 | 52.09777
163 | 5 | 0 | 14.6 | 51.6 | 3.6 | 30.2 | 70.2 | 53.576736 | 0.2 | 30 | 20 | 11.22896 | 14595751.7 | 52.08085
163 | 5 | 0 | 14.6 | 51.6 | 3.6 | 30.2 | 70.2 | 53.576736 | 0.2 | 30 | 20 | 11.32243 | 14606047.0 | 52.07879
163 | 5 | 0 | 14.6 | 51.6 | 3.6 | 30.2 | 70.2 | 53.576736 | 0.2 | 30 | 20 | 11.40092 | 14680999.0 | 52.0638
163 | 5 | 0 | 14.6 | 51.6 | 3.6 | 30.2 | 70.2 | 53.576736 | 0.2 | 30 | 20 | 11.47995 | 14773159.7 | 52.04537
163 | 5 | 0 | 14.6 | 51.6 | 3.6 | 30.2 | 70.2 | 53.576736 | 0.2 | 30 | 20 | 11.59152 | 14887353.4 | 52.02253
163 | 5 | 0 | 14.6 | 51.6 | 3.6 | 30.2 | 70.2 | 53.576736 | 0.2 | 30 | 20 | 11.67187 | 14930026.8 | 52.01399
163 | 5 | 0 | 14.6 | 51.6 | 3.6 | 30.2 | 70.2 | 53.576736 | 0.2 | 30 | 20 | 11.75278 | 14978220.9 | 52.00436
163 | 5 | 0 | 14.6 | 51.6 | 3.6 | 30.2 | 70.2 | 53.576736 | 0.2 | 30 | 20 | 11.85061 | 15042330.5 | 51.99153
163 | 5 | 0 | 14.6 | 51.6 | 3.6 | 30.2 | 70.2 | 53.576736 | 0.2 | 30 | 20 | 11.94926 | 15050785.6 | 51.98984
163 | 5 | 0 | 14.6 | 51.6 | 3.6 | 30.2 | 70.2 | 53.576736 | 0.2 | 30 | 20 | 12.03209 | 15078786.9 | 51.98424
163 | 5 | 0 | 14.6 | 51.6 | 3.6 | 30.2 | 70.2 | 53.576736 | 0.2 | 30 | 20 | 12.13225 | 15106241.2 | 51.97875
163 | 5 | 0 | 14.6 | 51.6 | 3.6 | 30.2 | 70.2 | 53.576736 | 0.2 | 30 | 20 | 12.21635 | 15121410.6 | 51.97572
163 | 5 | 0 | 14.6 | 51.6 | 3.6 | 30.2 | 70.2 | 53.576736 | 0.2 | 30 | 20 | 12.30103 | 15160353.8 | 51.96793
163 | 5 | 0 | 14.6 | 51.6 | 3.6 | 30.2 | 70.2 | 53.576736 | 0.2 | 30 | 20 | 12.40343 | 15205812.5 | 51.95884
163 | 5 | 0 | 14.6 | 51.6 | 3.6 | 30.2 | 70.2 | 53.576736 | 0.2 | 30 | 20 | 12.48941 | 15226502.6 | 51.9547
163 | 5 | 0 | 14.6 | 51.6 | 3.6 | 30.2 | 70.2 | 53.576736 | 0.2 | 30 | 20 | 12.59337 | 15304588.0 | 51.93908
163 | 5 | 0 | 14.6 | 51.6 | 3.6 | 30.2 | 70.2 | 53.576736 | 0.2 | 30 | 20 | 12.66316 | 15325128.9 | 51.93497
163 | 5 | 0 | 14.6 | 51.6 | 3.6 | 30.2 | 70.2 | 53.576736 | 0.2 | 30 | 20 | 12.76857 | 15366111.3 | 51.92678
163 | 5 | 0 | 14.6 | 51.6 | 3.6 | 30.2 | 70.2 | 53.576736 | 0.2 | 30 | 20 | 12.85708 | 15368200.2 | 51.92636
163 | 5 | 0 | 14.6 | 51.6 | 3.6 | 30.2 | 70.2 | 53.576736 | 0.2 | 30 | 20 | 13.01796 | 15381728.4 | 51.92365
163 | 5 | 0 | 14.6 | 51.6 | 3.6 | 30.2 | 70.2 | 53.576736 | 0.2 | 30 | 20 | 13.12632 | 15383618.4 | 51.92328
163 | 5 | 0 | 14.6 | 51.6 | 3.6 | 30.2 | 70.2 | 53.576736 | 0.2 | 30 | 20 | 13.19906 | 15461504.8 | 51.9077
163 | 5 | 0 | 14.6 | 51.6 | 3.6 | 30.2 | 70.2 | 53.576736 | 0.2 | 30 | 20 | 13.30893 | 15539391.3 | 51.89212
163 | 5 | 0 | 14.6 | 51.6 | 3.6 | 30.2 | 70.2 | 53.576736 | 0.2 | 30 | 20 | 13.38269 | 15540535.2 | 51.89189
163 | 5 | 0 | 14.6 | 51.6 | 3.6 | 30.2 | 70.2 | 53.576736 | 0.2 | 30 | 20 | 13.47546 | 15568685.7 | 51.88626
163 | 5 | 0 | 14.6 | 51.6 | 3.6 | 30.2 | 70.2 | 53.576736 | 0.2 | 30 | 20 | 13.55014 | 15592210.8 | 51.88156
163 | 5 | 0 | 14.6 | 51.6 | 3.6 | 30.2 | 70.2 | 53.576736 | 0.2 | 30 | 20 | 13.66293 | 15659503.5 | 51.8681
163 | 5 | 0 | 14.6 | 51.6 | 3.6 | 30.2 | 70.2 | 53.576736 | 0.2 | 30 | 20 | 13.73865 | 15665372.4 | 51.86693
163 | 5 | 0 | 14.6 | 51.6 | 3.6 | 30.2 | 70.2 | 53.576736 | 0.2 | 30 | 20 | 13.83388 | 15695810.8 | 51.86084
163 | 5 | 0 | 14.6 | 51.6 | 3.6 | 30.2 | 70.2 | 53.576736 | 0.2 | 30 | 20 | 13.91055 | 15708592.9 | 51.85828
163 | 5 | 0 | 14.6 | 51.6 | 3.6 | 30.2 | 70.2 | 53.576736 | 0.2 | 30 | 20 | 14.00698 | 15715555.9 | 51.85689
163 | 5 | 0 | 14.6 | 51.6 | 3.6 | 30.2 | 70.2 | 53.576736 | 0.2 | 30 | 20 | 14.0846 | 15731123.3 | 51.85378
163 | 5 | 0 | 14.6 | 51.6 | 3.6 | 30.2 | 70.2 | 53.576736 | 0.2 | 30 | 20 | 14.18223 | 15823433.1 | 51.83531
163 | 5 | 0 | 14.6 | 51.6 | 3.6 | 30.2 | 70.2 | 53.576736 | 0.2 | 30 | 20 | 14.28055 | 15880132.1 | 51.82397
163 | 5 | 0 | 14.6 | 51.6 | 3.6 | 30.2 | 70.2 | 53.576736 | 0.2 | 30 | 20 | 14.35968 | 15981941.5 | 51.80361
163 | 5 | 0 | 14.6 | 51.6 | 3.6 | 30.2 | 70.2 | 53.576736 | 0.2 | 30 | 20 | 14.43926 | 15985622.0 | 51.80288
163 | 5 | 0 | 14.6 | 51.6 | 3.6 | 30.2 | 70.2 | 53.576736 | 0.2 | 30 | 20 | 14.53936 | 15998851.7 | 51.80023
163 | 5 | 0 | 14.6 | 51.6 | 3.6 | 30.2 | 70.2 | 53.576736 | 0.2 | 30 | 20 | 14.61993 | 16138858.3 | 51.77223
163 | 5 | 0 | 14.6 | 51.6 | 3.6 | 30.2 | 70.2 | 53.576736 | 0.2 | 30 | 20 | 14.72128 | 16141046.7 | 51.77179
163 | 5 | 0 | 14.6 | 51.6 | 3.6 | 30.2 | 70.2 | 53.576736 | 0.2 | 30 | 20 | 14.80286 | 16143732.4 | 51.77125
163 | 5 | 0 | 14.6 | 51.6 | 3.6 | 30.2 | 70.2 | 53.576736 | 0.2 | 30 | 20 | 14.88489 | 16170092.5 | 51.76598
163 | 5 | 0 | 14.6 | 51.6 | 3.6 | 30.2 | 70.2 | 53.576736 | 0.2 | 30 | 20 | 14.98807 | 16181283.1 | 51.76374
163 | 5 | 0 | 14.6 | 51.6 | 3.6 | 30.2 | 70.2 | 53.576736 | 0.2 | 30 | 20 | 15.07114 | 16198243.0 | 51.76035
163 | 5 | 0 | 14.6 | 51.6 | 3.6 | 30.2 | 70.2 | 53.576736 | 0.2 | 30 | 20 | 15.15466 | 16199287.5 | 51.76014
163 | 5 | 0 | 14.6 | 51.6 | 3.6 | 30.2 | 70.2 | 53.576736 | 0.2 | 30 | 20 | 15.23864 | 16308507.5 | 51.7383
163 | 5 | 0 | 14.6 | 51.6 | 3.6 | 30.2 | 70.2 | 53.576736 | 0.2 | 30 | 20 | 15.34427 | 16325915.1 | 51.73482
163 | 5 | 0 | 14.6 | 51.6 | 3.6 | 30.2 | 70.2 | 53.576736 | 0.2 | 30 | 20 | 15.40801 | 16396241.7 | 51.72075
163 | 5 | 0 | 14.6 | 51.6 | 3.6 | 30.2 | 70.2 | 53.576736 | 0.2 | 30 | 20 | 15.51481 | 16424342.5 | 51.71513
163 | 5 | 0 | 14.6 | 51.6 | 3.6 | 30.2 | 70.2 | 53.576736 | 0.2 | 30 | 20 | 15.60079 | 16444336.3 | 51.71113
163 | 5 | 0 | 14.6 | 51.6 | 3.6 | 30.2 | 70.2 | 53.576736 | 0.2 | 30 | 20 | 15.68725 | 16445878.2 | 51.71082
163 | 5 | 0 | 14.6 | 51.6 | 3.6 | 30.2 | 70.2 | 53.576736 | 0.2 | 30 | 20 | 15.77419 | 16501880.8 | 51.69962
163 | 5 | 0 | 14.6 | 51.6 | 3.6 | 30.2 | 70.2 | 53.576736 | 0.2 | 30 | 20 | 15.8616 | 16583945.1 | 51.68321
163 | 5 | 0 | 14.6 | 51.6 | 3.6 | 30.2 | 70.2 | 53.576736 | 0.28 | 30 | 20 | 0.1334883 | 1976977.9 | 67.48026
163 | 5 | 0 | 14.6 | 51.6 | 3.6 | 30.2 | 70.2 | 53.576736 | 0.28 | 30 | 20 | 0.3100713 | 3439059.8 | 65.20591
163 | 5 | 0 | 14.6 | 51.6 | 3.6 | 30.2 | 70.2 | 53.576736 | 0.28 | 30 | 20 | 0.4758509 | 4006869.9 | 64.32265
163 | 5 | 0 | 14.6 | 51.6 | 3.6 | 30.2 | 70.2 | 53.576736 | 0.28 | 30 | 20 | 0.6273024 | 4626728.7 | 63.35842
163 | 5 | 0 | 14.6 | 51.6 | 3.6 | 30.2 | 70.2 | 53.576736 | 0.28 | 30 | 20 | 0.7717585 | 4924631.9 | 62.89502
163 | 5 | 0 | 14.6 | 51.6 | 3.6 | 30.2 | 70.2 | 53.576736 | 0.28 | 30 | 20 | 0.9084164 | 5450907.6 | 62.07637
163 | 5 | 0 | 14.6 | 51.6 | 3.6 | 30.2 | 70.2 | 53.576736 | 0.28 | 30 | 20 | 1.047341 | 5786824.0 | 61.55383
163 | 5 | 0 | 14.6 | 51.6 | 3.6 | 30.2 | 70.2 | 53.576736 | 0.28 | 30 | 20 | 1.177852 | 6257972.4 | 60.82093
163 | 5 | 0 | 14.6 | 51.6 | 3.6 | 30.2 | 70.2 | 53.576736 | 0.28 | 30 | 20 | 1.308256 | 6587124.7 | 60.30892
163 | 5 | 0 | 14.6 | 51.6 | 3.6 | 30.2 | 70.2 | 53.576736 | 0.28 | 30 | 20 | 1.431182 | 7041711.0 | 59.60178
163 | 5 | 0 | 14.6 | 51.6 | 3.6 | 30.2 | 70.2 | 53.576736 | 0.28 | 30 | 20 | 1.557029 | 7350968.9 | 59.12071
163 | 5 | 0 | 14.6 | 51.6 | 3.6 | 30.2 | 70.2 | 53.576736 | 0.28 | 30 | 20 | 1.68228 | 7724833.8 | 58.53915
163 | 5 | 0 | 14.6 | 51.6 | 3.6 | 30.2 | 70.2 | 53.576736 | 0.28 | 30 | 20 | 1.800113 | 8031903.4 | 58.06148
163 | 5 | 0 | 14.6 | 51.6 | 3.6 | 30.2 | 70.2 | 53.576736 | 0.28 | 30 | 20 | 1.918232 | 8378015.7 | 57.52309
163 | 5 | 0 | 14.6 | 51.6 | 3.6 | 30.2 | 70.2 | 53.576736 | 0.28 | 30 | 20 | 2.038462 | 8669219.5 | 57.0701
163 | 5 | 0 | 14.6 | 51.6 | 3.6 | 30.2 | 70.2 | 53.576736 | 0.28 | 30 | 20 | 2.157266 | 8993050.1 | 56.56637
163 | 5 | 0 | 14.6 | 51.6 | 3.6 | 30.2 | 70.2 | 53.576736 | 0.28 | 30 | 20 | 2.270413 | 9229892.5 | 56.19794
163 | 5 | 0 | 14.6 | 51.6 | 3.6 | 30.2 | 70.2 | 53.576736 | 0.28 | 30 | 20 | 2.389494 | 9500505.6 | 55.77699
163 | 5 | 0 | 14.6 | 51.6 | 3.6 | 30.2 | 70.2 | 53.576736 | 0.28 | 30 | 20 | 2.504419 | 9707307.6 | 55.4553
163 | 5 | 0 | 14.6 | 51.6 | 3.6 | 30.2 | 70.2 | 53.576736 | 0.28 | 30 | 20 | 2.617628 | 9959568.2 | 55.06289
163 | 5 | 0 | 14.6 | 51.6 | 3.6 | 30.2 | 70.2 | 53.576736 | 0.28 | 30 | 20 | 2.728405 | 10193376.7 | 52.96132
163 | 5 | 0 | 14.6 | 51.6 | 3.6 | 30.2 | 70.2 | 53.576736 | 0.28 | 30 | 20 | 2.84387 | 10392768.0 | 52.92145
163 | 5 | 0 | 14.6 | 51.6 | 3.6 | 30.2 | 70.2 | 53.576736 | 0.28 | 30 | 20 | 2.956042 | 10622000.9 | 52.8756
163 | 5 | 0 | 14.6 | 51.6 | 3.6 | 30.2 | 70.2 | 53.576736 | 0.28 | 30 | 20 | 3.068396 | 10830792.3 | 52.83384
163 | 5 | 0 | 14.6 | 51.6 | 3.6 | 30.2 | 70.2 | 53.576736 | 0.28 | 30 | 20 | 3.176232 | 11004669.1 | 52.79907
163 | 5 | 0 | 14.6 | 51.6 | 3.6 | 30.2 | 70.2 | 53.576736 | 0.28 | 30 | 20 | 3.283317 | 11179391.4 | 52.76412
163 | 5 | 0 | 14.6 | 51.6 | 3.6 | 30.2 | 70.2 | 53.576736 | 0.28 | 30 | 20 | 3.394014 | 11322780.0 | 52.73544
163 | 5 | 0 | 14.6 | 51.6 | 3.6 | 30.2 | 70.2 | 53.576736 | 0.28 | 30 | 20 | 3.508442 | 11455674.4 | 52.70887
163 | 5 | 0 | 14.6 | 51.6 | 3.6 | 30.2 | 70.2 | 53.576736 | 0.28 | 30 | 20 | 3.611727 | 11614928.8 | 52.67701
163 | 5 | 0 | 14.6 | 51.6 | 3.6 | 30.2 | 70.2 | 53.576736 | 0.28 | 30 | 20 | 3.718053 | 11731211.4 | 52.65376
163 | 5 | 0 | 14.6 | 51.6 | 3.6 | 30.2 | 70.2 | 53.576736 | 0.28 | 30 | 20 | 3.827509 | 11927469.3 | 52.61451
163 | 5 | 0 | 14.6 | 51.6 | 3.6 | 30.2 | 70.2 | 53.576736 | 0.28 | 30 | 20 | 3.934747 | 12038678.8 | 52.59226
163 | 5 | 0 | 14.6 | 51.6 | 3.6 | 30.2 | 70.2 | 53.576736 | 0.28 | 30 | 20 | 4.039405 | 12243988.7 | 52.5512
163 | 5 | 0 | 14.6 | 51.6 | 3.6 | 30.2 | 70.2 | 53.576736 | 0.28 | 30 | 20 | 4.146846 | 12344156.9 | 52.53117
163 | 5 | 0 | 14.6 | 51.6 | 3.6 | 30.2 | 70.2 | 53.576736 | 0.28 | 30 | 20 | 4.251268 | 12585972.9 | 52.48281
163 | 5 | 0 | 14.6 | 51.6 | 3.6 | 30.2 | 70.2 | 53.576736 | 0.28 | 30 | 20 | 4.257146 | 12953941.0 | 52.40921
163 | 5 | 0 | 14.6 | 51.6 | 3.6 | 30.2 | 70.2 | 53.576736 | 0.28 | 30 | 20 | 4.352302 | 13106980.4 | 52.3786
163 | 5 | 0 | 14.6 | 51.6 | 3.6 | 30.2 | 70.2 | 53.576736 | 0.28 | 30 | 20 | 4.461897 | 13281311.9 | 52.34374
163 | 5 | 0 | 14.6 | 51.6 | 3.6 | 30.2 | 70.2 | 53.576736 | 0.28 | 30 | 20 | 4.567936 | 13448086.9 | 52.31038
163 | 5 | 0 | 14.6 | 51.6 | 3.6 | 30.2 | 70.2 | 53.576736 | 0.28 | 30 | 20 | 4.682961 | 13626955.4 | 52.27461
163 | 5 | 0 | 14.6 | 51.6 | 3.6 | 30.2 | 70.2 | 53.576736 | 0.28 | 30 | 20 | 4.774424 | 13767718.5 | 52.24646
163 | 5 | 0 | 14.6 | 51.6 | 3.6 | 30.2 | 70.2 | 53.576736 | 0.28 | 30 | 20 | 4.887891 | 13940601.4 | 52.21188
163 | 5 | 0 | 14.6 | 51.6 | 3.6 | 30.2 | 70.2 | 53.576736 | 0.28 | 30 | 20 | 4.983356 | 14084604.4 | 52.18308
163 | 5 | 0 | 14.6 | 51.6 | 3.6 | 30.2 | 70.2 | 53.576736 | 0.28 | 30 | 20 | 5.080686 | 14230094.9 | 52.15398
163 | 5 | 0 | 14.6 | 51.6 | 3.6 | 30.2 | 70.2 | 53.576736 | 0.28 | 30 | 20 | 5.179917 | 14377088.2 | 52.12458
163 | 5 | 0 | 14.6 | 51.6 | 3.6 | 30.2 | 70.2 | 53.576736 | 0.28 | 30 | 20 | 5.295698 | 14546940.9 | 52.09061
163 | 5 | 0 | 14.6 | 51.6 | 3.6 | 30.2 | 70.2 | 53.576736 | 0.28 | 30 | 20 | 5.38423 | 14675645.9 | 52.06487
163 | 5 | 0 | 14.6 | 51.6 | 3.6 | 30.2 | 70.2 | 53.576736 | 0.28 | 30 | 20 | 5.489389 | 14827241.7 | 52.03455
163 | 5 | 0 | 14.6 | 51.6 | 3.6 | 30.2 | 70.2 | 53.576736 | 0.28 | 30 | 20 | 5.588875 | 14969411.1 | 52.00612
163 | 5 | 0 | 14.6 | 51.6 | 3.6 | 30.2 | 70.2 | 53.576736 | 0.28 | 30 | 20 | 5.690164 | 15112943.6 | 51.97741
163 | 5 | 0 | 14.6 | 51.6 | 3.6 | 30.2 | 70.2 | 53.576736 | 0.28 | 30 | 20 | 5.793289 | 15257852.4 | 51.94843
163 | 5 | 0 | 14.6 | 51.6 | 3.6 | 30.2 | 70.2 | 53.576736 | 0.28 | 30 | 20 | 5.898283 | 15404150.6 | 51.91917
163 | 5 | 0 | 14.6 | 51.6 | 3.6 | 30.2 | 70.2 | 53.576736 | 0.28 | 30 | 20 | 5.988608 | 15529036.5 | 51.89419
163 | 5 | 0 | 14.6 | 51.6 | 3.6 | 30.2 | 70.2 | 53.576736 | 0.28 | 30 | 20 | 6.097142 | 15677935.0 | 51.86441
163 | 5 | 0 | 14.6 | 51.6 | 3.6 | 30.2 | 70.2 | 53.576736 | 0.28 | 30 | 20 | 6.181966 | 15793443.0 | 51.84131
163 | 5 | 0 | 14.6 | 51.6 | 3.6 | 30.2 | 70.2 | 53.576736 | 0.28 | 30 | 20 | 6.285314 | 15933176.6 | 51.81336
163 | 5 | 0 | 14.6 | 51.6 | 3.6 | 30.2 | 70.2 | 53.576736 | 0.28 | 30 | 20 | 6.39039 | 16074146.5 | 51.78517
163 | 5 | 0 | 14.6 | 51.6 | 3.6 | 30.2 | 70.2 | 53.576736 | 0.28 | 30 | 20 | 6.497222 | 16216363.6 | 51.75673
163 | 5 | 0 | 14.6 | 51.6 | 3.6 | 30.2 | 70.2 | 53.576736 | 0.28 | 30 | 20 | 6.587612 | 16335838.5 | 51.73283
163 | 5 | 0 | 14.6 | 51.6 | 3.6 | 30.2 | 70.2 | 53.576736 | 0.28 | 30 | 20 | 6.679259 | 16456193.7 | 51.70876
163 | 5 | 0 | 14.6 | 51.6 | 3.6 | 30.2 | 70.2 | 53.576736 | 0.28 | 30 | 20 | 6.781545 | 16589608.9 | 51.68208
163 | 5 | 0 | 14.6 | 51.6 | 3.6 | 30.2 | 70.2 | 53.576736 | 0.28 | 30 | 20 | 6.885396 | 16724105.6 | 51.65518
163 | 5 | 0 | 14.6 | 51.6 | 3.6 | 30.2 | 70.2 | 53.576736 | 0.28 | 30 | 20 | 6.971548 | 16834959.1 | 51.63301
163 | 5 | 0 | 14.6 | 51.6 | 3.6 | 30.2 | 70.2 | 53.576736 | 0.28 | 30 | 20 | 7.07831 | 16971445.0 | 51.60571
163 | 5 | 0 | 14.6 | 51.6 | 3.6 | 30.2 | 70.2 | 53.576736 | 0.28 | 30 | 20 | 7.176784 | 17096483.1 | 51.5807
163 | 5 | 0 | 14.6 | 51.6 | 3.6 | 30.2 | 70.2 | 53.576736 | 0.28 | 30 | 20 | 7.276628 | 17222442.3 | 51.55551
163 | 5 | 0 | 14.6 | 51.6 | 3.6 | 30.2 | 70.2 | 53.576736 | 0.28 | 30 | 20 | 7.470174 | 17464327.3 | 51.50713
163 | 5 | 0 | 14.6 | 51.6 | 3.6 | 30.2 | 70.2 | 53.576736 | 0.28 | 30 | 20 | 7.5532 | 17567187.2 | 51.48656
163 | 5 | 0 | 14.6 | 51.6 | 3.6 | 30.2 | 70.2 | 53.576736 | 0.28 | 30 | 20 | 7.563642 | 17580087.2 | 51.48398
163 | 5 | 0 | 14.6 | 51.6 | 3.6 | 30.2 | 70.2 | 53.576736 | 0.28 | 30 | 20 | 7.563642 | 17580087.2 | 51.48398
163 | 5 | 0 | 14.6 | 51.6 | 3.6 | 30.2 | 70.2 | 53.576736 | 0.28 | 30 | 20 | 7.563642 | 17580087.2 | 51.48398
163 | 5 | 0 | 14.6 | 51.6 | 3.6 | 30.2 | 70.2 | 53.576736 | 0.28 | 30 | 20 | 7.563642 | 17580087.2 | 51.48398
163 | 5 | 0 | 14.6 | 51.6 | 3.6 | 30.2 | 70.2 | 53.576736 | 0.28 | 30 | 20 | 7.563642 | 17580087.2 | 51.48398
163 | 5 | 0 | 14.6 | 51.6 | 3.6 | 30.2 | 70.2 | 53.576736 | 0.28 | 30 | 20 | 7.563642 | 17580087.2 | 51.48398
163 | 5 | 0 | 14.6 | 51.6 | 3.6 | 30.2 | 70.2 | 53.576736 | 0.28 | 30 | 20 | 7.668869 | 17709609.5 | 51.45808
163 | 5 | 0 | 14.6 | 51.6 | 3.6 | 30.2 | 70.2 | 53.576736 | 0.28 | 30 | 20 | 7.754102 | 17813914.1 | 51.43722
163 | 5 | 0 | 14.6 | 51.6 | 3.6 | 30.2 | 70.2 | 53.576736 | 0.28 | 30 | 20 | 7.840284 | 17918832.9 | 51.41623
163 | 5 | 0 | 14.6 | 51.6 | 3.6 | 30.2 | 70.2 | 53.576736 | 0.28 | 30 | 20 | 7.938383 | 18037605.5 | 51.39248
163 | 5 | 0 | 14.6 | 51.6 | 3.6 | 30.2 | 70.2 | 53.576736 | 0.28 | 30 | 20 | 8.048822 | 18170498.5 | 51.3659
163 | 5 | 0 | 14.6 | 51.6 | 3.6 | 30.2 | 70.2 | 53.576736 | 0.28 | 30 | 20 | 8.138279 | 18277517.6 | 51.3445
163 | 5 | 0 | 14.6 | 51.6 | 3.6 | 30.2 | 70.2 | 53.576736 | 0.28 | 30 | 20 | 8.22873 | 18385167.0 | 51.32297
163 | 5 | 0 | 14.6 | 51.6 | 3.6 | 30.2 | 70.2 | 53.576736 | 0.28 | 30 | 20 | 8.33169 | 18507030.5 | 51.29859
163 | 5 | 0 | 14.6 | 51.6 | 3.6 | 30.2 | 70.2 | 53.576736 | 0.28 | 30 | 20 | 8.42429 | 18616031.7 | 51.27679
163 | 5 | 0 | 14.6 | 51.6 | 3.6 | 30.2 | 70.2 | 53.576736 | 0.28 | 30 | 20 | 8.51792 | 18725674.8 | 51.25487
163 | 5 | 0 | 14.6 | 51.6 | 3.6 | 30.2 | 70.2 | 53.576736 | 0.28 | 30 | 20 | 8.612591 | 18835963.7 | 51.23281
163 | 5 | 0 | 14.6 | 51.6 | 3.6 | 30.2 | 70.2 | 53.576736 | 0.28 | 30 | 20 | 8.708313 | 18946902.1 | 51.21062
163 | 5 | 0 | 14.6 | 51.6 | 3.6 | 30.2 | 70.2 | 53.576736 | 0.28 | 30 | 20 | 8.817274 | 19072489.1 | 51.1855
163 | 5 | 0 | 14.6 | 51.6 | 3.6 | 30.2 | 70.2 | 53.576736 | 0.28 | 30 | 20 | 8.89067 | 19156675.9 | 51.16866
163 | 5 | 0 | 14.6 | 51.6 | 3.6 | 30.2 | 70.2 | 53.576736 | 0.28 | 30 | 20 | 9.001912 | 19283653.3 | 51.14327
163 | 5 | 0 | 14.6 | 51.6 | 3.6 | 30.2 | 70.2 | 53.576736 | 0.28 | 30 | 20 | 9.076846 | 19368772.1 | 51.12625
163 | 5 | 0 | 14.6 | 51.6 | 3.6 | 30.2 | 70.2 | 53.576736 | 0.28 | 30 | 20 | 9.190417 | 19497155.4 | 51.10057
163 | 5 | 0 | 14.6 | 51.6 | 3.6 | 30.2 | 70.2 | 53.576736 | 0.28 | 30 | 20 | 9.26692 | 19583216.7 | 51.08336
163 | 5 | 0 | 14.6 | 51.6 | 3.6 | 30.2 | 70.2 | 53.576736 | 0.28 | 30 | 20 | 9.369915 | 19698556.2 | 51.06029
163 | 5 | 0 | 14.6 | 51.6 | 3.6 | 30.2 | 70.2 | 53.576736 | 0.28 | 30 | 20 | 9.460974 | 19800035.5 | 51.03999
163 | 5 | 0 | 14.6 | 51.6 | 3.6 | 30.2 | 70.2 | 53.576736 | 0.28 | 30 | 20 | 9.552918 | 19902037.5 | 51.01959
163 | 5 | 0 | 14.6 | 51.6 | 3.6 | 30.2 | 70.2 | 53.576736 | 0.28 | 30 | 20 | 9.645756 | 20004565.0 | 50.99909
163 | 5 | 0 | 14.6 | 51.6 | 3.6 | 30.2 | 70.2 | 53.576736 | 0.28 | 30 | 20 | 9.739496 | 20107620.6 | 50.97848
163 | 5 | 0 | 14.6 | 51.6 | 3.6 | 30.2 | 70.2 | 53.576736 | 0.28 | 30 | 20 | 9.834147 | 20211207.2 | 50.95776
163 | 5 | 0 | 14.6 | 51.6 | 3.6 | 30.2 | 70.2 | 53.576736 | 0.28 | 30 | 20 | 9.929718 | 20315327.4 | 50.93693
163 | 5 | 0 | 14.6 | 51.6 | 3.6 | 30.2 | 70.2 | 53.576736 | 0.28 | 30 | 20 | 10.01237 | 20405000.1 | 50.919
163 | 5 | 0 | 14.6 | 51.6 | 3.6 | 30.2 | 70.2 | 53.576736 | 0.28 | 30 | 20 | 10.10968 | 20510118.7 | 50.89798
163 | 5 | 0 | 14.6 | 51.6 | 3.6 | 30.2 | 70.2 | 53.576736 | 0.28 | 30 | 20 | 10.20793 | 20615778.8 | 50.87684
163 | 5 | 0 | 14.6 | 51.6 | 3.6 | 30.2 | 70.2 | 53.576736 | 0.28 | 30 | 20 | 10.20793 | 20615778.8 | 50.87684
163 | 5 | 0 | 14.6 | 51.6 | 3.6 | 30.2 | 70.2 | 53.576736 | 0.28 | 30 | 20 | 10.20793 | 20615778.8 | 50.87684
163 | 5 | 0 | 14.6 | 51.6 | 3.6 | 30.2 | 70.2 | 53.576736 | 0.28 | 30 | 20 | 10.20793 | 20615778.8 | 50.87684
163 | 5 | 0 | 14.6 | 51.6 | 3.6 | 30.2 | 70.2 | 53.576736 | 0.28 | 30 | 20 | 10.20793 | 20615778.8 | 50.87684
163 | 5 | 0 | 14.6 | 51.6 | 3.6 | 30.2 | 70.2 | 53.576736 | 0.28 | 30 | 20 | 10.20793 | 20615778.8 | 50.87684
163 | 5 | 0 | 14.6 | 51.6 | 3.6 | 30.2 | 70.2 | 53.576736 | 0.28 | 30 | 20 | 10.20793 | 20615778.8 | 50.87684
163 | 5 | 0 | 14.6 | 51.6 | 3.6 | 30.2 | 70.2 | 53.576736 | 0.28 | 30 | 20 | 10.20793 | 20615778.8 | 50.87684
163 | 5 | 0 | 14.6 | 51.6 | 3.6 | 30.2 | 70.2 | 53.576736 | 0.28 | 30 | 20 | 10.20793 | 20615778.8 | 50.87684
163 | 5 | 0 | 14.6 | 51.6 | 3.6 | 30.2 | 70.2 | 53.576736 | 0.28 | 30 | 20 | 10.20793 | 20615778.8 | 50.87684
163 | 5 | 0 | 14.6 | 51.6 | 3.6 | 30.2 | 70.2 | 53.576736 | 0.28 | 30 | 20 | 10.20793 | 20615778.8 | 50.87684
163 | 5 | 0 | 14.6 | 51.6 | 3.6 | 30.2 | 70.2 | 53.576736 | 0.28 | 30 | 20 | 10.20793 | 20615778.8 | 50.87684
163 | 5 | 0 | 14.6 | 51.6 | 3.6 | 30.2 | 70.2 | 53.576736 | 0.28 | 30 | 20 | 10.20793 | 20615778.8 | 50.87684
163 | 5 | 0 | 14.6 | 51.6 | 3.6 | 30.2 | 70.2 | 53.576736 | 0.28 | 30 | 20 | 10.30713 | 20721983.2 | 50.8556
163 | 5 | 0 | 14.6 | 51.6 | 3.6 | 30.2 | 70.2 | 53.576736 | 0.28 | 30 | 20 | 10.39293 | 20813450.9 | 50.83731
163 | 5 | 0 | 14.6 | 51.6 | 3.6 | 30.2 | 70.2 | 53.576736 | 0.28 | 30 | 20 | 10.49393 | 20920673.6 | 50.81587
163 | 5 | 0 | 14.6 | 51.6 | 3.6 | 30.2 | 70.2 | 53.576736 | 0.28 | 30 | 20 | 10.56667 | 20997599.3 | 50.80048
163 | 5 | 0 | 14.6 | 51.6 | 3.6 | 30.2 | 70.2 | 53.576736 | 0.28 | 30 | 20 | 10.66936 | 21105770.7 | 50.77885
163 | 5 | 0 | 14.6 | 51.6 | 3.6 | 30.2 | 70.2 | 53.576736 | 0.28 | 30 | 20 | 10.84773 | 21292505.4 | 50.7415
163 | 5 | 0 | 14.6 | 51.6 | 3.6 | 30.2 | 70.2 | 53.576736 | 0.28 | 30 | 20 | 10.93803 | 21386491.4 | 50.7227
163 | 5 | 0 | 14.6 | 51.6 | 3.6 | 30.2 | 70.2 | 53.576736 | 0.28 | 30 | 20 | 11.02908 | 21480892.3 | 50.70382
163 | 5 | 0 | 14.6 | 51.6 | 3.6 | 30.2 | 70.2 | 53.576736 | 0.28 | 30 | 20 | 11.12089 | 21575709.9 | 50.68486
163 | 5 | 0 | 14.6 | 51.6 | 3.6 | 30.2 | 70.2 | 53.576736 | 0.28 | 30 | 20 | 11.21346 | 21670945.9 | 50.66581
163 | 5 | 0 | 14.6 | 51.6 | 3.6 | 30.2 | 70.2 | 53.576736 | 0.28 | 30 | 20 | 11.3068 | 21766602.4 | 50.64668
163 | 5 | 0 | 14.6 | 51.6 | 3.6 | 30.2 | 70.2 | 53.576736 | 0.28 | 30 | 20 | 11.40092 | 21862681.1 | 50.62746
163 | 5 | 0 | 14.6 | 51.6 | 3.6 | 30.2 | 70.2 | 53.576736 | 0.28 | 30 | 20 | 11.49582 | 21959183.9 | 50.60816
163 | 5 | 0 | 14.6 | 51.6 | 3.6 | 30.2 | 70.2 | 53.576736 | 0.28 | 30 | 20 | 11.57551 | 22039928.2 | 50.59201
163 | 5 | 0 | 14.6 | 51.6 | 3.6 | 30.2 | 70.2 | 53.576736 | 0.28 | 30 | 20 | 11.67187 | 22137213.4 | 50.57256
163 | 5 | 0 | 14.6 | 51.6 | 3.6 | 30.2 | 70.2 | 53.576736 | 0.28 | 30 | 20 | 11.75278 | 22218612.3 | 50.55628
163 | 5 | 0 | 14.6 | 51.6 | 3.6 | 30.2 | 70.2 | 53.576736 | 0.28 | 30 | 20 | 11.85061 | 22316686.2 | 50.53666
163 | 5 | 0 | 14.6 | 51.6 | 3.6 | 30.2 | 70.2 | 53.576736 | 0.28 | 30 | 20 | 11.94926 | 22415193.0 | 50.51696
163 | 5 | 0 | 14.6 | 51.6 | 3.6 | 30.2 | 70.2 | 53.576736 | 0.28 | 30 | 20 | 12.03209 | 22497614.0 | 50.50048
163 | 5 | 0 | 14.6 | 51.6 | 3.6 | 30.2 | 70.2 | 53.576736 | 0.28 | 30 | 20 | 12.13225 | 22596919.4 | 50.48062
163 | 5 | 0 | 14.6 | 51.6 | 3.6 | 30.2 | 70.2 | 53.576736 | 0.28 | 30 | 20 | 12.21635 | 22680008.7 | 50.464
163 | 5 | 0 | 14.6 | 51.6 | 3.6 | 30.2 | 70.2 | 53.576736 | 0.28 | 30 | 20 | 12.30103 | 22763403.5 | 50.44732
163 | 5 | 0 | 14.6 | 51.6 | 3.6 | 30.2 | 70.2 | 53.576736 | 0.28 | 30 | 20 | 12.3863 | 22847104.9 | 50.43058
163 | 5 | 0 | 14.6 | 51.6 | 3.6 | 30.2 | 70.2 | 53.576736 | 0.28 | 30 | 20 | 12.48941 | 22947953.0 | 50.41041
163 | 5 | 0 | 14.6 | 51.6 | 3.6 | 30.2 | 70.2 | 53.576736 | 0.28 | 30 | 20 | 12.57599 | 23032333.0 | 50.39353
163 | 5 | 0 | 14.6 | 51.6 | 3.6 | 30.2 | 70.2 | 53.576736 | 0.28 | 30 | 20 | 12.66316 | 23117023.3 | 50.3766
163 | 5 | 0 | 14.6 | 51.6 | 3.6 | 30.2 | 70.2 | 53.576736 | 0.28 | 30 | 20 | 12.75094 | 23202025.0 | 50.35959
163 | 5 | 0 | 14.6 | 51.6 | 3.6 | 30.2 | 70.2 | 53.576736 | 0.28 | 30 | 20 | 12.75094 | 23202025.0 | 50.35959
163 | 5 | 0 | 14.6 | 51.6 | 3.6 | 30.2 | 70.2 | 53.576736 | 0.28 | 30 | 20 | 12.75094 | 23202025.0 | 50.35959
163 | 5 | 0 | 14.6 | 51.6 | 3.6 | 30.2 | 70.2 | 53.576736 | 0.28 | 30 | 20 | 12.85708 | 23304439.8 | 50.33911
163 | 5 | 0 | 14.6 | 51.6 | 3.6 | 30.2 | 70.2 | 53.576736 | 0.28 | 30 | 20 | 13.01796 | 23458910.1 | 50.30822
163 | 5 | 0 | 14.6 | 51.6 | 3.6 | 30.2 | 70.2 | 53.576736 | 0.28 | 30 | 20 | 13.1082 | 23545168.9 | 50.29097
163 | 5 | 0 | 14.6 | 51.6 | 3.6 | 30.2 | 70.2 | 53.576736 | 0.28 | 30 | 20 | 13.19906 | 23631744.9 | 50.27365
163 | 5 | 0 | 14.6 | 51.6 | 3.6 | 30.2 | 70.2 | 53.576736 | 0.28 | 30 | 20 | 13.29056 | 23718639.2 | 50.25627
163 | 5 | 0 | 14.6 | 51.6 | 3.6 | 30.2 | 70.2 | 53.576736 | 0.28 | 30 | 20 | 13.38269 | 23805853.1 | 50.23883
163 | 5 | 0 | 14.6 | 51.6 | 3.6 | 30.2 | 70.2 | 53.576736 | 0.28 | 30 | 20 | 13.47546 | 23893387.6 | 50.22132
163 | 5 | 0 | 14.6 | 51.6 | 3.6 | 30.2 | 70.2 | 53.576736 | 0.28 | 30 | 20 | 13.56887 | 23981244.0 | 50.20375
163 | 5 | 0 | 14.6 | 51.6 | 3.6 | 30.2 | 70.2 | 53.576736 | 0.28 | 30 | 20 | 13.64407 | 24051761.7 | 50.18965
163 | 5 | 0 | 14.6 | 51.6 | 3.6 | 30.2 | 70.2 | 53.576736 | 0.28 | 30 | 20 | 13.73865 | 24140200.4 | 50.17196
163 | 5 | 0 | 14.6 | 51.6 | 3.6 | 30.2 | 70.2 | 53.576736 | 0.28 | 30 | 20 | 13.83388 | 24228964.4 | 50.15421
163 | 5 | 0 | 14.6 | 51.6 | 3.6 | 30.2 | 70.2 | 53.576736 | 0.28 | 30 | 20 | 13.83388 | 24228964.4 | 50.15421
163 | 5 | 0 | 14.6 | 51.6 | 3.6 | 30.2 | 70.2 | 53.576736 | 0.28 | 30 | 20 | 13.83388 | 24228964.4 | 50.15421
163 | 5 | 0 | 14.6 | 51.6 | 3.6 | 30.2 | 70.2 | 53.576736 | 0.28 | 30 | 20 | 13.83388 | 24228964.4 | 50.15421
163 | 5 | 0 | 14.6 | 51.6 | 3.6 | 30.2 | 70.2 | 53.576736 | 0.28 | 30 | 20 | 13.83388 | 24228964.4 | 50.15421
163 | 5 | 0 | 14.6 | 51.6 | 3.6 | 30.2 | 70.2 | 53.576736 | 0.28 | 30 | 20 | 13.83388 | 24228964.4 | 50.15421
163 | 5 | 0 | 14.6 | 51.6 | 3.6 | 30.2 | 70.2 | 53.576736 | 0.28 | 30 | 20 | 13.83388 | 24228964.4 | 50.15421
163 | 5 | 0 | 14.6 | 51.6 | 3.6 | 30.2 | 70.2 | 53.576736 | 0.28 | 30 | 20 | 13.83388 | 24228964.4 | 50.15421
163 | 5 | 0 | 14.6 | 51.6 | 3.6 | 30.2 | 70.2 | 53.576736 | 0.28 | 30 | 20 | 13.83388 | 24228964.4 | 50.15421
163 | 5 | 0 | 14.6 | 51.6 | 3.6 | 30.2 | 70.2 | 53.576736 | 0.28 | 30 | 20 | 13.83388 | 24228964.4 | 50.15421
163 | 5 | 0 | 14.6 | 51.6 | 3.6 | 30.2 | 70.2 | 53.576736 | 0.28 | 30 | 20 | 13.83388 | 24228964.4 | 50.15421
163 | 5 | 0 | 14.6 | 51.6 | 3.6 | 30.2 | 70.2 | 53.576736 | 0.28 | 30 | 20 | 13.83388 | 24228964.4 | 50.15421
163 | 5 | 0 | 14.6 | 51.6 | 3.6 | 30.2 | 70.2 | 53.576736 | 0.28 | 30 | 20 | 13.83388 | 24228964.4 | 50.15421
163 | 5 | 0 | 14.6 | 51.6 | 3.6 | 30.2 | 70.2 | 53.576736 | 0.28 | 30 | 20 | 13.83388 | 24228964.4 | 50.15421
163 | 5 | 0 | 14.6 | 51.6 | 3.6 | 30.2 | 70.2 | 53.576736 | 0.28 | 30 | 20 | 13.83388 | 24228964.4 | 50.15421
163 | 5 | 0 | 14.6 | 51.6 | 3.6 | 30.2 | 70.2 | 53.576736 | 0.28 | 30 | 20 | 13.92978 | 24318054.7 | 50.13639
163 | 5 | 0 | 14.6 | 51.6 | 3.6 | 30.2 | 70.2 | 53.576736 | 0.28 | 30 | 20 | 14.00698 | 24389562.8 | 50.12209
163 | 5 | 0 | 14.6 | 51.6 | 3.6 | 30.2 | 70.2 | 53.576736 | 0.28 | 30 | 20 | 14.10407 | 24479243.6 | 50.10415
163 | 5 | 0 | 14.6 | 51.6 | 3.6 | 30.2 | 70.2 | 53.576736 | 0.28 | 30 | 20 | 14.18223 | 24551225.7 | 50.08975
163 | 5 | 0 | 14.6 | 51.6 | 3.6 | 30.2 | 70.2 | 53.576736 | 0.28 | 30 | 20 | 14.28055 | 24641501.0 | 50.0717
163 | 5 | 0 | 14.6 | 51.6 | 3.6 | 30.2 | 70.2 | 53.576736 | 0.28 | 30 | 20 | 14.35968 | 24713960.1 | 50.05721
163 | 5 | 0 | 14.6 | 51.6 | 3.6 | 30.2 | 70.2 | 53.576736 | 0.28 | 30 | 20 | 14.45923 | 24804833.8 | 50.03903
163 | 5 | 0 | 14.6 | 51.6 | 3.6 | 30.2 | 70.2 | 53.576736 | 0.28 | 30 | 20 | 14.53936 | 24877773.3 | 50.02445
163 | 5 | 0 | 14.6 | 51.6 | 3.6 | 30.2 | 70.2 | 53.576736 | 0.28 | 30 | 20 | 14.61993 | 24950927.2 | 50.00981
163 | 5 | 0 | 14.6 | 51.6 | 3.6 | 30.2 | 70.2 | 53.576736 | 0.28 | 30 | 20 | 14.72128 | 25042672.2 | 49.99147
163 | 5 | 0 | 14.6 | 51.6 | 3.6 | 30.2 | 70.2 | 53.576736 | 0.28 | 30 | 20 | 14.80286 | 25116311.0 | 49.97674
163 | 5 | 0 | 14.6 | 51.6 | 3.6 | 30.2 | 70.2 | 53.576736 | 0.28 | 30 | 20 | 14.88489 | 25190166.4 | 49.96197
163 | 5 | 0 | 14.6 | 51.6 | 3.6 | 30.2 | 70.2 | 53.576736 | 0.28 | 30 | 20 | 14.98807 | 25282791.1 | 49.94344
163 | 5 | 0 | 14.6 | 51.6 | 3.6 | 30.2 | 70.2 | 53.576736 | 0.28 | 30 | 20 | 15.07114 | 25357136.0 | 49.92857
163 | 5 | 0 | 14.6 | 51.6 | 3.6 | 30.2 | 70.2 | 53.576736 | 0.28 | 30 | 20 | 15.15466 | 25431699.5 | 49.91366
163 | 5 | 0 | 14.6 | 51.6 | 3.6 | 30.2 | 70.2 | 53.576736 | 0.28 | 30 | 20 | 15.23864 | 25506482.3 | 49.8987
163 | 5 | 0 | 14.6 | 51.6 | 3.6 | 30.2 | 70.2 | 53.576736 | 0.28 | 30 | 20 | 15.32309 | 25581485.0 | 49.8837
163 | 5 | 0 | 14.6 | 51.6 | 3.6 | 30.2 | 70.2 | 53.576736 | 0.28 | 30 | 20 | 15.40801 | 25656708.2 | 49.86866
163 | 5 | 0 | 14.6 | 51.6 | 3.6 | 30.2 | 70.2 | 53.576736 | 0.28 | 30 | 20 | 15.51481 | 25751048.4 | 49.84979
163 | 5 | 0 | 14.6 | 51.6 | 3.6 | 30.2 | 70.2 | 53.576736 | 0.28 | 30 | 20 | 15.60079 | 25826770.2 | 49.83465
163 | 5 | 0 | 14.6 | 51.6 | 3.6 | 30.2 | 70.2 | 53.576736 | 0.28 | 30 | 20 | 15.68725 | 25902714.7 | 49.81946
163 | 5 | 0 | 14.6 | 51.6 | 3.6 | 30.2 | 70.2 | 53.576736 | 0.28 | 30 | 20 | 15.77419 | 25978882.5 | 49.80422
163 | 5 | 0 | 14.6 | 51.6 | 3.6 | 30.2 | 70.2 | 53.576736 | 0.28 | 30 | 20 | 15.8616 | 26055274.3 | 49.78895
163 | 5 | 0 | 14.6 | 51.6 | 3.6 | 30.2 | 70.2 | 53.576736 | 0.08 | 50 | 20 | 0.1211829 | 350498 | 76.49502
163 | 5 | 0 | 14.6 | 51.6 | 3.6 | 30.2 | 70.2 | 53.576736 | 0.08 | 50 | 20 | 0.297482 | 965687.5 | 70.34312
163 | 5 | 0 | 14.6 | 51.6 | 3.6 | 30.2 | 70.2 | 53.576736 | 0.08 | 50 | 20 | 0.462882 | 1220255.9 | 68.65738
163 | 5 | 0 | 14.6 | 51.6 | 3.6 | 30.2 | 70.2 | 53.576736 | 0.08 | 50 | 20 | 0.618695 | 1438323.0 | 68.31816
163 | 5 | 0 | 14.6 | 51.6 | 3.6 | 30.2 | 70.2 | 53.576736 | 0.08 | 50 | 20 | 0.7611691 | 1548890.9 | 68.14617
163 | 5 | 0 | 14.6 | 51.6 | 3.6 | 30.2 | 70.2 | 53.576736 | 0.08 | 50 | 20 | 0.91093 | 1742677.0 | 67.84472
163 | 5 | 0 | 14.6 | 51.6 | 3.6 | 30.2 | 70.2 | 53.576736 | 0.08 | 50 | 20 | 1.045895 | 1873154.2 | 67.64176
163 | 5 | 0 | 14.6 | 51.6 | 3.6 | 30.2 | 70.2 | 53.576736 | 0.08 | 50 | 20 | 1.168128 | 2060598.9 | 67.35018
163 | 5 | 0 | 14.6 | 51.6 | 3.6 | 30.2 | 70.2 | 53.576736 | 0.08 | 50 | 20 | 1.304646 | 2208349.4 | 67.12035
163 | 5 | 0 | 14.6 | 51.6 | 3.6 | 30.2 | 70.2 | 53.576736 | 0.08 | 50 | 20 | 1.437126 | 2377357.1 | 66.85744
163 | 5 | 0 | 14.6 | 51.6 | 3.6 | 30.2 | 70.2 | 53.576736 | 0.08 | 50 | 20 | 1.561337 | 2509097.6 | 66.65251
163 | 5 | 0 | 14.6 | 51.6 | 3.6 | 30.2 | 70.2 | 53.576736 | 0.08 | 50 | 20 | 1.673009 | 2624002.5 | 66.47377
163 | 5 | 0 | 14.6 | 51.6 | 3.6 | 30.2 | 70.2 | 53.576736 | 0.08 | 50 | 20 | 1.792667 | 2670127.6 | 66.40202
163 | 5 | 0 | 14.6 | 51.6 | 3.6 | 30.2 | 70.2 | 53.576736 | 0.08 | 50 | 20 | 1.920884 | 2911724.8 | 66.02621
163 | 5 | 0 | 14.6 | 51.6 | 3.6 | 30.2 | 70.2 | 53.576736 | 0.08 | 50 | 20 | 2.058272 | 2943157.9 | 65.97731
163 | 5 | 0 | 14.6 | 51.6 | 3.6 | 30.2 | 70.2 | 53.576736 | 0.08 | 50 | 20 | 2.175224 | 3035084.8 | 65.83431
163 | 5 | 0 | 14.6 | 51.6 | 3.6 | 30.2 | 70.2 | 53.576736 | 0.08 | 50 | 20 | 2.267278 | 3096722.5 | 65.73843
163 | 5 | 0 | 14.6 | 51.6 | 3.6 | 30.2 | 70.2 | 53.576736 | 0.08 | 50 | 20 | 2.396106 | 3137903.8 | 65.67437
163 | 5 | 0 | 14.6 | 51.6 | 3.6 | 30.2 | 70.2 | 53.576736 | 0.08 | 50 | 20 | 2.532254 | 3430629.6 | 65.21902
163 | 5 | 0 | 14.6 | 51.6 | 3.6 | 30.2 | 70.2 | 53.576736 | 0.08 | 50 | 20 | 2.639418 | 3517488.4 | 65.08391
163 | 5 | 0 | 14.6 | 51.6 | 3.6 | 30.2 | 70.2 | 53.576736 | 0.08 | 50 | 20 | 2.751117 | 3633591.9 | 64.9033
163 | 5 | 0 | 14.6 | 51.6 | 3.6 | 30.2 | 70.2 | 53.576736 | 0.08 | 50 | 20 | 2.867543 | 3657917.7 | 64.86546
163 | 5 | 0 | 14.6 | 51.6 | 3.6 | 30.2 | 70.2 | 53.576736 | 0.08 | 50 | 20 | 2.980649 | 3815784.5 | 64.61989
163 | 5 | 0 | 14.6 | 51.6 | 3.6 | 30.2 | 70.2 | 53.576736 | 0.08 | 50 | 20 | 3.072638 | 4224753.0 | 63.98372
163 | 5 | 0 | 14.6 | 51.6 | 3.6 | 30.2 | 70.2 | 53.576736 | 0.08 | 50 | 20 | 3.180623 | 4363566.0 | 63.76779
163 | 5 | 0 | 14.6 | 51.6 | 3.6 | 30.2 | 70.2 | 53.576736 | 0.08 | 50 | 20 | 3.292403 | 4458601.4 | 63.61995
163 | 5 | 0 | 14.6 | 51.6 | 3.6 | 30.2 | 70.2 | 53.576736 | 0.08 | 50 | 20 | 3.412823 | 4474273.2 | 63.59558
163 | 5 | 0 | 14.6 | 51.6 | 3.6 | 30.2 | 70.2 | 53.576736 | 0.08 | 50 | 20 | 3.503598 | 4475461.9 | 63.59373
163 | 5 | 0 | 14.6 | 51.6 | 3.6 | 30.2 | 70.2 | 53.576736 | 0.08 | 50 | 20 | 3.621721 | 4611315.5 | 63.3824
163 | 5 | 0 | 14.6 | 51.6 | 3.6 | 30.2 | 70.2 | 53.576736 | 0.08 | 50 | 20 | 3.728341 | 4759289.8 | 63.15222
163 | 5 | 0 | 14.6 | 51.6 | 3.6 | 30.2 | 70.2 | 53.576736 | 0.08 | 50 | 20 | 3.827509 | 4934439.9 | 62.87976
163 | 5 | 0 | 14.6 | 51.6 | 3.6 | 30.2 | 70.2 | 53.576736 | 0.08 | 50 | 20 | 3.934747 | 5014872.8 | 62.75464
163 | 5 | 0 | 14.6 | 51.6 | 3.6 | 30.2 | 70.2 | 53.576736 | 0.08 | 50 | 20 | 4.050582 | 5139660.2 | 62.56053
163 | 5 | 0 | 14.6 | 51.6 | 3.6 | 30.2 | 70.2 | 53.576736 | 0.08 | 50 | 20 | 4.158321 | 5179996.0 | 62.49778
163 | 5 | 0 | 14.6 | 51.6 | 3.6 | 30.2 | 70.2 | 53.576736 | 0.08 | 50 | 20 | 4.268925 | 5227145.7 | 62.42444
163 | 5 | 0 | 14.6 | 51.6 | 3.6 | 30.2 | 70.2 | 53.576736 | 0.08 | 50 | 20 | 4.370379 | 5367948.1 | 62.20541
163 | 5 | 0 | 14.6 | 51.6 | 3.6 | 30.2 | 70.2 | 53.576736 | 0.08 | 50 | 20 | 4.474243 | 5474034.8 | 62.04039
163 | 5 | 0 | 14.6 | 51.6 | 3.6 | 30.2 | 70.2 | 53.576736 | 0.08 | 50 | 20 | 4.574252 | 5566046.2 | 61.89726
163 | 5 | 0 | 14.6 | 51.6 | 3.6 | 30.2 | 70.2 | 53.576736 | 0.08 | 50 | 20 | 4.676496 | 5657411.1 | 61.75514
163 | 5 | 0 | 14.6 | 51.6 | 3.6 | 30.2 | 70.2 | 53.576736 | 0.08 | 50 | 20 | 4.767832 | 5747930.5 | 61.61433
163 | 5 | 0 | 14.6 | 51.6 | 3.6 | 30.2 | 70.2 | 53.576736 | 0.08 | 50 | 20 | 4.881142 | 5802291.9 | 61.52977
163 | 5 | 0 | 14.6 | 51.6 | 3.6 | 30.2 | 70.2 | 53.576736 | 0.08 | 50 | 20 | 4.983356 | 5815919.5 | 61.50857
163 | 5 | 0 | 14.6 | 51.6 | 3.6 | 30.2 | 70.2 | 53.576736 | 0.08 | 50 | 20 | 5.08771 | 5822683.6 | 61.49805
163 | 5 | 0 | 14.6 | 51.6 | 3.6 | 30.2 | 70.2 | 53.576736 | 0.08 | 50 | 20 | 5.187078 | 6034857.0 | 61.168
163 | 5 | 0 | 14.6 | 51.6 | 3.6 | 30.2 | 70.2 | 53.576736 | 0.08 | 50 | 20 | 5.295698 | 6048236.0 | 61.14719
163 | 5 | 0 | 14.6 | 51.6 | 3.6 | 30.2 | 70.2 | 53.576736 | 0.08 | 50 | 20 | 5.496979 | 6077082.8 | 61.10232
163 | 5 | 0 | 14.6 | 51.6 | 3.6 | 30.2 | 70.2 | 53.576736 | 0.08 | 50 | 20 | 5.588875 | 6142187.1 | 61.00104
163 | 5 | 0 | 14.6 | 51.6 | 3.6 | 30.2 | 70.2 | 53.576736 | 0.08 | 50 | 20 | 5.682308 | 6229175.3 | 60.86573
163 | 5 | 0 | 14.6 | 51.6 | 3.6 | 30.2 | 70.2 | 53.576736 | 0.08 | 50 | 20 | 5.793289 | 6301292.3 | 60.75355
163 | 5 | 0 | 14.6 | 51.6 | 3.6 | 30.2 | 70.2 | 53.576736 | 0.08 | 50 | 20 | 5.906438 | 6363760.7 | 60.65637
163 | 5 | 0 | 14.6 | 51.6 | 3.6 | 30.2 | 70.2 | 53.576736 | 0.08 | 50 | 20 | 5.996888 | 6530027.8 | 60.39773
163 | 5 | 0 | 14.6 | 51.6 | 3.6 | 30.2 | 70.2 | 53.576736 | 0.08 | 50 | 20 | 6.097142 | 6538781.4 | 60.38412
163 | 5 | 0 | 14.6 | 51.6 | 3.6 | 30.2 | 70.2 | 53.576736 | 0.08 | 50 | 20 | 6.190513 | 6579863.2 | 60.32021
163 | 5 | 0 | 14.6 | 51.6 | 3.6 | 30.2 | 70.2 | 53.576736 | 0.08 | 50 | 20 | 6.302706 | 6588815.7 | 60.30629
163 | 5 | 0 | 14.6 | 51.6 | 3.6 | 30.2 | 70.2 | 53.576736 | 0.08 | 50 | 20 | 6.39039 | 6778110.6 | 60.01183
163 | 5 | 0 | 14.6 | 51.6 | 3.6 | 30.2 | 70.2 | 53.576736 | 0.08 | 50 | 20 | 6.497222 | 6848387.5 | 59.90251
163 | 5 | 0 | 14.6 | 51.6 | 3.6 | 30.2 | 70.2 | 53.576736 | 0.08 | 50 | 20 | 6.587612 | 6858981.2 | 59.88603
163 | 5 | 0 | 14.6 | 51.6 | 3.6 | 30.2 | 70.2 | 53.576736 | 0.08 | 50 | 20 | 6.697741 | 7024154.2 | 59.62909
163 | 5 | 0 | 14.6 | 51.6 | 3.6 | 30.2 | 70.2 | 53.576736 | 0.08 | 50 | 20 | 6.781545 | 7029674.9 | 59.62051
163 | 5 | 0 | 14.6 | 51.6 | 3.6 | 30.2 | 70.2 | 53.576736 | 0.08 | 50 | 20 | 6.894916 | 7120144.5 | 59.47978
163 | 5 | 0 | 14.6 | 51.6 | 3.6 | 30.2 | 70.2 | 53.576736 | 0.08 | 50 | 20 | 6.971548 | 7135214.5 | 59.45633
163 | 5 | 0 | 14.6 | 51.6 | 3.6 | 30.2 | 70.2 | 53.576736 | 0.08 | 50 | 20 | 7.07831 | 7235482.1 | 59.30036
163 | 5 | 0 | 14.6 | 51.6 | 3.6 | 30.2 | 70.2 | 53.576736 | 0.08 | 50 | 20 | 7.176784 | 7286610.7 | 59.22083
163 | 5 | 0 | 14.6 | 51.6 | 3.6 | 30.2 | 70.2 | 53.576736 | 0.08 | 50 | 20 | 7.276628 | 7324509.4 | 59.16187
163 | 5 | 0 | 14.6 | 51.6 | 3.6 | 30.2 | 70.2 | 53.576736 | 0.08 | 50 | 20 | 7.45986 | 7332914.8 | 59.1488
163 | 5 | 0 | 14.6 | 51.6 | 3.6 | 30.2 | 70.2 | 53.576736 | 0.08 | 50 | 20 | 7.563642 | 7333113.7 | 59.14849
163 | 5 | 0 | 14.6 | 51.6 | 3.6 | 30.2 | 70.2 | 53.576736 | 0.08 | 50 | 20 | 7.668869 | 7336645.0 | 59.143
163 | 5 | 0 | 14.6 | 51.6 | 3.6 | 30.2 | 70.2 | 53.576736 | 0.08 | 50 | 20 | 7.764823 | 7382650.7 | 59.07143
163 | 5 | 0 | 14.6 | 51.6 | 3.6 | 30.2 | 70.2 | 53.576736 | 0.08 | 50 | 20 | 7.861978 | 7399063.6 | 59.0459
163 | 5 | 0 | 14.6 | 51.6 | 3.6 | 30.2 | 70.2 | 53.576736 | 0.08 | 50 | 20 | 7.949358 | 7552896.8 | 58.80661
163 | 5 | 0 | 14.6 | 51.6 | 3.6 | 30.2 | 70.2 | 53.576736 | 0.08 | 50 | 20 | 8.048822 | 7591491.8 | 58.74657
163 | 5 | 0 | 14.6 | 51.6 | 3.6 | 30.2 | 70.2 | 53.576736 | 0.08 | 50 | 20 | 8.138279 | 7670472.5 | 58.62371
163 | 5 | 0 | 14.6 | 51.6 | 3.6 | 30.2 | 70.2 | 53.576736 | 0.08 | 50 | 20 | 8.240107 | 7694892.8 | 58.58572
163 | 5 | 0 | 14.6 | 51.6 | 3.6 | 30.2 | 70.2 | 53.576736 | 0.08 | 50 | 20 | 8.320186 | 7784119.1 | 58.44693
163 | 5 | 0 | 14.6 | 51.6 | 3.6 | 30.2 | 70.2 | 53.576736 | 0.08 | 50 | 20 | 8.42429 | 7792723.4 | 58.43354
163 | 5 | 0 | 14.6 | 51.6 | 3.6 | 30.2 | 70.2 | 53.576736 | 0.08 | 50 | 20 | 8.529697 | 7860712.4 | 58.32778
163 | 5 | 0 | 14.6 | 51.6 | 3.6 | 30.2 | 70.2 | 53.576736 | 0.08 | 50 | 20 | 8.612591 | 7943323.7 | 58.19927
163 | 5 | 0 | 14.6 | 51.6 | 3.6 | 30.2 | 70.2 | 53.576736 | 0.08 | 50 | 20 | 8.708313 | 7955857.2 | 58.17978
163 | 5 | 0 | 14.6 | 51.6 | 3.6 | 30.2 | 70.2 | 53.576736 | 0.08 | 50 | 20 | 8.8051 | 8056920.6 | 58.02257
163 | 5 | 0 | 14.6 | 51.6 | 3.6 | 30.2 | 70.2 | 53.576736 | 0.08 | 50 | 20 | 8.89067 | 8075223.4 | 57.9941
163 | 5 | 0 | 14.6 | 51.6 | 3.6 | 30.2 | 70.2 | 53.576736 | 0.08 | 50 | 20 | 8.989484 | 8093874.4 | 57.96508
163 | 5 | 0 | 14.6 | 51.6 | 3.6 | 30.2 | 70.2 | 53.576736 | 0.08 | 50 | 20 | 9.076846 | 8152562.8 | 57.87379
163 | 5 | 0 | 14.6 | 51.6 | 3.6 | 30.2 | 70.2 | 53.576736 | 0.08 | 50 | 20 | 9.177728 | 8153806.2 | 57.87186
163 | 5 | 0 | 14.6 | 51.6 | 3.6 | 30.2 | 70.2 | 53.576736 | 0.08 | 50 | 20 | 9.279732 | 8209908.3 | 57.78459
163 | 5 | 0 | 14.6 | 51.6 | 3.6 | 30.2 | 70.2 | 53.576736 | 0.08 | 50 | 20 | 9.369915 | 8239501.1 | 57.73855
163 | 5 | 0 | 14.6 | 51.6 | 3.6 | 30.2 | 70.2 | 53.576736 | 0.08 | 50 | 20 | 9.460974 | 8248901.2 | 57.72393
163 | 5 | 0 | 14.6 | 51.6 | 3.6 | 30.2 | 70.2 | 53.576736 | 0.08 | 50 | 20 | 9.552918 | 8255665.3 | 57.71341
163 | 5 | 0 | 14.6 | 51.6 | 3.6 | 30.2 | 70.2 | 53.576736 | 0.08 | 50 | 20 | 9.645756 | 8291475.2 | 57.65771
163 | 5 | 0 | 14.6 | 51.6 | 3.6 | 30.2 | 70.2 | 53.576736 | 0.08 | 50 | 20 | 9.752962 | 8329722.1 | 57.59821
163 | 5 | 0 | 14.6 | 51.6 | 3.6 | 30.2 | 70.2 | 53.576736 | 0.08 | 50 | 20 | 9.834147 | 8419744.1 | 57.45818
163 | 5 | 0 | 14.6 | 51.6 | 3.6 | 30.2 | 70.2 | 53.576736 | 0.08 | 50 | 20 | 9.929718 | 8421783.3 | 57.455
163 | 5 | 0 | 14.6 | 51.6 | 3.6 | 30.2 | 70.2 | 53.576736 | 0.08 | 50 | 20 | 10.02622 | 8449834.3 | 57.41137
163 | 5 | 0 | 14.6 | 51.6 | 3.6 | 30.2 | 70.2 | 53.576736 | 0.08 | 50 | 20 | 10.10968 | 8507229.6 | 57.32209
163 | 5 | 0 | 14.6 | 51.6 | 3.6 | 30.2 | 70.2 | 53.576736 | 0.08 | 50 | 20 | 10.20793 | 8569001.6 | 57.226
163 | 5 | 0 | 14.6 | 51.6 | 3.6 | 30.2 | 70.2 | 53.576736 | 0.08 | 50 | 20 | 10.30713 | 8615256.0 | 57.15405
163 | 5 | 0 | 14.6 | 51.6 | 3.6 | 30.2 | 70.2 | 53.576736 | 0.08 | 50 | 20 | 10.39293 | 8622169.3 | 57.14329
163 | 5 | 0 | 14.6 | 51.6 | 3.6 | 30.2 | 70.2 | 53.576736 | 0.08 | 50 | 20 | 10.47944 | 8631072.0 | 57.12944
163 | 5 | 0 | 14.6 | 51.6 | 3.6 | 30.2 | 70.2 | 53.576736 | 0.08 | 50 | 20 | 10.56667 | 8679315.9 | 57.0544
163 | 5 | 0 | 14.6 | 51.6 | 3.6 | 30.2 | 70.2 | 53.576736 | 0.08 | 50 | 20 | 10.66936 | 8767597.1 | 56.91707
163 | 5 | 0 | 14.6 | 51.6 | 3.6 | 30.2 | 70.2 | 53.576736 | 0.08 | 50 | 20 | 10.86273 | 8768542.1 | 56.9156
163 | 5 | 0 | 14.6 | 51.6 | 3.6 | 30.2 | 70.2 | 53.576736 | 0.08 | 50 | 20 | 10.95315 | 8773714.7 | 56.90755
163 | 5 | 0 | 14.6 | 51.6 | 3.6 | 30.2 | 70.2 | 53.576736 | 0.08 | 50 | 20 | 11.02908 | 8827877.1 | 56.8233
163 | 5 | 0 | 14.6 | 51.6 | 3.6 | 30.2 | 70.2 | 53.576736 | 0.08 | 50 | 20 | 11.12089 | 8830562.8 | 56.81912
163 | 5 | 0 | 14.6 | 51.6 | 3.6 | 30.2 | 70.2 | 53.576736 | 0.08 | 50 | 20 | 11.22896 | 8843693.1 | 56.7987
163 | 5 | 0 | 14.6 | 51.6 | 3.6 | 30.2 | 70.2 | 53.576736 | 0.08 | 50 | 20 | 11.3068 | 8856375.8 | 56.77897
163 | 5 | 0 | 14.6 | 51.6 | 3.6 | 30.2 | 70.2 | 53.576736 | 0.08 | 50 | 20 | 11.40092 | 8881492.4 | 56.7399
163 | 5 | 0 | 14.6 | 51.6 | 3.6 | 30.2 | 70.2 | 53.576736 | 0.08 | 50 | 20 | 11.49582 | 8997824.7 | 56.55894
163 | 5 | 0 | 14.6 | 51.6 | 3.6 | 30.2 | 70.2 | 53.576736 | 0.08 | 50 | 20 | 11.57551 | 9019211.2 | 56.52567
163 | 5 | 0 | 14.6 | 51.6 | 3.6 | 30.2 | 70.2 | 53.576736 | 0.08 | 50 | 20 | 11.67187 | 9119230.1 | 56.37009
163 | 5 | 0 | 14.6 | 51.6 | 3.6 | 30.2 | 70.2 | 53.576736 | 0.08 | 50 | 20 | 11.76903 | 9168667.6 | 56.29318
163 | 5 | 0 | 14.6 | 51.6 | 3.6 | 30.2 | 70.2 | 53.576736 | 0.08 | 50 | 20 | 11.85061 | 9226958.1 | 56.20251
163 | 5 | 0 | 14.6 | 51.6 | 3.6 | 30.2 | 70.2 | 53.576736 | 0.08 | 50 | 20 | 11.94926 | 9273759.6 | 56.12971
163 | 5 | 0 | 14.6 | 51.6 | 3.6 | 30.2 | 70.2 | 53.576736 | 0.08 | 50 | 20 | 12.03209 | 9279081.3 | 56.12143
163 | 5 | 0 | 14.6 | 51.6 | 3.6 | 30.2 | 70.2 | 53.576736 | 0.08 | 50 | 20 | 12.13225 | 9335830.0 | 56.03315
163 | 5 | 0 | 14.6 | 51.6 | 3.6 | 30.2 | 70.2 | 53.576736 | 0.08 | 50 | 20 | 12.21635 | 9343489.3 | 56.02124
163 | 5 | 0 | 14.6 | 51.6 | 3.6 | 30.2 | 70.2 | 53.576736 | 0.08 | 50 | 20 | 12.30103 | 9356569.9 | 56.00089
163 | 5 | 0 | 14.6 | 51.6 | 3.6 | 30.2 | 70.2 | 53.576736 | 0.08 | 50 | 20 | 12.40343 | 9398049.7 | 55.93637
163 | 5 | 0 | 14.6 | 51.6 | 3.6 | 30.2 | 70.2 | 53.576736 | 0.08 | 50 | 20 | 12.48941 | 9434157.9 | 55.8802
163 | 5 | 0 | 14.6 | 51.6 | 3.6 | 30.2 | 70.2 | 53.576736 | 0.08 | 50 | 20 | 12.57599 | 9434555.8 | 55.87958
163 | 5 | 0 | 14.6 | 51.6 | 3.6 | 30.2 | 70.2 | 53.576736 | 0.08 | 50 | 20 | 12.66316 | 9459672.5 | 55.84051
163 | 5 | 0 | 14.6 | 51.6 | 3.6 | 30.2 | 70.2 | 53.576736 | 0.08 | 50 | 20 | 12.75094 | 9483197.5 | 55.80391
163 | 5 | 0 | 14.6 | 51.6 | 3.6 | 30.2 | 70.2 | 53.576736 | 0.08 | 50 | 20 | 12.85708 | 9506523.7 | 55.76763
163 | 5 | 0 | 14.6 | 51.6 | 3.6 | 30.2 | 70.2 | 53.576736 | 0.08 | 50 | 20 | 12.94621 | 9577944.5 | 55.65653
163 | 5 | 0 | 14.6 | 51.6 | 3.6 | 30.2 | 70.2 | 53.576736 | 0.08 | 50 | 20 | 13.01796 | 9593163.7 | 55.63286
163 | 5 | 0 | 14.6 | 51.6 | 3.6 | 30.2 | 70.2 | 53.576736 | 0.08 | 50 | 20 | 13.12632 | 9651006.5 | 55.54288
163 | 5 | 0 | 14.6 | 51.6 | 3.6 | 30.2 | 70.2 | 53.576736 | 0.08 | 50 | 20 | 13.21731 | 9662545.3 | 55.52493
163 | 5 | 0 | 14.6 | 51.6 | 3.6 | 30.2 | 70.2 | 53.576736 | 0.08 | 50 | 20 | 13.29056 | 9698106.5 | 55.46961
163 | 5 | 0 | 14.6 | 51.6 | 3.6 | 30.2 | 70.2 | 53.576736 | 0.08 | 50 | 20 | 13.38269 | 9719542.6 | 55.43627
163 | 5 | 0 | 14.6 | 51.6 | 3.6 | 30.2 | 70.2 | 53.576736 | 0.08 | 50 | 20 | 13.47546 | 9771168.5 | 55.35596
163 | 5 | 0 | 14.6 | 51.6 | 3.6 | 30.2 | 70.2 | 53.576736 | 0.08 | 50 | 20 | 13.56887 | 9815781.6 | 55.28656
163 | 5 | 0 | 14.6 | 51.6 | 3.6 | 30.2 | 70.2 | 53.576736 | 0.08 | 50 | 20 | 13.66293 | 9842141.7 | 55.24556
163 | 5 | 0 | 14.6 | 51.6 | 3.6 | 30.2 | 70.2 | 53.576736 | 0.08 | 50 | 20 | 13.73865 | 9842738.5 | 55.24463
163 | 5 | 0 | 14.6 | 51.6 | 3.6 | 30.2 | 70.2 | 53.576736 | 0.08 | 50 | 20 | 13.83388 | 9864174.7 | 55.21128
163 | 5 | 0 | 14.6 | 51.6 | 3.6 | 30.2 | 70.2 | 53.576736 | 0.08 | 50 | 20 | 13.91055 | 9936590.2 | 55.09864
163 | 5 | 0 | 14.6 | 51.6 | 3.6 | 30.2 | 70.2 | 53.576736 | 0.08 | 50 | 20 | 14.00698 | 9947134.2 | 55.08224
163 | 5 | 0 | 14.6 | 51.6 | 3.6 | 30.2 | 70.2 | 53.576736 | 0.08 | 50 | 20 | 14.10407 | 9953202.0 | 55.0728
163 | 5 | 0 | 14.6 | 51.6 | 3.6 | 30.2 | 70.2 | 53.576736 | 0.08 | 50 | 20 | 14.18223 | 9955340.6 | 55.06947
163 | 5 | 0 | 14.6 | 51.6 | 3.6 | 30.2 | 70.2 | 53.576736 | 0.08 | 50 | 20 | 14.28055 | 9984535.6 | 55.02406
163 | 5 | 0 | 14.6 | 51.6 | 3.6 | 30.2 | 70.2 | 53.576736 | 0.08 | 50 | 20 | 14.35968 | 9991200.2 | 55.01369
163 | 5 | 0 | 14.6 | 51.6 | 3.6 | 30.2 | 70.2 | 53.576736 | 0.08 | 50 | 20 | 14.45923 | 10061775.5 | 52.98764
163 | 5 | 0 | 14.6 | 51.6 | 3.6 | 30.2 | 70.2 | 53.576736 | 0.08 | 50 | 20 | 14.53936 | 10077442.3 | 52.98451
163 | 5 | 0 | 14.6 | 51.6 | 3.6 | 30.2 | 70.2 | 53.576736 | 0.08 | 50 | 20 | 14.61993 | 10086991.6 | 52.9826
163 | 5 | 0 | 14.6 | 51.6 | 3.6 | 30.2 | 70.2 | 53.576736 | 0.08 | 50 | 20 | 14.72128 | 10104399.2 | 52.97912
163 | 5 | 0 | 14.6 | 51.6 | 3.6 | 30.2 | 70.2 | 53.576736 | 0.08 | 50 | 20 | 14.80286 | 10120513.6 | 52.9759
163 | 5 | 0 | 14.6 | 51.6 | 3.6 | 30.2 | 70.2 | 53.576736 | 0.08 | 50 | 20 | 14.88489 | 10133643.9 | 52.97327
163 | 5 | 0 | 14.6 | 51.6 | 3.6 | 30.2 | 70.2 | 53.576736 | 0.08 | 50 | 20 | 14.98807 | 10168459.1 | 52.96631
163 | 5 | 0 | 14.6 | 51.6 | 3.6 | 30.2 | 70.2 | 53.576736 | 0.08 | 50 | 20 | 15.07114 | 10190989.4 | 52.9618
163 | 5 | 0 | 14.6 | 51.6 | 3.6 | 30.2 | 70.2 | 53.576736 | 0.08 | 50 | 20 | 15.15466 | 10210883.8 | 52.95782
163 | 5 | 0 | 14.6 | 51.6 | 3.6 | 30.2 | 70.2 | 53.576736 | 0.08 | 50 | 20 | 15.25971 | 10245151.8 | 52.95097
163 | 5 | 0 | 14.6 | 51.6 | 3.6 | 30.2 | 70.2 | 53.576736 | 0.08 | 50 | 20 | 15.34427 | 10351487.2 | 52.9297
163 | 5 | 0 | 14.6 | 51.6 | 3.6 | 30.2 | 70.2 | 53.576736 | 0.08 | 50 | 20 | 15.42931 | 10412264.5 | 52.91755
163 | 5 | 0 | 14.6 | 51.6 | 3.6 | 30.2 | 70.2 | 53.576736 | 0.08 | 50 | 20 | 15.51481 | 10465283.0 | 52.90694
163 | 5 | 0 | 14.6 | 51.6 | 3.6 | 30.2 | 70.2 | 53.576736 | 0.08 | 50 | 20 | 15.60079 | 10524767.2 | 52.89505
163 | 5 | 0 | 14.6 | 51.6 | 3.6 | 30.2 | 70.2 | 53.576736 | 0.08 | 50 | 20 | 15.68725 | 10589324.4 | 52.88214
163 | 5 | 0 | 14.6 | 51.6 | 3.6 | 30.2 | 70.2 | 53.576736 | 0.08 | 50 | 20 | 15.77419 | 10614739.5 | 52.87705
163 | 5 | 0 | 14.6 | 51.6 | 3.6 | 30.2 | 70.2 | 53.576736 | 0.08 | 50 | 20 | 15.8616 | 10658258.4 | 52.86835
163 | 5 | 0 | 14.6 | 51.6 | 3.6 | 30.2 | 70.2 | 53.576736 | 0.13 | 50 | 20 | 0.1228688 | 625936.5 | 73.74064
163 | 5 | 0 | 14.6 | 51.6 | 3.6 | 30.2 | 70.2 | 53.576736 | 0.13 | 50 | 20 | 0.3016206 | 1641439.5 | 68.00221
163 | 5 | 0 | 14.6 | 51.6 | 3.6 | 30.2 | 70.2 | 53.576736 | 0.13 | 50 | 20 | 0.4693217 | 2043017.3 | 67.37753
163 | 5 | 0 | 14.6 | 51.6 | 3.6 | 30.2 | 70.2 | 53.576736 | 0.13 | 50 | 20 | 0.618695 | 2424133.7 | 66.78468
163 | 5 | 0 | 14.6 | 51.6 | 3.6 | 30.2 | 70.2 | 53.576736 | 0.13 | 50 | 20 | 0.7611691 | 2596617.9 | 66.51637
163 | 5 | 0 | 14.6 | 51.6 | 3.6 | 30.2 | 70.2 | 53.576736 | 0.13 | 50 | 20 | 0.91093 | 2947619.2 | 65.97037
163 | 5 | 0 | 14.6 | 51.6 | 3.6 | 30.2 | 70.2 | 53.576736 | 0.13 | 50 | 20 | 1.045895 | 3157584.3 | 65.64376
163 | 5 | 0 | 14.6 | 51.6 | 3.6 | 30.2 | 70.2 | 53.576736 | 0.13 | 50 | 20 | 1.168128 | 3474088.8 | 65.15142
163 | 5 | 0 | 14.6 | 51.6 | 3.6 | 30.2 | 70.2 | 53.576736 | 0.13 | 50 | 20 | 1.304646 | 3723559.2 | 64.76335
163 | 5 | 0 | 14.6 | 51.6 | 3.6 | 30.2 | 70.2 | 53.576736 | 0.13 | 50 | 20 | 1.437126 | 4027366.1 | 64.29076
163 | 5 | 0 | 14.6 | 51.6 | 3.6 | 30.2 | 70.2 | 53.576736 | 0.13 | 50 | 20 | 1.561337 | 4240051.8 | 63.95992
163 | 5 | 0 | 14.6 | 51.6 | 3.6 | 30.2 | 70.2 | 53.576736 | 0.13 | 50 | 20 | 1.673009 | 4427964.1 | 63.66761
163 | 5 | 0 | 14.6 | 51.6 | 3.6 | 30.2 | 70.2 | 53.576736 | 0.13 | 50 | 20 | 1.817607 | 4501404.1 | 63.55337
163 | 5 | 0 | 14.6 | 51.6 | 3.6 | 30.2 | 70.2 | 53.576736 | 0.13 | 50 | 20 | 1.920884 | 4936692.9 | 62.87626
163 | 5 | 0 | 14.6 | 51.6 | 3.6 | 30.2 | 70.2 | 53.576736 | 0.13 | 50 | 20 | 2.058272 | 4974835.4 | 62.81692
163 | 5 | 0 | 14.6 | 51.6 | 3.6 | 30.2 | 70.2 | 53.576736 | 0.13 | 50 | 20 | 2.175224 | 5105541.4 | 62.6136
163 | 5 | 0 | 14.6 | 51.6 | 3.6 | 30.2 | 70.2 | 53.576736 | 0.13 | 50 | 20 | 2.267278 | 5256589.4 | 62.37864
163 | 5 | 0 | 14.6 | 51.6 | 3.6 | 30.2 | 70.2 | 53.576736 | 0.13 | 50 | 20 | 2.396106 | 5316869.3 | 62.28487
163 | 5 | 0 | 14.6 | 51.6 | 3.6 | 30.2 | 70.2 | 53.576736 | 0.13 | 50 | 20 | 2.532254 | 5796323.6 | 61.53905
163 | 5 | 0 | 14.6 | 51.6 | 3.6 | 30.2 | 70.2 | 53.576736 | 0.13 | 50 | 20 | 2.639418 | 5953638.3 | 61.29434
163 | 5 | 0 | 14.6 | 51.6 | 3.6 | 30.2 | 70.2 | 53.576736 | 0.13 | 50 | 20 | 2.732177 | 6827150.2 | 59.93554
163 | 5 | 0 | 14.6 | 51.6 | 3.6 | 30.2 | 70.2 | 53.576736 | 0.13 | 50 | 20 | 2.847802 | 7204446.9 | 59.34864
163 | 5 | 0 | 14.6 | 51.6 | 3.6 | 30.2 | 70.2 | 53.576736 | 0.13 | 50 | 20 | 2.956042 | 7241201.8 | 59.29146
163 | 5 | 0 | 14.6 | 51.6 | 3.6 | 30.2 | 70.2 | 53.576736 | 0.13 | 50 | 20 | 3.06416 | 7620239.2 | 58.70185
163 | 5 | 0 | 14.6 | 51.6 | 3.6 | 30.2 | 70.2 | 53.576736 | 0.13 | 50 | 20 | 3.171846 | 7714638.0 | 58.55501
163 | 5 | 0 | 14.6 | 51.6 | 3.6 | 30.2 | 70.2 | 53.576736 | 0.13 | 50 | 20 | 3.283317 | 7795011.2 | 58.42998
163 | 5 | 0 | 14.6 | 51.6 | 3.6 | 30.2 | 70.2 | 53.576736 | 0.13 | 50 | 20 | 3.394014 | 7831915.3 | 58.37258
163 | 5 | 0 | 14.6 | 51.6 | 3.6 | 30.2 | 70.2 | 53.576736 | 0.13 | 50 | 20 | 3.513293 | 7834551.3 | 58.36848
163 | 5 | 0 | 14.6 | 51.6 | 3.6 | 30.2 | 70.2 | 53.576736 | 0.13 | 50 | 20 | 3.621721 | 8067912.2 | 58.00547
163 | 5 | 0 | 14.6 | 51.6 | 3.6 | 30.2 | 70.2 | 53.576736 | 0.13 | 50 | 20 | 3.718053 | 8133215.5 | 57.90389
163 | 5 | 0 | 14.6 | 51.6 | 3.6 | 30.2 | 70.2 | 53.576736 | 0.13 | 50 | 20 | 3.822224 | 8415218.1 | 57.46522
163 | 5 | 0 | 14.6 | 51.6 | 3.6 | 30.2 | 70.2 | 53.576736 | 0.13 | 50 | 20 | 3.934747 | 8493651.7 | 57.34321
163 | 5 | 0 | 14.6 | 51.6 | 3.6 | 30.2 | 70.2 | 53.576736 | 0.13 | 50 | 20 | 4.050582 | 8547615.2 | 57.25927
163 | 5 | 0 | 14.6 | 51.6 | 3.6 | 30.2 | 70.2 | 53.576736 | 0.13 | 50 | 20 | 4.146846 | 8877264.8 | 56.74648
163 | 5 | 0 | 14.6 | 51.6 | 3.6 | 30.2 | 70.2 | 53.576736 | 0.13 | 50 | 20 | 4.251268 | 8954852.9 | 56.62578
163 | 5 | 0 | 14.6 | 51.6 | 3.6 | 30.2 | 70.2 | 53.576736 | 0.13 | 50 | 20 | 4.358319 | 9074119.6 | 56.44026
163 | 5 | 0 | 14.6 | 51.6 | 3.6 | 30.2 | 70.2 | 53.576736 | 0.13 | 50 | 20 | 4.480429 | 9167473.9 | 56.29504
163 | 5 | 0 | 14.6 | 51.6 | 3.6 | 30.2 | 70.2 | 53.576736 | 0.13 | 50 | 20 | 4.56163 | 9388450.6 | 55.9513
163 | 5 | 0 | 14.6 | 51.6 | 3.6 | 30.2 | 70.2 | 53.576736 | 0.13 | 50 | 20 | 4.670039 | 9459871.4 | 55.8402
163 | 5 | 0 | 14.6 | 51.6 | 3.6 | 30.2 | 70.2 | 53.576736 | 0.13 | 50 | 20 | 4.767832 | 9462557.1 | 55.83602
163 | 5 | 0 | 14.6 | 51.6 | 3.6 | 30.2 | 70.2 | 53.576736 | 0.13 | 50 | 20 | 4.887891 | 9486082.2 | 55.79943
163 | 5 | 0 | 14.6 | 51.6 | 3.6 | 30.2 | 70.2 | 53.576736 | 0.13 | 50 | 20 | 4.983356 | 9537807.6 | 55.71897
163 | 5 | 0 | 14.6 | 51.6 | 3.6 | 30.2 | 70.2 | 53.576736 | 0.13 | 50 | 20 | 5.08771 | 9618280.3 | 55.59379
163 | 5 | 0 | 14.6 | 51.6 | 3.6 | 30.2 | 70.2 | 53.576736 | 0.13 | 50 | 20 | 5.179917 | 9652697.6 | 55.54025
163 | 5 | 0 | 14.6 | 51.6 | 3.6 | 30.2 | 70.2 | 53.576736 | 0.13 | 50 | 20 | 5.281085 | 9689452.4 | 55.48307
163 | 5 | 0 | 14.6 | 51.6 | 3.6 | 30.2 | 70.2 | 53.576736 | 0.13 | 50 | 20 | 5.489389 | 9761420.3 | 55.37112
163 | 5 | 0 | 14.6 | 51.6 | 3.6 | 30.2 | 70.2 | 53.576736 | 0.13 | 50 | 20 | 5.588875 | 9814637.7 | 55.28834
163 | 5 | 0 | 14.6 | 51.6 | 3.6 | 30.2 | 70.2 | 53.576736 | 0.13 | 50 | 20 | 5.690164 | 9874519.8 | 55.19519
163 | 5 | 0 | 14.6 | 51.6 | 3.6 | 30.2 | 70.2 | 53.576736 | 0.13 | 50 | 20 | 5.78529 | 10292003.1 | 52.9416
163 | 5 | 0 | 14.6 | 51.6 | 3.6 | 30.2 | 70.2 | 53.576736 | 0.13 | 50 | 20 | 5.890139 | 10297275.1 | 52.94054
163 | 5 | 0 | 14.6 | 51.6 | 3.6 | 30.2 | 70.2 | 53.576736 | 0.13 | 50 | 20 | 5.988608 | 10332090.2 | 52.93358
163 | 5 | 0 | 14.6 | 51.6 | 3.6 | 30.2 | 70.2 | 53.576736 | 0.13 | 50 | 20 | 6.088724 | 10378692.8 | 52.92426
163 | 5 | 0 | 14.6 | 51.6 | 3.6 | 30.2 | 70.2 | 53.576736 | 0.13 | 50 | 20 | 6.190513 | 10445388.7 | 52.91092
163 | 5 | 0 | 14.6 | 51.6 | 3.6 | 30.2 | 70.2 | 53.576736 | 0.13 | 50 | 20 | 6.294004 | 10463542.3 | 52.90729
163 | 5 | 0 | 14.6 | 51.6 | 3.6 | 30.2 | 70.2 | 53.576736 | 0.13 | 50 | 20 | 6.39039 | 10581217.4 | 52.88376
163 | 5 | 0 | 14.6 | 51.6 | 3.6 | 30.2 | 70.2 | 53.576736 | 0.13 | 50 | 20 | 6.506205 | 10803288.3 | 52.83934
163 | 5 | 0 | 14.6 | 51.6 | 3.6 | 30.2 | 70.2 | 53.576736 | 0.13 | 50 | 20 | 6.587612 | 10867049.8 | 52.82659
163 | 5 | 0 | 14.6 | 51.6 | 3.6 | 30.2 | 70.2 | 53.576736 | 0.13 | 50 | 20 | 6.688494 | 10954982.9 | 52.809
163 | 5 | 0 | 14.6 | 51.6 | 3.6 | 30.2 | 70.2 | 53.576736 | 0.13 | 50 | 20 | 6.772182 | 11128213.1 | 52.77436
163 | 5 | 0 | 14.6 | 51.6 | 3.6 | 30.2 | 70.2 | 53.576736 | 0.13 | 50 | 20 | 6.87589 | 11260610.1 | 52.74788
163 | 5 | 0 | 14.6 | 51.6 | 3.6 | 30.2 | 70.2 | 53.576736 | 0.13 | 50 | 20 | 6.981187 | 11406336.4 | 52.71873
163 | 5 | 0 | 14.6 | 51.6 | 3.6 | 30.2 | 70.2 | 53.576736 | 0.13 | 50 | 20 | 7.088096 | 11421854.0 | 52.71563
163 | 5 | 0 | 14.6 | 51.6 | 3.6 | 30.2 | 70.2 | 53.576736 | 0.13 | 50 | 20 | 7.196642 | 11427126.0 | 52.71457
163 | 5 | 0 | 14.6 | 51.6 | 3.6 | 30.2 | 70.2 | 53.576736 | 0.13 | 50 | 20 | 7.286688 | 11432348.2 | 52.71353
163 | 5 | 0 | 14.6 | 51.6 | 3.6 | 30.2 | 70.2 | 53.576736 | 0.13 | 50 | 20 | 7.470174 | 11568873.3 | 52.68623
163 | 5 | 0 | 14.6 | 51.6 | 3.6 | 30.2 | 70.2 | 53.576736 | 0.13 | 50 | 20 | 7.563642 | 11652728.1 | 52.66945
163 | 5 | 0 | 14.6 | 51.6 | 3.6 | 30.2 | 70.2 | 53.576736 | 0.13 | 50 | 20 | 7.647707 | 11657005.4 | 52.6686
163 | 5 | 0 | 14.6 | 51.6 | 3.6 | 30.2 | 70.2 | 53.576736 | 0.13 | 50 | 20 | 7.754102 | 11698335.9 | 52.66033
163 | 5 | 0 | 14.6 | 51.6 | 3.6 | 30.2 | 70.2 | 53.576736 | 0.13 | 50 | 20 | 7.861978 | 11727332.0 | 52.65453
163 | 5 | 0 | 14.6 | 51.6 | 3.6 | 30.2 | 70.2 | 53.576736 | 0.13 | 50 | 20 | 7.949358 | 11737577.6 | 52.65248
163 | 5 | 0 | 14.6 | 51.6 | 3.6 | 30.2 | 70.2 | 53.576736 | 0.13 | 50 | 20 | 8.048822 | 11739865.4 | 52.65203
163 | 5 | 0 | 14.6 | 51.6 | 3.6 | 30.2 | 70.2 | 53.576736 | 0.13 | 50 | 20 | 8.138279 | 11877683.7 | 52.62446
163 | 5 | 0 | 14.6 | 51.6 | 3.6 | 30.2 | 70.2 | 53.576736 | 0.13 | 50 | 20 | 8.22873 | 12024603.6 | 52.59508
163 | 5 | 0 | 14.6 | 51.6 | 3.6 | 30.2 | 70.2 | 53.576736 | 0.13 | 50 | 20 | 8.33169 | 12036241.8 | 52.59275
163 | 5 | 0 | 14.6 | 51.6 | 3.6 | 30.2 | 70.2 | 53.576736 | 0.13 | 50 | 20 | 8.435938 | 12103783.2 | 52.57924
163 | 5 | 0 | 14.6 | 51.6 | 3.6 | 30.2 | 70.2 | 53.576736 | 0.13 | 50 | 20 | 8.529697 | 12203155.5 | 52.55937
163 | 5 | 0 | 14.6 | 51.6 | 3.6 | 30.2 | 70.2 | 53.576736 | 0.13 | 50 | 20 | 8.624498 | 12244585.5 | 52.55108
163 | 5 | 0 | 14.6 | 51.6 | 3.6 | 30.2 | 70.2 | 53.576736 | 0.13 | 50 | 20 | 8.720353 | 12270050.3 | 52.54599
163 | 5 | 0 | 14.6 | 51.6 | 3.6 | 30.2 | 70.2 | 53.576736 | 0.13 | 50 | 20 | 8.817274 | 12309490.9 | 52.5381
163 | 5 | 0 | 14.6 | 51.6 | 3.6 | 30.2 | 70.2 | 53.576736 | 0.13 | 50 | 20 | 8.89067 | 12345450.0 | 52.53091
163 | 5 | 0 | 14.6 | 51.6 | 3.6 | 30.2 | 70.2 | 53.576736 | 0.13 | 50 | 20 | 9.001912 | 12360818.4 | 52.52784
163 | 5 | 0 | 14.6 | 51.6 | 3.6 | 30.2 | 70.2 | 53.576736 | 0.13 | 50 | 20 | 9.089395 | 12658388.4 | 52.46832
163 | 5 | 0 | 14.6 | 51.6 | 3.6 | 30.2 | 70.2 | 53.576736 | 0.13 | 50 | 20 | 9.177728 | 12667788.5 | 52.46644
163 | 5 | 0 | 14.6 | 51.6 | 3.6 | 30.2 | 70.2 | 53.576736 | 0.13 | 50 | 20 | 9.26692 | 12745625.2 | 52.45087
163 | 5 | 0 | 14.6 | 51.6 | 3.6 | 30.2 | 70.2 | 53.576736 | 0.13 | 50 | 20 | 9.369915 | 12908062.7 | 52.41839
163 | 5 | 0 | 14.6 | 51.6 | 3.6 | 30.2 | 70.2 | 53.576736 | 0.13 | 50 | 20 | 9.460974 | 12987938.6 | 52.40241
163 | 5 | 0 | 14.6 | 51.6 | 3.6 | 30.2 | 70.2 | 53.576736 | 0.13 | 50 | 20 | 9.552918 | 13041355.0 | 52.39173
163 | 5 | 0 | 14.6 | 51.6 | 3.6 | 30.2 | 70.2 | 53.576736 | 0.13 | 50 | 20 | 9.659092 | 13203295.1 | 52.35934
163 | 5 | 0 | 14.6 | 51.6 | 3.6 | 30.2 | 70.2 | 53.576736 | 0.13 | 50 | 20 | 9.739496 | 13252036.3 | 52.34959
163 | 5 | 0 | 14.6 | 51.6 | 3.6 | 30.2 | 70.2 | 53.576736 | 0.13 | 50 | 20 | 9.834147 | 13316295.1 | 52.33674
163 | 5 | 0 | 14.6 | 51.6 | 3.6 | 30.2 | 70.2 | 53.576736 | 0.13 | 50 | 20 | 9.929718 | 13398807.0 | 52.32024
163 | 5 | 0 | 14.6 | 51.6 | 3.6 | 30.2 | 70.2 | 53.576736 | 0.13 | 50 | 20 | 10.01237 | 13431732.2 | 52.31365
163 | 5 | 0 | 14.6 | 51.6 | 3.6 | 30.2 | 70.2 | 53.576736 | 0.13 | 50 | 20 | 10.12365 | 13475350.6 | 52.30493
163 | 5 | 0 | 14.6 | 51.6 | 3.6 | 30.2 | 70.2 | 53.576736 | 0.13 | 50 | 20 | 10.22204 | 13526379.7 | 52.29472
163 | 5 | 0 | 14.6 | 51.6 | 3.6 | 30.2 | 70.2 | 53.576736 | 0.13 | 50 | 20 | 10.2929 | 13573728.3 | 52.28525
163 | 5 | 0 | 14.6 | 51.6 | 3.6 | 30.2 | 70.2 | 53.576736 | 0.13 | 50 | 20 | 10.39293 | 13582829.9 | 52.28343
163 | 5 | 0 | 14.6 | 51.6 | 3.6 | 30.2 | 70.2 | 53.576736 | 0.13 | 50 | 20 | 10.47944 | 13630825.1 | 52.27383
163 | 5 | 0 | 14.6 | 51.6 | 3.6 | 30.2 | 70.2 | 53.576736 | 0.13 | 50 | 20 | 10.58128 | 13687026.7 | 52.26259
163 | 5 | 0 | 14.6 | 51.6 | 3.6 | 30.2 | 70.2 | 53.576736 | 0.13 | 50 | 20 | 10.66936 | 13690955.8 | 52.26181
163 | 5 | 0 | 14.6 | 51.6 | 3.6 | 30.2 | 70.2 | 53.576736 | 0.13 | 50 | 20 | 10.84773 | 13701251.2 | 52.25975
163 | 5 | 0 | 14.6 | 51.6 | 3.6 | 30.2 | 70.2 | 53.576736 | 0.13 | 50 | 20 | 10.95315 | 13731440.9 | 52.25371
163 | 5 | 0 | 14.6 | 51.6 | 3.6 | 30.2 | 70.2 | 53.576736 | 0.13 | 50 | 20 | 11.04433 | 13797341.0 | 52.24053
163 | 5 | 0 | 14.6 | 51.6 | 3.6 | 30.2 | 70.2 | 53.576736 | 0.13 | 50 | 20 | 11.13626 | 13831360.3 | 52.23373
163 | 5 | 0 | 14.6 | 51.6 | 3.6 | 30.2 | 70.2 | 53.576736 | 0.13 | 50 | 20 | 11.22896 | 13928146.4 | 52.21437
163 | 5 | 0 | 14.6 | 51.6 | 3.6 | 30.2 | 70.2 | 53.576736 | 0.13 | 50 | 20 | 11.32243 | 14097795.7 | 52.18044
163 | 5 | 0 | 14.6 | 51.6 | 3.6 | 30.2 | 70.2 | 53.576736 | 0.13 | 50 | 20 | 11.41668 | 14210099.4 | 52.15798
163 | 5 | 0 | 14.6 | 51.6 | 3.6 | 30.2 | 70.2 | 53.576736 | 0.13 | 50 | 20 | 11.47995 | 14262172.9 | 52.14757
163 | 5 | 0 | 14.6 | 51.6 | 3.6 | 30.2 | 70.2 | 53.576736 | 0.13 | 50 | 20 | 11.57551 | 14406058.9 | 52.11879
163 | 5 | 0 | 14.6 | 51.6 | 3.6 | 30.2 | 70.2 | 53.576736 | 0.13 | 50 | 20 | 11.67187 | 14433363.9 | 52.11333
163 | 5 | 0 | 14.6 | 51.6 | 3.6 | 30.2 | 70.2 | 53.576736 | 0.13 | 50 | 20 | 11.76903 | 14448036.0 | 52.11039
163 | 5 | 0 | 14.6 | 51.6 | 3.6 | 30.2 | 70.2 | 53.576736 | 0.13 | 50 | 20 | 11.85061 | 14571828.7 | 52.08563
163 | 5 | 0 | 14.6 | 51.6 | 3.6 | 30.2 | 70.2 | 53.576736 | 0.13 | 50 | 20 | 11.94926 | 14609926.4 | 52.07801
163 | 5 | 0 | 14.6 | 51.6 | 3.6 | 30.2 | 70.2 | 53.576736 | 0.13 | 50 | 20 | 12.03209 | 14647278.1 | 52.07054
163 | 5 | 0 | 14.6 | 51.6 | 3.6 | 30.2 | 70.2 | 53.576736 | 0.13 | 50 | 20 | 12.13225 | 14821005.7 | 52.0358
163 | 5 | 0 | 14.6 | 51.6 | 3.6 | 30.2 | 70.2 | 53.576736 | 0.13 | 50 | 20 | 12.21635 | 14826625.8 | 52.03467
163 | 5 | 0 | 14.6 | 51.6 | 3.6 | 30.2 | 70.2 | 53.576736 | 0.13 | 50 | 20 | 12.30103 | 14937735.9 | 52.01245
163 | 5 | 0 | 14.6 | 51.6 | 3.6 | 30.2 | 70.2 | 53.576736 | 0.13 | 50 | 20 | 12.3863 | 14967676.9 | 52.00646
163 | 5 | 0 | 14.6 | 51.6 | 3.6 | 30.2 | 70.2 | 53.576736 | 0.13 | 50 | 20 | 12.57599 | 14972849.4 | 52.00543
163 | 5 | 0 | 14.6 | 51.6 | 3.6 | 30.2 | 70.2 | 53.576736 | 0.13 | 50 | 20 | 12.66316 | 15162243.8 | 51.96755
163 | 5 | 0 | 14.6 | 51.6 | 3.6 | 30.2 | 70.2 | 53.576736 | 0.13 | 50 | 20 | 12.75094 | 15292601.7 | 51.94148
163 | 5 | 0 | 14.6 | 51.6 | 3.6 | 30.2 | 70.2 | 53.576736 | 0.13 | 50 | 20 | 12.83933 | 15309760.5 | 51.93805
163 | 5 | 0 | 14.6 | 51.6 | 3.6 | 30.2 | 70.2 | 53.576736 | 0.13 | 50 | 20 | 12.94621 | 15404855.6 | 51.91903
163 | 5 | 0 | 14.6 | 51.6 | 3.6 | 30.2 | 70.2 | 53.576736 | 0.13 | 50 | 20 | 13.03595 | 15446186.2 | 51.91076
163 | 5 | 0 | 14.6 | 51.6 | 3.6 | 30.2 | 70.2 | 53.576736 | 0.13 | 50 | 20 | 13.12632 | 15492838.5 | 51.90143
163 | 5 | 0 | 14.6 | 51.6 | 3.6 | 30.2 | 70.2 | 53.576736 | 0.13 | 50 | 20 | 13.21731 | 15514473.6 | 51.89711
163 | 5 | 0 | 14.6 | 51.6 | 3.6 | 30.2 | 70.2 | 53.576736 | 0.13 | 50 | 20 | 13.30893 | 15551676.1 | 51.88966
163 | 5 | 0 | 14.6 | 51.6 | 3.6 | 30.2 | 70.2 | 53.576736 | 0.13 | 50 | 20 | 13.38269 | 15623494.7 | 51.8753
163 | 5 | 0 | 14.6 | 51.6 | 3.6 | 30.2 | 70.2 | 53.576736 | 0.13 | 50 | 20 | 13.47546 | 15688250.9 | 51.86235
163 | 5 | 0 | 14.6 | 51.6 | 3.6 | 30.2 | 70.2 | 53.576736 | 0.13 | 50 | 20 | 13.56887 | 15696208.6 | 51.86076
163 | 5 | 0 | 14.6 | 51.6 | 3.6 | 30.2 | 70.2 | 53.576736 | 0.13 | 50 | 20 | 13.64407 | 15699292.3 | 51.86014
163 | 5 | 0 | 14.6 | 51.6 | 3.6 | 30.2 | 70.2 | 53.576736 | 0.13 | 50 | 20 | 13.73865 | 15703967.4 | 51.85921
163 | 5 | 0 | 14.6 | 51.6 | 3.6 | 30.2 | 70.2 | 53.576736 | 0.13 | 50 | 20 | 13.83388 | 15725204.7 | 51.85496
163 | 5 | 0 | 14.6 | 51.6 | 3.6 | 30.2 | 70.2 | 53.576736 | 0.13 | 50 | 20 | 13.92978 | 15768276.0 | 51.84634
163 | 5 | 0 | 14.6 | 51.6 | 3.6 | 30.2 | 70.2 | 53.576736 | 0.13 | 50 | 20 | 14.00698 | 15839846.0 | 51.83203
163 | 5 | 0 | 14.6 | 51.6 | 3.6 | 30.2 | 70.2 | 53.576736 | 0.13 | 50 | 20 | 14.10407 | 15859640.9 | 51.82807
163 | 5 | 0 | 14.6 | 51.6 | 3.6 | 30.2 | 70.2 | 53.576736 | 0.13 | 50 | 20 | 14.20184 | 15962693.7 | 51.80746
163 | 5 | 0 | 14.6 | 51.6 | 3.6 | 30.2 | 70.2 | 53.576736 | 0.13 | 50 | 20 | 14.26083 | 16085292.7 | 51.78294
163 | 5 | 0 | 14.6 | 51.6 | 3.6 | 30.2 | 70.2 | 53.576736 | 0.13 | 50 | 20 | 14.35968 | 16120157.6 | 51.77597
163 | 5 | 0 | 14.6 | 51.6 | 3.6 | 30.2 | 70.2 | 53.576736 | 0.13 | 50 | 20 | 14.45923 | 16155967.5 | 51.76881
163 | 5 | 0 | 14.6 | 51.6 | 3.6 | 30.2 | 70.2 | 53.576736 | 0.13 | 50 | 20 | 14.53936 | 16172479.8 | 51.7655
163 | 5 | 0 | 14.6 | 51.6 | 3.6 | 30.2 | 70.2 | 53.576736 | 0.13 | 50 | 20 | 14.64014 | 16267624.6 | 51.74648
163 | 5 | 0 | 14.6 | 51.6 | 3.6 | 30.2 | 70.2 | 53.576736 | 0.13 | 50 | 20 | 14.72128 | 16277920.0 | 51.74442
163 | 5 | 0 | 14.6 | 51.6 | 3.6 | 30.2 | 70.2 | 53.576736 | 0.13 | 50 | 20 | 14.80286 | 16304081.0 | 51.73918
163 | 5 | 0 | 14.6 | 51.6 | 3.6 | 30.2 | 70.2 | 53.576736 | 0.13 | 50 | 20 | 14.88489 | 16347052.9 | 51.73059
163 | 5 | 0 | 14.6 | 51.6 | 3.6 | 30.2 | 70.2 | 53.576736 | 0.13 | 50 | 20 | 14.98807 | 16434090.7 | 51.71318
163 | 5 | 0 | 14.6 | 51.6 | 3.6 | 30.2 | 70.2 | 53.576736 | 0.13 | 50 | 20 | 15.07114 | 16452343.8 | 51.70953
163 | 5 | 0 | 14.6 | 51.6 | 3.6 | 30.2 | 70.2 | 53.576736 | 0.13 | 50 | 20 | 15.15466 | 16482583.3 | 51.70348
163 | 5 | 0 | 14.6 | 51.6 | 3.6 | 30.2 | 70.2 | 53.576736 | 0.13 | 50 | 20 | 15.23864 | 16511877.7 | 51.69762
163 | 5 | 0 | 14.6 | 51.6 | 3.6 | 30.2 | 70.2 | 53.576736 | 0.13 | 50 | 20 | 15.34427 | 16526798.5 | 51.69464
163 | 5 | 0 | 14.6 | 51.6 | 3.6 | 30.2 | 70.2 | 53.576736 | 0.13 | 50 | 20 | 15.42931 | 16565642.3 | 51.68687
163 | 5 | 0 | 14.6 | 51.6 | 3.6 | 30.2 | 70.2 | 53.576736 | 0.13 | 50 | 20 | 15.51481 | 16670037.9 | 51.66599
163 | 5 | 0 | 14.6 | 51.6 | 3.6 | 30.2 | 70.2 | 53.576736 | 0.13 | 50 | 20 | 15.60079 | 16670087.7 | 51.66598
163 | 5 | 0 | 14.6 | 51.6 | 3.6 | 30.2 | 70.2 | 53.576736 | 0.13 | 50 | 20 | 15.68725 | 16673569.2 | 51.66529
163 | 5 | 0 | 14.6 | 51.6 | 3.6 | 30.2 | 70.2 | 53.576736 | 0.13 | 50 | 20 | 15.77419 | 16733849.1 | 51.65323
163 | 5 | 0 | 14.6 | 51.6 | 3.6 | 30.2 | 70.2 | 53.576736 | 0.13 | 50 | 20 | 15.8616 | 16775428.4 | 51.64491
163 | 5 | 0 | 14.6 | 51.6 | 3.6 | 30.2 | 70.2 | 53.576736 | 0.18 | 50 | 20 | 0.1353454 | 6802928.8 | 59.97322
163 | 5 | 0 | 14.6 | 51.6 | 3.6 | 30.2 | 70.2 | 53.576736 | 0.18 | 50 | 20 | 0.3187588 | 12143820.6 | 52.57124
163 | 5 | 0 | 14.6 | 51.6 | 3.6 | 30.2 | 70.2 | 53.576736 | 0.18 | 50 | 20 | 0.482471 | 12238318.8 | 52.55234
163 | 5 | 0 | 14.6 | 51.6 | 3.6 | 30.2 | 70.2 | 53.576736 | 0.18 | 50 | 20 | 0.6360295 | 14658717.4 | 52.06826
163 | 5 | 0 | 14.6 | 51.6 | 3.6 | 30.2 | 70.2 | 53.576736 | 0.18 | 50 | 20 | 0.7824953 | 14756846.3 | 52.04863
163 | 5 | 0 | 14.6 | 51.6 | 3.6 | 30.2 | 70.2 | 53.576736 | 0.18 | 50 | 20 | 0.923603 | 16408775.2 | 51.71824
163 | 5 | 0 | 14.6 | 51.6 | 3.6 | 30.2 | 70.2 | 53.576736 | 0.18 | 50 | 20 | 1.060445 | 16487805.5 | 51.70244
163 | 5 | 0 | 14.6 | 51.6 | 3.6 | 30.2 | 70.2 | 53.576736 | 0.18 | 50 | 20 | 1.184379 | 17922487.9 | 51.4155
163 | 5 | 0 | 14.6 | 51.6 | 3.6 | 30.2 | 70.2 | 53.576736 | 0.18 | 50 | 20 | 1.322797 | 17927163.1 | 51.41457
163 | 5 | 0 | 14.6 | 51.6 | 3.6 | 30.2 | 70.2 | 53.576736 | 0.18 | 50 | 20 | 1.437126 | 18705231.8 | 51.25895
163 | 5 | 0 | 14.6 | 51.6 | 3.6 | 30.2 | 70.2 | 53.576736 | 0.18 | 50 | 20 | 1.561337 | 18914470.8 | 51.21711
163 | 5 | 0 | 14.6 | 51.6 | 3.6 | 30.2 | 70.2 | 53.576736 | 0.18 | 50 | 20 | 1.696284 | 20647270.2 | 50.87055
163 | 5 | 0 | 14.6 | 51.6 | 3.6 | 30.2 | 70.2 | 53.576736 | 0.18 | 50 | 20 | 1.817607 | 20669900.1 | 50.86602
163 | 5 | 0 | 14.6 | 51.6 | 3.6 | 30.2 | 70.2 | 53.576736 | 0.18 | 50 | 20 | 1.947608 | 21175217.0 | 50.76496
163 | 5 | 0 | 14.6 | 51.6 | 3.6 | 30.2 | 70.2 | 53.576736 | 0.18 | 50 | 20 | 2.058272 | 21807111.9 | 50.63858
163 | 5 | 0 | 14.6 | 51.6 | 3.6 | 30.2 | 70.2 | 53.576736 | 0.18 | 50 | 20 | 2.175224 | 22412398.0 | 50.51752
163 | 5 | 0 | 14.6 | 51.6 | 3.6 | 30.2 | 70.2 | 53.576736 | 0.18 | 50 | 20 | 2.298821 | 22538926.2 | 50.49221
163 | 5 | 0 | 14.6 | 51.6 | 3.6 | 30.2 | 70.2 | 53.576736 | 0.18 | 50 | 20 | 2.396106 | 22646604.5 | 50.47068
163 | 5 | 0 | 14.6 | 51.6 | 3.6 | 30.2 | 70.2 | 53.576736 | 0.18 | 50 | 20 | 2.532254 | 22941936.4 | 50.41161
163 | 5 | 0 | 14.6 | 51.6 | 3.6 | 30.2 | 70.2 | 53.576736 | 0.18 | 50 | 20 | 2.639418 | 23162913.1 | 50.36742
163 | 5 | 0 | 14.6 | 51.6 | 3.6 | 30.2 | 70.2 | 53.576736 | 0.18 | 50 | 20 | 2.751117 | 24204980.0 | 50.159
163 | 5 | 0 | 14.6 | 51.6 | 3.6 | 30.2 | 70.2 | 53.576736 | 0.18 | 50 | 20 | 2.867543 | 24723974.4 | 50.05521
163 | 5 | 0 | 14.6 | 51.6 | 3.6 | 30.2 | 70.2 | 53.576736 | 0.18 | 50 | 20 | 2.960129 | 24807729.7 | 50.03845
163 | 5 | 0 | 14.6 | 51.6 | 3.6 | 30.2 | 70.2 | 53.576736 | 0.18 | 50 | 20 | 3.098215 | 25036166.7 | 49.99277
163 | 5 | 0 | 14.6 | 51.6 | 3.6 | 30.2 | 70.2 | 53.576736 | 0.18 | 50 | 20 | 3.180623 | 25484436.6 | 49.90311
163 | 5 | 0 | 14.6 | 51.6 | 3.6 | 30.2 | 70.2 | 53.576736 | 0.18 | 50 | 20 | 3.301513 | 27700917.8 | 49.45982
163 | 5 | 0 | 14.6 | 51.6 | 3.6 | 30.2 | 70.2 | 53.576736 | 0.18 | 50 | 20 | 3.408111 | 29230446.6 | 49.15391
163 | 5 | 0 | 14.6 | 51.6 | 3.6 | 30.2 | 70.2 | 53.576736 | 0.18 | 50 | 20 | 3.542538 | 29259641.6 | 49.14807
163 | 5 | 0 | 14.6 | 51.6 | 3.6 | 30.2 | 70.2 | 53.576736 | 0.18 | 50 | 20 | 3.626728 | 29716714.7 | 49.05666
163 | 5 | 0 | 14.6 | 51.6 | 3.6 | 30.2 | 70.2 | 53.576736 | 0.18 | 50 | 20 | 3.733496 | 29903323.8 | 49.01934
163 | 5 | 0 | 14.6 | 51.6 | 3.6 | 30.2 | 70.2 | 53.576736 | 0.18 | 50 | 20 | 3.8381 | 30459918.5 | 48.90802
163 | 5 | 0 | 14.6 | 51.6 | 3.6 | 30.2 | 70.2 | 53.576736 | 0.18 | 50 | 20 | 3.945635 | 30913211.7 | 48.81736
163 | 5 | 0 | 14.6 | 51.6 | 3.6 | 30.2 | 70.2 | 53.576736 | 0.18 | 50 | 20 | 4.039405 | 31465728.0 | 48.70685
163 | 5 | 0 | 14.6 | 51.6 | 3.6 | 30.2 | 70.2 | 53.576736 | 0.18 | 50 | 20 | 4.146846 | 31542769.0 | 48.69145
163 | 5 | 0 | 14.6 | 51.6 | 3.6 | 30.2 | 70.2 | 53.576736 | 0.18 | 50 | 20 | 4.263031 | 31549881.2 | 48.69002
163 | 5 | 0 | 14.6 | 51.6 | 3.6 | 30.2 | 70.2 | 53.576736 | 0.18 | 50 | 20 | 4.382472 | 32084890.5 | 48.58302
163 | 5 | 0 | 14.6 | 51.6 | 3.6 | 30.2 | 70.2 | 53.576736 | 0.18 | 50 | 20 | 4.474243 | 32203958.3 | 48.55921
163 | 5 | 0 | 14.6 | 51.6 | 3.6 | 30.2 | 70.2 | 53.576736 | 0.18 | 50 | 20 | 4.567936 | 32277318.8 | 48.54454
163 | 5 | 0 | 14.6 | 51.6 | 3.6 | 30.2 | 70.2 | 53.576736 | 0.18 | 50 | 20 | 4.670039 | 32458307.8 | 48.50834
163 | 5 | 0 | 14.6 | 51.6 | 3.6 | 30.2 | 70.2 | 53.576736 | 0.18 | 50 | 20 | 4.781025 | 32782884.4 | 48.44342
163 | 5 | 0 | 14.6 | 51.6 | 3.6 | 30.2 | 70.2 | 53.576736 | 0.18 | 50 | 20 | 4.901416 | 33666691.7 | 48.26666
163 | 5 | 0 | 14.6 | 51.6 | 3.6 | 30.2 | 70.2 | 53.576736 | 0.18 | 50 | 20 | 4.983356 | 33967494.5 | 48.2065
163 | 5 | 0 | 14.6 | 51.6 | 3.6 | 30.2 | 70.2 | 53.576736 | 0.18 | 50 | 20 | 5.094745 | 34211300.0 | 48.15774
163 | 5 | 0 | 14.6 | 51.6 | 3.6 | 30.2 | 70.2 | 53.576736 | 0.18 | 50 | 20 | 5.187078 | 34276255.1 | 48.14475
163 | 5 | 0 | 14.6 | 51.6 | 3.6 | 30.2 | 70.2 | 53.576736 | 0.18 | 50 | 20 | 5.281085 | 34341458.9 | 48.13171
163 | 5 | 0 | 14.6 | 51.6 | 3.6 | 30.2 | 70.2 | 53.576736 | 0.18 | 50 | 20 | 5.399129 | 34533986.6 | 48.0932
163 | 5 | 0 | 14.6 | 51.6 | 3.6 | 30.2 | 70.2 | 53.576736 | 0.18 | 50 | 20 | 5.489389 | 34748000.3 | 48.0504
163 | 5 | 0 | 14.6 | 51.6 | 3.6 | 30.2 | 70.2 | 53.576736 | 0.18 | 50 | 20 | 5.588875 | 34995734.9 | 48.00085
163 | 5 | 0 | 14.6 | 51.6 | 3.6 | 30.2 | 70.2 | 53.576736 | 0.18 | 50 | 20 | 5.690164 | 35144345.9 | 47.97113
163 | 5 | 0 | 14.6 | 51.6 | 3.6 | 30.2 | 70.2 | 53.576736 | 0.18 | 50 | 20 | 5.809319 | 35399590.6 | 47.92008
163 | 5 | 0 | 14.6 | 51.6 | 3.6 | 30.2 | 70.2 | 53.576736 | 0.18 | 50 | 20 | 5.906438 | 35624894.3 | 47.87502
163 | 5 | 0 | 14.6 | 51.6 | 3.6 | 30.2 | 70.2 | 53.576736 | 0.18 | 50 | 20 | 5.996888 | 36107730.6 | 47.77845
163 | 5 | 0 | 14.6 | 51.6 | 3.6 | 30.2 | 70.2 | 53.576736 | 0.18 | 50 | 20 | 6.097142 | 36176316.5 | 47.76474
163 | 5 | 0 | 14.6 | 51.6 | 3.6 | 30.2 | 70.2 | 53.576736 | 0.18 | 50 | 20 | 6.294004 | 36297572.6 | 47.74049
163 | 5 | 0 | 14.6 | 51.6 | 3.6 | 30.2 | 70.2 | 53.576736 | 0.18 | 50 | 20 | 6.399225 | 36402863.6 | 47.71943
163 | 5 | 0 | 14.6 | 51.6 | 3.6 | 30.2 | 70.2 | 53.576736 | 0.18 | 50 | 20 | 6.497222 | 36481943.7 | 47.70361
163 | 5 | 0 | 14.6 | 51.6 | 3.6 | 30.2 | 70.2 | 53.576736 | 0.18 | 50 | 20 | 6.60584 | 36534763.2 | 47.69305
163 | 5 | 0 | 14.6 | 51.6 | 3.6 | 30.2 | 70.2 | 53.576736 | 0.18 | 50 | 20 | 6.707001 | 36597927.8 | 47.68041
163 | 5 | 0 | 14.6 | 51.6 | 3.6 | 30.2 | 70.2 | 53.576736 | 0.18 | 50 | 20 | 6.781545 | 36645226.7 | 47.67095
163 | 5 | 0 | 14.6 | 51.6 | 3.6 | 30.2 | 70.2 | 53.576736 | 0.18 | 50 | 20 | 6.894916 | 36665966.6 | 47.66681
163 | 5 | 0 | 14.6 | 51.6 | 3.6 | 30.2 | 70.2 | 53.576736 | 0.18 | 50 | 20 | 7.000504 | 36788913.8 | 47.64222
163 | 5 | 0 | 14.6 | 51.6 | 3.6 | 30.2 | 70.2 | 53.576736 | 0.18 | 50 | 20 | 7.07831 | 36899625.9 | 47.62007
163 | 5 | 0 | 14.6 | 51.6 | 3.6 | 30.2 | 70.2 | 53.576736 | 0.18 | 50 | 20 | 7.176784 | 37058880.3 | 47.58822
163 | 5 | 0 | 14.6 | 51.6 | 3.6 | 30.2 | 70.2 | 53.576736 | 0.18 | 50 | 20 | 7.276628 | 37215349.6 | 47.55693
163 | 5 | 0 | 14.6 | 51.6 | 3.6 | 30.2 | 70.2 | 53.576736 | 0.18 | 50 | 20 | 7.377861 | 37240963.5 | 47.55181
163 | 5 | 0 | 14.6 | 51.6 | 3.6 | 30.2 | 70.2 | 53.576736 | 0.18 | 50 | 20 | 7.480502 | 37265931.0 | 47.54681
163 | 5 | 0 | 14.6 | 51.6 | 3.6 | 30.2 | 70.2 | 53.576736 | 0.18 | 50 | 20 | 7.584572 | 37403699.5 | 47.51926
163 | 5 | 0 | 14.6 | 51.6 | 3.6 | 30.2 | 70.2 | 53.576736 | 0.18 | 50 | 20 | 7.647707 | 37784477.7 | 47.4431
163 | 5 | 0 | 14.6 | 51.6 | 3.6 | 30.2 | 70.2 | 53.576736 | 0.18 | 50 | 20 | 7.754102 | 38216086.0 | 47.35678
163 | 5 | 0 | 14.6 | 51.6 | 3.6 | 30.2 | 70.2 | 53.576736 | 0.18 | 50 | 20 | 7.861978 | 38285616.8 | 47.34288
163 | 5 | 0 | 14.6 | 51.6 | 3.6 | 30.2 | 70.2 | 53.576736 | 0.18 | 50 | 20 | 7.960349 | 38364199.6 | 47.32716
163 | 5 | 0 | 14.6 | 51.6 | 3.6 | 30.2 | 70.2 | 53.576736 | 0.18 | 50 | 20 | 8.03771 | 38455514.7 | 47.3089
163 | 5 | 0 | 14.6 | 51.6 | 3.6 | 30.2 | 70.2 | 53.576736 | 0.18 | 50 | 20 | 8.149531 | 38637597.9 | 47.27248
163 | 5 | 0 | 14.6 | 51.6 | 3.6 | 30.2 | 70.2 | 53.576736 | 0.18 | 50 | 20 | 8.2515 | 39336686.0 | 47.13266
163 | 5 | 0 | 14.6 | 51.6 | 3.6 | 30.2 | 70.2 | 53.576736 | 0.18 | 50 | 20 | 8.33169 | 39338377.0 | 47.13232
163 | 5 | 0 | 14.6 | 51.6 | 3.6 | 30.2 | 70.2 | 53.576736 | 0.18 | 50 | 20 | 8.447601 | 39476991.0 | 47.1046
163 | 5 | 0 | 14.6 | 51.6 | 3.6 | 30.2 | 70.2 | 53.576736 | 0.18 | 50 | 20 | 8.51792 | 40083769.2 | 46.98325
163 | 5 | 0 | 14.6 | 51.6 | 3.6 | 30.2 | 70.2 | 53.576736 | 0.18 | 50 | 20 | 8.624498 | 40091130.2 | 46.98177
163 | 5 | 0 | 14.6 | 51.6 | 3.6 | 30.2 | 70.2 | 53.576736 | 0.18 | 50 | 20 | 8.69629 | 40113859.5 | 46.97723
163 | 5 | 0 | 14.6 | 51.6 | 3.6 | 30.2 | 70.2 | 53.576736 | 0.18 | 50 | 20 | 8.8051 | 40247102.0 | 46.95058
163 | 5 | 0 | 14.6 | 51.6 | 3.6 | 30.2 | 70.2 | 53.576736 | 0.18 | 50 | 20 | 8.902962 | 40572524.1 | 46.8855
163 | 5 | 0 | 14.6 | 51.6 | 3.6 | 30.2 | 70.2 | 53.576736 | 0.18 | 50 | 20 | 9.001912 | 40635191.4 | 46.87296
163 | 5 | 0 | 14.6 | 51.6 | 3.6 | 30.2 | 70.2 | 53.576736 | 0.18 | 50 | 20 | 9.101962 | 40656876.3 | 46.86862
163 | 5 | 0 | 14.6 | 51.6 | 3.6 | 30.2 | 70.2 | 53.576736 | 0.18 | 50 | 20 | 9.177728 | 40712033.4 | 46.85759
163 | 5 | 0 | 14.6 | 51.6 | 3.6 | 30.2 | 70.2 | 53.576736 | 0.18 | 50 | 20 | 9.279732 | 41074210.4 | 46.78516
163 | 5 | 0 | 14.6 | 51.6 | 3.6 | 30.2 | 70.2 | 53.576736 | 0.18 | 50 | 20 | 9.382869 | 41329206.4 | 46.73416
163 | 5 | 0 | 14.6 | 51.6 | 3.6 | 30.2 | 70.2 | 53.576736 | 0.18 | 50 | 20 | 9.460974 | 41370139.1 | 46.72597
163 | 5 | 0 | 14.6 | 51.6 | 3.6 | 30.2 | 70.2 | 53.576736 | 0.18 | 50 | 20 | 9.566126 | 41431811.6 | 46.71364
163 | 5 | 0 | 14.6 | 51.6 | 3.6 | 30.2 | 70.2 | 53.576736 | 0.18 | 50 | 20 | 9.645756 | 41446782.1 | 46.71064
163 | 5 | 0 | 14.6 | 51.6 | 3.6 | 30.2 | 70.2 | 53.576736 | 0.18 | 50 | 20 | 9.739496 | 42126871.1 | 46.57463
163 | 5 | 0 | 14.6 | 51.6 | 3.6 | 30.2 | 70.2 | 53.576736 | 0.18 | 50 | 20 | 9.834147 | 42221966.2 | 46.55561
163 | 5 | 0 | 14.6 | 51.6 | 3.6 | 30.2 | 70.2 | 53.576736 | 0.18 | 50 | 20 | 9.943446 | 42368289.2 | 46.52634
163 | 5 | 0 | 14.6 | 51.6 | 3.6 | 30.2 | 70.2 | 53.576736 | 0.18 | 50 | 20 | 10.02622 | 42491684.1 | 46.50166
163 | 5 | 0 | 14.6 | 51.6 | 3.6 | 30.2 | 70.2 | 53.576736 | 0.18 | 50 | 20 | 10.10968 | 42712810.0 | 46.45744
163 | 5 | 0 | 14.6 | 51.6 | 3.6 | 30.2 | 70.2 | 53.576736 | 0.18 | 50 | 20 | 10.22204 | 42844858.8 | 46.43103
163 | 5 | 0 | 14.6 | 51.6 | 3.6 | 30.2 | 70.2 | 53.576736 | 0.18 | 50 | 20 | 10.30713 | 43120545.0 | 46.37589
163 | 5 | 0 | 14.6 | 51.6 | 3.6 | 30.2 | 70.2 | 53.576736 | 0.18 | 50 | 20 | 10.39293 | 43571898.5 | 46.28562
163 | 5 | 0 | 14.6 | 51.6 | 3.6 | 30.2 | 70.2 | 53.576736 | 0.18 | 50 | 20 | 10.47944 | 43649188.1 | 46.27016
163 | 5 | 0 | 14.6 | 51.6 | 3.6 | 30.2 | 70.2 | 53.576736 | 0.18 | 50 | 20 | 10.56667 | 43658488.7 | 46.2683
163 | 5 | 0 | 14.6 | 51.6 | 3.6 | 30.2 | 70.2 | 53.576736 | 0.18 | 50 | 20 | 10.68411 | 43787652.9 | 46.24247
163 | 5 | 0 | 14.6 | 51.6 | 3.6 | 30.2 | 70.2 | 53.576736 | 0.18 | 50 | 20 | 10.86273 | 43813615.1 | 46.23728
163 | 5 | 0 | 14.6 | 51.6 | 3.6 | 30.2 | 70.2 | 53.576736 | 0.18 | 50 | 20 | 10.96829 | 43981026.2 | 46.20379
163 | 5 | 0 | 14.6 | 51.6 | 3.6 | 30.2 | 70.2 | 53.576736 | 0.18 | 50 | 20 | 11.02908 | 44122425.4 | 46.17551
163 | 5 | 0 | 14.6 | 51.6 | 3.6 | 30.2 | 70.2 | 53.576736 | 0.18 | 50 | 20 | 11.13626 | 44337284.6 | 46.13254
163 | 5 | 0 | 14.6 | 51.6 | 3.6 | 30.2 | 70.2 | 53.576736 | 0.18 | 50 | 20 | 11.21346 | 44682551.3 | 46.06349
163 | 5 | 0 | 14.6 | 51.6 | 3.6 | 30.2 | 70.2 | 53.576736 | 0.18 | 50 | 20 | 11.32243 | 44716073.3 | 46.05679
163 | 5 | 0 | 14.6 | 51.6 | 3.6 | 30.2 | 70.2 | 53.576736 | 0.18 | 50 | 20 | 11.38518 | 44886866.5 | 46.02263
163 | 5 | 0 | 14.6 | 51.6 | 3.6 | 30.2 | 70.2 | 53.576736 | 0.18 | 50 | 20 | 11.49582 | 44901488.8 | 46.0197
163 | 5 | 0 | 14.6 | 51.6 | 3.6 | 30.2 | 70.2 | 53.576736 | 0.18 | 50 | 20 | 11.57551 | 45427545.7 | 45.91449
163 | 5 | 0 | 14.6 | 51.6 | 3.6 | 30.2 | 70.2 | 53.576736 | 0.18 | 50 | 20 | 11.67187 | 45455845.4 | 45.90883
163 | 5 | 0 | 14.6 | 51.6 | 3.6 | 30.2 | 70.2 | 53.576736 | 0.18 | 50 | 20 | 11.76903 | 45509460.7 | 45.89811
163 | 5 | 0 | 14.6 | 51.6 | 3.6 | 30.2 | 70.2 | 53.576736 | 0.18 | 50 | 20 | 11.867 | 45663244.2 | 45.86735
163 | 5 | 0 | 14.6 | 51.6 | 3.6 | 30.2 | 70.2 | 53.576736 | 0.18 | 50 | 20 | 11.96578 | 45663940.5 | 45.86721
163 | 5 | 0 | 14.6 | 51.6 | 3.6 | 30.2 | 70.2 | 53.576736 | 0.18 | 50 | 20 | 12.03209 | 45993888.6 | 45.80122
163 | 5 | 0 | 14.6 | 51.6 | 3.6 | 30.2 | 70.2 | 53.576736 | 0.18 | 50 | 20 | 12.13225 | 46007466.5 | 45.79851
163 | 5 | 0 | 14.6 | 51.6 | 3.6 | 30.2 | 70.2 | 53.576736 | 0.18 | 50 | 20 | 12.23324 | 46263109.1 | 45.74738
163 | 5 | 0 | 14.6 | 51.6 | 3.6 | 30.2 | 70.2 | 53.576736 | 0.18 | 50 | 20 | 12.31804 | 46346317.3 | 45.73074
163 | 5 | 0 | 14.6 | 51.6 | 3.6 | 30.2 | 70.2 | 53.576736 | 0.18 | 50 | 20 | 12.3863 | 46422612.2 | 45.71548
163 | 5 | 0 | 14.6 | 51.6 | 3.6 | 30.2 | 70.2 | 53.576736 | 0.18 | 50 | 20 | 12.48941 | 46487517.6 | 45.7025
163 | 5 | 0 | 14.6 | 51.6 | 3.6 | 30.2 | 70.2 | 53.576736 | 0.18 | 50 | 20 | 12.59337 | 46594947.2 | 45.68101
163 | 5 | 0 | 14.6 | 51.6 | 3.6 | 30.2 | 70.2 | 53.576736 | 0.18 | 50 | 20 | 12.66316 | 46730676.5 | 45.65386
163 | 5 | 0 | 14.6 | 51.6 | 3.6 | 30.2 | 70.2 | 53.576736 | 0.18 | 50 | 20 | 12.76857 | 46839598.2 | 45.63208
163 | 5 | 0 | 14.6 | 51.6 | 3.6 | 30.2 | 70.2 | 53.576736 | 0.18 | 50 | 20 | 12.87486 | 47186158.1 | 45.56277
163 | 5 | 0 | 14.6 | 51.6 | 3.6 | 30.2 | 70.2 | 53.576736 | 0.18 | 50 | 20 | 12.94621 | 47311741.3 | 45.53765
163 | 5 | 0 | 14.6 | 51.6 | 3.6 | 30.2 | 70.2 | 53.576736 | 0.18 | 50 | 20 | 13.03595 | 47404250.1 | 45.51915
163 | 5 | 0 | 14.6 | 51.6 | 3.6 | 30.2 | 70.2 | 53.576736 | 0.18 | 50 | 20 | 13.1082 | 47520582.4 | 45.49588
163 | 5 | 0 | 14.6 | 51.6 | 3.6 | 30.2 | 70.2 | 53.576736 | 0.18 | 50 | 20 | 13.21731 | 47674365.8 | 45.46513
163 | 5 | 0 | 14.6 | 51.6 | 3.6 | 30.2 | 70.2 | 53.576736 | 0.18 | 50 | 20 | 13.29056 | 47809498.3 | 45.4381
163 | 5 | 0 | 14.6 | 51.6 | 3.6 | 30.2 | 70.2 | 53.576736 | 0.18 | 50 | 20 | 13.40119 | 48187491.3 | 45.3625
163 | 5 | 0 | 14.6 | 51.6 | 3.6 | 30.2 | 70.2 | 53.576736 | 0.18 | 50 | 20 | 13.47546 | 48403395.0 | 45.31932
163 | 5 | 0 | 14.6 | 51.6 | 3.6 | 30.2 | 70.2 | 53.576736 | 0.18 | 50 | 20 | 13.56887 | 48633572.8 | 45.27329
163 | 5 | 0 | 14.6 | 51.6 | 3.6 | 30.2 | 70.2 | 53.576736 | 0.18 | 50 | 20 | 13.66293 | 48969439.5 | 45.20611
163 | 5 | 0 | 14.6 | 51.6 | 3.6 | 30.2 | 70.2 | 53.576736 | 0.18 | 50 | 20 | 13.73865 | 49307643.7 | 45.13847
163 | 5 | 0 | 14.6 | 51.6 | 3.6 | 30.2 | 70.2 | 53.576736 | 0.18 | 50 | 20 | 13.83388 | 49322713.7 | 45.13546
163 | 5 | 0 | 14.6 | 51.6 | 3.6 | 30.2 | 70.2 | 53.576736 | 0.18 | 50 | 20 | 13.92978 | 49490075.1 | 45.10198
163 | 5 | 0 | 14.6 | 51.6 | 3.6 | 30.2 | 70.2 | 53.576736 | 0.18 | 50 | 20 | 14.00698 | 49532947.4 | 45.09341
163 | 5 | 0 | 14.6 | 51.6 | 3.6 | 30.2 | 70.2 | 53.576736 | 0.18 | 50 | 20 | 14.0846 | 49587060.1 | 45.08259
163 | 5 | 0 | 14.6 | 51.6 | 3.6 | 30.2 | 70.2 | 53.576736 | 0.18 | 50 | 20 | 14.20184 | 49729006.4 | 45.0542
163 | 5 | 0 | 14.6 | 51.6 | 3.6 | 30.2 | 70.2 | 53.576736 | 0.18 | 50 | 20 | 14.28055 | 49857275.4 | 45.02854
163 | 5 | 0 | 14.6 | 51.6 | 3.6 | 30.2 | 70.2 | 53.576736 | 0.18 | 50 | 20 | 14.37954 | 50022398.6 | 44.99552
163 | 5 | 0 | 14.6 | 51.6 | 3.6 | 30.2 | 70.2 | 53.576736 | 0.18 | 50 | 20 | 14.45923 | 50182548.3 | 44.96349
163 | 5 | 0 | 14.6 | 51.6 | 3.6 | 30.2 | 70.2 | 53.576736 | 0.18 | 50 | 20 | 14.53936 | 50205426.8 | 44.95891
163 | 5 | 0 | 14.6 | 51.6 | 3.6 | 30.2 | 70.2 | 53.576736 | 0.18 | 50 | 20 | 14.64014 | 50297935.6 | 44.94041
163 | 5 | 0 | 14.6 | 51.6 | 3.6 | 30.2 | 70.2 | 53.576736 | 0.18 | 50 | 20 | 14.72128 | 50337724.3 | 44.93246
163 | 5 | 0 | 14.6 | 51.6 | 3.6 | 30.2 | 70.2 | 53.576736 | 0.18 | 50 | 20 | 14.82332 | 50483450.6 | 44.90331
163 | 5 | 0 | 14.6 | 51.6 | 3.6 | 30.2 | 70.2 | 53.576736 | 0.18 | 50 | 20 | 14.90547 | 50557557.1 | 44.88849
163 | 5 | 0 | 14.6 | 51.6 | 3.6 | 30.2 | 70.2 | 53.576736 | 0.18 | 50 | 20 | 14.96738 | 50787337.1 | 44.84253
163 | 5 | 0 | 14.6 | 51.6 | 3.6 | 30.2 | 70.2 | 53.576736 | 0.18 | 50 | 20 | 15.07114 | 51051932.2 | 44.78961
163 | 5 | 0 | 14.6 | 51.6 | 3.6 | 30.2 | 70.2 | 53.576736 | 0.18 | 50 | 20 | 15.15466 | 51358802.8 | 44.72824
163 | 5 | 0 | 14.6 | 51.6 | 3.6 | 30.2 | 70.2 | 53.576736 | 0.18 | 50 | 20 | 15.23864 | 51476676.9 | 44.70466
163 | 5 | 0 | 14.6 | 51.6 | 3.6 | 30.2 | 70.2 | 53.576736 | 0.18 | 50 | 20 | 15.34427 | 51497068.6 | 44.70059
163 | 5 | 0 | 14.6 | 51.6 | 3.6 | 30.2 | 70.2 | 53.576736 | 0.18 | 50 | 20 | 15.42931 | 51528402.3 | 44.69432
163 | 5 | 0 | 14.6 | 51.6 | 3.6 | 30.2 | 70.2 | 53.576736 | 0.18 | 50 | 20 | 15.51481 | 51651747.3 | 44.66965
163 | 5 | 0 | 14.6 | 51.6 | 3.6 | 30.2 | 70.2 | 53.576736 | 0.18 | 50 | 20 | 15.60079 | 51780563.4 | 44.64389
163 | 5 | 0 | 14.6 | 51.6 | 3.6 | 30.2 | 70.2 | 53.576736 | 0.18 | 50 | 20 | 15.68725 | 51881527.3 | 44.62369
163 | 5 | 0 | 14.6 | 51.6 | 3.6 | 30.2 | 70.2 | 53.576736 | 0.18 | 50 | 20 | 15.77419 | 51934744.7 | 44.61305
163 | 5 | 0 | 14.6 | 51.6 | 3.6 | 30.2 | 70.2 | 53.576736 | 0.18 | 50 | 20 | 15.8616 | 52431606.6 | 44.51368
163 | 5 | 0 | 14.6 | 51.6 | 3.6 | 30.2 | 70.2 | 53.576736 | 0.2 | 50 | 20 | 0.01634548 | 2689.465 | 88.9874
163 | 5 | 0 | 14.6 | 51.6 | 3.6 | 30.2 | 70.2 | 53.576736 | 0.2 | 50 | 20 | 0.1316567 | 1359526.4 | 68.44074
163 | 5 | 0 | 14.6 | 51.6 | 3.6 | 30.2 | 70.2 | 53.576736 | 0.2 | 50 | 20 | 0.3100713 | 2502323.5 | 66.66305
163 | 5 | 0 | 14.6 | 51.6 | 3.6 | 30.2 | 70.2 | 53.576736 | 0.2 | 50 | 20 | 0.4758509 | 2998583.6 | 65.89109
163 | 5 | 0 | 14.6 | 51.6 | 3.6 | 30.2 | 70.2 | 53.576736 | 0.2 | 50 | 20 | 0.6273024 | 3446813.6 | 65.19385
163 | 5 | 0 | 14.6 | 51.6 | 3.6 | 30.2 | 70.2 | 53.576736 | 0.2 | 50 | 20 | 0.7717585 | 3681408.0 | 64.82892
163 | 5 | 0 | 14.6 | 51.6 | 3.6 | 30.2 | 70.2 | 53.576736 | 0.2 | 50 | 20 | 0.91093 | 4085437.8 | 64.20043
163 | 5 | 0 | 14.6 | 51.6 | 3.6 | 30.2 | 70.2 | 53.576736 | 0.2 | 50 | 20 | 1.045895 | 4330998.9 | 63.81845
163 | 5 | 0 | 14.6 | 51.6 | 3.6 | 30.2 | 70.2 | 53.576736 | 0.2 | 50 | 20 | 1.184379 | 4685740.4 | 63.26663
163 | 5 | 0 | 14.6 | 51.6 | 3.6 | 30.2 | 70.2 | 53.576736 | 0.2 | 50 | 20 | 1.304646 | 4946252.1 | 62.86139
163 | 5 | 0 | 14.6 | 51.6 | 3.6 | 30.2 | 70.2 | 53.576736 | 0.2 | 50 | 20 | 1.437126 | 5341737.2 | 62.24619
163 | 5 | 0 | 14.6 | 51.6 | 3.6 | 30.2 | 70.2 | 53.576736 | 0.2 | 50 | 20 | 1.561337 | 5571815.6 | 61.88829
163 | 5 | 0 | 14.6 | 51.6 | 3.6 | 30.2 | 70.2 | 53.576736 | 0.2 | 50 | 20 | 1.696284 | 5705306.8 | 61.68063
163 | 5 | 0 | 14.6 | 51.6 | 3.6 | 30.2 | 70.2 | 53.576736 | 0.2 | 50 | 20 | 1.817607 | 5940806.4 | 61.3143
163 | 5 | 0 | 14.6 | 51.6 | 3.6 | 30.2 | 70.2 | 53.576736 | 0.2 | 50 | 20 | 1.920884 | 6280950.4 | 60.78519
163 | 5 | 0 | 14.6 | 51.6 | 3.6 | 30.2 | 70.2 | 53.576736 | 0.2 | 50 | 20 | 2.058272 | 6413645.8 | 60.57877
163 | 5 | 0 | 14.6 | 51.6 | 3.6 | 30.2 | 70.2 | 53.576736 | 0.2 | 50 | 20 | 2.175224 | 6568274.8 | 60.33824
163 | 5 | 0 | 14.6 | 51.6 | 3.6 | 30.2 | 70.2 | 53.576736 | 0.2 | 50 | 20 | 2.298821 | 6745881.7 | 60.06196
163 | 5 | 0 | 14.6 | 51.6 | 3.6 | 30.2 | 70.2 | 53.576736 | 0.2 | 50 | 20 | 2.396106 | 6793280.1 | 59.98823
163 | 5 | 0 | 14.6 | 51.6 | 3.6 | 30.2 | 70.2 | 53.576736 | 0.2 | 50 | 20 | 2.532254 | 7014754.1 | 59.64372
163 | 5 | 0 | 14.6 | 51.6 | 3.6 | 30.2 | 70.2 | 53.576736 | 0.2 | 50 | 20 | 2.639418 | 7194748.4 | 59.36372
163 | 5 | 0 | 14.6 | 51.6 | 3.6 | 30.2 | 70.2 | 53.576736 | 0.2 | 50 | 20 | 2.751117 | 7452430.2 | 58.96289
163 | 5 | 0 | 14.6 | 51.6 | 3.6 | 30.2 | 70.2 | 53.576736 | 0.2 | 50 | 20 | 2.867543 | 7624019.1 | 58.69597
163 | 5 | 0 | 14.6 | 51.6 | 3.6 | 30.2 | 70.2 | 53.576736 | 0.2 | 50 | 20 | 2.988896 | 7660575.0 | 58.63911
163 | 5 | 0 | 14.6 | 51.6 | 3.6 | 30.2 | 70.2 | 53.576736 | 0.2 | 50 | 20 | 3.0854 | 7815005.1 | 58.39888
163 | 5 | 0 | 14.6 | 51.6 | 3.6 | 30.2 | 70.2 | 53.576736 | 0.2 | 50 | 20 | 3.198249 | 8344593.1 | 57.57508
163 | 5 | 0 | 14.6 | 51.6 | 3.6 | 30.2 | 70.2 | 53.576736 | 0.2 | 50 | 20 | 3.296955 | 8533341.0 | 57.28147
163 | 5 | 0 | 14.6 | 51.6 | 3.6 | 30.2 | 70.2 | 53.576736 | 0.2 | 50 | 20 | 3.394014 | 8763568.5 | 56.92334
163 | 5 | 0 | 14.6 | 51.6 | 3.6 | 30.2 | 70.2 | 53.576736 | 0.2 | 50 | 20 | 3.508442 | 8902381.5 | 56.70741
163 | 5 | 0 | 14.6 | 51.6 | 3.6 | 30.2 | 70.2 | 53.576736 | 0.2 | 50 | 20 | 3.611727 | 9262569.0 | 56.14711
163 | 5 | 0 | 14.6 | 51.6 | 3.6 | 30.2 | 70.2 | 53.576736 | 0.2 | 50 | 20 | 3.738658 | 9355127.6 | 56.00313
163 | 5 | 0 | 14.6 | 51.6 | 3.6 | 30.2 | 70.2 | 53.576736 | 0.2 | 50 | 20 | 3.843406 | 9365771.0 | 55.98658
163 | 5 | 0 | 14.6 | 51.6 | 3.6 | 30.2 | 70.2 | 53.576736 | 0.2 | 50 | 20 | 3.95109 | 9407847.6 | 55.92113
163 | 5 | 0 | 14.6 | 51.6 | 3.6 | 30.2 | 70.2 | 53.576736 | 0.2 | 50 | 20 | 4.04499 | 9830404.0 | 55.26382
163 | 5 | 0 | 14.6 | 51.6 | 3.6 | 30.2 | 70.2 | 53.576736 | 0.2 | 50 | 20 | 4.15258 | 9944647.4 | 55.0861
163 | 5 | 0 | 14.6 | 51.6 | 3.6 | 30.2 | 70.2 | 53.576736 | 0.2 | 50 | 20 | 4.257146 | 10074209.5 | 52.98516
163 | 5 | 0 | 14.6 | 51.6 | 3.6 | 30.2 | 70.2 | 53.576736 | 0.2 | 50 | 20 | 4.376421 | 10170995.6 | 52.9658
163 | 5 | 0 | 14.6 | 51.6 | 3.6 | 30.2 | 70.2 | 53.576736 | 0.2 | 50 | 20 | 4.468066 | 10194719.6 | 52.96106
163 | 5 | 0 | 14.6 | 51.6 | 3.6 | 30.2 | 70.2 | 53.576736 | 0.2 | 50 | 20 | 4.567936 | 10505718.3 | 52.89886
163 | 5 | 0 | 14.6 | 51.6 | 3.6 | 30.2 | 70.2 | 53.576736 | 0.2 | 50 | 20 | 4.663591 | 10649703.8 | 52.87006
163 | 5 | 0 | 14.6 | 51.6 | 3.6 | 30.2 | 70.2 | 53.576736 | 0.2 | 50 | 20 | 4.774424 | 10651046.7 | 52.86979
163 | 5 | 0 | 14.6 | 51.6 | 3.6 | 30.2 | 70.2 | 53.576736 | 0.2 | 50 | 20 | 4.894649 | 10661640.4 | 52.86767
163 | 5 | 0 | 14.6 | 51.6 | 3.6 | 30.2 | 70.2 | 53.576736 | 0.2 | 50 | 20 | 4.990246 | 10982238.2 | 52.80355
163 | 5 | 0 | 14.6 | 51.6 | 3.6 | 30.2 | 70.2 | 53.576736 | 0.2 | 50 | 20 | 5.094745 | 11062860.1 | 52.78743
163 | 5 | 0 | 14.6 | 51.6 | 3.6 | 30.2 | 70.2 | 53.576736 | 0.2 | 50 | 20 | 5.187078 | 11082704.7 | 52.78346
163 | 5 | 0 | 14.6 | 51.6 | 3.6 | 30.2 | 70.2 | 53.576736 | 0.2 | 50 | 20 | 5.288387 | 11205950.3 | 52.75881
163 | 5 | 0 | 14.6 | 51.6 | 3.6 | 30.2 | 70.2 | 53.576736 | 0.2 | 50 | 20 | 5.399129 | 11244445.9 | 52.75111
163 | 5 | 0 | 14.6 | 51.6 | 3.6 | 30.2 | 70.2 | 53.576736 | 0.2 | 50 | 20 | 5.496979 | 11292192.4 | 52.74156
163 | 5 | 0 | 14.6 | 51.6 | 3.6 | 30.2 | 70.2 | 53.576736 | 0.2 | 50 | 20 | 5.588875 | 11447368.5 | 52.71053
163 | 5 | 0 | 14.6 | 51.6 | 3.6 | 30.2 | 70.2 | 53.576736 | 0.2 | 50 | 20 | 5.713798 | 11499243.1 | 52.70015
163 | 5 | 0 | 14.6 | 51.6 | 3.6 | 30.2 | 70.2 | 53.576736 | 0.2 | 50 | 20 | 5.78529 | 11563750.5 | 52.68725
163 | 5 | 0 | 14.6 | 51.6 | 3.6 | 30.2 | 70.2 | 53.576736 | 0.2 | 50 | 20 | 5.898283 | 11634823.2 | 52.67304
163 | 5 | 0 | 14.6 | 51.6 | 3.6 | 30.2 | 70.2 | 53.576736 | 0.2 | 50 | 20 | 5.996888 | 11719324.5 | 52.65614
163 | 5 | 0 | 14.6 | 51.6 | 3.6 | 30.2 | 70.2 | 53.576736 | 0.2 | 50 | 20 | 6.097142 | 11838790.2 | 52.63224
163 | 5 | 0 | 14.6 | 51.6 | 3.6 | 30.2 | 70.2 | 53.576736 | 0.2 | 50 | 20 | 6.190513 | 11898025.7 | 52.62039
163 | 5 | 0 | 14.6 | 51.6 | 3.6 | 30.2 | 70.2 | 53.576736 | 0.2 | 50 | 20 | 6.294004 | 11957012.5 | 52.6086
163 | 5 | 0 | 14.6 | 51.6 | 3.6 | 30.2 | 70.2 | 53.576736 | 0.2 | 50 | 20 | 6.39039 | 11976906.8 | 52.60462
163 | 5 | 0 | 14.6 | 51.6 | 3.6 | 30.2 | 70.2 | 53.576736 | 0.2 | 50 | 20 | 6.497222 | 12179083.3 | 52.56418
163 | 5 | 0 | 14.6 | 51.6 | 3.6 | 30.2 | 70.2 | 53.576736 | 0.2 | 50 | 20 | 6.578516 | 12278604.9 | 52.54428
163 | 5 | 0 | 14.6 | 51.6 | 3.6 | 30.2 | 70.2 | 53.576736 | 0.2 | 50 | 20 | 6.688494 | 12287656.9 | 52.54247
163 | 5 | 0 | 14.6 | 51.6 | 3.6 | 30.2 | 70.2 | 53.576736 | 0.2 | 50 | 20 | 6.781545 | 12363504.1 | 52.5273
163 | 5 | 0 | 14.6 | 51.6 | 3.6 | 30.2 | 70.2 | 53.576736 | 0.2 | 50 | 20 | 6.885396 | 12505599.7 | 52.49888
163 | 5 | 0 | 14.6 | 51.6 | 3.6 | 30.2 | 70.2 | 53.576736 | 0.2 | 50 | 20 | 6.971548 | 12520172.3 | 52.49597
163 | 5 | 0 | 14.6 | 51.6 | 3.6 | 30.2 | 70.2 | 53.576736 | 0.2 | 50 | 20 | 7.068537 | 12550710.1 | 52.48986
163 | 5 | 0 | 14.6 | 51.6 | 3.6 | 30.2 | 70.2 | 53.576736 | 0.2 | 50 | 20 | 7.186706 | 12612134.0 | 52.47757
163 | 5 | 0 | 14.6 | 51.6 | 3.6 | 30.2 | 70.2 | 53.576736 | 0.2 | 50 | 20 | 7.276628 | 12652917.4 | 52.46942
163 | 5 | 0 | 14.6 | 51.6 | 3.6 | 30.2 | 70.2 | 53.576736 | 0.2 | 50 | 20 | 7.470174 | 12654359.8 | 52.46913
163 | 5 | 0 | 14.6 | 51.6 | 3.6 | 30.2 | 70.2 | 53.576736 | 0.2 | 50 | 20 | 7.5741 | 12674453.1 | 52.46511
163 | 5 | 0 | 14.6 | 51.6 | 3.6 | 30.2 | 70.2 | 53.576736 | 0.2 | 50 | 20 | 7.647707 | 12883244.5 | 52.42335
163 | 5 | 0 | 14.6 | 51.6 | 3.6 | 30.2 | 70.2 | 53.576736 | 0.2 | 50 | 20 | 7.754102 | 12904332.5 | 52.41913
163 | 5 | 0 | 14.6 | 51.6 | 3.6 | 30.2 | 70.2 | 53.576736 | 0.2 | 50 | 20 | 7.861978 | 12964164.8 | 52.40717
163 | 5 | 0 | 14.6 | 51.6 | 3.6 | 30.2 | 70.2 | 53.576736 | 0.2 | 50 | 20 | 7.938383 | 13033596.2 | 52.39328
163 | 5 | 0 | 14.6 | 51.6 | 3.6 | 30.2 | 70.2 | 53.576736 | 0.2 | 50 | 20 | 8.048822 | 13117600.1 | 52.37648
163 | 5 | 0 | 14.6 | 51.6 | 3.6 | 30.2 | 70.2 | 53.576736 | 0.2 | 50 | 20 | 8.149531 | 13136101.9 | 52.37278
163 | 5 | 0 | 14.6 | 51.6 | 3.6 | 30.2 | 70.2 | 53.576736 | 0.2 | 50 | 20 | 8.22873 | 13205881.4 | 52.35882
163 | 5 | 0 | 14.6 | 51.6 | 3.6 | 30.2 | 70.2 | 53.576736 | 0.2 | 50 | 20 | 8.33169 | 13230252.0 | 52.35395
163 | 5 | 0 | 14.6 | 51.6 | 3.6 | 30.2 | 70.2 | 53.576736 | 0.2 | 50 | 20 | 8.42429 | 13268300.0 | 52.34634
163 | 5 | 0 | 14.6 | 51.6 | 3.6 | 30.2 | 70.2 | 53.576736 | 0.2 | 50 | 20 | 8.529697 | 13271433.3 | 52.34571
163 | 5 | 0 | 14.6 | 51.6 | 3.6 | 30.2 | 70.2 | 53.576736 | 0.2 | 50 | 20 | 8.612591 | 13316792.5 | 52.33664
163 | 5 | 0 | 14.6 | 51.6 | 3.6 | 30.2 | 70.2 | 53.576736 | 0.2 | 50 | 20 | 8.720353 | 13380703.2 | 52.32386
163 | 5 | 0 | 14.6 | 51.6 | 3.6 | 30.2 | 70.2 | 53.576736 | 0.2 | 50 | 20 | 8.8051 | 13456998.1 | 52.3086
163 | 5 | 0 | 14.6 | 51.6 | 3.6 | 30.2 | 70.2 | 53.576736 | 0.2 | 50 | 20 | 8.902962 | 13634008.2 | 52.2732
163 | 5 | 0 | 14.6 | 51.6 | 3.6 | 30.2 | 70.2 | 53.576736 | 0.2 | 50 | 20 | 9.001912 | 13649127.9 | 52.27017
163 | 5 | 0 | 14.6 | 51.6 | 3.6 | 30.2 | 70.2 | 53.576736 | 0.2 | 50 | 20 | 9.089395 | 13753722.6 | 52.24926
163 | 5 | 0 | 14.6 | 51.6 | 3.6 | 30.2 | 70.2 | 53.576736 | 0.2 | 50 | 20 | 9.190417 | 13926355.9 | 52.21473
163 | 5 | 0 | 14.6 | 51.6 | 3.6 | 30.2 | 70.2 | 53.576736 | 0.2 | 50 | 20 | 9.279732 | 13944758.2 | 52.21105
163 | 5 | 0 | 14.6 | 51.6 | 3.6 | 30.2 | 70.2 | 53.576736 | 0.2 | 50 | 20 | 9.369915 | 13957639.8 | 52.20847
163 | 5 | 0 | 14.6 | 51.6 | 3.6 | 30.2 | 70.2 | 53.576736 | 0.2 | 50 | 20 | 9.474055 | 13964105.5 | 52.20718
163 | 5 | 0 | 14.6 | 51.6 | 3.6 | 30.2 | 70.2 | 53.576736 | 0.2 | 50 | 20 | 9.552918 | 13973107.7 | 52.20538
163 | 5 | 0 | 14.6 | 51.6 | 3.6 | 30.2 | 70.2 | 53.576736 | 0.2 | 50 | 20 | 9.659092 | 13981413.6 | 52.20372
163 | 5 | 0 | 14.6 | 51.6 | 3.6 | 30.2 | 70.2 | 53.576736 | 0.2 | 50 | 20 | 9.739496 | 14023937.8 | 52.19521
163 | 5 | 0 | 14.6 | 51.6 | 3.6 | 30.2 | 70.2 | 53.576736 | 0.2 | 50 | 20 | 9.834147 | 14034631.0 | 52.19307
163 | 5 | 0 | 14.6 | 51.6 | 3.6 | 30.2 | 70.2 | 53.576736 | 0.2 | 50 | 20 | 9.929718 | 14063627.1 | 52.18727
163 | 5 | 0 | 14.6 | 51.6 | 3.6 | 30.2 | 70.2 | 53.576736 | 0.2 | 50 | 20 | 10.02622 | 14190155.3 | 52.16197
163 | 5 | 0 | 14.6 | 51.6 | 3.6 | 30.2 | 70.2 | 53.576736 | 0.2 | 50 | 20 | 10.12365 | 14272418.5 | 52.14552
163 | 5 | 0 | 14.6 | 51.6 | 3.6 | 30.2 | 70.2 | 53.576736 | 0.2 | 50 | 20 | 10.20793 | 14282166.7 | 52.14357
163 | 5 | 0 | 14.6 | 51.6 | 3.6 | 30.2 | 70.2 | 53.576736 | 0.2 | 50 | 20 | 10.30713 | 14332499.5 | 52.1335
163 | 5 | 0 | 14.6 | 51.6 | 3.6 | 30.2 | 70.2 | 53.576736 | 0.2 | 50 | 20 | 10.39293 | 14345977.9 | 52.1308
163 | 5 | 0 | 14.6 | 51.6 | 3.6 | 30.2 | 70.2 | 53.576736 | 0.2 | 50 | 20 | 10.49393 | 14391884.1 | 52.12162
163 | 5 | 0 | 14.6 | 51.6 | 3.6 | 30.2 | 70.2 | 53.576736 | 0.2 | 50 | 20 | 10.58128 | 14442316.4 | 52.11154
163 | 5 | 0 | 14.6 | 51.6 | 3.6 | 30.2 | 70.2 | 53.576736 | 0.2 | 50 | 20 | 10.66936 | 14490808.9 | 52.10184
163 | 5 | 0 | 14.6 | 51.6 | 3.6 | 30.2 | 70.2 | 53.576736 | 0.2 | 50 | 20 | 10.86273 | 14558300.5 | 52.08834
163 | 5 | 0 | 14.6 | 51.6 | 3.6 | 30.2 | 70.2 | 53.576736 | 0.2 | 50 | 20 | 10.93803 | 14561433.9 | 52.08771
163 | 5 | 0 | 14.6 | 51.6 | 3.6 | 30.2 | 70.2 | 53.576736 | 0.2 | 50 | 20 | 11.02908 | 14625792.2 | 52.07484
163 | 5 | 0 | 14.6 | 51.6 | 3.6 | 30.2 | 70.2 | 53.576736 | 0.2 | 50 | 20 | 11.12089 | 14649168.1 | 52.07017
163 | 5 | 0 | 14.6 | 51.6 | 3.6 | 30.2 | 70.2 | 53.576736 | 0.2 | 50 | 20 | 11.21346 | 14653445.3 | 52.06931
163 | 5 | 0 | 14.6 | 51.6 | 3.6 | 30.2 | 70.2 | 53.576736 | 0.2 | 50 | 20 | 11.3068 | 14667819.0 | 52.06644
163 | 5 | 0 | 14.6 | 51.6 | 3.6 | 30.2 | 70.2 | 53.576736 | 0.2 | 50 | 20 | 11.40092 | 14683933.5 | 52.06321
163 | 5 | 0 | 14.6 | 51.6 | 3.6 | 30.2 | 70.2 | 53.576736 | 0.2 | 50 | 20 | 11.49582 | 14762864.4 | 52.04743
163 | 5 | 0 | 14.6 | 51.6 | 3.6 | 30.2 | 70.2 | 53.576736 | 0.2 | 50 | 20 | 11.59152 | 14788180.0 | 52.04236
163 | 5 | 0 | 14.6 | 51.6 | 3.6 | 30.2 | 70.2 | 53.576736 | 0.2 | 50 | 20 | 11.67187 | 14826327.4 | 52.03473
163 | 5 | 0 | 14.6 | 51.6 | 3.6 | 30.2 | 70.2 | 53.576736 | 0.2 | 50 | 20 | 11.75278 | 14848509.6 | 52.0303
163 | 5 | 0 | 14.6 | 51.6 | 3.6 | 30.2 | 70.2 | 53.576736 | 0.2 | 50 | 20 | 11.867 | 14871189.2 | 52.02576
163 | 5 | 0 | 14.6 | 51.6 | 3.6 | 30.2 | 70.2 | 53.576736 | 0.2 | 50 | 20 | 11.94926 | 14901627.6 | 52.01967
163 | 5 | 0 | 14.6 | 51.6 | 3.6 | 30.2 | 70.2 | 53.576736 | 0.2 | 50 | 20 | 12.03209 | 15006918.5 | 51.99862
163 | 5 | 0 | 14.6 | 51.6 | 3.6 | 30.2 | 70.2 | 53.576736 | 0.2 | 50 | 20 | 12.1155 | 15013185.3 | 51.99736
163 | 5 | 0 | 14.6 | 51.6 | 3.6 | 30.2 | 70.2 | 53.576736 | 0.2 | 50 | 20 | 12.21635 | 15022237.2 | 51.99555
163 | 5 | 0 | 14.6 | 51.6 | 3.6 | 30.2 | 70.2 | 53.576736 | 0.2 | 50 | 20 | 12.30103 | 15053371.9 | 51.98933
163 | 5 | 0 | 14.6 | 51.6 | 3.6 | 30.2 | 70.2 | 53.576736 | 0.2 | 50 | 20 | 12.40343 | 15094205.1 | 51.98116
163 | 5 | 0 | 14.6 | 51.6 | 3.6 | 30.2 | 70.2 | 53.576736 | 0.2 | 50 | 20 | 12.48941 | 15138221.4 | 51.97236
163 | 5 | 0 | 14.6 | 51.6 | 3.6 | 30.2 | 70.2 | 53.576736 | 0.2 | 50 | 20 | 12.57599 | 15155678.7 | 51.96886
163 | 5 | 0 | 14.6 | 51.6 | 3.6 | 30.2 | 70.2 | 53.576736 | 0.2 | 50 | 20 | 12.66316 | 15173882.0 | 51.96522
163 | 5 | 0 | 14.6 | 51.6 | 3.6 | 30.2 | 70.2 | 53.576736 | 0.2 | 50 | 20 | 12.75094 | 15235853.0 | 51.95283
163 | 5 | 0 | 14.6 | 51.6 | 3.6 | 30.2 | 70.2 | 53.576736 | 0.2 | 50 | 20 | 12.83933 | 15301554.1 | 51.93969
163 | 5 | 0 | 14.6 | 51.6 | 3.6 | 30.2 | 70.2 | 53.576736 | 0.2 | 50 | 20 | 13.01796 | 15352981.1 | 51.9294
163 | 5 | 0 | 14.6 | 51.6 | 3.6 | 30.2 | 70.2 | 53.576736 | 0.2 | 50 | 20 | 13.1082 | 15363425.6 | 51.92731
163 | 5 | 0 | 14.6 | 51.6 | 3.6 | 30.2 | 70.2 | 53.576736 | 0.2 | 50 | 20 | 13.19906 | 15381032.1 | 51.92379
163 | 5 | 0 | 14.6 | 51.6 | 3.6 | 30.2 | 70.2 | 53.576736 | 0.2 | 50 | 20 | 13.30893 | 15382822.6 | 51.92344
163 | 5 | 0 | 14.6 | 51.6 | 3.6 | 30.2 | 70.2 | 53.576736 | 0.2 | 50 | 20 | 13.38269 | 15399185.7 | 51.92016
163 | 5 | 0 | 14.6 | 51.6 | 3.6 | 30.2 | 70.2 | 53.576736 | 0.2 | 50 | 20 | 13.47546 | 15402816.4 | 51.91944
163 | 5 | 0 | 14.6 | 51.6 | 3.6 | 30.2 | 70.2 | 53.576736 | 0.2 | 50 | 20 | 13.56887 | 15434647.4 | 51.91307
163 | 5 | 0 | 14.6 | 51.6 | 3.6 | 30.2 | 70.2 | 53.576736 | 0.2 | 50 | 20 | 13.66293 | 15490351.7 | 51.90193
163 | 5 | 0 | 14.6 | 51.6 | 3.6 | 30.2 | 70.2 | 53.576736 | 0.2 | 50 | 20 | 13.73865 | 15504426.9 | 51.89911
163 | 5 | 0 | 14.6 | 51.6 | 3.6 | 30.2 | 70.2 | 53.576736 | 0.2 | 50 | 20 | 13.83388 | 15528996.5 | 51.8942
163 | 5 | 0 | 14.6 | 51.6 | 3.6 | 30.2 | 70.2 | 53.576736 | 0.2 | 50 | 20 | 13.91055 | 15529991.2 | 51.894
163 | 5 | 0 | 14.6 | 51.6 | 3.6 | 30.2 | 70.2 | 53.576736 | 0.2 | 50 | 20 | 14.00698 | 15530538.3 | 51.89389
163 | 5 | 0 | 14.6 | 51.6 | 3.6 | 30.2 | 70.2 | 53.576736 | 0.2 | 50 | 20 | 14.10407 | 15584054.1 | 51.88319
163 | 5 | 0 | 14.6 | 51.6 | 3.6 | 30.2 | 70.2 | 53.576736 | 0.2 | 50 | 20 | 14.18223 | 15615039.6 | 51.87699
163 | 5 | 0 | 14.6 | 51.6 | 3.6 | 30.2 | 70.2 | 53.576736 | 0.2 | 50 | 20 | 14.28055 | 15623445.0 | 51.87531
163 | 5 | 0 | 14.6 | 51.6 | 3.6 | 30.2 | 70.2 | 53.576736 | 0.2 | 50 | 20 | 14.35968 | 15637072.6 | 51.87259
163 | 5 | 0 | 14.6 | 51.6 | 3.6 | 30.2 | 70.2 | 53.576736 | 0.2 | 50 | 20 | 14.45923 | 15685117.5 | 51.86298
163 | 5 | 0 | 14.6 | 51.6 | 3.6 | 30.2 | 70.2 | 53.576736 | 0.2 | 50 | 20 | 14.53936 | 15721723.2 | 51.85566
163 | 5 | 0 | 14.6 | 51.6 | 3.6 | 30.2 | 70.2 | 53.576736 | 0.2 | 50 | 20 | 14.61993 | 15742164.6 | 51.85157
163 | 5 | 0 | 14.6 | 51.6 | 3.6 | 30.2 | 70.2 | 53.576736 | 0.2 | 50 | 20 | 14.72128 | 15750022.9 | 51.85
163 | 5 | 0 | 14.6 | 51.6 | 3.6 | 30.2 | 70.2 | 53.576736 | 0.2 | 50 | 20 | 14.80286 | 15836911.6 | 51.83262
163 | 5 | 0 | 14.6 | 51.6 | 3.6 | 30.2 | 70.2 | 53.576736 | 0.2 | 50 | 20 | 14.88489 | 15881226.3 | 51.82375
163 | 5 | 0 | 14.6 | 51.6 | 3.6 | 30.2 | 70.2 | 53.576736 | 0.2 | 50 | 20 | 14.96738 | 15882718.3 | 51.82346
163 | 5 | 0 | 14.6 | 51.6 | 3.6 | 30.2 | 70.2 | 53.576736 | 0.2 | 50 | 20 | 15.07114 | 15915046.7 | 51.81699
163 | 5 | 0 | 14.6 | 51.6 | 3.6 | 30.2 | 70.2 | 53.576736 | 0.2 | 50 | 20 | 15.15466 | 15976570.0 | 51.80469
163 | 5 | 0 | 14.6 | 51.6 | 3.6 | 30.2 | 70.2 | 53.576736 | 0.2 | 50 | 20 | 15.23864 | 15979653.6 | 51.80407
163 | 5 | 0 | 14.6 | 51.6 | 3.6 | 30.2 | 70.2 | 53.576736 | 0.2 | 50 | 20 | 15.32309 | 16017651.9 | 51.79647
163 | 5 | 0 | 14.6 | 51.6 | 3.6 | 30.2 | 70.2 | 53.576736 | 0.2 | 50 | 20 | 15.42931 | 16087083.2 | 51.78258
163 | 5 | 0 | 14.6 | 51.6 | 3.6 | 30.2 | 70.2 | 53.576736 | 0.2 | 50 | 20 | 15.51481 | 16100213.5 | 51.77996
163 | 5 | 0 | 14.6 | 51.6 | 3.6 | 30.2 | 70.2 | 53.576736 | 0.2 | 50 | 20 | 15.60079 | 16102352.2 | 51.77953
163 | 5 | 0 | 14.6 | 51.6 | 3.6 | 30.2 | 70.2 | 53.576736 | 0.2 | 50 | 20 | 15.68725 | 16171435.4 | 51.76571
163 | 5 | 0 | 14.6 | 51.6 | 3.6 | 30.2 | 70.2 | 53.576736 | 0.2 | 50 | 20 | 15.77419 | 16189041.9 | 51.76219
163 | 5 | 0 | 14.6 | 51.6 | 3.6 | 30.2 | 70.2 | 53.576736 | 0.2 | 50 | 20 | 15.8616 | 16473282.6 | 51.70534
163 | 5 | 0 | 14.6 | 51.6 | 3.6 | 30.2 | 70.2 | 53.576736 | 0.28 | 50 | 20 | 0.1334883 | 1717620.0 | 67.8837
163 | 5 | 0 | 14.6 | 51.6 | 3.6 | 30.2 | 70.2 | 53.576736 | 0.28 | 50 | 20 | 0.3100713 | 1730257.9 | 67.86404
163 | 5 | 0 | 14.6 | 51.6 | 3.6 | 30.2 | 70.2 | 53.576736 | 0.28 | 50 | 20 | 0.4758509 | 1737230.9 | 67.8532
163 | 5 | 0 | 14.6 | 51.6 | 3.6 | 30.2 | 70.2 | 53.576736 | 0.28 | 50 | 20 | 0.6273024 | 1759840.9 | 67.81803
163 | 5 | 0 | 14.6 | 51.6 | 3.6 | 30.2 | 70.2 | 53.576736 | 0.28 | 50 | 20 | 0.7717585 | 1980066.5 | 67.47545
163 | 5 | 0 | 14.6 | 51.6 | 3.6 | 30.2 | 70.2 | 53.576736 | 0.28 | 50 | 20 | 0.9121895 | 3443725.0 | 65.19865
163 | 5 | 0 | 14.6 | 51.6 | 3.6 | 30.2 | 70.2 | 53.576736 | 0.28 | 50 | 20 | 1.043009 | 4012127.0 | 64.31447
163 | 5 | 0 | 14.6 | 51.6 | 3.6 | 30.2 | 70.2 | 53.576736 | 0.28 | 50 | 20 | 1.174601 | 4633129.7 | 63.34846
163 | 5 | 0 | 14.6 | 51.6 | 3.6 | 30.2 | 70.2 | 53.576736 | 0.28 | 50 | 20 | 1.30645 | 4931535.3 | 62.88428
163 | 5 | 0 | 14.6 | 51.6 | 3.6 | 30.2 | 70.2 | 53.576736 | 0.28 | 50 | 20 | 1.431182 | 5454637.8 | 62.07056
163 | 5 | 0 | 14.6 | 51.6 | 3.6 | 30.2 | 70.2 | 53.576736 | 0.28 | 50 | 20 | 1.554879 | 5769565.6 | 61.58068
163 | 5 | 0 | 14.6 | 51.6 | 3.6 | 30.2 | 70.2 | 53.576736 | 0.28 | 50 | 20 | 1.679958 | 6282243.5 | 60.78318
163 | 5 | 0 | 14.6 | 51.6 | 3.6 | 30.2 | 70.2 | 53.576736 | 0.28 | 50 | 20 | 1.797628 | 6553005.8 | 60.36199
163 | 5 | 0 | 14.6 | 51.6 | 3.6 | 30.2 | 70.2 | 53.576736 | 0.28 | 50 | 20 | 1.918232 | 7033554.3 | 59.61447
163 | 5 | 0 | 14.6 | 51.6 | 3.6 | 30.2 | 70.2 | 53.576736 | 0.28 | 50 | 20 | 2.038462 | 7320779.2 | 59.16768
163 | 5 | 0 | 14.6 | 51.6 | 3.6 | 30.2 | 70.2 | 53.576736 | 0.28 | 50 | 20 | 2.157266 | 7741346.2 | 58.51346
163 | 5 | 0 | 14.6 | 51.6 | 3.6 | 30.2 | 70.2 | 53.576736 | 0.28 | 50 | 20 | 2.273552 | 8057616.9 | 58.02148
163 | 5 | 0 | 14.6 | 51.6 | 3.6 | 30.2 | 70.2 | 53.576736 | 0.28 | 50 | 20 | 2.389494 | 8422778.0 | 57.45346
163 | 5 | 0 | 14.6 | 51.6 | 3.6 | 30.2 | 70.2 | 53.576736 | 0.28 | 50 | 20 | 2.504419 | 8649723.0 | 57.10043
163 | 5 | 0 | 14.6 | 51.6 | 3.6 | 30.2 | 70.2 | 53.576736 | 0.28 | 50 | 20 | 2.617628 | 8981610.8 | 56.58416
163 | 5 | 0 | 14.6 | 51.6 | 3.6 | 30.2 | 70.2 | 53.576736 | 0.28 | 50 | 20 | 2.728405 | 9238745.5 | 56.18417
163 | 5 | 0 | 14.6 | 51.6 | 3.6 | 30.2 | 70.2 | 53.576736 | 0.28 | 50 | 20 | 2.839944 | 9497024.1 | 55.78241
163 | 5 | 0 | 14.6 | 51.6 | 3.6 | 30.2 | 70.2 | 53.576736 | 0.28 | 50 | 20 | 2.956042 | 9723869.7 | 55.42954
163 | 5 | 0 | 14.6 | 51.6 | 3.6 | 30.2 | 70.2 | 53.576736 | 0.28 | 50 | 20 | 3.068396 | 9991548.4 | 55.01315
163 | 5 | 0 | 14.6 | 51.6 | 3.6 | 30.2 | 70.2 | 53.576736 | 0.28 | 50 | 20 | 3.176232 | 10163883.3 | 52.96722
163 | 5 | 0 | 14.6 | 51.6 | 3.6 | 30.2 | 70.2 | 53.576736 | 0.28 | 50 | 20 | 3.283317 | 10380284.3 | 52.92394
163 | 5 | 0 | 14.6 | 51.6 | 3.6 | 30.2 | 70.2 | 53.576736 | 0.28 | 50 | 20 | 3.394014 | 10536007.5 | 52.8928
163 | 5 | 0 | 14.6 | 51.6 | 3.6 | 30.2 | 70.2 | 53.576736 | 0.28 | 50 | 20 | 3.508442 | 10742262.4 | 52.85155
163 | 5 | 0 | 14.6 | 51.6 | 3.6 | 30.2 | 70.2 | 53.576736 | 0.28 | 50 | 20 | 3.611727 | 10939365.8 | 52.81213
163 | 5 | 0 | 14.6 | 51.6 | 3.6 | 30.2 | 70.2 | 53.576736 | 0.28 | 50 | 20 | 3.723193 | 11106329.3 | 52.77873
163 | 5 | 0 | 14.6 | 51.6 | 3.6 | 30.2 | 70.2 | 53.576736 | 0.28 | 50 | 20 | 3.827509 | 11287119.4 | 52.74258
163 | 5 | 0 | 14.6 | 51.6 | 3.6 | 30.2 | 70.2 | 53.576736 | 0.28 | 50 | 20 | 3.934747 | 11455674.4 | 52.70887
163 | 5 | 0 | 14.6 | 51.6 | 3.6 | 30.2 | 70.2 | 53.576736 | 0.28 | 50 | 20 | 4.039405 | 11600654.6 | 52.67987
163 | 5 | 0 | 14.6 | 51.6 | 3.6 | 30.2 | 70.2 | 53.576736 | 0.28 | 50 | 20 | 4.146846 | 11705647.1 | 52.65887
163 | 5 | 0 | 14.6 | 51.6 | 3.6 | 30.2 | 70.2 | 53.576736 | 0.28 | 50 | 20 | 4.251268 | 11869825.4 | 52.62603
163 | 5 | 0 | 14.6 | 51.6 | 3.6 | 30.2 | 70.2 | 53.576736 | 0.28 | 50 | 20 | 4.358319 | 11990932.4 | 52.60181
163 | 5 | 0 | 14.6 | 51.6 | 3.6 | 30.2 | 70.2 | 53.576736 | 0.28 | 50 | 20 | 4.455737 | 12067127.8 | 52.58657
163 | 5 | 0 | 14.6 | 51.6 | 3.6 | 30.2 | 70.2 | 53.576736 | 0.28 | 50 | 20 | 4.56163 | 12067127.8 | 52.58657
163 | 5 | 0 | 14.6 | 51.6 | 3.6 | 30.2 | 70.2 | 53.576736 | 0.28 | 50 | 20 | 4.663591 | 12117659.5 | 52.57647
163 | 5 | 0 | 14.6 | 51.6 | 3.6 | 30.2 | 70.2 | 53.576736 | 0.28 | 50 | 20 | 4.767832 | 12265126.5 | 52.54697
163 | 5 | 0 | 14.6 | 51.6 | 3.6 | 30.2 | 70.2 | 53.576736 | 0.28 | 50 | 20 | 4.767832 | 12420899.4 | 52.51582
163 | 5 | 0 | 14.6 | 51.6 | 3.6 | 30.2 | 70.2 | 53.576736 | 0.28 | 50 | 20 | 4.767832 | 12528925.8 | 52.49421
163 | 5 | 0 | 14.6 | 51.6 | 3.6 | 30.2 | 70.2 | 53.576736 | 0.28 | 50 | 20 | 4.767832 | 12658040.2 | 52.46839
163 | 5 | 0 | 14.6 | 51.6 | 3.6 | 30.2 | 70.2 | 53.576736 | 0.28 | 50 | 20 | 4.767832 | 12733937.3 | 52.45321
163 | 5 | 0 | 14.6 | 51.6 | 3.6 | 30.2 | 70.2 | 53.576736 | 0.28 | 50 | 20 | 4.767832 | 12898563.2 | 52.42029
163 | 5 | 0 | 14.6 | 51.6 | 3.6 | 30.2 | 70.2 | 53.576736 | 0.28 | 50 | 20 | 4.767832 | 12960384.9 | 52.40792
163 | 5 | 0 | 14.6 | 51.6 | 3.6 | 30.2 | 70.2 | 53.576736 | 0.28 | 50 | 20 | 4.767832 | 12960633.6 | 52.40787
163 | 5 | 0 | 14.6 | 51.6 | 3.6 | 30.2 | 70.2 | 53.576736 | 0.28 | 50 | 20 | 4.767832 | 12968690.8 | 52.40626
163 | 5 | 0 | 14.6 | 51.6 | 3.6 | 30.2 | 70.2 | 53.576736 | 0.28 | 50 | 20 | 4.767832 | 13013801.3 | 52.39724
163 | 5 | 0 | 14.6 | 51.6 | 3.6 | 30.2 | 70.2 | 53.576736 | 0.28 | 50 | 20 | 4.767832 | 13020515.6 | 52.3959
163 | 5 | 0 | 14.6 | 51.6 | 3.6 | 30.2 | 70.2 | 53.576736 | 0.28 | 50 | 20 | 4.767832 | 13022007.7 | 52.3956
163 | 5 | 0 | 14.6 | 51.6 | 3.6 | 30.2 | 70.2 | 53.576736 | 0.28 | 50 | 20 | 4.767832 | 13026285.0 | 52.39474
163 | 5 | 0 | 14.6 | 51.6 | 3.6 | 30.2 | 70.2 | 53.576736 | 0.28 | 50 | 20 | 4.767832 | 13026334.7 | 52.39473
163 | 5 | 0 | 14.6 | 51.6 | 3.6 | 30.2 | 70.2 | 53.576736 | 0.28 | 50 | 20 | 4.767832 | 13026732.6 | 52.39465
163 | 5 | 0 | 14.6 | 51.6 | 3.6 | 30.2 | 70.2 | 53.576736 | 0.28 | 50 | 20 | 4.767832 | 13027379.2 | 52.39452
163 | 5 | 0 | 14.6 | 51.6 | 3.6 | 30.2 | 70.2 | 53.576736 | 0.28 | 50 | 20 | 4.767832 | 13027976.0 | 52.3944
163 | 5 | 0 | 14.6 | 51.6 | 3.6 | 30.2 | 70.2 | 53.576736 | 0.28 | 50 | 20 | 4.774424 | 13031208.9 | 52.39376
163 | 5 | 0 | 14.6 | 51.6 | 3.6 | 30.2 | 70.2 | 53.576736 | 0.28 | 50 | 20 | 4.774424 | 13031208.9 | 52.39376
163 | 5 | 0 | 14.6 | 51.6 | 3.6 | 30.2 | 70.2 | 53.576736 | 0.28 | 50 | 20 | 4.881142 | 13032352.8 | 52.39353
163 | 5 | 0 | 14.6 | 51.6 | 3.6 | 30.2 | 70.2 | 53.576736 | 0.28 | 50 | 20 | 4.976476 | 13034043.8 | 52.39319
163 | 5 | 0 | 14.6 | 51.6 | 3.6 | 30.2 | 70.2 | 53.576736 | 0.28 | 50 | 20 | 5.080686 | 13039315.8 | 52.39214
163 | 5 | 0 | 14.6 | 51.6 | 3.6 | 30.2 | 70.2 | 53.576736 | 0.28 | 50 | 20 | 5.179917 | 13042200.5 | 52.39156
163 | 5 | 0 | 14.6 | 51.6 | 3.6 | 30.2 | 70.2 | 53.576736 | 0.28 | 50 | 20 | 5.281085 | 13042300.0 | 52.39154
163 | 5 | 0 | 14.6 | 51.6 | 3.6 | 30.2 | 70.2 | 53.576736 | 0.28 | 50 | 20 | 5.38423 | 13042399.4 | 52.39152
163 | 5 | 0 | 14.6 | 51.6 | 3.6 | 30.2 | 70.2 | 53.576736 | 0.28 | 50 | 20 | 5.48181 | 13044786.8 | 52.39104
163 | 5 | 0 | 14.6 | 51.6 | 3.6 | 30.2 | 70.2 | 53.576736 | 0.28 | 50 | 20 | 5.48181 | 13048119.1 | 52.39038
163 | 5 | 0 | 14.6 | 51.6 | 3.6 | 30.2 | 70.2 | 53.576736 | 0.28 | 50 | 20 | 5.48181 | 13049312.7 | 52.39014
163 | 5 | 0 | 14.6 | 51.6 | 3.6 | 30.2 | 70.2 | 53.576736 | 0.28 | 50 | 20 | 5.588875 | 13126403.4 | 52.37472
163 | 5 | 0 | 14.6 | 51.6 | 3.6 | 30.2 | 70.2 | 53.576736 | 0.28 | 50 | 20 | 5.690164 | 13176984.8 | 52.3646
163 | 5 | 0 | 14.6 | 51.6 | 3.6 | 30.2 | 70.2 | 53.576736 | 0.28 | 50 | 20 | 5.690164 | 13288642.0 | 52.34227
163 | 5 | 0 | 14.6 | 51.6 | 3.6 | 30.2 | 70.2 | 53.576736 | 0.28 | 50 | 20 | 5.690164 | 13289388.0 | 52.34212
163 | 5 | 0 | 14.6 | 51.6 | 3.6 | 30.2 | 70.2 | 53.576736 | 0.28 | 50 | 20 | 5.690164 | 13326093.1 | 52.33478
163 | 5 | 0 | 14.6 | 51.6 | 3.6 | 30.2 | 70.2 | 53.576736 | 0.28 | 50 | 20 | 5.690164 | 13404228.3 | 52.31915
163 | 5 | 0 | 14.6 | 51.6 | 3.6 | 30.2 | 70.2 | 53.576736 | 0.28 | 50 | 20 | 5.690164 | 13414921.5 | 52.31702
163 | 5 | 0 | 14.6 | 51.6 | 3.6 | 30.2 | 70.2 | 53.576736 | 0.28 | 50 | 20 | 5.690164 | 13414971.2 | 52.31701
163 | 5 | 0 | 14.6 | 51.6 | 3.6 | 30.2 | 70.2 | 53.576736 | 0.28 | 50 | 20 | 5.690164 | 13487834.3 | 52.30243
163 | 5 | 0 | 14.6 | 51.6 | 3.6 | 30.2 | 70.2 | 53.576736 | 0.28 | 50 | 20 | 5.78529 | 13668127.0 | 52.26637
163 | 5 | 0 | 14.6 | 51.6 | 3.6 | 30.2 | 70.2 | 53.576736 | 0.28 | 50 | 20 | 5.78529 | 13668176.8 | 52.26636
163 | 5 | 0 | 14.6 | 51.6 | 3.6 | 30.2 | 70.2 | 53.576736 | 0.28 | 50 | 20 | 5.78529 | 13672056.2 | 52.26559
163 | 5 | 0 | 14.6 | 51.6 | 3.6 | 30.2 | 70.2 | 53.576736 | 0.28 | 50 | 20 | 5.78529 | 13691055.3 | 52.26179
163 | 5 | 0 | 14.6 | 51.6 | 3.6 | 30.2 | 70.2 | 53.576736 | 0.28 | 50 | 20 | 5.78529 | 13691502.9 | 52.2617
163 | 5 | 0 | 14.6 | 51.6 | 3.6 | 30.2 | 70.2 | 53.576736 | 0.28 | 50 | 20 | 5.78529 | 13838721.2 | 52.23226
163 | 5 | 0 | 14.6 | 51.6 | 3.6 | 30.2 | 70.2 | 53.576736 | 0.28 | 50 | 20 | 5.78529 | 13839069.4 | 52.23219
163 | 5 | 0 | 14.6 | 51.6 | 3.6 | 30.2 | 70.2 | 53.576736 | 0.28 | 50 | 20 | 5.78529 | 13839367.8 | 52.23213
163 | 5 | 0 | 14.6 | 51.6 | 3.6 | 30.2 | 70.2 | 53.576736 | 0.28 | 50 | 20 | 5.78529 | 13863489.7 | 52.2273
163 | 5 | 0 | 14.6 | 51.6 | 3.6 | 30.2 | 70.2 | 53.576736 | 0.28 | 50 | 20 | 5.78529 | 13874282.4 | 52.22514
163 | 5 | 0 | 14.6 | 51.6 | 3.6 | 30.2 | 70.2 | 53.576736 | 0.28 | 50 | 20 | 5.78529 | 13874630.6 | 52.22507
163 | 5 | 0 | 14.6 | 51.6 | 3.6 | 30.2 | 70.2 | 53.576736 | 0.28 | 50 | 20 | 5.78529 | 13876371.3 | 52.22473
163 | 5 | 0 | 14.6 | 51.6 | 3.6 | 30.2 | 70.2 | 53.576736 | 0.28 | 50 | 20 | 5.78529 | 13876669.8 | 52.22467
163 | 5 | 0 | 14.6 | 51.6 | 3.6 | 30.2 | 70.2 | 53.576736 | 0.28 | 50 | 20 | 5.78529 | 13878808.4 | 52.22424
163 | 5 | 0 | 14.6 | 51.6 | 3.6 | 30.2 | 70.2 | 53.576736 | 0.28 | 50 | 20 | 5.78529 | 13890844.5 | 52.22183
163 | 5 | 0 | 14.6 | 51.6 | 3.6 | 30.2 | 70.2 | 53.576736 | 0.28 | 50 | 20 | 5.78529 | 13895469.9 | 52.22091
163 | 5 | 0 | 14.6 | 51.6 | 3.6 | 30.2 | 70.2 | 53.576736 | 0.28 | 50 | 20 | 5.78529 | 13896066.8 | 52.22079
163 | 5 | 0 | 14.6 | 51.6 | 3.6 | 30.2 | 70.2 | 53.576736 | 0.28 | 50 | 20 | 5.78529 | 13917154.8 | 52.21657
163 | 5 | 0 | 14.6 | 51.6 | 3.6 | 30.2 | 70.2 | 53.576736 | 0.28 | 50 | 20 | 5.78529 | 13919591.9 | 52.21608
163 | 5 | 0 | 14.6 | 51.6 | 3.6 | 30.2 | 70.2 | 53.576736 | 0.28 | 50 | 20 | 5.78529 | 13937695.7 | 52.21246
163 | 5 | 0 | 14.6 | 51.6 | 3.6 | 30.2 | 70.2 | 53.576736 | 0.28 | 50 | 20 | 5.78529 | 13942918.0 | 52.21142
163 | 5 | 0 | 14.6 | 51.6 | 3.6 | 30.2 | 70.2 | 53.576736 | 0.28 | 50 | 20 | 5.78529 | 13952119.1 | 52.20958
163 | 5 | 0 | 14.6 | 51.6 | 3.6 | 30.2 | 70.2 | 53.576736 | 0.28 | 50 | 20 | 5.78529 | 13952119.1 | 52.20958
163 | 5 | 0 | 14.6 | 51.6 | 3.6 | 30.2 | 70.2 | 53.576736 | 0.28 | 50 | 20 | 5.78529 | 13953959.4 | 52.20921
163 | 5 | 0 | 14.6 | 51.6 | 3.6 | 30.2 | 70.2 | 53.576736 | 0.28 | 50 | 20 | 5.78529 | 13959529.8 | 52.20809
163 | 5 | 0 | 14.6 | 51.6 | 3.6 | 30.2 | 70.2 | 53.576736 | 0.28 | 50 | 20 | 5.78529 | 13959529.8 | 52.20809
163 | 5 | 0 | 14.6 | 51.6 | 3.6 | 30.2 | 70.2 | 53.576736 | 0.28 | 50 | 20 | 5.78529 | 13960126.6 | 52.20797
163 | 5 | 0 | 14.6 | 51.6 | 3.6 | 30.2 | 70.2 | 53.576736 | 0.28 | 50 | 20 | 5.78529 | 13962513.9 | 52.2075
163 | 5 | 0 | 14.6 | 51.6 | 3.6 | 30.2 | 70.2 | 53.576736 | 0.28 | 50 | 20 | 5.78529 | 13962513.9 | 52.2075
163 | 5 | 0 | 14.6 | 51.6 | 3.6 | 30.2 | 70.2 | 53.576736 | 0.28 | 50 | 20 | 5.78529 | 13963260.0 | 52.20735
163 | 5 | 0 | 14.6 | 51.6 | 3.6 | 30.2 | 70.2 | 53.576736 | 0.28 | 50 | 20 | 5.78529 | 13963260.0 | 52.20735
163 | 5 | 0 | 14.6 | 51.6 | 3.6 | 30.2 | 70.2 | 53.576736 | 0.28 | 50 | 20 | 5.78529 | 13963757.3 | 52.20725
163 | 5 | 0 | 14.6 | 51.6 | 3.6 | 30.2 | 70.2 | 53.576736 | 0.28 | 50 | 20 | 5.78529 | 13963757.3 | 52.20725
163 | 5 | 0 | 14.6 | 51.6 | 3.6 | 30.2 | 70.2 | 53.576736 | 0.28 | 50 | 20 | 5.78529 | 13966691.8 | 52.20666
163 | 5 | 0 | 14.6 | 51.6 | 3.6 | 30.2 | 70.2 | 53.576736 | 0.28 | 50 | 20 | 5.793289 | 13966791.2 | 52.20664
163 | 5 | 0 | 14.6 | 51.6 | 3.6 | 30.2 | 70.2 | 53.576736 | 0.28 | 50 | 20 | 5.793289 | 13966791.2 | 52.20664
163 | 5 | 0 | 14.6 | 51.6 | 3.6 | 30.2 | 70.2 | 53.576736 | 0.28 | 50 | 20 | 5.793289 | 13968631.5 | 52.20627
163 | 5 | 0 | 14.6 | 51.6 | 3.6 | 30.2 | 70.2 | 53.576736 | 0.28 | 50 | 20 | 5.793289 | 13968631.5 | 52.20627
163 | 5 | 0 | 14.6 | 51.6 | 3.6 | 30.2 | 70.2 | 53.576736 | 0.28 | 50 | 20 | 5.793289 | 13969427.2 | 52.20611
163 | 5 | 0 | 14.6 | 51.6 | 3.6 | 30.2 | 70.2 | 53.576736 | 0.28 | 50 | 20 | 5.793289 | 13969427.2 | 52.20611
163 | 5 | 0 | 14.6 | 51.6 | 3.6 | 30.2 | 70.2 | 53.576736 | 0.28 | 50 | 20 | 5.793289 | 13970869.6 | 52.20583
163 | 5 | 0 | 14.6 | 51.6 | 3.6 | 30.2 | 70.2 | 53.576736 | 0.28 | 50 | 20 | 5.793289 | 13970869.6 | 52.20583
163 | 5 | 0 | 14.6 | 51.6 | 3.6 | 30.2 | 70.2 | 53.576736 | 0.28 | 50 | 20 | 5.793289 | 13971366.9 | 52.20573
163 | 5 | 0 | 14.6 | 51.6 | 3.6 | 30.2 | 70.2 | 53.576736 | 0.28 | 50 | 20 | 5.793289 | 13971366.9 | 52.20573
163 | 5 | 0 | 14.6 | 51.6 | 3.6 | 30.2 | 70.2 | 53.576736 | 0.28 | 50 | 20 | 5.793289 | 13971963.8 | 52.20561
163 | 5 | 0 | 14.6 | 51.6 | 3.6 | 30.2 | 70.2 | 53.576736 | 0.28 | 50 | 20 | 5.793289 | 13972013.5 | 52.2056
163 | 5 | 0 | 14.6 | 51.6 | 3.6 | 30.2 | 70.2 | 53.576736 | 0.28 | 50 | 20 | 5.890139 | 13972063.2 | 52.20559
163 | 5 | 0 | 14.6 | 51.6 | 3.6 | 30.2 | 70.2 | 53.576736 | 0.28 | 50 | 20 | 5.890139 | 13972063.2 | 52.20559
163 | 5 | 0 | 14.6 | 51.6 | 3.6 | 30.2 | 70.2 | 53.576736 | 0.28 | 50 | 20 | 5.988608 | 13974052.7 | 52.20519
163 | 5 | 0 | 14.6 | 51.6 | 3.6 | 30.2 | 70.2 | 53.576736 | 0.28 | 50 | 20 | 5.988608 | 13985442.2 | 52.20291
163 | 5 | 0 | 14.6 | 51.6 | 3.6 | 30.2 | 70.2 | 53.576736 | 0.28 | 50 | 20 | 6.088724 | 13995190.4 | 52.20096
163 | 5 | 0 | 14.6 | 51.6 | 3.6 | 30.2 | 70.2 | 53.576736 | 0.28 | 50 | 20 | 6.088724 | 13999318.5 | 52.20014
163 | 5 | 0 | 14.6 | 51.6 | 3.6 | 30.2 | 70.2 | 53.576736 | 0.28 | 50 | 20 | 6.190513 | 13999318.5 | 52.20014
163 | 5 | 0 | 14.6 | 51.6 | 3.6 | 30.2 | 70.2 | 53.576736 | 0.28 | 50 | 20 | 6.190513 | 13999517.5 | 52.2001
163 | 5 | 0 | 14.6 | 51.6 | 3.6 | 30.2 | 70.2 | 53.576736 | 0.28 | 50 | 20 | 6.276636 | 13999517.5 | 52.2001
163 | 5 | 0 | 14.6 | 51.6 | 3.6 | 30.2 | 70.2 | 53.576736 | 0.28 | 50 | 20 | 6.276636 | 14005883.7 | 52.19882
163 | 5 | 0 | 14.6 | 51.6 | 3.6 | 30.2 | 70.2 | 53.576736 | 0.28 | 50 | 20 | 6.276636 | 14005883.7 | 52.19882
163 | 5 | 0 | 14.6 | 51.6 | 3.6 | 30.2 | 70.2 | 53.576736 | 0.28 | 50 | 20 | 6.276636 | 14036222.6 | 52.19276
163 | 5 | 0 | 14.6 | 51.6 | 3.6 | 30.2 | 70.2 | 53.576736 | 0.28 | 50 | 20 | 6.285314 | 14122166.3 | 52.17557
163 | 5 | 0 | 14.6 | 51.6 | 3.6 | 30.2 | 70.2 | 53.576736 | 0.28 | 50 | 20 | 6.285314 | 14197217.8 | 52.16056
163 | 5 | 0 | 14.6 | 51.6 | 3.6 | 30.2 | 70.2 | 53.576736 | 0.28 | 50 | 20 | 6.39039 | 14201892.9 | 52.15962
163 | 5 | 0 | 14.6 | 51.6 | 3.6 | 30.2 | 70.2 | 53.576736 | 0.28 | 50 | 20 | 6.39039 | 14258044.8 | 52.14839
163 | 5 | 0 | 14.6 | 51.6 | 3.6 | 30.2 | 70.2 | 53.576736 | 0.28 | 50 | 20 | 6.488251 | 14261128.4 | 52.14777
163 | 5 | 0 | 14.6 | 51.6 | 3.6 | 30.2 | 70.2 | 53.576736 | 0.28 | 50 | 20 | 6.488251 | 14331256.1 | 52.13375
163 | 5 | 0 | 14.6 | 51.6 | 3.6 | 30.2 | 70.2 | 53.576736 | 0.28 | 50 | 20 | 6.488251 | 14338666.7 | 52.13227
163 | 5 | 0 | 14.6 | 51.6 | 3.6 | 30.2 | 70.2 | 53.576736 | 0.28 | 50 | 20 | 6.488251 | 14343789.5 | 52.13124
163 | 5 | 0 | 14.6 | 51.6 | 3.6 | 30.2 | 70.2 | 53.576736 | 0.28 | 50 | 20 | 6.587612 | 14343889.0 | 52.13122
163 | 5 | 0 | 14.6 | 51.6 | 3.6 | 30.2 | 70.2 | 53.576736 | 0.28 | 50 | 20 | 6.587612 | 14344336.6 | 52.13113
163 | 5 | 0 | 14.6 | 51.6 | 3.6 | 30.2 | 70.2 | 53.576736 | 0.28 | 50 | 20 | 6.679259 | 14348415.0 | 52.13032
163 | 5 | 0 | 14.6 | 51.6 | 3.6 | 30.2 | 70.2 | 53.576736 | 0.28 | 50 | 20 | 6.679259 | 14349956.8 | 52.13001
163 | 5 | 0 | 14.6 | 51.6 | 3.6 | 30.2 | 70.2 | 53.576736 | 0.28 | 50 | 20 | 6.679259 | 14352244.6 | 52.12955
163 | 5 | 0 | 14.6 | 51.6 | 3.6 | 30.2 | 70.2 | 53.576736 | 0.28 | 50 | 20 | 6.679259 | 14353836.2 | 52.12923
163 | 5 | 0 | 14.6 | 51.6 | 3.6 | 30.2 | 70.2 | 53.576736 | 0.28 | 50 | 20 | 6.679259 | 14355328.2 | 52.12893
163 | 5 | 0 | 14.6 | 51.6 | 3.6 | 30.2 | 70.2 | 53.576736 | 0.28 | 50 | 20 | 6.679259 | 14356571.6 | 52.12869
163 | 5 | 0 | 14.6 | 51.6 | 3.6 | 30.2 | 70.2 | 53.576736 | 0.28 | 50 | 20 | 6.679259 | 14362191.8 | 52.12756
163 | 5 | 0 | 14.6 | 51.6 | 3.6 | 30.2 | 70.2 | 53.576736 | 0.28 | 50 | 20 | 6.679259 | 14362738.9 | 52.12745
163 | 5 | 0 | 14.6 | 51.6 | 3.6 | 30.2 | 70.2 | 53.576736 | 0.28 | 50 | 20 | 6.679259 | 14371790.8 | 52.12564
163 | 5 | 0 | 14.6 | 51.6 | 3.6 | 30.2 | 70.2 | 53.576736 | 0.28 | 50 | 20 | 6.679259 | 14378206.8 | 52.12436
163 | 5 | 0 | 14.6 | 51.6 | 3.6 | 30.2 | 70.2 | 53.576736 | 0.28 | 50 | 20 | 6.679259 | 14378206.8 | 52.12436
163 | 5 | 0 | 14.6 | 51.6 | 3.6 | 30.2 | 70.2 | 53.576736 | 0.28 | 50 | 20 | 6.679259 | 14379151.7 | 52.12417
163 | 5 | 0 | 14.6 | 51.6 | 3.6 | 30.2 | 70.2 | 53.576736 | 0.28 | 50 | 20 | 6.679259 | 14379151.7 | 52.12417
163 | 5 | 0 | 14.6 | 51.6 | 3.6 | 30.2 | 70.2 | 53.576736 | 0.28 | 50 | 20 | 6.679259 | 14417597.6 | 52.11648
163 | 5 | 0 | 14.6 | 51.6 | 3.6 | 30.2 | 70.2 | 53.576736 | 0.28 | 50 | 20 | 6.679259 | 14417597.6 | 52.11648
163 | 5 | 0 | 14.6 | 51.6 | 3.6 | 30.2 | 70.2 | 53.576736 | 0.28 | 50 | 20 | 6.679259 | 14432369.2 | 52.11353
163 | 5 | 0 | 14.6 | 51.6 | 3.6 | 30.2 | 70.2 | 53.576736 | 0.28 | 50 | 20 | 6.679259 | 14432418.9 | 52.11352
163 | 5 | 0 | 14.6 | 51.6 | 3.6 | 30.2 | 70.2 | 53.576736 | 0.28 | 50 | 20 | 6.679259 | 14433214.7 | 52.11336
163 | 5 | 0 | 14.6 | 51.6 | 3.6 | 30.2 | 70.2 | 53.576736 | 0.28 | 50 | 20 | 6.679259 | 14433214.7 | 52.11336
163 | 5 | 0 | 14.6 | 51.6 | 3.6 | 30.2 | 70.2 | 53.576736 | 0.28 | 50 | 20 | 6.679259 | 14433314.2 | 52.11334
163 | 5 | 0 | 14.6 | 51.6 | 3.6 | 30.2 | 70.2 | 53.576736 | 0.28 | 50 | 20 | 6.679259 | 14433314.2 | 52.11334
163 | 5 | 0 | 14.6 | 51.6 | 3.6 | 30.2 | 70.2 | 53.576736 | 0.28 | 50 | 20 | 6.679259 | 14435701.5 | 52.11286
163 | 5 | 0 | 14.6 | 51.6 | 3.6 | 30.2 | 70.2 | 53.576736 | 0.28 | 50 | 20 | 6.697741 | 14535422.0 | 52.09292
163 | 5 | 0 | 14.6 | 51.6 | 3.6 | 30.2 | 70.2 | 53.576736 | 0.28 | 50 | 20 | 6.697741 | 14535422.0 | 52.09292
163 | 5 | 0 | 14.6 | 51.6 | 3.6 | 30.2 | 70.2 | 53.576736 | 0.28 | 50 | 20 | 8.22873 | 14535471.7 | 52.09291
163 | 5 | 0 | 14.6 | 51.6 | 3.6 | 30.2 | 70.2 | 53.576736 | 0.28 | 50 | 20 | 8.240107 | 14535471.7 | 52.09291
163 | 5 | 0 | 14.6 | 51.6 | 3.6 | 30.2 | 70.2 | 53.576736 | 0.28 | 50 | 20 | 8.240107 | 14535670.7 | 52.09287
163 | 5 | 0 | 14.6 | 51.6 | 3.6 | 30.2 | 70.2 | 53.576736 | 0.28 | 50 | 20 | 8.320186 | 14535670.7 | 52.09287
163 | 5 | 0 | 14.6 | 51.6 | 3.6 | 30.2 | 70.2 | 53.576736 | 0.28 | 50 | 20 | 8.320186 | 14535869.6 | 52.09283
163 | 5 | 0 | 14.6 | 51.6 | 3.6 | 30.2 | 70.2 | 53.576736 | 0.28 | 50 | 20 | 8.320186 | 14535869.6 | 52.09283
163 | 5 | 0 | 14.6 | 51.6 | 3.6 | 30.2 | 70.2 | 53.576736 | 0.28 | 50 | 20 | 8.412659 | 14535969.1 | 52.09281
163 | 5 | 0 | 14.6 | 51.6 | 3.6 | 30.2 | 70.2 | 53.576736 | 0.28 | 50 | 20 | 8.412659 | 14535969.1 | 52.09281
163 | 5 | 0 | 14.6 | 51.6 | 3.6 | 30.2 | 70.2 | 53.576736 | 0.28 | 50 | 20 | 8.412659 | 14536018.8 | 52.0928
163 | 5 | 0 | 14.6 | 51.6 | 3.6 | 30.2 | 70.2 | 53.576736 | 0.28 | 50 | 20 | 8.412659 | 14536018.8 | 52.0928
163 | 5 | 0 | 14.6 | 51.6 | 3.6 | 30.2 | 70.2 | 53.576736 | 0.28 | 50 | 20 | 8.42429 | 14536565.9 | 52.09269
163 | 5 | 0 | 14.6 | 51.6 | 3.6 | 30.2 | 70.2 | 53.576736 | 0.28 | 50 | 20 | 8.435938 | 14536565.9 | 52.09269
163 | 5 | 0 | 14.6 | 51.6 | 3.6 | 30.2 | 70.2 | 53.576736 | 0.28 | 50 | 20 | 8.435938 | 14536864.4 | 52.09263
163 | 5 | 0 | 14.6 | 51.6 | 3.6 | 30.2 | 70.2 | 53.576736 | 0.28 | 50 | 20 | 8.51792 | 14536864.4 | 52.09263
163 | 5 | 0 | 14.6 | 51.6 | 3.6 | 30.2 | 70.2 | 53.576736 | 0.28 | 50 | 20 | 8.51792 | 14537809.3 | 52.09244
163 | 5 | 0 | 14.6 | 51.6 | 3.6 | 30.2 | 70.2 | 53.576736 | 0.28 | 50 | 20 | 8.51792 | 14537809.3 | 52.09244
163 | 5 | 0 | 14.6 | 51.6 | 3.6 | 30.2 | 70.2 | 53.576736 | 0.28 | 50 | 20 | 8.51792 | 14554819.0 | 52.08904
163 | 5 | 0 | 14.6 | 51.6 | 3.6 | 30.2 | 70.2 | 53.576736 | 0.28 | 50 | 20 | 8.51792 | 14556659.2 | 52.08867
163 | 5 | 0 | 14.6 | 51.6 | 3.6 | 30.2 | 70.2 | 53.576736 | 0.28 | 50 | 20 | 8.51792 | 15125439.2 | 51.97491
163 | 5 | 0 | 14.6 | 51.6 | 3.6 | 30.2 | 70.2 | 53.576736 | 0.28 | 50 | 20 | 8.51792 | 15125588.4 | 51.97488
163 | 5 | 0 | 14.6 | 51.6 | 3.6 | 30.2 | 70.2 | 53.576736 | 0.28 | 50 | 20 | 8.51792 | 15178308.5 | 51.96434
163 | 5 | 0 | 14.6 | 51.6 | 3.6 | 30.2 | 70.2 | 53.576736 | 0.28 | 50 | 20 | 8.51792 | 15239483.7 | 51.9521
163 | 5 | 0 | 14.6 | 51.6 | 3.6 | 30.2 | 70.2 | 53.576736 | 0.28 | 50 | 20 | 8.51792 | 15259228.8 | 51.94815
163 | 5 | 0 | 14.6 | 51.6 | 3.6 | 30.2 | 70.2 | 53.576736 | 0.28 | 50 | 20 | 8.51792 | 15261914.6 | 51.94762
163 | 5 | 0 | 14.6 | 51.6 | 3.6 | 30.2 | 70.2 | 53.576736 | 0.28 | 50 | 20 | 8.51792 | 15292253.5 | 51.94155
163 | 5 | 0 | 14.6 | 51.6 | 3.6 | 30.2 | 70.2 | 53.576736 | 0.28 | 50 | 20 | 8.51792 | 15328212.6 | 51.93436
163 | 5 | 0 | 14.6 | 51.6 | 3.6 | 30.2 | 70.2 | 53.576736 | 0.28 | 50 | 20 | 8.51792 | 15328759.7 | 51.93425
163 | 5 | 0 | 14.6 | 51.6 | 3.6 | 30.2 | 70.2 | 53.576736 | 0.28 | 50 | 20 | 8.51792 | 15379191.9 | 51.92416
163 | 5 | 0 | 14.6 | 51.6 | 3.6 | 30.2 | 70.2 | 53.576736 | 0.28 | 50 | 20 | 8.51792 | 15380684.0 | 51.92386
163 | 5 | 0 | 14.6 | 51.6 | 3.6 | 30.2 | 70.2 | 53.576736 | 0.28 | 50 | 20 | 8.51792 | 15391178.2 | 51.92176
163 | 5 | 0 | 14.6 | 51.6 | 3.6 | 30.2 | 70.2 | 53.576736 | 0.28 | 50 | 20 | 8.51792 | 15393466.1 | 51.92131
163 | 5 | 0 | 14.6 | 51.6 | 3.6 | 30.2 | 70.2 | 53.576736 | 0.28 | 50 | 20 | 8.51792 | 15405750.9 | 51.91885
163 | 5 | 0 | 14.6 | 51.6 | 3.6 | 30.2 | 70.2 | 53.576736 | 0.28 | 50 | 20 | 8.51792 | 15407143.5 | 51.91857
163 | 5 | 0 | 14.6 | 51.6 | 3.6 | 30.2 | 70.2 | 53.576736 | 0.28 | 50 | 20 | 8.51792 | 15412266.3 | 51.91755
163 | 5 | 0 | 14.6 | 51.6 | 3.6 | 30.2 | 70.2 | 53.576736 | 0.28 | 50 | 20 | 8.51792 | 15412365.7 | 51.91753
163 | 5 | 0 | 14.6 | 51.6 | 3.6 | 30.2 | 70.2 | 53.576736 | 0.28 | 50 | 20 | 8.51792 | 15416344.6 | 51.91673
163 | 5 | 0 | 14.6 | 51.6 | 3.6 | 30.2 | 70.2 | 53.576736 | 0.28 | 50 | 20 | 8.51792 | 15427087.6 | 51.91458
163 | 5 | 0 | 14.6 | 51.6 | 3.6 | 30.2 | 70.2 | 53.576736 | 0.28 | 50 | 20 | 8.51792 | 15427883.4 | 51.91442
163 | 5 | 0 | 14.6 | 51.6 | 3.6 | 30.2 | 70.2 | 53.576736 | 0.28 | 50 | 20 | 8.51792 | 15432260.1 | 51.91355
163 | 5 | 0 | 14.6 | 51.6 | 3.6 | 30.2 | 70.2 | 53.576736 | 0.28 | 50 | 20 | 8.51792 | 15432409.3 | 51.91352
163 | 5 | 0 | 14.6 | 51.6 | 3.6 | 30.2 | 70.2 | 53.576736 | 0.28 | 50 | 20 | 8.51792 | 15440765.0 | 51.91185
163 | 5 | 0 | 14.6 | 51.6 | 3.6 | 30.2 | 70.2 | 53.576736 | 0.28 | 50 | 20 | 8.51792 | 15445340.7 | 51.91093
163 | 5 | 0 | 14.6 | 51.6 | 3.6 | 30.2 | 70.2 | 53.576736 | 0.28 | 50 | 20 | 8.51792 | 15454591.5 | 51.90908
163 | 5 | 0 | 14.6 | 51.6 | 3.6 | 30.2 | 70.2 | 53.576736 | 0.28 | 50 | 20 | 8.51792 | 15462847.7 | 51.90743
163 | 5 | 0 | 14.6 | 51.6 | 3.6 | 30.2 | 70.2 | 53.576736 | 0.28 | 50 | 20 | 8.51792 | 15466130.3 | 51.90677
163 | 5 | 0 | 14.6 | 51.6 | 3.6 | 30.2 | 70.2 | 53.576736 | 0.28 | 50 | 20 | 8.51792 | 15474436.2 | 51.90511
163 | 5 | 0 | 14.6 | 51.6 | 3.6 | 30.2 | 70.2 | 53.576736 | 0.28 | 50 | 20 | 8.51792 | 15480106.1 | 51.90398
163 | 5 | 0 | 14.6 | 51.6 | 3.6 | 30.2 | 70.2 | 53.576736 | 0.28 | 50 | 20 | 8.51792 | 15498707.3 | 51.90026
163 | 5 | 0 | 14.6 | 51.6 | 3.6 | 30.2 | 70.2 | 53.576736 | 0.28 | 50 | 20 | 8.51792 | 15499304.1 | 51.90014
163 | 5 | 0 | 14.6 | 51.6 | 3.6 | 30.2 | 70.2 | 53.576736 | 0.28 | 50 | 20 | 8.51792 | 15500149.6 | 51.89997
163 | 5 | 0 | 14.6 | 51.6 | 3.6 | 30.2 | 70.2 | 53.576736 | 0.28 | 50 | 20 | 8.51792 | 15502785.6 | 51.89944
163 | 5 | 0 | 14.6 | 51.6 | 3.6 | 30.2 | 70.2 | 53.576736 | 0.28 | 50 | 20 | 8.51792 | 15506764.5 | 51.89865
163 | 5 | 0 | 14.6 | 51.6 | 3.6 | 30.2 | 70.2 | 53.576736 | 0.28 | 50 | 20 | 8.51792 | 15531035.6 | 51.89379
163 | 5 | 0 | 14.6 | 51.6 | 3.6 | 30.2 | 70.2 | 53.576736 | 0.28 | 50 | 20 | 8.51792 | 15533472.7 | 51.89331
163 | 5 | 0 | 14.6 | 51.6 | 3.6 | 30.2 | 70.2 | 53.576736 | 0.28 | 50 | 20 | 8.51792 | 15537103.4 | 51.89258
163 | 5 | 0 | 14.6 | 51.6 | 3.6 | 30.2 | 70.2 | 53.576736 | 0.28 | 50 | 20 | 8.51792 | 15542773.3 | 51.89145
163 | 5 | 0 | 14.6 | 51.6 | 3.6 | 30.2 | 70.2 | 53.576736 | 0.28 | 50 | 20 | 8.553299 | 15546205.1 | 51.89076
163 | 5 | 0 | 14.6 | 51.6 | 3.6 | 30.2 | 70.2 | 53.576736 | 0.28 | 50 | 20 | 8.553299 | 15550034.8 | 51.88999
163 | 5 | 0 | 14.6 | 51.6 | 3.6 | 30.2 | 70.2 | 53.576736 | 0.28 | 50 | 20 | 8.553299 | 15550184.0 | 51.88996
163 | 5 | 0 | 14.6 | 51.6 | 3.6 | 30.2 | 70.2 | 53.576736 | 0.28 | 50 | 20 | 8.553299 | 15551477.1 | 51.8897
163 | 5 | 0 | 14.6 | 51.6 | 3.6 | 30.2 | 70.2 | 53.576736 | 0.28 | 50 | 20 | 8.612591 | 15552223.2 | 51.88956
163 | 5 | 0 | 14.6 | 51.6 | 3.6 | 30.2 | 70.2 | 53.576736 | 0.28 | 50 | 20 | 8.69629 | 15552422.1 | 51.88952
163 | 5 | 0 | 14.6 | 51.6 | 3.6 | 30.2 | 70.2 | 53.576736 | 0.28 | 50 | 20 | 8.69629 | 15552471.8 | 51.88951
163 | 5 | 0 | 14.6 | 51.6 | 3.6 | 30.2 | 70.2 | 53.576736 | 0.28 | 50 | 20 | 8.69629 | 15555008.4 | 51.889
163 | 5 | 0 | 14.6 | 51.6 | 3.6 | 30.2 | 70.2 | 53.576736 | 0.28 | 50 | 20 | 8.69629 | 15555306.8 | 51.88894
163 | 5 | 0 | 14.6 | 51.6 | 3.6 | 30.2 | 70.2 | 53.576736 | 0.28 | 50 | 20 | 8.69629 | 15559037.0 | 51.88819
163 | 5 | 0 | 14.6 | 51.6 | 3.6 | 30.2 | 70.2 | 53.576736 | 0.28 | 50 | 20 | 8.69629 | 15563513.2 | 51.8873
163 | 5 | 0 | 14.6 | 51.6 | 3.6 | 30.2 | 70.2 | 53.576736 | 0.28 | 50 | 20 | 8.69629 | 15565104.8 | 51.88698
163 | 5 | 0 | 14.6 | 51.6 | 3.6 | 30.2 | 70.2 | 53.576736 | 0.28 | 50 | 20 | 8.69629 | 15566000.0 | 51.8868
163 | 5 | 0 | 14.6 | 51.6 | 3.6 | 30.2 | 70.2 | 53.576736 | 0.28 | 50 | 20 | 8.69629 | 15566149.2 | 51.88677
163 | 5 | 0 | 14.6 | 51.6 | 3.6 | 30.2 | 70.2 | 53.576736 | 0.28 | 50 | 20 | 8.69629 | 15566397.9 | 51.88672
163 | 5 | 0 | 14.6 | 51.6 | 3.6 | 30.2 | 70.2 | 53.576736 | 0.28 | 50 | 20 | 8.69629 | 15566994.7 | 51.8866
163 | 5 | 0 | 14.6 | 51.6 | 3.6 | 30.2 | 70.2 | 53.576736 | 0.28 | 50 | 20 | 8.69629 | 15567044.5 | 51.88659
163 | 5 | 0 | 14.6 | 51.6 | 3.6 | 30.2 | 70.2 | 53.576736 | 0.28 | 50 | 20 | 8.708313 | 15582860.5 | 51.88343
163 | 5 | 0 | 14.6 | 51.6 | 3.6 | 30.2 | 70.2 | 53.576736 | 0.28 | 50 | 20 | 8.8051 | 15597134.7 | 51.88057
163 | 5 | 0 | 14.6 | 51.6 | 3.6 | 30.2 | 70.2 | 53.576736 | 0.28 | 50 | 20 | 9.356978 | 15598129.4 | 51.88037
163 | 5 | 0 | 14.6 | 51.6 | 3.6 | 30.2 | 70.2 | 53.576736 | 0.28 | 50 | 20 | 9.356978 | 15601312.5 | 51.87974
163 | 5 | 0 | 14.6 | 51.6 | 3.6 | 30.2 | 70.2 | 53.576736 | 0.28 | 50 | 20 | 9.356978 | 15601561.2 | 51.87969
163 | 5 | 0 | 14.6 | 51.6 | 3.6 | 30.2 | 70.2 | 53.576736 | 0.28 | 50 | 20 | 9.356978 | 15601610.9 | 51.87968
163 | 5 | 0 | 14.6 | 51.6 | 3.6 | 30.2 | 70.2 | 53.576736 | 0.28 | 50 | 20 | 9.356978 | 15601710.4 | 51.87966
163 | 5 | 0 | 14.6 | 51.6 | 3.6 | 30.2 | 70.2 | 53.576736 | 0.28 | 50 | 20 | 9.356978 | 15604993.0 | 51.879
163 | 5 | 0 | 14.6 | 51.6 | 3.6 | 30.2 | 70.2 | 53.576736 | 0.28 | 50 | 20 | 9.356978 | 15604993.0 | 51.879
163 | 5 | 0 | 14.6 | 51.6 | 3.6 | 30.2 | 70.2 | 53.576736 | 0.28 | 50 | 20 | 9.356978 | 15605042.7 | 51.87899
163 | 5 | 0 | 14.6 | 51.6 | 3.6 | 30.2 | 70.2 | 53.576736 | 0.28 | 50 | 20 | 9.356978 | 15605341.1 | 51.87893
163 | 5 | 0 | 14.6 | 51.6 | 3.6 | 30.2 | 70.2 | 53.576736 | 0.28 | 50 | 20 | 9.356978 | 15608325.3 | 51.87833
163 | 5 | 0 | 14.6 | 51.6 | 3.6 | 30.2 | 70.2 | 53.576736 | 0.28 | 50 | 20 | 9.356978 | 15608424.7 | 51.87832
163 | 5 | 0 | 14.6 | 51.6 | 3.6 | 30.2 | 70.2 | 53.576736 | 0.28 | 50 | 20 | 9.356978 | 15608474.5 | 51.87831
163 | 5 | 0 | 14.6 | 51.6 | 3.6 | 30.2 | 70.2 | 53.576736 | 0.28 | 50 | 20 | 9.356978 | 15608524.2 | 51.8783
163 | 5 | 0 | 14.6 | 51.6 | 3.6 | 30.2 | 70.2 | 53.576736 | 0.28 | 50 | 20 | 9.460974 | 15608872.4 | 51.87823
163 | 5 | 0 | 14.6 | 51.6 | 3.6 | 30.2 | 70.2 | 53.576736 | 0.28 | 50 | 20 | 9.552918 | 15611906.3 | 51.87762
163 | 5 | 0 | 14.6 | 51.6 | 3.6 | 30.2 | 70.2 | 53.576736 | 0.28 | 50 | 20 | 9.552918 | 15648014.5 | 51.8704
163 | 5 | 0 | 14.6 | 51.6 | 3.6 | 30.2 | 70.2 | 53.576736 | 0.28 | 50 | 20 | 9.552918 | 15656370.2 | 51.86873
163 | 5 | 0 | 14.6 | 51.6 | 3.6 | 30.2 | 70.2 | 53.576736 | 0.28 | 50 | 20 | 9.552918 | 15656718.3 | 51.86866
163 | 5 | 0 | 14.6 | 51.6 | 3.6 | 30.2 | 70.2 | 53.576736 | 0.28 | 50 | 20 | 9.552918 | 15657116.2 | 51.86858
163 | 5 | 0 | 14.6 | 51.6 | 3.6 | 30.2 | 70.2 | 53.576736 | 0.28 | 50 | 20 | 9.552918 | 15657215.7 | 51.86856
163 | 5 | 0 | 14.6 | 51.6 | 3.6 | 30.2 | 70.2 | 53.576736 | 0.28 | 50 | 20 | 9.552918 | 15686162.0 | 51.86277
163 | 5 | 0 | 14.6 | 51.6 | 3.6 | 30.2 | 70.2 | 53.576736 | 0.28 | 50 | 20 | 9.552918 | 15691185.3 | 51.86176
163 | 5 | 0 | 14.6 | 51.6 | 3.6 | 30.2 | 70.2 | 53.576736 | 0.28 | 50 | 20 | 9.552918 | 15691881.6 | 51.86162
163 | 5 | 0 | 14.6 | 51.6 | 3.6 | 30.2 | 70.2 | 53.576736 | 0.28 | 50 | 20 | 9.645756 | 15692080.6 | 51.86158
163 | 5 | 0 | 14.6 | 51.6 | 3.6 | 30.2 | 70.2 | 53.576736 | 0.28 | 50 | 20 | 9.726049 | 15696904.9 | 51.86062
163 | 5 | 0 | 14.6 | 51.6 | 3.6 | 30.2 | 70.2 | 53.576736 | 0.28 | 50 | 20 | 9.726049 | 15702972.7 | 51.85941
163 | 5 | 0 | 14.6 | 51.6 | 3.6 | 30.2 | 70.2 | 53.576736 | 0.28 | 50 | 20 | 9.739496 | 15706454.2 | 51.85871
163 | 5 | 0 | 14.6 | 51.6 | 3.6 | 30.2 | 70.2 | 53.576736 | 0.28 | 50 | 20 | 9.739496 | 15707996.1 | 51.8584
163 | 5 | 0 | 14.6 | 51.6 | 3.6 | 30.2 | 70.2 | 53.576736 | 0.28 | 50 | 20 | 9.739496 | 15709488.1 | 51.8581
163 | 5 | 0 | 14.6 | 51.6 | 3.6 | 30.2 | 70.2 | 53.576736 | 0.28 | 50 | 20 | 9.834147 | 15709537.9 | 51.85809
163 | 5 | 0 | 14.6 | 51.6 | 3.6 | 30.2 | 70.2 | 53.576736 | 0.28 | 50 | 20 | 9.916008 | 15709537.9 | 51.85809
163 | 5 | 0 | 14.6 | 51.6 | 3.6 | 30.2 | 70.2 | 53.576736 | 0.28 | 50 | 20 | 9.916008 | 15748182.7 | 51.85036
163 | 5 | 0 | 14.6 | 51.6 | 3.6 | 30.2 | 70.2 | 53.576736 | 0.28 | 50 | 20 | 9.916008 | 15763004.0 | 51.8474
163 | 5 | 0 | 14.6 | 51.6 | 3.6 | 30.2 | 70.2 | 53.576736 | 0.28 | 50 | 20 | 9.916008 | 15763998.7 | 51.8472
163 | 5 | 0 | 14.6 | 51.6 | 3.6 | 30.2 | 70.2 | 53.576736 | 0.28 | 50 | 20 | 9.916008 | 15770464.4 | 51.84591
163 | 5 | 0 | 14.6 | 51.6 | 3.6 | 30.2 | 70.2 | 53.576736 | 0.28 | 50 | 20 | 10.01237 | 15791005.3 | 51.8418
163 | 5 | 0 | 14.6 | 51.6 | 3.6 | 30.2 | 70.2 | 53.576736 | 0.28 | 50 | 20 | 10.01237 | 15791005.3 | 51.8418
163 | 5 | 0 | 14.6 | 51.6 | 3.6 | 30.2 | 70.2 | 53.576736 | 0.28 | 50 | 20 | 10.01237 | 15802842.5 | 51.83943
163 | 5 | 0 | 14.6 | 51.6 | 3.6 | 30.2 | 70.2 | 53.576736 | 0.28 | 50 | 20 | 10.01237 | 15816619.3 | 51.83668
163 | 5 | 0 | 14.6 | 51.6 | 3.6 | 30.2 | 70.2 | 53.576736 | 0.28 | 50 | 20 | 10.01237 | 15816718.8 | 51.83666
163 | 5 | 0 | 14.6 | 51.6 | 3.6 | 30.2 | 70.2 | 53.576736 | 0.28 | 50 | 20 | 10.02622 | 15816718.8 | 51.83666
163 | 5 | 0 | 14.6 | 51.6 | 3.6 | 30.2 | 70.2 | 53.576736 | 0.28 | 50 | 20 | 10.02622 | 15843327.5 | 51.83133
163 | 5 | 0 | 14.6 | 51.6 | 3.6 | 30.2 | 70.2 | 53.576736 | 0.28 | 50 | 20 | 10.10968 | 15843526.4 | 51.83129
163 | 5 | 0 | 14.6 | 51.6 | 3.6 | 30.2 | 70.2 | 53.576736 | 0.28 | 50 | 20 | 10.10968 | 15847157.2 | 51.83057
163 | 5 | 0 | 14.6 | 51.6 | 3.6 | 30.2 | 70.2 | 53.576736 | 0.28 | 50 | 20 | 10.10968 | 15849842.9 | 51.83003
163 | 5 | 0 | 14.6 | 51.6 | 3.6 | 30.2 | 70.2 | 53.576736 | 0.28 | 50 | 20 | 10.10968 | 15850588.9 | 51.82988
163 | 5 | 0 | 14.6 | 51.6 | 3.6 | 30.2 | 70.2 | 53.576736 | 0.28 | 50 | 20 | 10.10968 | 15851086.3 | 51.82978
163 | 5 | 0 | 14.6 | 51.6 | 3.6 | 30.2 | 70.2 | 53.576736 | 0.28 | 50 | 20 | 10.10968 | 15860784.8 | 51.82784
163 | 5 | 0 | 14.6 | 51.6 | 3.6 | 30.2 | 70.2 | 53.576736 | 0.28 | 50 | 20 | 10.10968 | 15862774.2 | 51.82745
163 | 5 | 0 | 14.6 | 51.6 | 3.6 | 30.2 | 70.2 | 53.576736 | 0.28 | 50 | 20 | 10.19383 | 15994276.0 | 51.80114
163 | 5 | 0 | 14.6 | 51.6 | 3.6 | 30.2 | 70.2 | 53.576736 | 0.28 | 50 | 20 | 10.19383 | 15994325.7 | 51.80113
163 | 5 | 0 | 14.6 | 51.6 | 3.6 | 30.2 | 70.2 | 53.576736 | 0.28 | 50 | 20 | 10.19383 | 16013623.3 | 51.79728
163 | 5 | 0 | 14.6 | 51.6 | 3.6 | 30.2 | 70.2 | 53.576736 | 0.28 | 50 | 20 | 10.20793 | 16029091.1 | 51.79418
163 | 5 | 0 | 14.6 | 51.6 | 3.6 | 30.2 | 70.2 | 53.576736 | 0.28 | 50 | 20 | 10.20793 | 16029538.8 | 51.79409
163 | 5 | 0 | 14.6 | 51.6 | 3.6 | 30.2 | 70.2 | 53.576736 | 0.28 | 50 | 20 | 10.20793 | 16031130.3 | 51.79377
163 | 5 | 0 | 14.6 | 51.6 | 3.6 | 30.2 | 70.2 | 53.576736 | 0.28 | 50 | 20 | 10.20793 | 16064304.2 | 51.78714
163 | 5 | 0 | 14.6 | 51.6 | 3.6 | 30.2 | 70.2 | 53.576736 | 0.28 | 50 | 20 | 10.2929 | 16065298.9 | 51.78694
163 | 5 | 0 | 14.6 | 51.6 | 3.6 | 30.2 | 70.2 | 53.576736 | 0.28 | 50 | 20 | 10.2929 | 16099368.0 | 51.78013
163 | 5 | 0 | 14.6 | 51.6 | 3.6 | 30.2 | 70.2 | 53.576736 | 0.28 | 50 | 20 | 10.2929 | 16100511.9 | 51.7799
163 | 5 | 0 | 14.6 | 51.6 | 3.6 | 30.2 | 70.2 | 53.576736 | 0.28 | 50 | 20 | 10.30713 | 16112747.0 | 51.77745
163 | 5 | 0 | 14.6 | 51.6 | 3.6 | 30.2 | 70.2 | 53.576736 | 0.28 | 50 | 20 | 10.30713 | 16112796.7 | 51.77744
163 | 5 | 0 | 14.6 | 51.6 | 3.6 | 30.2 | 70.2 | 53.576736 | 0.28 | 50 | 20 | 10.39293 | 16119361.8 | 51.77613
163 | 5 | 0 | 14.6 | 51.6 | 3.6 | 30.2 | 70.2 | 53.576736 | 0.28 | 50 | 20 | 10.39293 | 16120655.0 | 51.77587
163 | 5 | 0 | 14.6 | 51.6 | 3.6 | 30.2 | 70.2 | 53.576736 | 0.28 | 50 | 20 | 10.39293 | 16122594.7 | 51.77548
163 | 5 | 0 | 14.6 | 51.6 | 3.6 | 30.2 | 70.2 | 53.576736 | 0.28 | 50 | 20 | 10.39293 | 16124484.6 | 51.7751
163 | 5 | 0 | 14.6 | 51.6 | 3.6 | 30.2 | 70.2 | 53.576736 | 0.28 | 50 | 20 | 10.46497 | 16126523.8 | 51.7747
163 | 5 | 0 | 14.6 | 51.6 | 3.6 | 30.2 | 70.2 | 53.576736 | 0.28 | 50 | 20 | 10.46497 | 16127618.0 | 51.77448
163 | 5 | 0 | 14.6 | 51.6 | 3.6 | 30.2 | 70.2 | 53.576736 | 0.28 | 50 | 20 | 10.47944 | 16128413.8 | 51.77432
163 | 5 | 0 | 14.6 | 51.6 | 3.6 | 30.2 | 70.2 | 53.576736 | 0.28 | 50 | 20 | 10.47944 | 16131895.3 | 51.77362
163 | 5 | 0 | 14.6 | 51.6 | 3.6 | 30.2 | 70.2 | 53.576736 | 0.28 | 50 | 20 | 10.47944 | 16141494.3 | 51.7717
163 | 5 | 0 | 14.6 | 51.6 | 3.6 | 30.2 | 70.2 | 53.576736 | 0.28 | 50 | 20 | 10.47944 | 16141544.1 | 51.77169
163 | 5 | 0 | 14.6 | 51.6 | 3.6 | 30.2 | 70.2 | 53.576736 | 0.28 | 50 | 20 | 10.47944 | 16147611.8 | 51.77048
163 | 5 | 0 | 14.6 | 51.6 | 3.6 | 30.2 | 70.2 | 53.576736 | 0.28 | 50 | 20 | 10.47944 | 16163925.2 | 51.76721
163 | 5 | 0 | 14.6 | 51.6 | 3.6 | 30.2 | 70.2 | 53.576736 | 0.28 | 50 | 20 | 10.47944 | 16164024.7 | 51.7672
163 | 5 | 0 | 14.6 | 51.6 | 3.6 | 30.2 | 70.2 | 53.576736 | 0.28 | 50 | 20 | 10.47944 | 16164173.9 | 51.76717
163 | 5 | 0 | 14.6 | 51.6 | 3.6 | 30.2 | 70.2 | 53.576736 | 0.28 | 50 | 20 | 10.47944 | 16164472.3 | 51.76711
163 | 5 | 0 | 14.6 | 51.6 | 3.6 | 30.2 | 70.2 | 53.576736 | 0.28 | 50 | 20 | 10.49393 | 16173574.0 | 51.76529
163 | 5 | 0 | 14.6 | 51.6 | 3.6 | 30.2 | 70.2 | 53.576736 | 0.28 | 50 | 20 | 10.49393 | 16174817.4 | 51.76504
163 | 5 | 0 | 14.6 | 51.6 | 3.6 | 30.2 | 70.2 | 53.576736 | 0.28 | 50 | 20 | 10.55208 | 16178995.2 | 51.7642
163 | 5 | 0 | 14.6 | 51.6 | 3.6 | 30.2 | 70.2 | 53.576736 | 0.28 | 50 | 20 | 10.55208 | 16179194.2 | 51.76416
163 | 5 | 0 | 14.6 | 51.6 | 3.6 | 30.2 | 70.2 | 53.576736 | 0.28 | 50 | 20 | 10.56667 | 16179293.6 | 51.76414
163 | 5 | 0 | 14.6 | 51.6 | 3.6 | 30.2 | 70.2 | 53.576736 | 0.28 | 50 | 20 | 10.56667 | 16192971.0 | 51.76141
163 | 5 | 0 | 14.6 | 51.6 | 3.6 | 30.2 | 70.2 | 53.576736 | 0.28 | 50 | 20 | 10.56667 | 16193269.4 | 51.76135
163 | 5 | 0 | 14.6 | 51.6 | 3.6 | 30.2 | 70.2 | 53.576736 | 0.28 | 50 | 20 | 10.58128 | 16199436.7 | 51.76011
163 | 5 | 0 | 14.6 | 51.6 | 3.6 | 30.2 | 70.2 | 53.576736 | 0.28 | 50 | 20 | 10.58128 | 16199486.4 | 51.7601
163 | 5 | 0 | 14.6 | 51.6 | 3.6 | 30.2 | 70.2 | 53.576736 | 0.28 | 50 | 20 | 10.65463 | 16199536.1 | 51.76009
163 | 5 | 0 | 14.6 | 51.6 | 3.6 | 30.2 | 70.2 | 53.576736 | 0.28 | 50 | 20 | 10.65463 | 16199685.4 | 51.76006
163 | 5 | 0 | 14.6 | 51.6 | 3.6 | 30.2 | 70.2 | 53.576736 | 0.28 | 50 | 20 | 10.65463 | 16205554.2 | 51.75889
163 | 5 | 0 | 14.6 | 51.6 | 3.6 | 30.2 | 70.2 | 53.576736 | 0.28 | 50 | 20 | 10.65463 | 16205852.6 | 51.75883
163 | 5 | 0 | 14.6 | 51.6 | 3.6 | 30.2 | 70.2 | 53.576736 | 0.28 | 50 | 20 | 10.66936 | 16211323.6 | 51.75774
163 | 5 | 0 | 14.6 | 51.6 | 3.6 | 30.2 | 70.2 | 53.576736 | 0.28 | 50 | 20 | 10.66936 | 16270260.6 | 51.74595
163 | 5 | 0 | 14.6 | 51.6 | 3.6 | 30.2 | 70.2 | 53.576736 | 0.28 | 50 | 20 | 10.66936 | 16309800.7 | 51.73804
163 | 5 | 0 | 14.6 | 51.6 | 3.6 | 30.2 | 70.2 | 53.576736 | 0.28 | 50 | 20 | 10.74332 | 16309949.9 | 51.73801
163 | 5 | 0 | 14.6 | 51.6 | 3.6 | 30.2 | 70.2 | 53.576736 | 0.28 | 50 | 20 | 10.74332 | 16312287.5 | 51.73754
163 | 5 | 0 | 14.6 | 51.6 | 3.6 | 30.2 | 70.2 | 53.576736 | 0.28 | 50 | 20 | 10.86273 | 16926686.8 | 51.61466
163 | 5 | 0 | 14.6 | 51.6 | 3.6 | 30.2 | 70.2 | 53.576736 | 0.28 | 50 | 20 | 10.93803 | 16961227.3 | 51.60775
163 | 5 | 0 | 14.6 | 51.6 | 3.6 | 30.2 | 70.2 | 53.576736 | 0.28 | 50 | 20 | 11.04433 | 17009584.0 | 51.59808
163 | 5 | 0 | 14.6 | 51.6 | 3.6 | 30.2 | 70.2 | 53.576736 | 0.28 | 50 | 20 | 11.12089 | 17044124.5 | 51.59118
163 | 5 | 0 | 14.6 | 51.6 | 3.6 | 30.2 | 70.2 | 53.576736 | 0.28 | 50 | 20 | 11.21346 | 17085573.1 | 51.58289
163 | 5 | 0 | 14.6 | 51.6 | 3.6 | 30.2 | 70.2 | 53.576736 | 0.28 | 50 | 20 | 11.3068 | 17127021.7 | 51.5746
163 | 5 | 0 | 14.6 | 51.6 | 3.6 | 30.2 | 70.2 | 53.576736 | 0.28 | 50 | 20 | 11.40092 | 17168470.3 | 51.56631
163 | 5 | 0 | 14.6 | 51.6 | 3.6 | 30.2 | 70.2 | 53.576736 | 0.28 | 50 | 20 | 11.47995 | 17203010.8 | 51.5594
163 | 5 | 0 | 14.6 | 51.6 | 3.6 | 30.2 | 70.2 | 53.576736 | 0.28 | 50 | 20 | 11.59152 | 17251367.5 | 51.54973
163 | 5 | 0 | 14.6 | 51.6 | 3.6 | 30.2 | 70.2 | 53.576736 | 0.28 | 50 | 20 | 11.67187 | 17285908.0 | 51.54282
163 | 5 | 0 | 14.6 | 51.6 | 3.6 | 30.2 | 70.2 | 53.576736 | 0.28 | 50 | 20 | 11.76903 | 17327356.6 | 51.53453
163 | 5 | 0 | 14.6 | 51.6 | 3.6 | 30.2 | 70.2 | 53.576736 | 0.28 | 50 | 20 | 11.85061 | 17361897.1 | 51.52762
163 | 5 | 0 | 14.6 | 51.6 | 3.6 | 30.2 | 70.2 | 53.576736 | 0.28 | 50 | 20 | 11.94926 | 17403345.7 | 51.51933
163 | 5 | 0 | 14.6 | 51.6 | 3.6 | 30.2 | 70.2 | 53.576736 | 0.28 | 50 | 20 | 12.03209 | 17437886.2 | 51.51242
163 | 5 | 0 | 14.6 | 51.6 | 3.6 | 30.2 | 70.2 | 53.576736 | 0.28 | 50 | 20 | 12.13225 | 17479334.8 | 51.50413
163 | 5 | 0 | 14.6 | 51.6 | 3.6 | 30.2 | 70.2 | 53.576736 | 0.28 | 50 | 20 | 12.21635 | 17513875.3 | 51.49722
163 | 5 | 0 | 14.6 | 51.6 | 3.6 | 30.2 | 70.2 | 53.576736 | 0.28 | 50 | 20 | 12.21635 | 17513875.3 | 51.49722
163 | 5 | 0 | 14.6 | 51.6 | 3.6 | 30.2 | 70.2 | 53.576736 | 0.28 | 50 | 20 | 12.21635 | 17513875.3 | 51.49722
163 | 5 | 0 | 14.6 | 51.6 | 3.6 | 30.2 | 70.2 | 53.576736 | 0.28 | 50 | 20 | 12.21635 | 17513875.3 | 51.49722
163 | 5 | 0 | 14.6 | 51.6 | 3.6 | 30.2 | 70.2 | 53.576736 | 0.28 | 50 | 20 | 12.21635 | 17513875.3 | 51.49722
163 | 5 | 0 | 14.6 | 51.6 | 3.6 | 30.2 | 70.2 | 53.576736 | 0.28 | 50 | 20 | 12.21635 | 17513875.3 | 51.49722
163 | 5 | 0 | 14.6 | 51.6 | 3.6 | 30.2 | 70.2 | 53.576736 | 0.28 | 50 | 20 | 12.21635 | 17513875.3 | 51.49722
163 | 5 | 0 | 14.6 | 51.6 | 3.6 | 30.2 | 70.2 | 53.576736 | 0.28 | 50 | 20 | 12.21635 | 17513875.3 | 51.49722
163 | 5 | 0 | 14.6 | 51.6 | 3.6 | 30.2 | 70.2 | 53.576736 | 0.28 | 50 | 20 | 12.21635 | 17513875.3 | 51.49722
163 | 5 | 0 | 14.6 | 51.6 | 3.6 | 30.2 | 70.2 | 53.576736 | 0.28 | 50 | 20 | 12.21635 | 17513875.3 | 51.49722
163 | 5 | 0 | 14.6 | 51.6 | 3.6 | 30.2 | 70.2 | 53.576736 | 0.28 | 50 | 20 | 12.21635 | 17513875.3 | 51.49722
163 | 5 | 0 | 14.6 | 51.6 | 3.6 | 30.2 | 70.2 | 53.576736 | 0.28 | 50 | 20 | 12.21635 | 17513875.3 | 51.49722
163 | 5 | 0 | 14.6 | 51.6 | 3.6 | 30.2 | 70.2 | 53.576736 | 0.28 | 50 | 20 | 12.21635 | 17513875.3 | 51.49722
163 | 5 | 0 | 14.6 | 51.6 | 3.6 | 30.2 | 70.2 | 53.576736 | 0.28 | 50 | 20 | 12.30103 | 17548415.8 | 51.49032
163 | 5 | 0 | 14.6 | 51.6 | 3.6 | 30.2 | 70.2 | 53.576736 | 0.28 | 50 | 20 | 12.40343 | 17589864.4 | 51.48203
163 | 5 | 0 | 14.6 | 51.6 | 3.6 | 30.2 | 70.2 | 53.576736 | 0.28 | 50 | 20 | 12.48941 | 17624405.0 | 51.47512
163 | 5 | 0 | 14.6 | 51.6 | 3.6 | 30.2 | 70.2 | 53.576736 | 0.28 | 50 | 20 | 12.57599 | 17658945.5 | 51.46821
163 | 5 | 0 | 14.6 | 51.6 | 3.6 | 30.2 | 70.2 | 53.576736 | 0.28 | 50 | 20 | 12.66316 | 17693486.0 | 51.4613
163 | 5 | 0 | 14.6 | 51.6 | 3.6 | 30.2 | 70.2 | 53.576736 | 0.28 | 50 | 20 | 12.75094 | 17728026.5 | 51.45439
163 | 5 | 0 | 14.6 | 51.6 | 3.6 | 30.2 | 70.2 | 53.576736 | 0.28 | 50 | 20 | 12.85708 | 17769475.1 | 51.4461
163 | 5 | 0 | 14.6 | 51.6 | 3.6 | 30.2 | 70.2 | 53.576736 | 0.28 | 50 | 20 | 13.03595 | 17838556.1 | 51.43229
163 | 5 | 0 | 14.6 | 51.6 | 3.6 | 30.2 | 70.2 | 53.576736 | 0.28 | 50 | 20 | 13.1082 | 17866188.5 | 51.42676
163 | 5 | 0 | 14.6 | 51.6 | 3.6 | 30.2 | 70.2 | 53.576736 | 0.28 | 50 | 20 | 13.19906 | 17900729.0 | 51.41985
163 | 5 | 0 | 14.6 | 51.6 | 3.6 | 30.2 | 70.2 | 53.576736 | 0.28 | 50 | 20 | 13.29056 | 17935269.5 | 51.41295
163 | 5 | 0 | 14.6 | 51.6 | 3.6 | 30.2 | 70.2 | 53.576736 | 0.28 | 50 | 20 | 13.38269 | 17969810.0 | 51.40604
163 | 5 | 0 | 14.6 | 51.6 | 3.6 | 30.2 | 70.2 | 53.576736 | 0.28 | 50 | 20 | 13.47546 | 18004350.5 | 51.39913
163 | 5 | 0 | 14.6 | 51.6 | 3.6 | 30.2 | 70.2 | 53.576736 | 0.28 | 50 | 20 | 13.56887 | 18038891.0 | 51.39222
163 | 5 | 0 | 14.6 | 51.6 | 3.6 | 30.2 | 70.2 | 53.576736 | 0.28 | 50 | 20 | 13.64407 | 18066523.4 | 51.3867
163 | 5 | 0 | 14.6 | 51.6 | 3.6 | 30.2 | 70.2 | 53.576736 | 0.28 | 50 | 20 | 13.73865 | 18101063.9 | 51.37979
163 | 5 | 0 | 14.6 | 51.6 | 3.6 | 30.2 | 70.2 | 53.576736 | 0.28 | 50 | 20 | 13.83388 | 18135604.4 | 51.37288
163 | 5 | 0 | 14.6 | 51.6 | 3.6 | 30.2 | 70.2 | 53.576736 | 0.28 | 50 | 20 | 13.91055 | 18163236.8 | 51.36735
163 | 5 | 0 | 14.6 | 51.6 | 3.6 | 30.2 | 70.2 | 53.576736 | 0.28 | 50 | 20 | 14.00698 | 18197777.3 | 51.36044
163 | 5 | 0 | 14.6 | 51.6 | 3.6 | 30.2 | 70.2 | 53.576736 | 0.28 | 50 | 20 | 14.10407 | 18232317.8 | 51.35354
163 | 5 | 0 | 14.6 | 51.6 | 3.6 | 30.2 | 70.2 | 53.576736 | 0.28 | 50 | 20 | 14.18223 | 18259950.2 | 51.34801
163 | 5 | 0 | 14.6 | 51.6 | 3.6 | 30.2 | 70.2 | 53.576736 | 0.28 | 50 | 20 | 14.26083 | 18287582.6 | 51.34248
163 | 5 | 0 | 14.6 | 51.6 | 3.6 | 30.2 | 70.2 | 53.576736 | 0.28 | 50 | 20 | 14.35968 | 18322123.1 | 51.33558
163 | 5 | 0 | 14.6 | 51.6 | 3.6 | 30.2 | 70.2 | 53.576736 | 0.28 | 50 | 20 | 14.43926 | 18349755.5 | 51.33005
163 | 5 | 0 | 14.6 | 51.6 | 3.6 | 30.2 | 70.2 | 53.576736 | 0.28 | 50 | 20 | 14.53936 | 18384296.0 | 51.32314
163 | 5 | 0 | 14.6 | 51.6 | 3.6 | 30.2 | 70.2 | 53.576736 | 0.28 | 50 | 20 | 14.61993 | 18411928.4 | 51.31761
163 | 5 | 0 | 14.6 | 51.6 | 3.6 | 30.2 | 70.2 | 53.576736 | 0.28 | 50 | 20 | 14.72128 | 18446468.9 | 51.31071
163 | 5 | 0 | 14.6 | 51.6 | 3.6 | 30.2 | 70.2 | 53.576736 | 0.28 | 50 | 20 | 14.80286 | 18474101.3 | 51.30518
163 | 5 | 0 | 14.6 | 51.6 | 3.6 | 30.2 | 70.2 | 53.576736 | 0.28 | 50 | 20 | 14.88489 | 18501733.7 | 51.29965
163 | 5 | 0 | 14.6 | 51.6 | 3.6 | 30.2 | 70.2 | 53.576736 | 0.28 | 50 | 20 | 14.98807 | 18536274.2 | 51.29275
163 | 5 | 0 | 14.6 | 51.6 | 3.6 | 30.2 | 70.2 | 53.576736 | 0.28 | 50 | 20 | 15.07114 | 18563906.6 | 51.28722
163 | 5 | 0 | 14.6 | 51.6 | 3.6 | 30.2 | 70.2 | 53.576736 | 0.28 | 50 | 20 | 15.15466 | 18591539.0 | 51.28169
163 | 5 | 0 | 14.6 | 51.6 | 3.6 | 30.2 | 70.2 | 53.576736 | 0.28 | 50 | 20 | 15.23864 | 18619171.5 | 51.27617
163 | 5 | 0 | 14.6 | 51.6 | 3.6 | 30.2 | 70.2 | 53.576736 | 0.28 | 50 | 20 | 15.23864 | 18619171.5 | 51.27617
163 | 5 | 0 | 14.6 | 51.6 | 3.6 | 30.2 | 70.2 | 53.576736 | 0.28 | 50 | 20 | 15.23864 | 18619171.5 | 51.27617
163 | 5 | 0 | 14.6 | 51.6 | 3.6 | 30.2 | 70.2 | 53.576736 | 0.28 | 50 | 20 | 15.34427 | 18653712.0 | 51.26926
163 | 5 | 0 | 14.6 | 51.6 | 3.6 | 30.2 | 70.2 | 53.576736 | 0.28 | 50 | 20 | 15.40801 | 18674436.3 | 51.26511
163 | 5 | 0 | 14.6 | 51.6 | 3.6 | 30.2 | 70.2 | 53.576736 | 0.28 | 50 | 20 | 15.51481 | 18708976.8 | 51.2582
163 | 5 | 0 | 14.6 | 51.6 | 3.6 | 30.2 | 70.2 | 53.576736 | 0.28 | 50 | 20 | 15.60079 | 18736609.2 | 51.25268
163 | 5 | 0 | 14.6 | 51.6 | 3.6 | 30.2 | 70.2 | 53.576736 | 0.28 | 50 | 20 | 15.68725 | 18764241.6 | 51.24715
163 | 5 | 0 | 14.6 | 51.6 | 3.6 | 30.2 | 70.2 | 53.576736 | 0.28 | 50 | 20 | 15.77419 | 18791874.0 | 51.24163
163 | 5 | 0 | 14.6 | 51.6 | 3.6 | 30.2 | 70.2 | 53.576736 | 0.28 | 50 | 20 | 15.8616 | 18819506.4 | 51.2361
163 | 5 | 0 | 14.6 | 51.6 | 3.6 | 30.2 | 70.2 | 53.576736 | 0.08 | 70 | 20 | 0.3016206 | 2193294.4 | 67.14376
163 | 5 | 0 | 14.6 | 51.6 | 3.6 | 30.2 | 70.2 | 53.576736 | 0.08 | 70 | 20 | 0.4673804 | 2675007.8 | 66.39443
163 | 5 | 0 | 14.6 | 51.6 | 3.6 | 30.2 | 70.2 | 53.576736 | 0.08 | 70 | 20 | 0.620407 | 3121667.6 | 65.69963
163 | 5 | 0 | 14.6 | 51.6 | 3.6 | 30.2 | 70.2 | 53.576736 | 0.08 | 70 | 20 | 0.7643306 | 3323979.3 | 65.38492
163 | 5 | 0 | 14.6 | 51.6 | 3.6 | 30.2 | 70.2 | 53.576736 | 0.08 | 70 | 20 | 0.9034099 | 3725274.8 | 64.76068
163 | 5 | 0 | 14.6 | 51.6 | 3.6 | 30.2 | 70.2 | 53.576736 | 0.08 | 70 | 20 | 1.038695 | 3940932.3 | 64.42522
163 | 5 | 0 | 14.6 | 51.6 | 3.6 | 30.2 | 70.2 | 53.576736 | 0.08 | 70 | 20 | 1.169743 | 4329077.8 | 63.82143
163 | 5 | 0 | 14.6 | 51.6 | 3.6 | 30.2 | 70.2 | 53.576736 | 0.08 | 70 | 20 | 1.29925 | 4542714.8 | 63.48911
163 | 5 | 0 | 14.6 | 51.6 | 3.6 | 30.2 | 70.2 | 53.576736 | 0.08 | 70 | 20 | 1.425262 | 4906132.3 | 62.92379
163 | 5 | 0 | 14.6 | 51.6 | 3.6 | 30.2 | 70.2 | 53.576736 | 0.08 | 70 | 20 | 1.550589 | 5106074.7 | 62.61277
163 | 5 | 0 | 14.6 | 51.6 | 3.6 | 30.2 | 70.2 | 53.576736 | 0.08 | 70 | 20 | 1.675322 | 5439438.0 | 62.09421
163 | 5 | 0 | 14.6 | 51.6 | 3.6 | 30.2 | 70.2 | 53.576736 | 0.08 | 70 | 20 | 1.795146 | 5619386.2 | 61.81429
163 | 5 | 0 | 14.6 | 51.6 | 3.6 | 30.2 | 70.2 | 53.576736 | 0.08 | 70 | 20 | 1.915584 | 5925849.2 | 61.33757
163 | 5 | 0 | 14.6 | 51.6 | 3.6 | 30.2 | 70.2 | 53.576736 | 0.08 | 70 | 20 | 2.035647 | 6081274.6 | 61.0958
163 | 5 | 0 | 14.6 | 51.6 | 3.6 | 30.2 | 70.2 | 53.576736 | 0.08 | 70 | 20 | 2.154288 | 6359800.6 | 60.66253
163 | 5 | 0 | 14.6 | 51.6 | 3.6 | 30.2 | 70.2 | 53.576736 | 0.08 | 70 | 20 | 2.270413 | 6488993.7 | 60.46157
163 | 5 | 0 | 14.6 | 51.6 | 3.6 | 30.2 | 70.2 | 53.576736 | 0.08 | 70 | 20 | 2.386195 | 6744608.5 | 60.06394
163 | 5 | 0 | 14.6 | 51.6 | 3.6 | 30.2 | 70.2 | 53.576736 | 0.08 | 70 | 20 | 2.500961 | 6852905.3 | 59.89548
163 | 5 | 0 | 14.6 | 51.6 | 3.6 | 30.2 | 70.2 | 53.576736 | 0.08 | 70 | 20 | 2.614014 | 7074926.2 | 59.55011
163 | 5 | 0 | 14.6 | 51.6 | 3.6 | 30.2 | 70.2 | 53.576736 | 0.08 | 70 | 20 | 2.728405 | 7177980.5 | 59.38981
163 | 5 | 0 | 14.6 | 51.6 | 3.6 | 30.2 | 70.2 | 53.576736 | 0.08 | 70 | 20 | 2.839944 | 7378232.6 | 59.0783
163 | 5 | 0 | 14.6 | 51.6 | 3.6 | 30.2 | 70.2 | 53.576736 | 0.08 | 70 | 20 | 2.951961 | 7457761.1 | 58.95459
163 | 5 | 0 | 14.6 | 51.6 | 3.6 | 30.2 | 70.2 | 53.576736 | 0.08 | 70 | 20 | 3.06416 | 7652801.5 | 58.6512
163 | 5 | 0 | 14.6 | 51.6 | 3.6 | 30.2 | 70.2 | 53.576736 | 0.08 | 70 | 20 | 3.176232 | 7717240.9 | 58.55096
163 | 5 | 0 | 14.6 | 51.6 | 3.6 | 30.2 | 70.2 | 53.576736 | 0.08 | 70 | 20 | 3.283317 | 7881862.7 | 58.29488
163 | 5 | 0 | 14.6 | 51.6 | 3.6 | 30.2 | 70.2 | 53.576736 | 0.08 | 70 | 20 | 3.394014 | 7954807.3 | 58.18141
163 | 5 | 0 | 14.6 | 51.6 | 3.6 | 30.2 | 70.2 | 53.576736 | 0.08 | 70 | 20 | 3.503598 | 8098720.9 | 57.95755
163 | 5 | 0 | 14.6 | 51.6 | 3.6 | 30.2 | 70.2 | 53.576736 | 0.08 | 70 | 20 | 3.611727 | 8143297.8 | 57.8882
163 | 5 | 0 | 14.6 | 51.6 | 3.6 | 30.2 | 70.2 | 53.576736 | 0.08 | 70 | 20 | 3.718053 | 8291997.7 | 57.65689
163 | 5 | 0 | 14.6 | 51.6 | 3.6 | 30.2 | 70.2 | 53.576736 | 0.08 | 70 | 20 | 3.827509 | 8330221.0 | 57.59743
163 | 5 | 0 | 14.6 | 51.6 | 3.6 | 30.2 | 70.2 | 53.576736 | 0.08 | 70 | 20 | 3.934747 | 8450177.2 | 57.41084
163 | 5 | 0 | 14.6 | 51.6 | 3.6 | 30.2 | 70.2 | 53.576736 | 0.08 | 70 | 20 | 4.039405 | 8501540.6 | 57.33094
163 | 5 | 0 | 14.6 | 51.6 | 3.6 | 30.2 | 70.2 | 53.576736 | 0.08 | 70 | 20 | 4.146846 | 8608797.3 | 57.16409
163 | 5 | 0 | 14.6 | 51.6 | 3.6 | 30.2 | 70.2 | 53.576736 | 0.08 | 70 | 20 | 4.251268 | 8642033.7 | 57.11239
163 | 5 | 0 | 14.6 | 51.6 | 3.6 | 30.2 | 70.2 | 53.576736 | 0.08 | 70 | 20 | 4.352302 | 8771339.3 | 56.91125
163 | 5 | 0 | 14.6 | 51.6 | 3.6 | 30.2 | 70.2 | 53.576736 | 0.08 | 70 | 20 | 4.461897 | 8800956.0 | 56.86518
163 | 5 | 0 | 14.6 | 51.6 | 3.6 | 30.2 | 70.2 | 53.576736 | 0.08 | 70 | 20 | 4.56163 | 8886863.5 | 56.73155
163 | 5 | 0 | 14.6 | 51.6 | 3.6 | 30.2 | 70.2 | 53.576736 | 0.08 | 70 | 20 | 4.670039 | 8917650.2 | 56.68366
163 | 5 | 0 | 14.6 | 51.6 | 3.6 | 30.2 | 70.2 | 53.576736 | 0.08 | 70 | 20 | 4.774424 | 8992132.2 | 56.56779
163 | 5 | 0 | 14.6 | 51.6 | 3.6 | 30.2 | 70.2 | 53.576736 | 0.08 | 70 | 20 | 4.874403 | 9080132.6 | 56.4309
163 | 5 | 0 | 14.6 | 51.6 | 3.6 | 30.2 | 70.2 | 53.576736 | 0.08 | 70 | 20 | 4.976476 | 9179033.6 | 56.27706
163 | 5 | 0 | 14.6 | 51.6 | 3.6 | 30.2 | 70.2 | 53.576736 | 0.08 | 70 | 20 | 5.080686 | 9164123.2 | 56.30025
163 | 5 | 0 | 14.6 | 51.6 | 3.6 | 30.2 | 70.2 | 53.576736 | 0.08 | 70 | 20 | 5.179917 | 9269612.8 | 56.13616
163 | 5 | 0 | 14.6 | 51.6 | 3.6 | 30.2 | 70.2 | 53.576736 | 0.08 | 70 | 20 | 5.281085 | 9255946.7 | 56.15742
163 | 5 | 0 | 14.6 | 51.6 | 3.6 | 30.2 | 70.2 | 53.576736 | 0.08 | 70 | 20 | 5.38423 | 9383009.3 | 55.95976
163 | 5 | 0 | 14.6 | 51.6 | 3.6 | 30.2 | 70.2 | 53.576736 | 0.08 | 70 | 20 | 5.489389 | 9348753.4 | 56.01305
163 | 5 | 0 | 14.6 | 51.6 | 3.6 | 30.2 | 70.2 | 53.576736 | 0.08 | 70 | 20 | 5.588875 | 9455882.4 | 55.84641
163 | 5 | 0 | 14.6 | 51.6 | 3.6 | 30.2 | 70.2 | 53.576736 | 0.08 | 70 | 20 | 5.690164 | 9461945.5 | 55.83697
163 | 5 | 0 | 14.6 | 51.6 | 3.6 | 30.2 | 70.2 | 53.576736 | 0.08 | 70 | 20 | 5.793289 | 9547161.0 | 55.70442
163 | 5 | 0 | 14.6 | 51.6 | 3.6 | 30.2 | 70.2 | 53.576736 | 0.08 | 70 | 20 | 5.890139 | 9563765.0 | 55.67859
163 | 5 | 0 | 14.6 | 51.6 | 3.6 | 30.2 | 70.2 | 53.576736 | 0.08 | 70 | 20 | 5.988608 | 9641910.7 | 55.55703
163 | 5 | 0 | 14.6 | 51.6 | 3.6 | 30.2 | 70.2 | 53.576736 | 0.08 | 70 | 20 | 6.088724 | 9650926.1 | 55.543
163 | 5 | 0 | 14.6 | 51.6 | 3.6 | 30.2 | 70.2 | 53.576736 | 0.08 | 70 | 20 | 6.190513 | 9783591.8 | 55.33663
163 | 5 | 0 | 14.6 | 51.6 | 3.6 | 30.2 | 70.2 | 53.576736 | 0.08 | 70 | 20 | 6.285314 | 9701582.8 | 55.4642
163 | 5 | 0 | 14.6 | 51.6 | 3.6 | 30.2 | 70.2 | 53.576736 | 0.08 | 70 | 20 | 6.39039 | 9824387.2 | 55.27318
163 | 5 | 0 | 14.6 | 51.6 | 3.6 | 30.2 | 70.2 | 53.576736 | 0.08 | 70 | 20 | 6.488251 | 9878593.1 | 55.18886
163 | 5 | 0 | 14.6 | 51.6 | 3.6 | 30.2 | 70.2 | 53.576736 | 0.08 | 70 | 20 | 6.587612 | 9911575.8 | 55.13755
163 | 5 | 0 | 14.6 | 51.6 | 3.6 | 30.2 | 70.2 | 53.576736 | 0.08 | 70 | 20 | 6.679259 | 9838480.6 | 55.25125
163 | 5 | 0 | 14.6 | 51.6 | 3.6 | 30.2 | 70.2 | 53.576736 | 0.08 | 70 | 20 | 6.781545 | 10084137.4 | 52.98317
163 | 5 | 0 | 14.6 | 51.6 | 3.6 | 30.2 | 70.2 | 53.576736 | 0.08 | 70 | 20 | 6.87589 | 9941091.7 | 55.09164
163 | 5 | 0 | 14.6 | 51.6 | 3.6 | 30.2 | 70.2 | 53.576736 | 0.08 | 70 | 20 | 6.981187 | 9998027.0 | 55.00307
163 | 5 | 0 | 14.6 | 51.6 | 3.6 | 30.2 | 70.2 | 53.576736 | 0.08 | 70 | 20 | 7.07831 | 10022354.2 | 52.99553
163 | 5 | 0 | 14.6 | 51.6 | 3.6 | 30.2 | 70.2 | 53.576736 | 0.08 | 70 | 20 | 7.176784 | 10047909.8 | 52.99042
163 | 5 | 0 | 14.6 | 51.6 | 3.6 | 30.2 | 70.2 | 53.576736 | 0.08 | 70 | 20 | 7.266581 | 10251062.5 | 52.94979
163 | 5 | 0 | 14.6 | 51.6 | 3.6 | 30.2 | 70.2 | 53.576736 | 0.08 | 70 | 20 | 7.357502 | 10321510.0 | 52.9357
163 | 5 | 0 | 14.6 | 51.6 | 3.6 | 30.2 | 70.2 | 53.576736 | 0.08 | 70 | 20 | 7.45986 | 10196134.9 | 52.96077
163 | 5 | 0 | 14.6 | 51.6 | 3.6 | 30.2 | 70.2 | 53.576736 | 0.08 | 70 | 20 | 7.5532 | 10313767.3 | 52.93725
163 | 5 | 0 | 14.6 | 51.6 | 3.6 | 30.2 | 70.2 | 53.576736 | 0.08 | 70 | 20 | 7.650349 | 10393851.8 | 52.92123
163 | 5 | 0 | 14.6 | 51.6 | 3.6 | 30.2 | 70.2 | 53.576736 | 0.08 | 70 | 20 | 7.743397 | 10487507.5 | 52.9025
163 | 5 | 0 | 14.6 | 51.6 | 3.6 | 30.2 | 70.2 | 53.576736 | 0.08 | 70 | 20 | 7.840284 | 10455221.4 | 52.90896
163 | 5 | 0 | 14.6 | 51.6 | 3.6 | 30.2 | 70.2 | 53.576736 | 0.08 | 70 | 20 | 7.938383 | 10443102.6 | 52.91138
163 | 5 | 0 | 14.6 | 51.6 | 3.6 | 30.2 | 70.2 | 53.576736 | 0.08 | 70 | 20 | 8.03771 | 10586724.8 | 52.88266
163 | 5 | 0 | 14.6 | 51.6 | 3.6 | 30.2 | 70.2 | 53.576736 | 0.08 | 70 | 20 | 8.127043 | 10413853.8 | 52.91723
163 | 5 | 0 | 14.6 | 51.6 | 3.6 | 30.2 | 70.2 | 53.576736 | 0.08 | 70 | 20 | 8.22873 | 10612415.8 | 52.87752
163 | 5 | 0 | 14.6 | 51.6 | 3.6 | 30.2 | 70.2 | 53.576736 | 0.08 | 70 | 20 | 8.320186 | 10709815.9 | 52.85804
163 | 5 | 0 | 14.6 | 51.6 | 3.6 | 30.2 | 70.2 | 53.576736 | 0.08 | 70 | 20 | 8.412659 | 10741345.4 | 52.85173
163 | 5 | 0 | 14.6 | 51.6 | 3.6 | 30.2 | 70.2 | 53.576736 | 0.08 | 70 | 20 | 8.51792 | 10547553.9 | 52.89049
163 | 5 | 0 | 14.6 | 51.6 | 3.6 | 30.2 | 70.2 | 53.576736 | 0.08 | 70 | 20 | 8.6007 | 10811365.2 | 52.83773
163 | 5 | 0 | 14.6 | 51.6 | 3.6 | 30.2 | 70.2 | 53.576736 | 0.08 | 70 | 20 | 8.69629 | 10758009.1 | 52.8484
163 | 5 | 0 | 14.6 | 51.6 | 3.6 | 30.2 | 70.2 | 53.576736 | 0.08 | 70 | 20 | 8.792943 | 10822094.6 | 52.83558
163 | 5 | 0 | 14.6 | 51.6 | 3.6 | 30.2 | 70.2 | 53.576736 | 0.08 | 70 | 20 | 8.89067 | 10838738.1 | 52.83225
163 | 5 | 0 | 14.6 | 51.6 | 3.6 | 30.2 | 70.2 | 53.576736 | 0.08 | 70 | 20 | 8.989484 | 10942174.8 | 52.81157
163 | 5 | 0 | 14.6 | 51.6 | 3.6 | 30.2 | 70.2 | 53.576736 | 0.08 | 70 | 20 | 9.076846 | 10867981.8 | 52.8264
163 | 5 | 0 | 14.6 | 51.6 | 3.6 | 30.2 | 70.2 | 53.576736 | 0.08 | 70 | 20 | 9.165057 | 10999255.9 | 52.80015
163 | 5 | 0 | 14.6 | 51.6 | 3.6 | 30.2 | 70.2 | 53.576736 | 0.08 | 70 | 20 | 9.26692 | 11037017.2 | 52.7926
163 | 5 | 0 | 14.6 | 51.6 | 3.6 | 30.2 | 70.2 | 53.576736 | 0.08 | 70 | 20 | 9.356978 | 11069337.1 | 52.78613
163 | 5 | 0 | 14.6 | 51.6 | 3.6 | 30.2 | 70.2 | 53.576736 | 0.08 | 70 | 20 | 9.460974 | 10941232.5 | 52.81175
163 | 5 | 0 | 14.6 | 51.6 | 3.6 | 30.2 | 70.2 | 53.576736 | 0.08 | 70 | 20 | 9.543024 | 11170096.0 | 52.76598
163 | 5 | 0 | 14.6 | 51.6 | 3.6 | 30.2 | 70.2 | 53.576736 | 0.08 | 70 | 20 | 9.632438 | 11189793.9 | 52.76204
163 | 5 | 0 | 14.6 | 51.6 | 3.6 | 30.2 | 70.2 | 53.576736 | 0.08 | 70 | 20 | 9.726049 | 11253512.2 | 52.7493
163 | 5 | 0 | 14.6 | 51.6 | 3.6 | 30.2 | 70.2 | 53.576736 | 0.08 | 70 | 20 | 9.820569 | 11285842.0 | 52.74283
163 | 5 | 0 | 14.6 | 51.6 | 3.6 | 30.2 | 70.2 | 53.576736 | 0.08 | 70 | 20 | 9.916008 | 11297223.0 | 52.74056
163 | 5 | 0 | 14.6 | 51.6 | 3.6 | 30.2 | 70.2 | 53.576736 | 0.08 | 70 | 20 | 10.01237 | 11127794.7 | 52.77444
163 | 5 | 0 | 14.6 | 51.6 | 3.6 | 30.2 | 70.2 | 53.576736 | 0.08 | 70 | 20 | 10.10968 | 11322521.4 | 52.7355
163 | 5 | 0 | 14.6 | 51.6 | 3.6 | 30.2 | 70.2 | 53.576736 | 0.08 | 70 | 20 | 10.19383 | 11355862.6 | 52.72883
163 | 5 | 0 | 14.6 | 51.6 | 3.6 | 30.2 | 70.2 | 53.576736 | 0.08 | 70 | 20 | 10.2929 | 11354889.9 | 52.72902
163 | 5 | 0 | 14.6 | 51.6 | 3.6 | 30.2 | 70.2 | 53.576736 | 0.08 | 70 | 20 | 10.35478 | 11354889.9 | 52.72902
163 | 5 | 0 | 14.6 | 51.6 | 3.6 | 30.2 | 70.2 | 53.576736 | 0.08 | 70 | 20 | 10.879446 | 11354889.9 | 52.72902
163 | 5 | 0 | 14.6 | 51.6 | 3.6 | 30.2 | 70.2 | 53.576736 | 0.08 | 70 | 20 | 11.12348 | 11354889.9 | 52.72902
163 | 5 | 0 | 14.6 | 51.6 | 3.6 | 30.2 | 70.2 | 53.576736 | 0.08 | 70 | 20 | 11.248798 | 11354889.9 | 52.72902
163 | 5 | 0 | 14.6 | 51.6 | 3.6 | 30.2 | 70.2 | 53.576736 | 0.08 | 70 | 20 | 11.54789 | 11354889.9 | 52.72902
163 | 5 | 0 | 14.6 | 51.6 | 3.6 | 30.2 | 70.2 | 53.576736 | 0.08 | 70 | 20 | 11.98100189 | 11354889.9 | 52.72902
163 | 5 | 0 | 14.6 | 51.6 | 3.6 | 30.2 | 70.2 | 53.576736 | 0.08 | 70 | 20 | 12.123748 | 11354889.9 | 52.72902
163 | 5 | 0 | 14.6 | 51.6 | 3.6 | 30.2 | 70.2 | 53.576736 | 0.08 | 70 | 20 | 12.4561238 | 11354889.9 | 52.72902
163 | 5 | 0 | 14.6 | 51.6 | 3.6 | 30.2 | 70.2 | 53.576736 | 0.08 | 70 | 20 | 12.78423 | 11354889.9 | 52.72902
163 | 5 | 0 | 14.6 | 51.6 | 3.6 | 30.2 | 70.2 | 53.576736 | 0.08 | 70 | 20 | 12.92501 | 11354889.9 | 52.72902
163 | 5 | 0 | 14.6 | 51.6 | 3.6 | 30.2 | 70.2 | 53.576736 | 0.08 | 70 | 20 | 13.48213 | 11354889.9 | 52.72902
163 | 5 | 0 | 14.6 | 51.6 | 3.6 | 30.2 | 70.2 | 53.576736 | 0.08 | 70 | 20 | 13.57894 | 11354889.9 | 52.72902
163 | 5 | 0 | 14.6 | 51.6 | 3.6 | 30.2 | 70.2 | 53.576736 | 0.08 | 70 | 20 | 13.87961 | 11354889.9 | 52.72902
163 | 5 | 0 | 14.6 | 51.6 | 3.6 | 30.2 | 70.2 | 53.576736 | 0.08 | 70 | 20 | 14.156798 | 11354889.9 | 52.72902
163 | 5 | 0 | 14.6 | 51.6 | 3.6 | 30.2 | 70.2 | 53.576736 | 0.08 | 70 | 20 | 14.19874 | 11354889.9 | 52.72902
163 | 5 | 0 | 14.6 | 51.6 | 3.6 | 30.2 | 70.2 | 53.576736 | 0.08 | 70 | 20 | 14.354789 | 11354889.9 | 52.72902
163 | 5 | 0 | 14.6 | 51.6 | 3.6 | 30.2 | 70.2 | 53.576736 | 0.08 | 70 | 20 | 14.557894 | 11354889.9 | 52.72902
163 | 5 | 0 | 14.6 | 51.6 | 3.6 | 30.2 | 70.2 | 53.576736 | 0.08 | 70 | 20 | 14.87964 | 11354889.9 | 52.72902
163 | 5 | 0 | 14.6 | 51.6 | 3.6 | 30.2 | 70.2 | 53.576736 | 0.08 | 70 | 20 | 15.19789 | 11354889.9 | 52.72902
163 | 5 | 0 | 14.6 | 51.6 | 3.6 | 30.2 | 70.2 | 53.576736 | 0.08 | 70 | 20 | 15.267894 | 11354889.9 | 52.72902
163 | 5 | 0 | 14.6 | 51.6 | 3.6 | 30.2 | 70.2 | 53.576736 | 0.08 | 70 | 20 | 15.56789 | 11354889.9 | 52.72902
163 | 5 | 0 | 14.6 | 51.6 | 3.6 | 30.2 | 70.2 | 53.576736 | 0.08 | 70 | 20 | 15.689994 | 11354889.9 | 52.72902
163 | 5 | 0 | 14.6 | 51.6 | 3.6 | 30.2 | 70.2 | 53.576736 | 0.08 | 70 | 20 | 15.9 | 11354889.9 | 52.72902
163 | 5 | 0 | 14.6 | 51.6 | 3.6 | 30.2 | 70.2 | 53.576736 | 0.13 | 70 | 20 | 0.1228688 | 625991.2 | 73.74009
163 | 5 | 0 | 14.6 | 51.6 | 3.6 | 30.2 | 70.2 | 53.576736 | 0.13 | 70 | 20 | 0.3016206 | 1641573.8 | 68.002
163 | 5 | 0 | 14.6 | 51.6 | 3.6 | 30.2 | 70.2 | 53.576736 | 0.13 | 70 | 20 | 0.4693217 | 2043171.5 | 67.37729
163 | 5 | 0 | 14.6 | 51.6 | 3.6 | 30.2 | 70.2 | 53.576736 | 0.13 | 70 | 20 | 0.618695 | 2424327.7 | 66.78438
163 | 5 | 0 | 14.6 | 51.6 | 3.6 | 30.2 | 70.2 | 53.576736 | 0.13 | 70 | 20 | 0.7611691 | 2596826.8 | 66.51605
163 | 5 | 0 | 14.6 | 51.6 | 3.6 | 30.2 | 70.2 | 53.576736 | 0.13 | 70 | 20 | 0.91093 | 2947857.9 | 65.97
163 | 5 | 0 | 14.6 | 51.6 | 3.6 | 30.2 | 70.2 | 53.576736 | 0.13 | 70 | 20 | 1.045895 | 3474402.1 | 65.15093
163 | 5 | 0 | 14.6 | 51.6 | 3.6 | 30.2 | 70.2 | 53.576736 | 0.13 | 70 | 20 | 1.168128 | 4027729.2 | 64.2902
163 | 5 | 0 | 14.6 | 51.6 | 3.6 | 30.2 | 70.2 | 53.576736 | 0.13 | 70 | 20 | 1.304646 | 4428431.6 | 63.66688
163 | 5 | 0 | 14.6 | 51.6 | 3.6 | 30.2 | 70.2 | 53.576736 | 0.13 | 70 | 20 | 1.437126 | 4975432.2 | 62.81599
163 | 5 | 0 | 14.6 | 51.6 | 3.6 | 30.2 | 70.2 | 53.576736 | 0.13 | 70 | 20 | 1.561337 | 5257136.4 | 62.37779
163 | 5 | 0 | 14.6 | 51.6 | 3.6 | 30.2 | 70.2 | 53.576736 | 0.13 | 70 | 20 | 1.673009 | 5797069.6 | 61.53789
163 | 5 | 0 | 14.6 | 51.6 | 3.6 | 30.2 | 70.2 | 53.576736 | 0.13 | 70 | 20 | 1.817607 | 5954334.6 | 61.29326
163 | 5 | 0 | 14.6 | 51.6 | 3.6 | 30.2 | 70.2 | 53.576736 | 0.13 | 70 | 20 | 1.920884 | 7242146.7 | 59.28999
163 | 5 | 0 | 14.6 | 51.6 | 3.6 | 30.2 | 70.2 | 53.576736 | 0.13 | 70 | 20 | 2.058272 | 7621333.4 | 58.70015
163 | 5 | 0 | 14.6 | 51.6 | 3.6 | 30.2 | 70.2 | 53.576736 | 0.13 | 70 | 20 | 2.175224 | 7796155.2 | 58.4282
163 | 5 | 0 | 14.6 | 51.6 | 3.6 | 30.2 | 70.2 | 53.576736 | 0.13 | 70 | 20 | 2.267278 | 8314005.5 | 57.62266
163 | 5 | 0 | 14.6 | 51.6 | 3.6 | 30.2 | 70.2 | 53.576736 | 0.13 | 70 | 20 | 2.396106 | 8700006.0 | 57.02221
163 | 5 | 0 | 14.6 | 51.6 | 3.6 | 30.2 | 70.2 | 53.576736 | 0.13 | 70 | 20 | 2.532254 | 9037215.6 | 56.49766
163 | 5 | 0 | 14.6 | 51.6 | 3.6 | 30.2 | 70.2 | 53.576736 | 0.13 | 70 | 20 | 2.639418 | 9193684.8 | 56.25427
163 | 5 | 0 | 14.6 | 51.6 | 3.6 | 30.2 | 70.2 | 53.576736 | 0.13 | 70 | 20 | 2.732177 | 9398099.4 | 55.93629
163 | 5 | 0 | 14.6 | 51.6 | 3.6 | 30.2 | 70.2 | 53.576736 | 0.13 | 70 | 20 | 2.847802 | 9457235.4 | 55.8443
163 | 5 | 0 | 14.6 | 51.6 | 3.6 | 30.2 | 70.2 | 53.576736 | 0.13 | 70 | 20 | 2.951961 | 9468823.9 | 55.82627
163 | 5 | 0 | 14.6 | 51.6 | 3.6 | 30.2 | 70.2 | 53.576736 | 0.13 | 70 | 20 | 3.06416 | 9935545.7 | 55.10026
163 | 5 | 0 | 14.6 | 51.6 | 3.6 | 30.2 | 70.2 | 53.576736 | 0.13 | 70 | 20 | 3.171846 | 9960960.8 | 55.06073
163 | 5 | 0 | 14.6 | 51.6 | 3.6 | 30.2 | 70.2 | 53.576736 | 0.13 | 70 | 20 | 3.283317 | 10453943.2 | 52.90921
163 | 5 | 0 | 14.6 | 51.6 | 3.6 | 30.2 | 70.2 | 53.576736 | 0.13 | 70 | 20 | 3.398706 | 10466775.1 | 52.90664
163 | 5 | 0 | 14.6 | 51.6 | 3.6 | 30.2 | 70.2 | 53.576736 | 0.13 | 70 | 20 | 3.513293 | 10485724.5 | 52.90286
163 | 5 | 0 | 14.6 | 51.6 | 3.6 | 30.2 | 70.2 | 53.576736 | 0.13 | 70 | 20 | 3.601761 | 10513278.2 | 52.89734
163 | 5 | 0 | 14.6 | 51.6 | 3.6 | 30.2 | 70.2 | 53.576736 | 0.13 | 70 | 20 | 3.718053 | 10554658.5 | 52.88907
163 | 5 | 0 | 14.6 | 51.6 | 3.6 | 30.2 | 70.2 | 53.576736 | 0.13 | 70 | 20 | 3.822224 | 10571518.9 | 52.8857
163 | 5 | 0 | 14.6 | 51.6 | 3.6 | 30.2 | 70.2 | 53.576736 | 0.13 | 70 | 20 | 3.934747 | 10676113.6 | 52.86478
163 | 5 | 0 | 14.6 | 51.6 | 3.6 | 30.2 | 70.2 | 53.576736 | 0.13 | 70 | 20 | 4.056182 | 10768224.5 | 52.84636
163 | 5 | 0 | 14.6 | 51.6 | 3.6 | 30.2 | 70.2 | 53.576736 | 0.13 | 70 | 20 | 4.146846 | 10956475.0 | 52.80871
163 | 5 | 0 | 14.6 | 51.6 | 3.6 | 30.2 | 70.2 | 53.576736 | 0.13 | 70 | 20 | 4.245398 | 10959409.4 | 52.80812
163 | 5 | 0 | 14.6 | 51.6 | 3.6 | 30.2 | 70.2 | 53.576736 | 0.13 | 70 | 20 | 4.352302 | 10967466.6 | 52.80651
163 | 5 | 0 | 14.6 | 51.6 | 3.6 | 30.2 | 70.2 | 53.576736 | 0.13 | 70 | 20 | 4.463438 | 11145173.0 | 52.77097
163 | 5 | 0 | 14.6 | 51.6 | 3.6 | 30.2 | 70.2 | 53.576736 | 0.13 | 70 | 20 | 4.56163 | 11149201.7 | 52.77016
163 | 5 | 0 | 14.6 | 51.6 | 3.6 | 30.2 | 70.2 | 53.576736 | 0.13 | 70 | 20 | 4.665202 | 11221666.9 | 52.75567
163 | 5 | 0 | 14.6 | 51.6 | 3.6 | 30.2 | 70.2 | 53.576736 | 0.13 | 70 | 20 | 4.767832 | 11306516.4 | 52.7387
163 | 5 | 0 | 14.6 | 51.6 | 3.6 | 30.2 | 70.2 | 53.576736 | 0.13 | 70 | 20 | 4.886203 | 11435581.1 | 52.71288
163 | 5 | 0 | 14.6 | 51.6 | 3.6 | 30.2 | 70.2 | 53.576736 | 0.13 | 70 | 20 | 4.976476 | 11451247.9 | 52.70975
163 | 5 | 0 | 14.6 | 51.6 | 3.6 | 30.2 | 70.2 | 53.576736 | 0.13 | 70 | 20 | 5.080686 | 11483576.2 | 52.70328
163 | 5 | 0 | 14.6 | 51.6 | 3.6 | 30.2 | 70.2 | 53.576736 | 0.13 | 70 | 20 | 5.179917 | 11730216.7 | 52.65396
163 | 5 | 0 | 14.6 | 51.6 | 3.6 | 30.2 | 70.2 | 53.576736 | 0.13 | 70 | 20 | 5.281085 | 11926027.0 | 52.61479
163 | 5 | 0 | 14.6 | 51.6 | 3.6 | 30.2 | 70.2 | 53.576736 | 0.13 | 70 | 20 | 5.382371 | 11976011.6 | 52.6048
163 | 5 | 0 | 14.6 | 51.6 | 3.6 | 30.2 | 70.2 | 53.576736 | 0.13 | 70 | 20 | 5.48181 | 12244734.8 | 52.55105
163 | 5 | 0 | 14.6 | 51.6 | 3.6 | 30.2 | 70.2 | 53.576736 | 0.13 | 70 | 20 | 5.596602 | 12354700.9 | 52.52906
163 | 5 | 0 | 14.6 | 51.6 | 3.6 | 30.2 | 70.2 | 53.576736 | 0.13 | 70 | 20 | 5.690164 | 12548322.8 | 52.49034
163 | 5 | 0 | 14.6 | 51.6 | 3.6 | 30.2 | 70.2 | 53.576736 | 0.13 | 70 | 20 | 5.777303 | 12725283.2 | 52.45494
163 | 5 | 0 | 14.6 | 51.6 | 3.6 | 30.2 | 70.2 | 53.576736 | 0.13 | 70 | 20 | 5.884039 | 12786856.3 | 52.44263
163 | 5 | 0 | 14.6 | 51.6 | 3.6 | 30.2 | 70.2 | 53.576736 | 0.13 | 70 | 20 | 6.005179 | 13006141.9 | 52.39877
163 | 5 | 0 | 14.6 | 51.6 | 3.6 | 30.2 | 70.2 | 53.576736 | 0.13 | 70 | 20 | 6.080317 | 13049561.4 | 52.39009
163 | 5 | 0 | 14.6 | 51.6 | 3.6 | 30.2 | 70.2 | 53.576736 | 0.13 | 70 | 20 | 6.181966 | 13180317.1 | 52.36394
163 | 5 | 0 | 14.6 | 51.6 | 3.6 | 30.2 | 70.2 | 53.576736 | 0.13 | 70 | 20 | 7.470174 | 13200360.7 | 52.35993
163 | 5 | 0 | 14.6 | 51.6 | 3.6 | 30.2 | 70.2 | 53.576736 | 0.13 | 70 | 20 | 7.563642 | 13211849.7 | 52.35763
163 | 5 | 0 | 14.6 | 51.6 | 3.6 | 30.2 | 70.2 | 53.576736 | 0.13 | 70 | 20 | 7.65828 | 13230003.3 | 52.354
163 | 5 | 0 | 14.6 | 51.6 | 3.6 | 30.2 | 70.2 | 53.576736 | 0.13 | 70 | 20 | 7.756781 | 13253826.8 | 52.34923
163 | 5 | 0 | 14.6 | 51.6 | 3.6 | 30.2 | 70.2 | 53.576736 | 0.13 | 70 | 20 | 7.851123 | 13359615.1 | 52.32808
163 | 5 | 0 | 14.6 | 51.6 | 3.6 | 30.2 | 70.2 | 53.576736 | 0.13 | 70 | 20 | 7.949358 | 13435362.9 | 52.31293
163 | 5 | 0 | 14.6 | 51.6 | 3.6 | 30.2 | 70.2 | 53.576736 | 0.13 | 70 | 20 | 8.048822 | 13457395.9 | 52.30852
163 | 5 | 0 | 14.6 | 51.6 | 3.6 | 30.2 | 70.2 | 53.576736 | 0.13 | 70 | 20 | 8.149531 | 13564925.0 | 52.28701
163 | 5 | 0 | 14.6 | 51.6 | 3.6 | 30.2 | 70.2 | 53.576736 | 0.13 | 70 | 20 | 8.217369 | 13593125.3 | 52.28137
163 | 5 | 0 | 14.6 | 51.6 | 3.6 | 30.2 | 70.2 | 53.576736 | 0.13 | 70 | 20 | 8.343209 | 13594418.4 | 52.28112
163 | 5 | 0 | 14.6 | 51.6 | 3.6 | 30.2 | 70.2 | 53.576736 | 0.13 | 70 | 20 | 8.427201 | 13644651.7 | 52.27107
163 | 5 | 0 | 14.6 | 51.6 | 3.6 | 30.2 | 70.2 | 53.576736 | 0.13 | 70 | 20 | 8.51792 | 13695979.2 | 52.2608
163 | 5 | 0 | 14.6 | 51.6 | 3.6 | 30.2 | 70.2 | 53.576736 | 0.13 | 70 | 20 | 8.615566 | 13730098.0 | 52.25398
163 | 5 | 0 | 14.6 | 51.6 | 3.6 | 30.2 | 70.2 | 53.576736 | 0.13 | 70 | 20 | 8.69629 | 13782420.2 | 52.24352
163 | 5 | 0 | 14.6 | 51.6 | 3.6 | 30.2 | 70.2 | 53.576736 | 0.13 | 70 | 20 | 8.792943 | 13846231.4 | 52.23075
163 | 5 | 0 | 14.6 | 51.6 | 3.6 | 30.2 | 70.2 | 53.576736 | 0.13 | 70 | 20 | 8.906038 | 13867966.0 | 52.22641
163 | 5 | 0 | 14.6 | 51.6 | 3.6 | 30.2 | 70.2 | 53.576736 | 0.13 | 70 | 20 | 10.20793 | 13978877.1 | 52.20422
163 | 5 | 0 | 14.6 | 51.6 | 3.6 | 30.2 | 70.2 | 53.576736 | 0.13 | 70 | 20 | 10.2929 | 14115899.5 | 52.17682
163 | 5 | 0 | 14.6 | 51.6 | 3.6 | 30.2 | 70.2 | 53.576736 | 0.13 | 70 | 20 | 10.39293 | 14125548.3 | 52.17489
163 | 5 | 0 | 14.6 | 51.6 | 3.6 | 30.2 | 70.2 | 53.576736 | 0.13 | 70 | 20 | 10.46497 | 14128482.7 | 52.1743
163 | 5 | 0 | 14.6 | 51.6 | 3.6 | 30.2 | 70.2 | 53.576736 | 0.13 | 70 | 20 | 10.56667 | 14244715.6 | 52.15106
163 | 5 | 0 | 14.6 | 51.6 | 3.6 | 30.2 | 70.2 | 53.576736 | 0.13 | 70 | 20 | 10.66936 | 14336229.7 | 52.13275
163 | 5 | 0 | 14.6 | 51.6 | 3.6 | 30.2 | 70.2 | 53.576736 | 0.13 | 70 | 20 | 10.75818 | 14431772.4 | 52.11365
163 | 5 | 0 | 14.6 | 51.6 | 3.6 | 30.2 | 70.2 | 53.576736 | 0.13 | 70 | 20 | 10.84773 | 14550541.7 | 52.08989
163 | 5 | 0 | 14.6 | 51.6 | 3.6 | 30.2 | 70.2 | 53.576736 | 0.13 | 70 | 20 | 10.93803 | 14578940.9 | 52.08421
163 | 5 | 0 | 14.6 | 51.6 | 3.6 | 30.2 | 70.2 | 53.576736 | 0.13 | 70 | 20 | 11.02908 | 14705270.2 | 52.05895
163 | 5 | 0 | 14.6 | 51.6 | 3.6 | 30.2 | 70.2 | 53.576736 | 0.13 | 70 | 20 | 11.12089 | 14817176.0 | 52.03656
163 | 5 | 0 | 14.6 | 51.6 | 3.6 | 30.2 | 70.2 | 53.576736 | 0.13 | 70 | 20 | 11.21346 | 14828565.5 | 52.03429
163 | 5 | 0 | 14.6 | 51.6 | 3.6 | 30.2 | 70.2 | 53.576736 | 0.13 | 70 | 20 | 11.29119 | 15004382.0 | 51.99912
163 | 5 | 0 | 14.6 | 51.6 | 3.6 | 30.2 | 70.2 | 53.576736 | 0.13 | 70 | 20 | 11.38518 | 15167217.4 | 51.96656
163 | 5 | 0 | 14.6 | 51.6 | 3.6 | 30.2 | 70.2 | 53.576736 | 0.13 | 70 | 20 | 11.47995 | 15294839.8 | 51.94103
163 | 5 | 0 | 14.6 | 51.6 | 3.6 | 30.2 | 70.2 | 53.576736 | 0.13 | 70 | 20 | 11.57951 | 15300161.5 | 51.93997
163 | 5 | 0 | 14.6 | 51.6 | 3.6 | 30.2 | 70.2 | 53.576736 | 0.13 | 70 | 20 | 12.47217 | 15336170.3 | 51.93277
163 | 5 | 0 | 14.6 | 51.6 | 3.6 | 30.2 | 70.2 | 53.576736 | 0.13 | 70 | 20 | 12.55862 | 15400628.1 | 51.91987
163 | 5 | 0 | 14.6 | 51.6 | 3.6 | 30.2 | 70.2 | 53.576736 | 0.13 | 70 | 20 | 12.66316 | 15437731.1 | 51.91245
163 | 5 | 0 | 14.6 | 51.6 | 3.6 | 30.2 | 70.2 | 53.576736 | 0.13 | 70 | 20 | 12.75094 | 15545807.2 | 51.89084
163 | 5 | 0 | 14.6 | 51.6 | 3.6 | 30.2 | 70.2 | 53.576736 | 0.13 | 70 | 20 | 12.83933 | 15608524.2 | 51.8783
163 | 5 | 0 | 14.6 | 51.6 | 3.6 | 30.2 | 70.2 | 53.576736 | 0.13 | 70 | 20 | 12.9328 | 15664129.0 | 51.86717
163 | 5 | 0 | 14.6 | 51.6 | 3.6 | 30.2 | 70.2 | 53.576736 | 0.13 | 70 | 20 | 13.03595 | 15732018.5 | 51.8536
163 | 5 | 0 | 14.6 | 51.6 | 3.6 | 30.2 | 70.2 | 53.576736 | 0.13 | 70 | 20 | 13.11272 | 15751365.8 | 51.84973
163 | 5 | 0 | 14.6 | 51.6 | 3.6 | 30.2 | 70.2 | 53.576736 | 0.13 | 70 | 20 | 13.19906 | 15872970.1 | 51.82541
163 | 5 | 0 | 14.6 | 51.6 | 3.6 | 30.2 | 70.2 | 53.576736 | 0.13 | 70 | 20 | 13.29515 | 15973138.2 | 51.80537
163 | 5 | 0 | 14.6 | 51.6 | 3.6 | 30.2 | 70.2 | 53.576736 | 0.13 | 70 | 20 | 13.38269 | 15977813.4 | 51.80444
163 | 5 | 0 | 14.6 | 51.6 | 3.6 | 30.2 | 70.2 | 53.576736 | 0.13 | 70 | 20 | 13.48011 | 16016706.9 | 51.79666
163 | 5 | 0 | 14.6 | 51.6 | 3.6 | 30.2 | 70.2 | 53.576736 | 0.13 | 70 | 20 | 13.56887 | 16049532.6 | 51.79009
163 | 5 | 0 | 14.6 | 51.6 | 3.6 | 30.2 | 70.2 | 53.576736 | 0.13 | 70 | 20 | 13.64407 | 16051721.0 | 51.78966
163 | 5 | 0 | 14.6 | 51.6 | 3.6 | 30.2 | 70.2 | 53.576736 | 0.13 | 70 | 20 | 13.73865 | 16076937.1 | 51.78461
163 | 5 | 0 | 14.6 | 51.6 | 3.6 | 30.2 | 70.2 | 53.576736 | 0.13 | 70 | 20 | 13.81478 | 16121351.3 | 51.77573
163 | 5 | 0 | 14.6 | 51.6 | 3.6 | 30.2 | 70.2 | 53.576736 | 0.13 | 70 | 20 | 13.91055 | 16138460.4 | 51.77231
163 | 5 | 0 | 14.6 | 51.6 | 3.6 | 30.2 | 70.2 | 53.576736 | 0.13 | 70 | 20 | 13.98764 | 16146418.2 | 51.77072
163 | 5 | 0 | 14.6 | 51.6 | 3.6 | 30.2 | 70.2 | 53.576736 | 0.13 | 70 | 20 | 14.88489 | 16153629.9 | 51.76927
163 | 5 | 0 | 14.6 | 51.6 | 3.6 | 30.2 | 70.2 | 53.576736 | 0.13 | 70 | 20 | 14.96738 | 16185659.8 | 51.76287
163 | 5 | 0 | 14.6 | 51.6 | 3.6 | 30.2 | 70.2 | 53.576736 | 0.13 | 70 | 20 | 15.05033 | 16186754.0 | 51.76265
163 | 5 | 0 | 14.6 | 51.6 | 3.6 | 30.2 | 70.2 | 53.576736 | 0.13 | 70 | 20 | 15.15466 | 16230919.5 | 51.75382
163 | 5 | 0 | 14.6 | 51.6 | 3.6 | 30.2 | 70.2 | 53.576736 | 0.13 | 70 | 20 | 15.23864 | 16285678.8 | 51.74286
163 | 5 | 0 | 14.6 | 51.6 | 3.6 | 30.2 | 70.2 | 53.576736 | 0.13 | 70 | 20 | 15.33368 | 16298809.0 | 51.74024
163 | 5 | 0 | 14.6 | 51.6 | 3.6 | 30.2 | 70.2 | 53.576736 | 0.13 | 70 | 20 | 15.40801 | 16338448.6 | 51.73231
163 | 5 | 0 | 14.6 | 51.6 | 3.6 | 30.2 | 70.2 | 53.576736 | 0.13 | 70 | 20 | 15.49339 | 16438268.6 | 51.71235
163 | 5 | 0 | 14.6 | 51.6 | 3.6 | 30.2 | 70.2 | 53.576736 | 0.13 | 70 | 20 | 15.60079 | 16550970.2 | 51.68981
163 | 5 | 0 | 14.6 | 51.6 | 3.6 | 30.2 | 70.2 | 53.576736 | 0.13 | 70 | 20 | 15.66559 | 16554998.8 | 51.689
163 | 5 | 0 | 14.6 | 51.6 | 3.6 | 30.2 | 70.2 | 53.576736 | 0.13 | 70 | 20 | 15.77419 | 16609111.4 | 51.67818
163 | 5 | 0 | 14.6 | 51.6 | 3.6 | 30.2 | 70.2 | 53.576736 | 0.13 | 70 | 20 | 15.8616 | 16915385.2 | 51.61692
163 | 5 | 0 | 14.6 | 51.6 | 3.6 | 30.2 | 70.2 | 53.576736 | 0.18 | 70 | 20 | 0.1280685 | 1291675.2 | 68.54628
163 | 5 | 0 | 14.6 | 51.6 | 3.6 | 30.2 | 70.2 | 53.576736 | 0.18 | 70 | 20 | 0.3058168 | 2084796.8 | 67.31254
163 | 5 | 0 | 14.6 | 51.6 | 3.6 | 30.2 | 70.2 | 53.576736 | 0.18 | 70 | 20 | 0.4693217 | 2638571.3 | 66.45111
163 | 5 | 0 | 14.6 | 51.6 | 3.6 | 30.2 | 70.2 | 53.576736 | 0.18 | 70 | 20 | 0.6273024 | 3095083.0 | 65.74098
163 | 5 | 0 | 14.6 | 51.6 | 3.6 | 30.2 | 70.2 | 53.576736 | 0.18 | 70 | 20 | 0.7717585 | 3468764.2 | 65.1597
163 | 5 | 0 | 14.6 | 51.6 | 3.6 | 30.2 | 70.2 | 53.576736 | 0.18 | 70 | 20 | 0.91093 | 3799940.2 | 64.64454
163 | 5 | 0 | 14.6 | 51.6 | 3.6 | 30.2 | 70.2 | 53.576736 | 0.18 | 70 | 20 | 1.045895 | 4099948.6 | 64.17786
163 | 5 | 0 | 14.6 | 51.6 | 3.6 | 30.2 | 70.2 | 53.576736 | 0.18 | 70 | 20 | 1.184379 | 4390155.4 | 63.72642
163 | 5 | 0 | 14.6 | 51.6 | 3.6 | 30.2 | 70.2 | 53.576736 | 0.18 | 70 | 20 | 1.304646 | 4630000.6 | 63.35333
163 | 5 | 0 | 14.6 | 51.6 | 3.6 | 30.2 | 70.2 | 53.576736 | 0.18 | 70 | 20 | 1.437126 | 4882949.2 | 62.95986
163 | 5 | 0 | 14.6 | 51.6 | 3.6 | 30.2 | 70.2 | 53.576736 | 0.18 | 70 | 20 | 1.561337 | 5110733.0 | 62.60553
163 | 5 | 0 | 14.6 | 51.6 | 3.6 | 30.2 | 70.2 | 53.576736 | 0.18 | 70 | 20 | 1.673009 | 5308649.1 | 62.29766
163 | 5 | 0 | 14.6 | 51.6 | 3.6 | 30.2 | 70.2 | 53.576736 | 0.18 | 70 | 20 | 1.817607 | 5556291.3 | 61.91244
163 | 5 | 0 | 14.6 | 51.6 | 3.6 | 30.2 | 70.2 | 53.576736 | 0.18 | 70 | 20 | 1.920884 | 5727771.3 | 61.64569
163 | 5 | 0 | 14.6 | 51.6 | 3.6 | 30.2 | 70.2 | 53.576736 | 0.18 | 70 | 20 | 2.058272 | 5949582.5 | 61.30065
163 | 5 | 0 | 14.6 | 51.6 | 3.6 | 30.2 | 70.2 | 53.576736 | 0.18 | 70 | 20 | 2.175224 | 6133200.4 | 61.01502
163 | 5 | 0 | 14.6 | 51.6 | 3.6 | 30.2 | 70.2 | 53.576736 | 0.18 | 70 | 20 | 2.298821 | 6322485.1 | 60.72058
163 | 5 | 0 | 14.6 | 51.6 | 3.6 | 30.2 | 70.2 | 53.576736 | 0.18 | 70 | 20 | 2.396106 | 6468272.5 | 60.4938
163 | 5 | 0 | 14.6 | 51.6 | 3.6 | 30.2 | 70.2 | 53.576736 | 0.18 | 70 | 20 | 2.532254 | 6667898.3 | 60.18327
163 | 5 | 0 | 14.6 | 51.6 | 3.6 | 30.2 | 70.2 | 53.576736 | 0.18 | 70 | 20 | 2.630317 | 6808703.5 | 59.96424
163 | 5 | 0 | 14.6 | 51.6 | 3.6 | 30.2 | 70.2 | 53.576736 | 0.18 | 70 | 20 | 2.732177 | 6952482.0 | 59.74058
163 | 5 | 0 | 14.6 | 51.6 | 3.6 | 30.2 | 70.2 | 53.576736 | 0.18 | 70 | 20 | 2.847802 | 7112796.3 | 59.49121
163 | 5 | 0 | 14.6 | 51.6 | 3.6 | 30.2 | 70.2 | 53.576736 | 0.18 | 70 | 20 | 2.964221 | 7271279.7 | 59.24468
163 | 5 | 0 | 14.6 | 51.6 | 3.6 | 30.2 | 70.2 | 53.576736 | 0.18 | 70 | 20 | 3.06416 | 7405105.4 | 59.0365
163 | 5 | 0 | 14.6 | 51.6 | 3.6 | 30.2 | 70.2 | 53.576736 | 0.18 | 70 | 20 | 3.18502 | 7564351.6 | 58.78879
163 | 5 | 0 | 14.6 | 51.6 | 3.6 | 30.2 | 70.2 | 53.576736 | 0.18 | 70 | 20 | 3.283317 | 7691872.4 | 58.59042
163 | 5 | 0 | 14.6 | 51.6 | 3.6 | 30.2 | 70.2 | 53.576736 | 0.18 | 70 | 20 | 3.403405 | 7845353.2 | 58.35167
163 | 5 | 0 | 14.6 | 51.6 | 3.6 | 30.2 | 70.2 | 53.576736 | 0.18 | 70 | 20 | 3.503598 | 7971551.3 | 58.15536
163 | 5 | 0 | 14.6 | 51.6 | 3.6 | 30.2 | 70.2 | 53.576736 | 0.18 | 70 | 20 | 3.631743 | 8130612.7 | 57.90794
163 | 5 | 0 | 14.6 | 51.6 | 3.6 | 30.2 | 70.2 | 53.576736 | 0.18 | 70 | 20 | 3.718053 | 8236326.5 | 57.74349
163 | 5 | 0 | 14.6 | 51.6 | 3.6 | 30.2 | 70.2 | 53.576736 | 0.18 | 70 | 20 | 3.834125 | 8376766.7 | 57.52503
163 | 5 | 0 | 14.6 | 51.6 | 3.6 | 30.2 | 70.2 | 53.576736 | 0.18 | 70 | 20 | 3.929314 | 8490518.5 | 57.34808
163 | 5 | 0 | 14.6 | 51.6 | 3.6 | 30.2 | 70.2 | 53.576736 | 0.18 | 70 | 20 | 4.06179 | 8646784.0 | 57.105
163 | 5 | 0 | 14.6 | 51.6 | 3.6 | 30.2 | 70.2 | 53.576736 | 0.18 | 70 | 20 | 4.146846 | 8745907.1 | 56.95081
163 | 5 | 0 | 14.6 | 51.6 | 3.6 | 30.2 | 70.2 | 53.576736 | 0.18 | 70 | 20 | 4.245398 | 8859620.9 | 56.77392
163 | 5 | 0 | 14.6 | 51.6 | 3.6 | 30.2 | 70.2 | 53.576736 | 0.18 | 70 | 20 | 4.352302 | 8981635.7 | 56.58412
163 | 5 | 0 | 14.6 | 51.6 | 3.6 | 30.2 | 70.2 | 53.576736 | 0.18 | 70 | 20 | 4.455737 | 9098414.5 | 56.40247
163 | 5 | 0 | 14.6 | 51.6 | 3.6 | 30.2 | 70.2 | 53.576736 | 0.18 | 70 | 20 | 4.56163 | 9216711.6 | 56.21845
163 | 5 | 0 | 14.6 | 51.6 | 3.6 | 30.2 | 70.2 | 53.576736 | 0.18 | 70 | 20 | 4.663591 | 9329454.7 | 56.04307
163 | 5 | 0 | 14.6 | 51.6 | 3.6 | 30.2 | 70.2 | 53.576736 | 0.18 | 70 | 20 | 4.767832 | 9443577.0 | 55.86555
163 | 5 | 0 | 14.6 | 51.6 | 3.6 | 30.2 | 70.2 | 53.576736 | 0.18 | 70 | 20 | 4.881142 | 9566361.9 | 55.67455
163 | 5 | 0 | 14.6 | 51.6 | 3.6 | 30.2 | 70.2 | 53.576736 | 0.18 | 70 | 20 | 4.976476 | 9668676.7 | 55.51539
163 | 5 | 0 | 14.6 | 51.6 | 3.6 | 30.2 | 70.2 | 53.576736 | 0.18 | 70 | 20 | 5.094745 | 9794388.3 | 55.31984
163 | 5 | 0 | 14.6 | 51.6 | 3.6 | 30.2 | 70.2 | 53.576736 | 0.18 | 70 | 20 | 5.181706 | 9885986.6 | 55.17735
163 | 5 | 0 | 14.6 | 51.6 | 3.6 | 30.2 | 70.2 | 53.576736 | 0.18 | 70 | 20 | 5.295698 | 10005015.8 | 52.999
163 | 5 | 0 | 14.6 | 51.6 | 3.6 | 30.2 | 70.2 | 53.576736 | 0.18 | 70 | 20 | 5.38423 | 10096665.7 | 52.98067
163 | 5 | 0 | 14.6 | 51.6 | 3.6 | 30.2 | 70.2 | 53.576736 | 0.18 | 70 | 20 | 5.48181 | 10196900.7 | 52.96062
163 | 5 | 0 | 14.6 | 51.6 | 3.6 | 30.2 | 70.2 | 53.576736 | 0.18 | 70 | 20 | 5.581159 | 10298130.9 | 52.94037
163 | 5 | 0 | 14.6 | 51.6 | 3.6 | 30.2 | 70.2 | 53.576736 | 0.18 | 70 | 20 | 5.705909 | 10424102.4 | 52.91518
163 | 5 | 0 | 14.6 | 51.6 | 3.6 | 30.2 | 70.2 | 53.576736 | 0.18 | 70 | 20 | 5.78529 | 10503616.0 | 52.89928
163 | 5 | 0 | 14.6 | 51.6 | 3.6 | 30.2 | 70.2 | 53.576736 | 0.18 | 70 | 20 | 5.890139 | 10607891.0 | 52.87842
163 | 5 | 0 | 14.6 | 51.6 | 3.6 | 30.2 | 70.2 | 53.576736 | 0.18 | 70 | 20 | 5.988608 | 10705063.5 | 52.85899
163 | 5 | 0 | 14.6 | 51.6 | 3.6 | 30.2 | 70.2 | 53.576736 | 0.18 | 70 | 20 | 6.005179 | 10721345.2 | 52.85573
163 | 5 | 0 | 14.6 | 51.6 | 3.6 | 30.2 | 70.2 | 53.576736 | 0.18 | 70 | 20 | 6.080317 | 10794920.0 | 52.84102
163 | 5 | 0 | 14.6 | 51.6 | 3.6 | 30.2 | 70.2 | 53.576736 | 0.18 | 70 | 20 | 6.181966 | 10893805.8 | 52.82124
163 | 5 | 0 | 14.6 | 51.6 | 3.6 | 30.2 | 70.2 | 53.576736 | 0.18 | 70 | 20 | 7.470174 | 12089042.0 | 52.58219
163 | 5 | 0 | 14.6 | 51.6 | 3.6 | 30.2 | 70.2 | 53.576736 | 0.18 | 70 | 20 | 7.563642 | 12172002.6 | 52.5656
163 | 5 | 0 | 14.6 | 51.6 | 3.6 | 30.2 | 70.2 | 53.576736 | 0.18 | 70 | 20 | 7.65828 | 12255532.5 | 52.54889
163 | 5 | 0 | 14.6 | 51.6 | 3.6 | 30.2 | 70.2 | 53.576736 | 0.18 | 70 | 20 | 7.756781 | 12341980.0 | 52.5316
163 | 5 | 0 | 14.6 | 51.6 | 3.6 | 30.2 | 70.2 | 53.576736 | 0.18 | 70 | 20 | 7.851123 | 12424315.8 | 52.51514
163 | 5 | 0 | 14.6 | 51.6 | 3.6 | 30.2 | 70.2 | 53.576736 | 0.18 | 70 | 20 | 7.949358 | 12509577.2 | 52.49808
163 | 5 | 0 | 14.6 | 51.6 | 3.6 | 30.2 | 70.2 | 53.576736 | 0.18 | 70 | 20 | 8.048822 | 12595423.6 | 52.48092
163 | 5 | 0 | 14.6 | 51.6 | 3.6 | 30.2 | 70.2 | 53.576736 | 0.18 | 70 | 20 | 8.149531 | 12681859.2 | 52.46363
163 | 5 | 0 | 14.6 | 51.6 | 3.6 | 30.2 | 70.2 | 53.576736 | 0.18 | 70 | 20 | 8.217369 | 12739812.2 | 52.45204
163 | 5 | 0 | 14.6 | 51.6 | 3.6 | 30.2 | 70.2 | 53.576736 | 0.18 | 70 | 20 | 8.343209 | 12846748.1 | 52.43065
163 | 5 | 0 | 14.6 | 51.6 | 3.6 | 30.2 | 70.2 | 53.576736 | 0.18 | 70 | 20 | 8.427201 | 12917718.8 | 52.41646
163 | 5 | 0 | 14.6 | 51.6 | 3.6 | 30.2 | 70.2 | 53.576736 | 0.18 | 70 | 20 | 8.51792 | 12994017.7 | 52.4012
163 | 5 | 0 | 14.6 | 51.6 | 3.6 | 30.2 | 70.2 | 53.576736 | 0.18 | 70 | 20 | 8.615566 | 13075734.4 | 52.38485
163 | 5 | 0 | 14.6 | 51.6 | 3.6 | 30.2 | 70.2 | 53.576736 | 0.18 | 70 | 20 | 8.69629 | 13142975.6 | 52.3714
163 | 5 | 0 | 14.6 | 51.6 | 3.6 | 30.2 | 70.2 | 53.576736 | 0.18 | 70 | 20 | 8.792943 | 13223116.8 | 52.35538
163 | 5 | 0 | 14.6 | 51.6 | 3.6 | 30.2 | 70.2 | 53.576736 | 0.18 | 70 | 20 | 8.906038 | 13316389.4 | 52.33672
163 | 5 | 0 | 14.6 | 51.6 | 3.6 | 30.2 | 70.2 | 53.576736 | 0.18 | 70 | 20 | 10.20793 | 14354088.4 | 52.12918
163 | 5 | 0 | 14.6 | 51.6 | 3.6 | 30.2 | 70.2 | 53.576736 | 0.18 | 70 | 20 | 10.2929 | 14419683.1 | 52.11606
163 | 5 | 0 | 14.6 | 51.6 | 3.6 | 30.2 | 70.2 | 53.576736 | 0.18 | 70 | 20 | 10.39293 | 14496589.2 | 52.10068
163 | 5 | 0 | 14.6 | 51.6 | 3.6 | 30.2 | 70.2 | 53.576736 | 0.18 | 70 | 20 | 10.46497 | 14551773.1 | 52.08965
163 | 5 | 0 | 14.6 | 51.6 | 3.6 | 30.2 | 70.2 | 53.576736 | 0.18 | 70 | 20 | 10.56667 | 14629383.7 | 52.07412
163 | 5 | 0 | 14.6 | 51.6 | 3.6 | 30.2 | 70.2 | 53.576736 | 0.18 | 70 | 20 | 10.66936 | 14707408.2 | 52.05852
163 | 5 | 0 | 14.6 | 51.6 | 3.6 | 30.2 | 70.2 | 53.576736 | 0.18 | 70 | 20 | 10.75818 | 14774617.4 | 52.04508
163 | 5 | 0 | 14.6 | 51.6 | 3.6 | 30.2 | 70.2 | 53.576736 | 0.18 | 70 | 20 | 10.84773 | 14842133.8 | 52.03157
163 | 5 | 0 | 14.6 | 51.6 | 3.6 | 30.2 | 70.2 | 53.576736 | 0.18 | 70 | 20 | 10.93803 | 14909958.8 | 52.01801
163 | 5 | 0 | 14.6 | 51.6 | 3.6 | 30.2 | 70.2 | 53.576736 | 0.18 | 70 | 20 | 11.02908 | 14978093.6 | 52.00438
163 | 5 | 0 | 14.6 | 51.6 | 3.6 | 30.2 | 70.2 | 53.576736 | 0.18 | 70 | 20 | 11.12089 | 15046539.9 | 51.99069
163 | 5 | 0 | 14.6 | 51.6 | 3.6 | 30.2 | 70.2 | 53.576736 | 0.18 | 70 | 20 | 11.21346 | 15115298.9 | 51.97694
163 | 5 | 0 | 14.6 | 51.6 | 3.6 | 30.2 | 70.2 | 53.576736 | 0.18 | 70 | 20 | 11.29119 | 15172838.0 | 51.96543
163 | 5 | 0 | 14.6 | 51.6 | 3.6 | 30.2 | 70.2 | 53.576736 | 0.18 | 70 | 20 | 11.38518 | 15242174.2 | 51.95157
163 | 5 | 0 | 14.6 | 51.6 | 3.6 | 30.2 | 70.2 | 53.576736 | 0.18 | 70 | 20 | 11.47995 | 15311827.2 | 51.93763
163 | 5 | 0 | 14.6 | 51.6 | 3.6 | 30.2 | 70.2 | 53.576736 | 0.18 | 70 | 20 | 11.57951 | 15384720.9 | 51.92306
163 | 5 | 0 | 14.6 | 51.6 | 3.6 | 30.2 | 70.2 | 53.576736 | 0.18 | 70 | 20 | 12.47217 | 16026106.0 | 51.79478
163 | 5 | 0 | 14.6 | 51.6 | 3.6 | 30.2 | 70.2 | 53.576736 | 0.18 | 70 | 20 | 12.55862 | 16087112.3 | 51.78258
163 | 5 | 0 | 14.6 | 51.6 | 3.6 | 30.2 | 70.2 | 53.576736 | 0.18 | 70 | 20 | 12.66316 | 16160626.4 | 51.76787
163 | 5 | 0 | 14.6 | 51.6 | 3.6 | 30.2 | 70.2 | 53.576736 | 0.18 | 70 | 20 | 12.75094 | 16222144.8 | 51.75557
163 | 5 | 0 | 14.6 | 51.6 | 3.6 | 30.2 | 70.2 | 53.576736 | 0.18 | 70 | 20 | 12.83933 | 16283897.4 | 51.74322
163 | 5 | 0 | 14.6 | 51.6 | 3.6 | 30.2 | 70.2 | 53.576736 | 0.18 | 70 | 20 | 12.9328 | 16348990.6 | 51.7302
163 | 5 | 0 | 14.6 | 51.6 | 3.6 | 30.2 | 70.2 | 53.576736 | 0.18 | 70 | 20 | 13.03595 | 16420581.7 | 51.71588
163 | 5 | 0 | 14.6 | 51.6 | 3.6 | 30.2 | 70.2 | 53.576736 | 0.18 | 70 | 20 | 13.11272 | 16473698.3 | 51.70526
163 | 5 | 0 | 14.6 | 51.6 | 3.6 | 30.2 | 70.2 | 53.576736 | 0.18 | 70 | 20 | 13.19906 | 16533267.3 | 51.69335
163 | 5 | 0 | 14.6 | 51.6 | 3.6 | 30.2 | 70.2 | 53.576736 | 0.18 | 70 | 20 | 13.29515 | 16599357.3 | 51.68013
163 | 5 | 0 | 14.6 | 51.6 | 3.6 | 30.2 | 70.2 | 53.576736 | 0.18 | 70 | 20 | 13.38269 | 16659380.6 | 51.66812
163 | 5 | 0 | 14.6 | 51.6 | 3.6 | 30.2 | 70.2 | 53.576736 | 0.18 | 70 | 20 | 13.48011 | 16725974.8 | 51.65481
163 | 5 | 0 | 14.6 | 51.6 | 3.6 | 30.2 | 70.2 | 53.576736 | 0.18 | 70 | 20 | 13.56887 | 16786456.0 | 51.64271
163 | 5 | 0 | 14.6 | 51.6 | 3.6 | 30.2 | 70.2 | 53.576736 | 0.18 | 70 | 20 | 13.64407 | 16837557.1 | 51.63249
163 | 5 | 0 | 14.6 | 51.6 | 3.6 | 30.2 | 70.2 | 53.576736 | 0.18 | 70 | 20 | 13.73865 | 16901652.4 | 51.61967
163 | 5 | 0 | 14.6 | 51.6 | 3.6 | 30.2 | 70.2 | 53.576736 | 0.18 | 70 | 20 | 13.81478 | 16953104.2 | 51.60938
163 | 5 | 0 | 14.6 | 51.6 | 3.6 | 30.2 | 70.2 | 53.576736 | 0.18 | 70 | 20 | 13.91055 | 17017639.3 | 51.59647
163 | 5 | 0 | 14.6 | 51.6 | 3.6 | 30.2 | 70.2 | 53.576736 | 0.18 | 70 | 20 | 13.98764 | 17069444.2 | 51.58611
163 | 5 | 0 | 14.6 | 51.6 | 3.6 | 30.2 | 70.2 | 53.576736 | 0.18 | 70 | 20 | 14.88489 | 17663229.9 | 51.46735
163 | 5 | 0 | 14.6 | 51.6 | 3.6 | 30.2 | 70.2 | 53.576736 | 0.18 | 70 | 20 | 14.96738 | 17717000.1 | 51.4566
163 | 5 | 0 | 14.6 | 51.6 | 3.6 | 30.2 | 70.2 | 53.576736 | 0.18 | 70 | 20 | 15.05033 | 17770934.0 | 51.44581
163 | 5 | 0 | 14.6 | 51.6 | 3.6 | 30.2 | 70.2 | 53.576736 | 0.18 | 70 | 20 | 15.15466 | 17838582.3 | 51.43228
163 | 5 | 0 | 14.6 | 51.6 | 3.6 | 30.2 | 70.2 | 53.576736 | 0.18 | 70 | 20 | 15.23864 | 17892886.3 | 51.42142
163 | 5 | 0 | 14.6 | 51.6 | 3.6 | 30.2 | 70.2 | 53.576736 | 0.18 | 70 | 20 | 15.33368 | 17954175.9 | 51.40916
163 | 5 | 0 | 14.6 | 51.6 | 3.6 | 30.2 | 70.2 | 53.576736 | 0.18 | 70 | 20 | 15.40801 | 18001990.8 | 51.3996
163 | 5 | 0 | 14.6 | 51.6 | 3.6 | 30.2 | 70.2 | 53.576736 | 0.18 | 70 | 20 | 15.49339 | 18056792.2 | 51.38864
163 | 5 | 0 | 14.6 | 51.6 | 3.6 | 30.2 | 70.2 | 53.576736 | 0.18 | 70 | 20 | 15.60079 | 18125528.7 | 51.37489
163 | 5 | 0 | 14.6 | 51.6 | 3.6 | 30.2 | 70.2 | 53.576736 | 0.18 | 70 | 20 | 15.66559 | 18166896.1 | 51.36662
163 | 5 | 0 | 14.6 | 51.6 | 3.6 | 30.2 | 70.2 | 53.576736 | 0.18 | 70 | 20 | 15.77419 | 18236051.7 | 51.35279
163 | 5 | 0 | 14.6 | 51.6 | 3.6 | 30.2 | 70.2 | 53.576736 | 0.18 | 70 | 20 | 15.8616 | 18291565.7 | 51.34169
163 | 5 | 0 | 14.6 | 51.6 | 3.6 | 30.2 | 70.2 | 53.576736 | 0.28 | 70 | 20 | 0.1334883 | 1981484.0 | 67.47325
163 | 5 | 0 | 14.6 | 51.6 | 3.6 | 30.2 | 70.2 | 53.576736 | 0.28 | 70 | 20 | 0.3100713 | 3446331.2 | 65.1946
163 | 5 | 0 | 14.6 | 51.6 | 3.6 | 30.2 | 70.2 | 53.576736 | 0.28 | 70 | 20 | 0.4758509 | 4015578.7 | 64.3091
163 | 5 | 0 | 14.6 | 51.6 | 3.6 | 30.2 | 70.2 | 53.576736 | 0.28 | 70 | 20 | 0.6273024 | 4637426.9 | 63.34178
163 | 5 | 0 | 14.6 | 51.6 | 3.6 | 30.2 | 70.2 | 53.576736 | 0.28 | 70 | 20 | 0.7717585 | 4936280.1 | 62.8769
163 | 5 | 0 | 14.6 | 51.6 | 3.6 | 30.2 | 70.2 | 53.576736 | 0.28 | 70 | 20 | 0.9125046 | 5459313.0 | 62.06329
163 | 5 | 0 | 14.6 | 51.6 | 3.6 | 30.2 | 70.2 | 53.576736 | 0.28 | 70 | 20 | 1.046256 | 5779363.6 | 61.56543
163 | 5 | 0 | 14.6 | 51.6 | 3.6 | 30.2 | 70.2 | 53.576736 | 0.28 | 70 | 20 | 1.177852 | 6263642.3 | 60.81211
163 | 5 | 0 | 14.6 | 51.6 | 3.6 | 30.2 | 70.2 | 53.576736 | 0.28 | 70 | 20 | 1.305097 | 6592446.4 | 60.30064
163 | 5 | 0 | 14.6 | 51.6 | 3.6 | 30.2 | 70.2 | 53.576736 | 0.28 | 70 | 20 | 1.431182 | 7022562.7 | 59.63157
163 | 5 | 0 | 14.6 | 51.6 | 3.6 | 30.2 | 70.2 | 53.576736 | 0.28 | 70 | 20 | 1.554879 | 7332019.5 | 59.15019
163 | 5 | 0 | 14.6 | 51.6 | 3.6 | 30.2 | 70.2 | 53.576736 | 0.28 | 70 | 20 | 1.677638 | 7729310.1 | 58.53218
163 | 5 | 0 | 14.6 | 51.6 | 3.6 | 30.2 | 70.2 | 53.576736 | 0.28 | 70 | 20 | 1.800113 | 8032848.4 | 58.06001
163 | 5 | 0 | 14.6 | 51.6 | 3.6 | 30.2 | 70.2 | 53.576736 | 0.28 | 70 | 20 | 1.918232 | 8370754.2 | 57.53438
163 | 5 | 0 | 14.6 | 51.6 | 3.6 | 30.2 | 70.2 | 53.576736 | 0.28 | 70 | 20 | 2.03003 | 8614311.0 | 57.15552
163 | 5 | 0 | 14.6 | 51.6 | 3.6 | 30.2 | 70.2 | 53.576736 | 0.28 | 70 | 20 | 2.154288 | 8948287.7 | 56.636
163 | 5 | 0 | 14.6 | 51.6 | 3.6 | 30.2 | 70.2 | 53.576736 | 0.28 | 70 | 20 | 2.270413 | 9204676.4 | 56.23717
163 | 5 | 0 | 14.6 | 51.6 | 3.6 | 30.2 | 70.2 | 53.576736 | 0.28 | 70 | 20 | 2.389494 | 9459573.0 | 55.84066
163 | 5 | 0 | 14.6 | 51.6 | 3.6 | 30.2 | 70.2 | 53.576736 | 0.28 | 70 | 20 | 2.500961 | 9716658.0 | 55.44075
163 | 5 | 0 | 14.6 | 51.6 | 3.6 | 30.2 | 70.2 | 53.576736 | 0.28 | 70 | 20 | 2.617628 | 9942608.2 | 55.08928
163 | 5 | 0 | 14.6 | 51.6 | 3.6 | 30.2 | 70.2 | 53.576736 | 0.28 | 70 | 20 | 2.728405 | 10170796.6 | 52.96584
163 | 5 | 0 | 14.6 | 51.6 | 3.6 | 30.2 | 70.2 | 53.576736 | 0.28 | 70 | 20 | 2.84387 | 10383517.2 | 52.9233
163 | 5 | 0 | 14.6 | 51.6 | 3.6 | 30.2 | 70.2 | 53.576736 | 0.28 | 70 | 20 | 2.951961 | 10626676.1 | 52.87466
163 | 5 | 0 | 14.6 | 51.6 | 3.6 | 30.2 | 70.2 | 53.576736 | 0.28 | 70 | 20 | 3.06416 | 10745743.9 | 52.85085
163 | 5 | 0 | 14.6 | 51.6 | 3.6 | 30.2 | 70.2 | 53.576736 | 0.28 | 70 | 20 | 3.394014 | 11333871.1 | 52.73323
163 | 5 | 0 | 14.6 | 51.6 | 3.6 | 30.2 | 70.2 | 53.576736 | 0.28 | 70 | 20 | 3.395186 | 11337104.0 | 52.73258
163 | 5 | 0 | 14.6 | 51.6 | 3.6 | 30.2 | 70.2 | 53.576736 | 0.28 | 70 | 20 | 3.506019 | 11481288.4 | 52.70374
163 | 5 | 0 | 14.6 | 51.6 | 3.6 | 30.2 | 70.2 | 53.576736 | 0.28 | 70 | 20 | 3.606741 | 11615575.4 | 52.67688
163 | 5 | 0 | 14.6 | 51.6 | 3.6 | 30.2 | 70.2 | 53.576736 | 0.28 | 70 | 20 | 3.718053 | 11761401.1 | 52.64772
163 | 5 | 0 | 14.6 | 51.6 | 3.6 | 30.2 | 70.2 | 53.576736 | 0.28 | 70 | 20 | 3.822224 | 11852417.8 | 52.62952
163 | 5 | 0 | 14.6 | 51.6 | 3.6 | 30.2 | 70.2 | 53.576736 | 0.28 | 70 | 20 | 3.934747 | 11852964.9 | 52.62941
163 | 5 | 0 | 14.6 | 51.6 | 3.6 | 30.2 | 70.2 | 53.576736 | 0.28 | 70 | 20 | 4.033828 | 11903596.1 | 52.61928
163 | 5 | 0 | 14.6 | 51.6 | 3.6 | 30.2 | 70.2 | 53.576736 | 0.28 | 70 | 20 | 4.04499 | 12025896.7 | 52.59482
163 | 5 | 0 | 14.6 | 51.6 | 3.6 | 30.2 | 70.2 | 53.576736 | 0.28 | 70 | 20 | 4.046387 | 12213600.1 | 52.55728
163 | 5 | 0 | 14.6 | 51.6 | 3.6 | 30.2 | 70.2 | 53.576736 | 0.28 | 70 | 20 | 4.352302 | 12562597.0 | 52.48748
163 | 5 | 0 | 14.6 | 51.6 | 3.6 | 30.2 | 70.2 | 53.576736 | 0.28 | 70 | 20 | 4.353805 | 12563094.4 | 52.48738
163 | 5 | 0 | 14.6 | 51.6 | 3.6 | 30.2 | 70.2 | 53.576736 | 0.28 | 70 | 20 | 4.355309 | 12575478.6 | 52.4849
163 | 5 | 0 | 14.6 | 51.6 | 3.6 | 30.2 | 70.2 | 53.576736 | 0.28 | 70 | 20 | 4.455737 | 12646949.1 | 52.47061
163 | 5 | 0 | 14.6 | 51.6 | 3.6 | 30.2 | 70.2 | 53.576736 | 0.28 | 70 | 20 | 4.56163 | 12823461.9 | 52.43531
163 | 5 | 0 | 14.6 | 51.6 | 3.6 | 30.2 | 70.2 | 53.576736 | 0.28 | 70 | 20 | 4.663591 | 12901298.6 | 52.41974
163 | 5 | 0 | 14.6 | 51.6 | 3.6 | 30.2 | 70.2 | 53.576736 | 0.28 | 70 | 20 | 4.767832 | 12954416.6 | 52.40912
163 | 5 | 0 | 14.6 | 51.6 | 3.6 | 30.2 | 70.2 | 53.576736 | 0.28 | 70 | 20 | 4.867673 | 13061050.4 | 52.38779
163 | 5 | 0 | 14.6 | 51.6 | 3.6 | 30.2 | 70.2 | 53.576736 | 0.28 | 70 | 20 | 4.869355 | 13061746.7 | 52.38765
163 | 5 | 0 | 14.6 | 51.6 | 3.6 | 30.2 | 70.2 | 53.576736 | 0.28 | 70 | 20 | 5.179917 | 13308635.8 | 52.33827
163 | 5 | 0 | 14.6 | 51.6 | 3.6 | 30.2 | 70.2 | 53.576736 | 0.28 | 70 | 20 | 5.181706 | 13435860.3 | 52.31283
163 | 5 | 0 | 14.6 | 51.6 | 3.6 | 30.2 | 70.2 | 53.576736 | 0.28 | 70 | 20 | 5.183496 | 13436755.5 | 52.31265
163 | 5 | 0 | 14.6 | 51.6 | 3.6 | 30.2 | 70.2 | 53.576736 | 0.28 | 70 | 20 | 5.185287 | 13460032.0 | 52.30799
163 | 5 | 0 | 14.6 | 51.6 | 3.6 | 30.2 | 70.2 | 53.576736 | 0.28 | 70 | 20 | 5.281085 | 13467591.8 | 52.30648
163 | 5 | 0 | 14.6 | 51.6 | 3.6 | 30.2 | 70.2 | 53.576736 | 0.28 | 70 | 20 | 5.38423 | 13533641.1 | 52.29327
163 | 5 | 0 | 14.6 | 51.6 | 3.6 | 30.2 | 70.2 | 53.576736 | 0.28 | 70 | 20 | 5.48181 | 13534536.4 | 52.29309
163 | 5 | 0 | 14.6 | 51.6 | 3.6 | 30.2 | 70.2 | 53.576736 | 0.28 | 70 | 20 | 5.581159 | 13543588.3 | 52.29128
163 | 5 | 0 | 14.6 | 51.6 | 3.6 | 30.2 | 70.2 | 53.576736 | 0.28 | 70 | 20 | 5.682308 | 13627045.2 | 52.27459
163 | 5 | 0 | 14.6 | 51.6 | 3.6 | 30.2 | 70.2 | 53.576736 | 0.28 | 70 | 20 | 6.87589 | 13737807.1 | 52.25244
163 | 5 | 0 | 14.6 | 51.6 | 3.6 | 30.2 | 70.2 | 53.576736 | 0.28 | 70 | 20 | 6.878265 | 13765311.0 | 52.24694
163 | 5 | 0 | 14.6 | 51.6 | 3.6 | 30.2 | 70.2 | 53.576736 | 0.28 | 70 | 20 | 6.880642 | 14202141.6 | 52.15957
163 | 5 | 0 | 14.6 | 51.6 | 3.6 | 30.2 | 70.2 | 53.576736 | 0.28 | 70 | 20 | 6.971548 | 14559693.1 | 52.08806
163 | 5 | 0 | 14.6 | 51.6 | 3.6 | 30.2 | 70.2 | 53.576736 | 0.28 | 70 | 20 | 7.068537 | 14560140.8 | 52.08797
163 | 5 | 0 | 14.6 | 51.6 | 3.6 | 30.2 | 70.2 | 53.576736 | 0.28 | 70 | 20 | 7.070979 | 14560290.0 | 52.08794
163 | 5 | 0 | 14.6 | 51.6 | 3.6 | 30.2 | 70.2 | 53.576736 | 0.28 | 70 | 20 | 7.073421 | 14700346.3 | 52.05993
163 | 5 | 0 | 14.6 | 51.6 | 3.6 | 30.2 | 70.2 | 53.576736 | 0.28 | 70 | 20 | 7.07831 | 14727750.8 | 52.05445
163 | 5 | 0 | 14.6 | 51.6 | 3.6 | 30.2 | 70.2 | 53.576736 | 0.28 | 70 | 20 | 7.080755 | 14727800.5 | 52.05444
163 | 5 | 0 | 14.6 | 51.6 | 3.6 | 30.2 | 70.2 | 53.576736 | 0.28 | 70 | 20 | 7.166875 | 14791462.5 | 52.04171
163 | 5 | 0 | 14.6 | 51.6 | 3.6 | 30.2 | 70.2 | 53.576736 | 0.28 | 70 | 20 | 7.256548 | 14897449.8 | 52.02051
163 | 5 | 0 | 14.6 | 51.6 | 3.6 | 30.2 | 70.2 | 53.576736 | 0.28 | 70 | 20 | 7.357502 | 14923959.0 | 52.01521
163 | 5 | 0 | 14.6 | 51.6 | 3.6 | 30.2 | 70.2 | 53.576736 | 0.28 | 70 | 20 | 7.360044 | 14924008.7 | 52.0152
163 | 5 | 0 | 14.6 | 51.6 | 3.6 | 30.2 | 70.2 | 53.576736 | 0.28 | 70 | 20 | 7.362586 | 14951164.6 | 52.00977
163 | 5 | 0 | 14.6 | 51.6 | 3.6 | 30.2 | 70.2 | 53.576736 | 0.28 | 70 | 20 | 7.367674 | 15028951.5 | 51.99421
163 | 5 | 0 | 14.6 | 51.6 | 3.6 | 30.2 | 70.2 | 53.576736 | 0.28 | 70 | 20 | 8.50616 | 15163835.4 | 51.96723
163 | 5 | 0 | 14.6 | 51.6 | 3.6 | 30.2 | 70.2 | 53.576736 | 0.28 | 70 | 20 | 8.588825 | 15167714.8 | 51.96646
163 | 5 | 0 | 14.6 | 51.6 | 3.6 | 30.2 | 70.2 | 53.576736 | 0.28 | 70 | 20 | 8.591792 | 15430121.5 | 51.91398
163 | 5 | 0 | 14.6 | 51.6 | 3.6 | 30.2 | 70.2 | 53.576736 | 0.28 | 70 | 20 | 8.792943 | 15763600.8 | 51.84728
163 | 5 | 0 | 14.6 | 51.6 | 3.6 | 30.2 | 70.2 | 53.576736 | 0.28 | 70 | 20 | 8.795981 | 15768823.1 | 51.84624
163 | 5 | 0 | 14.6 | 51.6 | 3.6 | 30.2 | 70.2 | 53.576736 | 0.28 | 70 | 20 | 8.799019 | 15768972.3 | 51.84621
163 | 5 | 0 | 14.6 | 51.6 | 3.6 | 30.2 | 70.2 | 53.576736 | 0.28 | 70 | 20 | 8.802059 | 15773150.1 | 51.84537
163 | 5 | 0 | 14.6 | 51.6 | 3.6 | 30.2 | 70.2 | 53.576736 | 0.28 | 70 | 20 | 8.8051 | 15773846.4 | 51.84523
163 | 5 | 0 | 14.6 | 51.6 | 3.6 | 30.2 | 70.2 | 53.576736 | 0.28 | 70 | 20 | 8.808142 | 15774244.3 | 51.84515
163 | 5 | 0 | 14.6 | 51.6 | 3.6 | 30.2 | 70.2 | 53.576736 | 0.28 | 70 | 20 | 8.94564 | 16944343.2 | 51.61113
163 | 5 | 0 | 14.6 | 51.6 | 3.6 | 30.2 | 70.2 | 53.576736 | 0.28 | 70 | 20 | 9.01456476 | 17006074.6 | 51.59879
163 | 5 | 0 | 14.6 | 51.6 | 3.6 | 30.2 | 70.2 | 53.576736 | 0.28 | 70 | 20 | 9.1248674 | 17104350.8 | 51.57913
163 | 5 | 0 | 14.6 | 51.6 | 3.6 | 30.2 | 70.2 | 53.576736 | 0.28 | 70 | 20 | 9.274867 | 17236998.1 | 51.5526
163 | 5 | 0 | 14.6 | 51.6 | 3.6 | 30.2 | 70.2 | 53.576736 | 0.28 | 70 | 20 | 9.456548 | 17396159.1 | 51.52077
163 | 5 | 0 | 14.6 | 51.6 | 3.6 | 30.2 | 70.2 | 53.576736 | 0.28 | 70 | 20 | 9.8765456 | 17758044.3 | 51.44839
163 | 5 | 0 | 14.6 | 51.6 | 3.6 | 30.2 | 70.2 | 53.576736 | 0.28 | 70 | 20 | 9.9898748 | 17854298.9 | 51.42914
163 | 5 | 0 | 14.6 | 51.6 | 3.6 | 30.2 | 70.2 | 53.576736 | 0.28 | 70 | 20 | 10.154 | 17992683.3 | 51.40146
163 | 5 | 0 | 14.6 | 51.6 | 3.6 | 30.2 | 70.2 | 53.576736 | 0.28 | 70 | 20 | 10.156748 | 17994990.3 | 51.401
163 | 5 | 0 | 14.6 | 51.6 | 3.6 | 30.2 | 70.2 | 53.576736 | 0.28 | 70 | 20 | 10.454612 | 18243129.6 | 51.35137
163 | 5 | 0 | 14.6 | 51.6 | 3.6 | 30.2 | 70.2 | 53.576736 | 0.28 | 70 | 20 | 10.555746 | 18326532.7 | 51.33469
163 | 5 | 0 | 14.6 | 51.6 | 3.6 | 30.2 | 70.2 | 53.576736 | 0.28 | 70 | 20 | 10.687897 | 18434883.7 | 51.31302
163 | 5 | 0 | 14.6 | 51.6 | 3.6 | 30.2 | 70.2 | 53.576736 | 0.28 | 70 | 20 | 10.78942 | 18517644.8 | 51.29647
163 | 5 | 0 | 14.6 | 51.6 | 3.6 | 30.2 | 70.2 | 53.576736 | 0.28 | 70 | 20 | 10.88978 | 18599056.0 | 51.28019
163 | 5 | 0 | 14.6 | 51.6 | 3.6 | 30.2 | 70.2 | 53.576736 | 0.28 | 70 | 20 | 10.999789 | 18687842.2 | 51.26243
163 | 5 | 0 | 14.6 | 51.6 | 3.6 | 30.2 | 70.2 | 53.576736 | 0.28 | 70 | 20 | 11.123486 | 18787119.4 | 51.24258
163 | 5 | 0 | 14.6 | 51.6 | 3.6 | 30.2 | 70.2 | 53.576736 | 0.28 | 70 | 20 | 11.21748 | 18862169.6 | 51.22757
163 | 5 | 0 | 14.6 | 51.6 | 3.6 | 30.2 | 70.2 | 53.576736 | 0.28 | 70 | 20 | 11.387979 | 18997466.0 | 51.20051
163 | 5 | 0 | 14.6 | 51.6 | 3.6 | 30.2 | 70.2 | 53.576736 | 0.28 | 70 | 20 | 11.456789 | 19051766.9 | 51.18965
163 | 5 | 0 | 14.6 | 51.6 | 3.6 | 30.2 | 70.2 | 53.576736 | 0.28 | 70 | 20 | 11.56879 | 19139785.9 | 51.17204
163 | 5 | 0 | 14.6 | 51.6 | 3.6 | 30.2 | 70.2 | 53.576736 | 0.28 | 70 | 20 | 11.68797 | 19232955.7 | 51.15341
163 | 5 | 0 | 14.6 | 51.6 | 3.6 | 30.2 | 70.2 | 53.576736 | 0.28 | 70 | 20 | 11.879789 | 19381867.7 | 51.12363
163 | 5 | 0 | 14.6 | 51.6 | 3.6 | 30.2 | 70.2 | 53.576736 | 0.28 | 70 | 20 | 11.987423 | 19464871.9 | 51.10703
163 | 5 | 0 | 14.6 | 51.6 | 3.6 | 30.2 | 70.2 | 53.576736 | 0.28 | 70 | 20 | 12.45321 | 19819629.7 | 51.03607
163 | 5 | 0 | 14.6 | 51.6 | 3.6 | 30.2 | 70.2 | 53.576736 | 0.28 | 70 | 20 | 12.54311 | 19887291.9 | 51.02254
163 | 5 | 0 | 14.6 | 51.6 | 3.6 | 30.2 | 70.2 | 53.576736 | 0.28 | 70 | 20 | 12.789231 | 20071237.1 | 50.98575
163 | 5 | 0 | 14.6 | 51.6 | 3.6 | 30.2 | 70.2 | 53.576736 | 0.28 | 70 | 20 | 13.23489 | 20399632.6 | 50.92007
163 | 5 | 0 | 14.6 | 51.6 | 3.6 | 30.2 | 70.2 | 53.576736 | 0.28 | 70 | 20 | 13.4439744 | 20551695.8 | 50.88966
163 | 5 | 0 | 14.6 | 51.6 | 3.6 | 30.2 | 70.2 | 53.576736 | 0.28 | 70 | 20 | 13.897246 | 20877134.5 | 50.82457
163 | 5 | 0 | 14.6 | 51.6 | 3.6 | 30.2 | 70.2 | 53.576736 | 0.28 | 70 | 20 | 14.123478 | 21037474.8 | 50.79251
163 | 5 | 0 | 14.6 | 51.6 | 3.6 | 30.2 | 70.2 | 53.576736 | 0.28 | 70 | 20 | 14.23187 | 21113817.9 | 50.77724
163 | 5 | 0 | 14.6 | 51.6 | 3.6 | 30.2 | 70.2 | 53.576736 | 0.28 | 70 | 20 | 14.32189 | 21176988.9 | 50.7646
163 | 5 | 0 | 14.6 | 51.6 | 3.6 | 30.2 | 70.2 | 53.576736 | 0.28 | 70 | 20 | 14.443879 | 21262261.5 | 50.74755
163 | 5 | 0 | 14.6 | 51.6 | 3.6 | 30.2 | 70.2 | 53.576736 | 0.28 | 70 | 20 | 14.54897 | 21335418.7 | 50.73292
163 | 5 | 0 | 14.6 | 51.6 | 3.6 | 30.2 | 70.2 | 53.576736 | 0.28 | 70 | 20 | 14.901278 | 21578664.0 | 50.68427
163 | 5 | 0 | 14.6 | 51.6 | 3.6 | 30.2 | 70.2 | 53.576736 | 0.28 | 70 | 20 | 15.3897 | 21910934.3 | 50.61781
163 | 5 | 0 | 14.6 | 51.6 | 3.6 | 30.2 | 70.2 | 53.576736 | 0.28 | 70 | 20 | 15.43744 | 21943112.0 | 50.61138
163 | 5 | 0 | 14.6 | 51.6 | 3.6 | 30.2 | 70.2 | 53.576736 | 0.28 | 70 | 20 | 15.87912 | 22238362.9 | 50.55233
163 | 5 | 0 | 14.6 | 51.6 | 3.6 | 30.2 | 70.2 | 53.576736 | 0.28 | 70 | 20 | 15.899 | 22251549.9 | 50.54969
163 | 5 | 0 | 14.6 | 51.6 | 3.6 | 30.2 | 70.2 | 53.576736 | 0.08 | 140 | 20 | 0.1211829 | 350536.3 | 76.49464
163 | 5 | 0 | 14.6 | 51.6 | 3.6 | 30.2 | 70.2 | 53.576736 | 0.08 | 140 | 20 | 0.297482 | 965762.1 | 70.34238
163 | 5 | 0 | 14.6 | 51.6 | 3.6 | 30.2 | 70.2 | 53.576736 | 0.08 | 140 | 20 | 0.462882 | 1220355.3 | 68.65723
163 | 5 | 0 | 14.6 | 51.6 | 3.6 | 30.2 | 70.2 | 53.576736 | 0.08 | 140 | 20 | 0.618695 | 1438442.4 | 68.31798
163 | 5 | 0 | 14.6 | 51.6 | 3.6 | 30.2 | 70.2 | 53.576736 | 0.08 | 140 | 20 | 0.7611691 | 1549030.2 | 68.14595
163 | 5 | 0 | 14.6 | 51.6 | 3.6 | 30.2 | 70.2 | 53.576736 | 0.08 | 140 | 20 | 0.91093 | 1742826.2 | 67.84449
163 | 5 | 0 | 14.6 | 51.6 | 3.6 | 30.2 | 70.2 | 53.576736 | 0.08 | 140 | 20 | 1.045895 | 1873323.3 | 67.6415
163 | 5 | 0 | 14.6 | 51.6 | 3.6 | 30.2 | 70.2 | 53.576736 | 0.08 | 140 | 20 | 1.168128 | 2060797.9 | 67.34987
163 | 5 | 0 | 14.6 | 51.6 | 3.6 | 30.2 | 70.2 | 53.576736 | 0.08 | 140 | 20 | 1.304646 | 2208563.3 | 67.12001
163 | 5 | 0 | 14.6 | 51.6 | 3.6 | 30.2 | 70.2 | 53.576736 | 0.08 | 140 | 20 | 1.437126 | 2377585.9 | 66.85709
163 | 5 | 0 | 14.6 | 51.6 | 3.6 | 30.2 | 70.2 | 53.576736 | 0.08 | 140 | 20 | 1.561337 | 2509356.2 | 66.65211
163 | 5 | 0 | 14.6 | 51.6 | 3.6 | 30.2 | 70.2 | 53.576736 | 0.08 | 140 | 20 | 1.673009 | 2624305.9 | 66.4733
163 | 5 | 0 | 14.6 | 51.6 | 3.6 | 30.2 | 70.2 | 53.576736 | 0.08 | 140 | 20 | 1.792667 | 2670460.8 | 66.40151
163 | 5 | 0 | 14.6 | 51.6 | 3.6 | 30.2 | 70.2 | 53.576736 | 0.08 | 140 | 20 | 1.920884 | 2912043.1 | 66.02571
163 | 5 | 0 | 14.6 | 51.6 | 3.6 | 30.2 | 70.2 | 53.576736 | 0.08 | 140 | 20 | 2.058272 | 2943516.0 | 65.97675
163 | 5 | 0 | 14.6 | 51.6 | 3.6 | 30.2 | 70.2 | 53.576736 | 0.08 | 140 | 20 | 2.175224 | 3035537.4 | 65.83361
163 | 5 | 0 | 14.6 | 51.6 | 3.6 | 30.2 | 70.2 | 53.576736 | 0.08 | 140 | 20 | 2.267278 | 3097075.6 | 65.73788
163 | 5 | 0 | 14.6 | 51.6 | 3.6 | 30.2 | 70.2 | 53.576736 | 0.08 | 140 | 20 | 2.396106 | 3138286.8 | 65.67378
163 | 5 | 0 | 14.6 | 51.6 | 3.6 | 30.2 | 70.2 | 53.576736 | 0.08 | 140 | 20 | 2.532254 | 3431107.0 | 65.21828
163 | 5 | 0 | 14.6 | 51.6 | 3.6 | 30.2 | 70.2 | 53.576736 | 0.08 | 140 | 20 | 2.639418 | 3517955.9 | 65.08318
163 | 5 | 0 | 14.6 | 51.6 | 3.6 | 30.2 | 70.2 | 53.576736 | 0.08 | 140 | 20 | 2.751117 | 3634109.2 | 64.9025
163 | 5 | 0 | 14.6 | 51.6 | 3.6 | 30.2 | 70.2 | 53.576736 | 0.08 | 140 | 20 | 2.867543 | 3658435.0 | 64.86466
163 | 5 | 0 | 14.6 | 51.6 | 3.6 | 30.2 | 70.2 | 53.576736 | 0.08 | 140 | 20 | 2.980649 | 3816331.6 | 64.61904
163 | 5 | 0 | 14.6 | 51.6 | 3.6 | 30.2 | 70.2 | 53.576736 | 0.08 | 140 | 20 | 3.072638 | 4225449.3 | 63.98263
163 | 5 | 0 | 14.6 | 51.6 | 3.6 | 30.2 | 70.2 | 53.576736 | 0.08 | 140 | 20 | 3.180623 | 4364317.0 | 63.76662
163 | 5 | 0 | 14.6 | 51.6 | 3.6 | 30.2 | 70.2 | 53.576736 | 0.08 | 140 | 20 | 3.292403 | 4459342.5 | 63.6188
163 | 5 | 0 | 14.6 | 51.6 | 3.6 | 30.2 | 70.2 | 53.576736 | 0.08 | 140 | 20 | 3.412823 | 4474999.3 | 63.59445
163 | 5 | 0 | 14.6 | 51.6 | 3.6 | 30.2 | 70.2 | 53.576736 | 0.08 | 140 | 20 | 3.503598 | 4476292.5 | 63.59243
163 | 5 | 0 | 14.6 | 51.6 | 3.6 | 30.2 | 70.2 | 53.576736 | 0.08 | 140 | 20 | 3.621721 | 4612161.0 | 63.38108
163 | 5 | 0 | 14.6 | 51.6 | 3.6 | 30.2 | 70.2 | 53.576736 | 0.08 | 140 | 20 | 3.728341 | 4760224.9 | 63.15076
163 | 5 | 0 | 14.6 | 51.6 | 3.6 | 30.2 | 70.2 | 53.576736 | 0.08 | 140 | 20 | 3.827509 | 4935310.2 | 62.87841
163 | 5 | 0 | 14.6 | 51.6 | 3.6 | 30.2 | 70.2 | 53.576736 | 0.08 | 140 | 20 | 3.934747 | 5015817.8 | 62.75317
163 | 5 | 0 | 14.6 | 51.6 | 3.6 | 30.2 | 70.2 | 53.576736 | 0.08 | 140 | 20 | 4.050582 | 5140605.2 | 62.55906
163 | 5 | 0 | 14.6 | 51.6 | 3.6 | 30.2 | 70.2 | 53.576736 | 0.08 | 140 | 20 | 4.158321 | 5180990.8 | 62.49624
163 | 5 | 0 | 14.6 | 51.6 | 3.6 | 30.2 | 70.2 | 53.576736 | 0.08 | 140 | 20 | 4.268925 | 5228190.1 | 62.42282
163 | 5 | 0 | 14.6 | 51.6 | 3.6 | 30.2 | 70.2 | 53.576736 | 0.08 | 140 | 20 | 4.370379 | 5368893.1 | 62.20394
163 | 5 | 0 | 14.6 | 51.6 | 3.6 | 30.2 | 70.2 | 53.576736 | 0.08 | 140 | 20 | 4.474243 | 5475079.3 | 62.03877
163 | 5 | 0 | 14.6 | 51.6 | 3.6 | 30.2 | 70.2 | 53.576736 | 0.08 | 140 | 20 | 4.574252 | 5567190.2 | 61.89548
163 | 5 | 0 | 14.6 | 51.6 | 3.6 | 30.2 | 70.2 | 53.576736 | 0.08 | 140 | 20 | 4.676496 | 5658604.8 | 61.75328
163 | 5 | 0 | 14.6 | 51.6 | 3.6 | 30.2 | 70.2 | 53.576736 | 0.08 | 140 | 20 | 4.767832 | 5749024.7 | 61.61263
163 | 5 | 0 | 14.6 | 51.6 | 3.6 | 30.2 | 70.2 | 53.576736 | 0.08 | 140 | 20 | 4.874403 | 5760265.0 | 61.59514
163 | 5 | 0 | 14.6 | 51.6 | 3.6 | 30.2 | 70.2 | 53.576736 | 0.08 | 140 | 20 | 4.983356 | 5777125.5 | 61.56892
163 | 5 | 0 | 14.6 | 51.6 | 3.6 | 30.2 | 70.2 | 53.576736 | 0.08 | 140 | 20 | 5.08771 | 6061963.1 | 61.12584
163 | 5 | 0 | 14.6 | 51.6 | 3.6 | 30.2 | 70.2 | 53.576736 | 0.08 | 140 | 20 | 5.187078 | 6104089.4 | 61.06031
163 | 5 | 0 | 14.6 | 51.6 | 3.6 | 30.2 | 70.2 | 53.576736 | 0.08 | 140 | 20 | 5.295698 | 6196896.7 | 60.91594
163 | 5 | 0 | 14.6 | 51.6 | 3.6 | 30.2 | 70.2 | 53.576736 | 0.08 | 140 | 20 | 5.496979 | 6207092.5 | 60.90008
163 | 5 | 0 | 14.6 | 51.6 | 3.6 | 30.2 | 70.2 | 53.576736 | 0.08 | 140 | 20 | 5.588875 | 6247129.9 | 60.8378
163 | 5 | 0 | 14.6 | 51.6 | 3.6 | 30.2 | 70.2 | 53.576736 | 0.08 | 140 | 20 | 5.690164 | 6266775.6 | 60.80724
163 | 5 | 0 | 14.6 | 51.6 | 3.6 | 30.2 | 70.2 | 53.576736 | 0.08 | 140 | 20 | 5.793289 | 6273589.4 | 60.79664
163 | 5 | 0 | 14.6 | 51.6 | 3.6 | 30.2 | 70.2 | 53.576736 | 0.08 | 140 | 20 | 5.898283 | 6331631.3 | 60.70635
163 | 5 | 0 | 14.6 | 51.6 | 3.6 | 30.2 | 70.2 | 53.576736 | 0.08 | 140 | 20 | 5.98034 | 6355255.8 | 60.6696
163 | 5 | 0 | 14.6 | 51.6 | 3.6 | 30.2 | 70.2 | 53.576736 | 0.08 | 140 | 20 | 6.097142 | 6483872.9 | 60.46953
163 | 5 | 0 | 14.6 | 51.6 | 3.6 | 30.2 | 70.2 | 53.576736 | 0.08 | 140 | 20 | 6.302706 | 6609505.8 | 60.2741
163 | 5 | 0 | 14.6 | 51.6 | 3.6 | 30.2 | 70.2 | 53.576736 | 0.08 | 140 | 20 | 6.39039 | 6614479.4 | 60.26637
163 | 5 | 0 | 14.6 | 51.6 | 3.6 | 30.2 | 70.2 | 53.576736 | 0.08 | 140 | 20 | 6.488251 | 6650786.7 | 60.20989
163 | 5 | 0 | 14.6 | 51.6 | 3.6 | 30.2 | 70.2 | 53.576736 | 0.08 | 140 | 20 | 6.587612 | 6678191.1 | 60.16726
163 | 5 | 0 | 14.6 | 51.6 | 3.6 | 30.2 | 70.2 | 53.576736 | 0.08 | 140 | 20 | 6.697741 | 6679036.7 | 60.16594
163 | 5 | 0 | 14.6 | 51.6 | 3.6 | 30.2 | 70.2 | 53.576736 | 0.08 | 140 | 20 | 6.781545 | 6760653.3 | 60.03898
163 | 5 | 0 | 14.6 | 51.6 | 3.6 | 30.2 | 70.2 | 53.576736 | 0.08 | 140 | 20 | 6.894916 | 6836450.8 | 59.92108
163 | 5 | 0 | 14.6 | 51.6 | 3.6 | 30.2 | 70.2 | 53.576736 | 0.08 | 140 | 20 | 6.981187 | 6880019.5 | 59.8533
163 | 5 | 0 | 14.6 | 51.6 | 3.6 | 30.2 | 70.2 | 53.576736 | 0.08 | 140 | 20 | 7.088096 | 7015102.3 | 59.64317
163 | 5 | 0 | 14.6 | 51.6 | 3.6 | 30.2 | 70.2 | 53.576736 | 0.08 | 140 | 20 | 7.176784 | 7128848.3 | 59.46624
163 | 5 | 0 | 14.6 | 51.6 | 3.6 | 30.2 | 70.2 | 53.576736 | 0.08 | 140 | 20 | 7.266581 | 7137005.0 | 59.45355
163 | 5 | 0 | 14.6 | 51.6 | 3.6 | 30.2 | 70.2 | 53.576736 | 0.08 | 140 | 20 | 7.470174 | 7200269.1 | 59.35514
163 | 5 | 0 | 14.6 | 51.6 | 3.6 | 30.2 | 70.2 | 53.576736 | 0.08 | 140 | 20 | 7.563642 | 7257266.5 | 59.26647
163 | 5 | 0 | 14.6 | 51.6 | 3.6 | 30.2 | 70.2 | 53.576736 | 0.08 | 140 | 20 | 7.668869 | 7258112.0 | 59.26516
163 | 5 | 0 | 14.6 | 51.6 | 3.6 | 30.2 | 70.2 | 53.576736 | 0.08 | 140 | 20 | 7.754102 | 7301531.4 | 59.19762
163 | 5 | 0 | 14.6 | 51.6 | 3.6 | 30.2 | 70.2 | 53.576736 | 0.08 | 140 | 20 | 7.851123 | 7310832.0 | 59.18315
163 | 5 | 0 | 14.6 | 51.6 | 3.6 | 30.2 | 70.2 | 53.576736 | 0.08 | 140 | 20 | 7.938383 | 7537528.4 | 58.83051
163 | 5 | 0 | 14.6 | 51.6 | 3.6 | 30.2 | 70.2 | 53.576736 | 0.08 | 140 | 20 | 8.048822 | 7542502.0 | 58.82277
163 | 5 | 0 | 14.6 | 51.6 | 3.6 | 30.2 | 70.2 | 53.576736 | 0.08 | 140 | 20 | 8.138279 | 7615862.4 | 58.70866
163 | 5 | 0 | 14.6 | 51.6 | 3.6 | 30.2 | 70.2 | 53.576736 | 0.08 | 140 | 20 | 8.240107 | 7712499.3 | 58.55833
163 | 5 | 0 | 14.6 | 51.6 | 3.6 | 30.2 | 70.2 | 53.576736 | 0.08 | 140 | 20 | 8.33169 | 7725082.5 | 58.53876
163 | 5 | 0 | 14.6 | 51.6 | 3.6 | 30.2 | 70.2 | 53.576736 | 0.08 | 140 | 20 | 8.42429 | 7747911.3 | 58.50325
163 | 5 | 0 | 14.6 | 51.6 | 3.6 | 30.2 | 70.2 | 53.576736 | 0.08 | 140 | 20 | 8.51792 | 7897467.2 | 58.27061
163 | 5 | 0 | 14.6 | 51.6 | 3.6 | 30.2 | 70.2 | 53.576736 | 0.08 | 140 | 20 | 8.612591 | 7931785.0 | 58.21722
163 | 5 | 0 | 14.6 | 51.6 | 3.6 | 30.2 | 70.2 | 53.576736 | 0.08 | 140 | 20 | 8.708313 | 7983709.3 | 58.13645
163 | 5 | 0 | 14.6 | 51.6 | 3.6 | 30.2 | 70.2 | 53.576736 | 0.08 | 140 | 20 | 8.8051 | 8006090.5 | 58.10164
163 | 5 | 0 | 14.6 | 51.6 | 3.6 | 30.2 | 70.2 | 53.576736 | 0.08 | 140 | 20 | 8.902962 | 8080047.8 | 57.98659
163 | 5 | 0 | 14.6 | 51.6 | 3.6 | 30.2 | 70.2 | 53.576736 | 0.08 | 140 | 20 | 8.989484 | 8109292.5 | 57.9411
163 | 5 | 0 | 14.6 | 51.6 | 3.6 | 30.2 | 70.2 | 53.576736 | 0.08 | 140 | 20 | 9.076846 | 8120383.6 | 57.92385
163 | 5 | 0 | 14.6 | 51.6 | 3.6 | 30.2 | 70.2 | 53.576736 | 0.08 | 140 | 20 | 9.177728 | 8127048.2 | 57.91348
163 | 5 | 0 | 14.6 | 51.6 | 3.6 | 30.2 | 70.2 | 53.576736 | 0.08 | 140 | 20 | 9.279732 | 8127545.6 | 57.91271
163 | 5 | 0 | 14.6 | 51.6 | 3.6 | 30.2 | 70.2 | 53.576736 | 0.08 | 140 | 20 | 9.382869 | 8132469.4 | 57.90505
163 | 5 | 0 | 14.6 | 51.6 | 3.6 | 30.2 | 70.2 | 53.576736 | 0.08 | 140 | 20 | 9.460974 | 8177778.9 | 57.83457
163 | 5 | 0 | 14.6 | 51.6 | 3.6 | 30.2 | 70.2 | 53.576736 | 0.08 | 140 | 20 | 9.552918 | 8201950.5 | 57.79697
163 | 5 | 0 | 14.6 | 51.6 | 3.6 | 30.2 | 70.2 | 53.576736 | 0.08 | 140 | 20 | 9.645756 | 8231394.2 | 57.75116
163 | 5 | 0 | 14.6 | 51.6 | 3.6 | 30.2 | 70.2 | 53.576736 | 0.08 | 140 | 20 | 9.739496 | 8258301.3 | 57.70931
163 | 5 | 0 | 14.6 | 51.6 | 3.6 | 30.2 | 70.2 | 53.576736 | 0.08 | 140 | 20 | 9.834147 | 8325842.7 | 57.60424
163 | 5 | 0 | 14.6 | 51.6 | 3.6 | 30.2 | 70.2 | 53.576736 | 0.08 | 140 | 20 | 9.929718 | 8340017.4 | 57.5822
163 | 5 | 0 | 14.6 | 51.6 | 3.6 | 30.2 | 70.2 | 53.576736 | 0.08 | 140 | 20 | 10.02622 | 8433620.4 | 57.43659
163 | 5 | 0 | 14.6 | 51.6 | 3.6 | 30.2 | 70.2 | 53.576736 | 0.08 | 140 | 20 | 10.12365 | 8462616.5 | 57.39149
163 | 5 | 0 | 14.6 | 51.6 | 3.6 | 30.2 | 70.2 | 53.576736 | 0.08 | 140 | 20 | 10.20793 | 8519713.3 | 57.30267
163 | 5 | 0 | 14.6 | 51.6 | 3.6 | 30.2 | 70.2 | 53.576736 | 0.08 | 140 | 20 | 10.2929 | 8558606.8 | 57.24217
163 | 5 | 0 | 14.6 | 51.6 | 3.6 | 30.2 | 70.2 | 53.576736 | 0.08 | 140 | 20 | 10.39293 | 8562337.0 | 57.23636
163 | 5 | 0 | 14.6 | 51.6 | 3.6 | 30.2 | 70.2 | 53.576736 | 0.08 | 140 | 20 | 10.49393 | 8619234.9 | 57.14786
163 | 5 | 0 | 14.6 | 51.6 | 3.6 | 30.2 | 70.2 | 53.576736 | 0.08 | 140 | 20 | 10.58128 | 8679415.3 | 57.05424
163 | 5 | 0 | 14.6 | 51.6 | 3.6 | 30.2 | 70.2 | 53.576736 | 0.08 | 140 | 20 | 10.66936 | 8701697.0 | 57.01958
163 | 5 | 0 | 14.6 | 51.6 | 3.6 | 30.2 | 70.2 | 53.576736 | 0.08 | 140 | 20 | 10.84773 | 8707764.8 | 57.01014
163 | 5 | 0 | 14.6 | 51.6 | 3.6 | 30.2 | 70.2 | 53.576736 | 0.08 | 140 | 20 | 10.93803 | 8737158.8 | 56.96442
163 | 5 | 0 | 14.6 | 51.6 | 3.6 | 30.2 | 70.2 | 53.576736 | 0.08 | 140 | 20 | 11.04433 | 8786148.6 | 56.88821
163 | 5 | 0 | 14.6 | 51.6 | 3.6 | 30.2 | 70.2 | 53.576736 | 0.08 | 140 | 20 | 11.13626 | 8807286.4 | 56.85533
163 | 5 | 0 | 14.6 | 51.6 | 3.6 | 30.2 | 70.2 | 53.576736 | 0.08 | 140 | 20 | 11.22896 | 8835984.0 | 56.81069
163 | 5 | 0 | 14.6 | 51.6 | 3.6 | 30.2 | 70.2 | 53.576736 | 0.08 | 140 | 20 | 11.3068 | 8842947.1 | 56.79986
163 | 5 | 0 | 14.6 | 51.6 | 3.6 | 30.2 | 70.2 | 53.576736 | 0.08 | 140 | 20 | 11.40092 | 8846826.5 | 56.79383
163 | 5 | 0 | 14.6 | 51.6 | 3.6 | 30.2 | 70.2 | 53.576736 | 0.08 | 140 | 20 | 11.47995 | 8852297.4 | 56.78532
163 | 5 | 0 | 14.6 | 51.6 | 3.6 | 30.2 | 70.2 | 53.576736 | 0.08 | 140 | 20 | 11.59152 | 8875772.8 | 56.7488
163 | 5 | 0 | 14.6 | 51.6 | 3.6 | 30.2 | 70.2 | 53.576736 | 0.08 | 140 | 20 | 11.68801 | 8964700.6 | 56.61047
163 | 5 | 0 | 14.6 | 51.6 | 3.6 | 30.2 | 70.2 | 53.576736 | 0.08 | 140 | 20 | 11.75278 | 9040000.8 | 56.49333
163 | 5 | 0 | 14.6 | 51.6 | 3.6 | 30.2 | 70.2 | 53.576736 | 0.08 | 140 | 20 | 11.85061 | 9120274.5 | 56.36846
163 | 5 | 0 | 14.6 | 51.6 | 3.6 | 30.2 | 70.2 | 53.576736 | 0.08 | 140 | 20 | 11.94926 | 9131863.0 | 56.35044
163 | 5 | 0 | 14.6 | 51.6 | 3.6 | 30.2 | 70.2 | 53.576736 | 0.08 | 140 | 20 | 12.04873 | 9155835.7 | 56.31314
163 | 5 | 0 | 14.6 | 51.6 | 3.6 | 30.2 | 70.2 | 53.576736 | 0.08 | 140 | 20 | 12.13225 | 9173392.5 | 56.28583
163 | 5 | 0 | 14.6 | 51.6 | 3.6 | 30.2 | 70.2 | 53.576736 | 0.08 | 140 | 20 | 12.21635 | 9228450.2 | 56.20019
163 | 5 | 0 | 14.6 | 51.6 | 3.6 | 30.2 | 70.2 | 53.576736 | 0.08 | 140 | 20 | 12.30103 | 9265951.1 | 56.14185
163 | 5 | 0 | 14.6 | 51.6 | 3.6 | 30.2 | 70.2 | 53.576736 | 0.08 | 140 | 20 | 12.3863 | 9304546.1 | 56.08182
163 | 5 | 0 | 14.6 | 51.6 | 3.6 | 30.2 | 70.2 | 53.576736 | 0.08 | 140 | 20 | 12.48941 | 9456389.9 | 55.84562
163 | 5 | 0 | 14.6 | 51.6 | 3.6 | 30.2 | 70.2 | 53.576736 | 0.08 | 140 | 20 | 12.57599 | 9480362.6 | 55.80832
163 | 5 | 0 | 14.6 | 51.6 | 3.6 | 30.2 | 70.2 | 53.576736 | 0.08 | 140 | 20 | 12.66316 | 9524776.8 | 55.73924
163 | 5 | 0 | 14.6 | 51.6 | 3.6 | 30.2 | 70.2 | 53.576736 | 0.08 | 140 | 20 | 12.75094 | 9528357.8 | 55.73367
163 | 5 | 0 | 14.6 | 51.6 | 3.6 | 30.2 | 70.2 | 53.576736 | 0.08 | 140 | 20 | 12.83933 | 9532734.5 | 55.72686
163 | 5 | 0 | 14.6 | 51.6 | 3.6 | 30.2 | 70.2 | 53.576736 | 0.08 | 140 | 20 | 12.94621 | 9536663.7 | 55.72075
163 | 5 | 0 | 14.6 | 51.6 | 3.6 | 30.2 | 70.2 | 53.576736 | 0.08 | 140 | 20 | 13.03595 | 9557950.6 | 55.68763
163 | 5 | 0 | 14.6 | 51.6 | 3.6 | 30.2 | 70.2 | 53.576736 | 0.08 | 140 | 20 | 13.12632 | 9562128.5 | 55.68113
163 | 5 | 0 | 14.6 | 51.6 | 3.6 | 30.2 | 70.2 | 53.576736 | 0.08 | 140 | 20 | 13.19906 | 9583365.7 | 55.6481
163 | 5 | 0 | 14.6 | 51.6 | 3.6 | 30.2 | 70.2 | 53.576736 | 0.08 | 140 | 20 | 13.29056 | 9659710.3 | 55.52934
163 | 5 | 0 | 14.6 | 51.6 | 3.6 | 30.2 | 70.2 | 53.576736 | 0.08 | 140 | 20 | 13.38269 | 9677117.9 | 55.50226
163 | 5 | 0 | 14.6 | 51.6 | 3.6 | 30.2 | 70.2 | 53.576736 | 0.08 | 140 | 20 | 13.47546 | 9701339.3 | 55.46458
163 | 5 | 0 | 14.6 | 51.6 | 3.6 | 30.2 | 70.2 | 53.576736 | 0.08 | 140 | 20 | 13.56887 | 9737994.7 | 55.40756
163 | 5 | 0 | 14.6 | 51.6 | 3.6 | 30.2 | 70.2 | 53.576736 | 0.08 | 140 | 20 | 13.66293 | 9760276.4 | 55.3729
163 | 5 | 0 | 14.6 | 51.6 | 3.6 | 30.2 | 70.2 | 53.576736 | 0.08 | 140 | 20 | 13.73865 | 9775992.9 | 55.34846
163 | 5 | 0 | 14.6 | 51.6 | 3.6 | 30.2 | 70.2 | 53.576736 | 0.08 | 140 | 20 | 13.83388 | 9825082.3 | 55.27209
163 | 5 | 0 | 14.6 | 51.6 | 3.6 | 30.2 | 70.2 | 53.576736 | 0.08 | 140 | 20 | 13.91055 | 9855371.4 | 55.22498
163 | 5 | 0 | 14.6 | 51.6 | 3.6 | 30.2 | 70.2 | 53.576736 | 0.08 | 140 | 20 | 14.02634 | 9870441.4 | 55.20154
163 | 5 | 0 | 14.6 | 51.6 | 3.6 | 30.2 | 70.2 | 53.576736 | 0.08 | 140 | 20 | 14.10407 | 9888296.6 | 55.17376
163 | 5 | 0 | 14.6 | 51.6 | 3.6 | 30.2 | 70.2 | 53.576736 | 0.08 | 140 | 20 | 14.20184 | 9920575.2 | 55.12355
163 | 5 | 0 | 14.6 | 51.6 | 3.6 | 30.2 | 70.2 | 53.576736 | 0.08 | 140 | 20 | 14.26083 | 9980457.3 | 55.0304
163 | 5 | 0 | 14.6 | 51.6 | 3.6 | 30.2 | 70.2 | 53.576736 | 0.08 | 140 | 20 | 14.35968 | 10031834.5 | 52.99363
163 | 5 | 0 | 14.6 | 51.6 | 3.6 | 30.2 | 70.2 | 53.576736 | 0.08 | 140 | 20 | 14.45923 | 10046208.2 | 52.99076
163 | 5 | 0 | 14.6 | 51.6 | 3.6 | 30.2 | 70.2 | 53.576736 | 0.08 | 140 | 20 | 14.53936 | 10059985.0 | 52.988
163 | 5 | 0 | 14.6 | 51.6 | 3.6 | 30.2 | 70.2 | 53.576736 | 0.08 | 140 | 20 | 14.64014 | 10076596.8 | 52.98468
163 | 5 | 0 | 14.6 | 51.6 | 3.6 | 30.2 | 70.2 | 53.576736 | 0.08 | 140 | 20 | 14.72128 | 10141253.5 | 52.97175
163 | 5 | 0 | 14.6 | 51.6 | 3.6 | 30.2 | 70.2 | 53.576736 | 0.08 | 140 | 20 | 14.80286 | 10156522.4 | 52.9687
163 | 5 | 0 | 14.6 | 51.6 | 3.6 | 30.2 | 70.2 | 53.576736 | 0.08 | 140 | 20 | 14.90547 | 10180196.7 | 52.96396
163 | 5 | 0 | 14.6 | 51.6 | 3.6 | 30.2 | 70.2 | 53.576736 | 0.08 | 140 | 20 | 14.98807 | 10206556.8 | 52.95869
163 | 5 | 0 | 14.6 | 51.6 | 3.6 | 30.2 | 70.2 | 53.576736 | 0.08 | 140 | 20 | 15.07114 | 10256740.3 | 52.94865
163 | 5 | 0 | 14.6 | 51.6 | 3.6 | 30.2 | 70.2 | 53.576736 | 0.08 | 140 | 20 | 15.15466 | 10309559.9 | 52.93809
163 | 5 | 0 | 14.6 | 51.6 | 3.6 | 30.2 | 70.2 | 53.576736 | 0.08 | 140 | 20 | 15.25971 | 10340495.6 | 52.9319
163 | 5 | 0 | 14.6 | 51.6 | 3.6 | 30.2 | 70.2 | 53.576736 | 0.08 | 140 | 20 | 15.34427 | 10381925.6 | 52.92361
163 | 5 | 0 | 14.6 | 51.6 | 3.6 | 30.2 | 70.2 | 53.576736 | 0.08 | 140 | 20 | 15.42931 | 10382522.4 | 52.9235
163 | 5 | 0 | 14.6 | 51.6 | 3.6 | 30.2 | 70.2 | 53.576736 | 0.08 | 140 | 20 | 15.51481 | 10397841.1 | 52.92043
163 | 5 | 0 | 14.6 | 51.6 | 3.6 | 30.2 | 70.2 | 53.576736 | 0.08 | 140 | 20 | 15.60079 | 10520639.1 | 52.89587
163 | 5 | 0 | 14.6 | 51.6 | 3.6 | 30.2 | 70.2 | 53.576736 | 0.08 | 140 | 20 | 15.68725 | 10531332.3 | 52.89373
163 | 5 | 0 | 14.6 | 51.6 | 3.6 | 30.2 | 70.2 | 53.576736 | 0.08 | 140 | 20 | 15.77419 | 10604493.9 | 52.8791
163 | 5 | 0 | 14.6 | 51.6 | 3.6 | 30.2 | 70.2 | 53.576736 | 0.08 | 140 | 20 | 15.8616 | 10613197.6 | 52.87736
163 | 5 | 0 | 14.6 | 51.6 | 3.6 | 30.2 | 70.2 | 53.576736 | 0.13 | 140 | 20 | 0.1228688 | 626060.8 | 73.73939
163 | 5 | 0 | 14.6 | 51.6 | 3.6 | 30.2 | 70.2 | 53.576736 | 0.13 | 140 | 20 | 0.3016206 | 1641742.9 | 68.00173
163 | 5 | 0 | 14.6 | 51.6 | 3.6 | 30.2 | 70.2 | 53.576736 | 0.13 | 140 | 20 | 0.4693217 | 2043360.5 | 67.37699
163 | 5 | 0 | 14.6 | 51.6 | 3.6 | 30.2 | 70.2 | 53.576736 | 0.13 | 140 | 20 | 0.618695 | 2424571.4 | 66.784
163 | 5 | 0 | 14.6 | 51.6 | 3.6 | 30.2 | 70.2 | 53.576736 | 0.13 | 140 | 20 | 0.7611691 | 2597090.4 | 66.51564
163 | 5 | 0 | 14.6 | 51.6 | 3.6 | 30.2 | 70.2 | 53.576736 | 0.13 | 140 | 20 | 0.91093 | 2948161.3 | 65.96953
163 | 5 | 0 | 14.6 | 51.6 | 3.6 | 30.2 | 70.2 | 53.576736 | 0.13 | 140 | 20 | 1.045895 | 3158171.2 | 65.64284
163 | 5 | 0 | 14.6 | 51.6 | 3.6 | 30.2 | 70.2 | 53.576736 | 0.13 | 140 | 20 | 1.168128 | 3474795.1 | 65.15032
163 | 5 | 0 | 14.6 | 51.6 | 3.6 | 30.2 | 70.2 | 53.576736 | 0.13 | 140 | 20 | 1.304646 | 3724305.2 | 64.76219
163 | 5 | 0 | 14.6 | 51.6 | 3.6 | 30.2 | 70.2 | 53.576736 | 0.13 | 140 | 20 | 1.437126 | 4028181.8 | 64.2895
163 | 5 | 0 | 14.6 | 51.6 | 3.6 | 30.2 | 70.2 | 53.576736 | 0.13 | 140 | 20 | 1.561337 | 4240942.1 | 63.95853
163 | 5 | 0 | 14.6 | 51.6 | 3.6 | 30.2 | 70.2 | 53.576736 | 0.13 | 140 | 20 | 1.673009 | 4429013.5 | 63.66598
163 | 5 | 0 | 14.6 | 51.6 | 3.6 | 30.2 | 70.2 | 53.576736 | 0.13 | 140 | 20 | 1.817607 | 4502344.1 | 63.55191
163 | 5 | 0 | 14.6 | 51.6 | 3.6 | 30.2 | 70.2 | 53.576736 | 0.13 | 140 | 20 | 1.920884 | 4937802.0 | 62.87453
163 | 5 | 0 | 14.6 | 51.6 | 3.6 | 30.2 | 70.2 | 53.576736 | 0.13 | 140 | 20 | 2.058272 | 4976078.8 | 62.81499
163 | 5 | 0 | 14.6 | 51.6 | 3.6 | 30.2 | 70.2 | 53.576736 | 0.13 | 140 | 20 | 2.175224 | 5107033.4 | 62.61128
163 | 5 | 0 | 14.6 | 51.6 | 3.6 | 30.2 | 70.2 | 53.576736 | 0.13 | 140 | 20 | 2.267278 | 5257832.8 | 62.3767
163 | 5 | 0 | 14.6 | 51.6 | 3.6 | 30.2 | 70.2 | 53.576736 | 0.13 | 140 | 20 | 2.396106 | 5318162.4 | 62.28286
163 | 5 | 0 | 14.6 | 51.6 | 3.6 | 30.2 | 70.2 | 53.576736 | 0.13 | 140 | 20 | 2.532254 | 5797964.8 | 61.5365
163 | 5 | 0 | 14.6 | 51.6 | 3.6 | 30.2 | 70.2 | 53.576736 | 0.13 | 140 | 20 | 2.639418 | 5955229.8 | 61.29186
163 | 5 | 0 | 14.6 | 51.6 | 3.6 | 30.2 | 70.2 | 53.576736 | 0.13 | 140 | 20 | 2.732177 | 6795070.6 | 59.98545
163 | 5 | 0 | 14.6 | 51.6 | 3.6 | 30.2 | 70.2 | 53.576736 | 0.13 | 140 | 20 | 2.847802 | 6829139.7 | 59.93245
163 | 5 | 0 | 14.6 | 51.6 | 3.6 | 30.2 | 70.2 | 53.576736 | 0.13 | 140 | 20 | 2.964221 | 7128549.9 | 59.4667
163 | 5 | 0 | 14.6 | 51.6 | 3.6 | 30.2 | 70.2 | 53.576736 | 0.13 | 140 | 20 | 3.059929 | 7243290.7 | 59.28821
163 | 5 | 0 | 14.6 | 51.6 | 3.6 | 30.2 | 70.2 | 53.576736 | 0.13 | 140 | 20 | 3.176232 | 7413984.3 | 59.02269
163 | 5 | 0 | 14.6 | 51.6 | 3.6 | 30.2 | 70.2 | 53.576736 | 0.13 | 140 | 20 | 3.283317 | 7728116.4 | 58.53404
163 | 5 | 0 | 14.6 | 51.6 | 3.6 | 30.2 | 70.2 | 53.576736 | 0.13 | 140 | 20 | 3.408111 | 7740699.6 | 58.51447
163 | 5 | 0 | 14.6 | 51.6 | 3.6 | 30.2 | 70.2 | 53.576736 | 0.13 | 140 | 20 | 3.503598 | 7948794.7 | 58.19076
163 | 5 | 0 | 14.6 | 51.6 | 3.6 | 30.2 | 70.2 | 53.576736 | 0.13 | 140 | 20 | 3.616721 | 8152960.6 | 57.87317
163 | 5 | 0 | 14.6 | 51.6 | 3.6 | 30.2 | 70.2 | 53.576736 | 0.13 | 140 | 20 | 3.728341 | 8241789.0 | 57.73499
163 | 5 | 0 | 14.6 | 51.6 | 3.6 | 30.2 | 70.2 | 53.576736 | 0.13 | 140 | 20 | 3.832801 | 8330269.2 | 57.59736
163 | 5 | 0 | 14.6 | 51.6 | 3.6 | 30.2 | 70.2 | 53.576736 | 0.13 | 140 | 20 | 3.929314 | 8688417.6 | 57.04024
163 | 5 | 0 | 14.6 | 51.6 | 3.6 | 30.2 | 70.2 | 53.576736 | 0.13 | 140 | 20 | 4.033828 | 8718706.7 | 56.99312
163 | 5 | 0 | 14.6 | 51.6 | 3.6 | 30.2 | 70.2 | 53.576736 | 0.13 | 140 | 20 | 4.15258 | 8923519.2 | 56.67453
163 | 5 | 0 | 14.6 | 51.6 | 3.6 | 30.2 | 70.2 | 53.576736 | 0.13 | 140 | 20 | 4.263031 | 8967734.5 | 56.60575
163 | 5 | 0 | 14.6 | 51.6 | 3.6 | 30.2 | 70.2 | 53.576736 | 0.13 | 140 | 20 | 4.364345 | 9249040.8 | 56.16816
163 | 5 | 0 | 14.6 | 51.6 | 3.6 | 30.2 | 70.2 | 53.576736 | 0.13 | 140 | 20 | 4.461897 | 9277390.3 | 56.12406
163 | 5 | 0 | 14.6 | 51.6 | 3.6 | 30.2 | 70.2 | 53.576736 | 0.13 | 140 | 20 | 4.56163 | 9341897.8 | 56.02371
163 | 5 | 0 | 14.6 | 51.6 | 3.6 | 30.2 | 70.2 | 53.576736 | 0.13 | 140 | 20 | 4.670039 | 9363731.9 | 55.98975
163 | 5 | 0 | 14.6 | 51.6 | 3.6 | 30.2 | 70.2 | 53.576736 | 0.13 | 140 | 20 | 4.781025 | 9496576.5 | 55.7831
163 | 5 | 0 | 14.6 | 51.6 | 3.6 | 30.2 | 70.2 | 53.576736 | 0.13 | 140 | 20 | 4.874403 | 9512392.5 | 55.7585
163 | 5 | 0 | 14.6 | 51.6 | 3.6 | 30.2 | 70.2 | 53.576736 | 0.13 | 140 | 20 | 4.983356 | 9531341.9 | 55.72902
163 | 5 | 0 | 14.6 | 51.6 | 3.6 | 30.2 | 70.2 | 53.576736 | 0.13 | 140 | 20 | 5.08771 | 9535569.5 | 55.72245
163 | 5 | 0 | 14.6 | 51.6 | 3.6 | 30.2 | 70.2 | 53.576736 | 0.13 | 140 | 20 | 5.179917 | 9686816.4 | 55.48717
163 | 5 | 0 | 14.6 | 51.6 | 3.6 | 30.2 | 70.2 | 53.576736 | 0.13 | 140 | 20 | 5.288387 | 9692436.6 | 55.47843
163 | 5 | 0 | 14.6 | 51.6 | 3.6 | 30.2 | 70.2 | 53.576736 | 0.13 | 140 | 20 | 5.38423 | 9871535.6 | 55.19983
163 | 5 | 0 | 14.6 | 51.6 | 3.6 | 30.2 | 70.2 | 53.576736 | 0.13 | 140 | 20 | 5.504579 | 9989310.3 | 55.01663
163 | 5 | 0 | 14.6 | 51.6 | 3.6 | 30.2 | 70.2 | 53.576736 | 0.13 | 140 | 20 | 5.581159 | 10029944.5 | 52.99401
163 | 5 | 0 | 14.6 | 51.6 | 3.6 | 30.2 | 70.2 | 53.576736 | 0.13 | 140 | 20 | 5.705909 | 10114644.8 | 52.97707
163 | 5 | 0 | 14.6 | 51.6 | 3.6 | 30.2 | 70.2 | 53.576736 | 0.13 | 140 | 20 | 5.793289 | 10168260.1 | 52.96635
163 | 5 | 0 | 14.6 | 51.6 | 3.6 | 30.2 | 70.2 | 53.576736 | 0.13 | 140 | 20 | 5.890139 | 10191685.7 | 52.96166
163 | 5 | 0 | 14.6 | 51.6 | 3.6 | 30.2 | 70.2 | 53.576736 | 0.13 | 140 | 20 | 6.013482 | 10193526.0 | 52.96129
163 | 5 | 0 | 14.6 | 51.6 | 3.6 | 30.2 | 70.2 | 53.576736 | 0.13 | 140 | 20 | 6.088724 | 10343529.5 | 52.93129
163 | 5 | 0 | 14.6 | 51.6 | 3.6 | 30.2 | 70.2 | 53.576736 | 0.13 | 140 | 20 | 6.190513 | 10477070.4 | 52.90459
163 | 5 | 0 | 14.6 | 51.6 | 3.6 | 30.2 | 70.2 | 53.576736 | 0.13 | 140 | 20 | 6.302706 | 10526905.8 | 52.89462
163 | 5 | 0 | 14.6 | 51.6 | 3.6 | 30.2 | 70.2 | 53.576736 | 0.13 | 140 | 20 | 6.399225 | 10613247.4 | 52.87735
163 | 5 | 0 | 14.6 | 51.6 | 3.6 | 30.2 | 70.2 | 53.576736 | 0.13 | 140 | 20 | 6.488251 | 10734453.8 | 52.85311
163 | 5 | 0 | 14.6 | 51.6 | 3.6 | 30.2 | 70.2 | 53.576736 | 0.13 | 140 | 20 | 6.578516 | 10903953.8 | 52.81921
163 | 5 | 0 | 14.6 | 51.6 | 3.6 | 30.2 | 70.2 | 53.576736 | 0.13 | 140 | 20 | 6.688494 | 11028094.7 | 52.79438
163 | 5 | 0 | 14.6 | 51.6 | 3.6 | 30.2 | 70.2 | 53.576736 | 0.13 | 140 | 20 | 6.80031 | 11104638.3 | 52.77907
163 | 5 | 0 | 14.6 | 51.6 | 3.6 | 30.2 | 70.2 | 53.576736 | 0.13 | 140 | 20 | 6.87589 | 11194958.7 | 52.76101
163 | 5 | 0 | 14.6 | 51.6 | 3.6 | 30.2 | 70.2 | 53.576736 | 0.13 | 140 | 20 | 6.990839 | 11211272.1 | 52.75775
163 | 5 | 0 | 14.6 | 51.6 | 3.6 | 30.2 | 70.2 | 53.576736 | 0.13 | 140 | 20 | 7.088096 | 11333523.0 | 52.7333
163 | 5 | 0 | 14.6 | 51.6 | 3.6 | 30.2 | 70.2 | 53.576736 | 0.13 | 140 | 20 | 7.176784 | 11360430.1 | 52.72791
163 | 5 | 0 | 14.6 | 51.6 | 3.6 | 30.2 | 70.2 | 53.576736 | 0.13 | 140 | 20 | 7.266581 | 11423942.9 | 52.71521
163 | 5 | 0 | 14.6 | 51.6 | 3.6 | 30.2 | 70.2 | 53.576736 | 0.13 | 140 | 20 | 7.377861 | 11443439.4 | 52.71131
163 | 5 | 0 | 14.6 | 51.6 | 3.6 | 30.2 | 70.2 | 53.576736 | 0.13 | 140 | 20 | 7.470174 | 11581655.5 | 52.68367
163 | 5 | 0 | 14.6 | 51.6 | 3.6 | 30.2 | 70.2 | 53.576736 | 0.13 | 140 | 20 | 7.563642 | 11901954.8 | 52.61961
163 | 5 | 0 | 14.6 | 51.6 | 3.6 | 30.2 | 70.2 | 53.576736 | 0.13 | 140 | 20 | 7.65828 | 11981482.5 | 52.6037
163 | 5 | 0 | 14.6 | 51.6 | 3.6 | 30.2 | 70.2 | 53.576736 | 0.13 | 140 | 20 | 7.743397 | 12039872.5 | 52.59203
163 | 5 | 0 | 14.6 | 51.6 | 3.6 | 30.2 | 70.2 | 53.576736 | 0.13 | 140 | 20 | 7.851123 | 12063596.5 | 52.58728
163 | 5 | 0 | 14.6 | 51.6 | 3.6 | 30.2 | 70.2 | 53.576736 | 0.13 | 140 | 20 | 7.949358 | 12077174.4 | 52.58457
163 | 5 | 0 | 14.6 | 51.6 | 3.6 | 30.2 | 70.2 | 53.576736 | 0.13 | 140 | 20 | 8.048822 | 12083292.0 | 52.58334
163 | 5 | 0 | 14.6 | 51.6 | 3.6 | 30.2 | 70.2 | 53.576736 | 0.13 | 140 | 20 | 8.127043 | 12111442.5 | 52.57771
163 | 5 | 0 | 14.6 | 51.6 | 3.6 | 30.2 | 70.2 | 53.576736 | 0.13 | 140 | 20 | 8.22873 | 12116515.6 | 52.5767
163 | 5 | 0 | 14.6 | 51.6 | 3.6 | 30.2 | 70.2 | 53.576736 | 0.13 | 140 | 20 | 8.343209 | 12193258.1 | 52.56135
163 | 5 | 0 | 14.6 | 51.6 | 3.6 | 30.2 | 70.2 | 53.576736 | 0.13 | 140 | 20 | 8.42429 | 12287507.6 | 52.5425
163 | 5 | 0 | 14.6 | 51.6 | 3.6 | 30.2 | 70.2 | 53.576736 | 0.13 | 140 | 20 | 8.51792 | 12303124.7 | 52.53938
163 | 5 | 0 | 14.6 | 51.6 | 3.6 | 30.2 | 70.2 | 53.576736 | 0.13 | 140 | 20 | 8.612591 | 12398319.3 | 52.52034
163 | 5 | 0 | 14.6 | 51.6 | 3.6 | 30.2 | 70.2 | 53.576736 | 0.13 | 140 | 20 | 8.708313 | 12542951.3 | 52.49141
163 | 5 | 0 | 14.6 | 51.6 | 3.6 | 30.2 | 70.2 | 53.576736 | 0.13 | 140 | 20 | 8.8051 | 12650231.7 | 52.46995
163 | 5 | 0 | 14.6 | 51.6 | 3.6 | 30.2 | 70.2 | 53.576736 | 0.13 | 140 | 20 | 8.902962 | 12660576.8 | 52.46788
163 | 5 | 0 | 14.6 | 51.6 | 3.6 | 30.2 | 70.2 | 53.576736 | 0.13 | 140 | 20 | 9.001912 | 12828684.2 | 52.43426
163 | 5 | 0 | 14.6 | 51.6 | 3.6 | 30.2 | 70.2 | 53.576736 | 0.13 | 140 | 20 | 9.089395 | 12835895.9 | 52.43282
163 | 5 | 0 | 14.6 | 51.6 | 3.6 | 30.2 | 70.2 | 53.576736 | 0.13 | 140 | 20 | 9.177728 | 12872451.8 | 52.42551
163 | 5 | 0 | 14.6 | 51.6 | 3.6 | 30.2 | 70.2 | 53.576736 | 0.13 | 140 | 20 | 9.279732 | 12877226.4 | 52.42455
163 | 5 | 0 | 14.6 | 51.6 | 3.6 | 30.2 | 70.2 | 53.576736 | 0.13 | 140 | 20 | 9.369915 | 12886129.2 | 52.42277
163 | 5 | 0 | 14.6 | 51.6 | 3.6 | 30.2 | 70.2 | 53.576736 | 0.13 | 140 | 20 | 9.460974 | 12950189.0 | 52.40996
163 | 5 | 0 | 14.6 | 51.6 | 3.6 | 30.2 | 70.2 | 53.576736 | 0.13 | 140 | 20 | 9.552918 | 12957201.8 | 52.40856
163 | 5 | 0 | 14.6 | 51.6 | 3.6 | 30.2 | 70.2 | 53.576736 | 0.13 | 140 | 20 | 9.645756 | 12971873.9 | 52.40563
163 | 5 | 0 | 14.6 | 51.6 | 3.6 | 30.2 | 70.2 | 53.576736 | 0.13 | 140 | 20 | 9.739496 | 13051700.1 | 52.38966
163 | 5 | 0 | 14.6 | 51.6 | 3.6 | 30.2 | 70.2 | 53.576736 | 0.13 | 140 | 20 | 9.834147 | 13063785.9 | 52.38724
163 | 5 | 0 | 14.6 | 51.6 | 3.6 | 30.2 | 70.2 | 53.576736 | 0.13 | 140 | 20 | 9.929718 | 13104320.7 | 52.37914
163 | 5 | 0 | 14.6 | 51.6 | 3.6 | 30.2 | 70.2 | 53.576736 | 0.13 | 140 | 20 | 10.02622 | 13143164.4 | 52.37137
163 | 5 | 0 | 14.6 | 51.6 | 3.6 | 30.2 | 70.2 | 53.576736 | 0.13 | 140 | 20 | 10.10968 | 13158035.4 | 52.36839
163 | 5 | 0 | 14.6 | 51.6 | 3.6 | 30.2 | 70.2 | 53.576736 | 0.13 | 140 | 20 | 10.22204 | 13204687.7 | 52.35906
163 | 5 | 0 | 14.6 | 51.6 | 3.6 | 30.2 | 70.2 | 53.576736 | 0.13 | 140 | 20 | 10.30713 | 13293715.0 | 52.34126
163 | 5 | 0 | 14.6 | 51.6 | 3.6 | 30.2 | 70.2 | 53.576736 | 0.13 | 140 | 20 | 10.39293 | 13297793.4 | 52.34044
163 | 5 | 0 | 14.6 | 51.6 | 3.6 | 30.2 | 70.2 | 53.576736 | 0.13 | 140 | 20 | 10.49393 | 13314007.3 | 52.3372
163 | 5 | 0 | 14.6 | 51.6 | 3.6 | 30.2 | 70.2 | 53.576736 | 0.13 | 140 | 20 | 10.58128 | 13516134.1 | 52.29677
163 | 5 | 0 | 14.6 | 51.6 | 3.6 | 30.2 | 70.2 | 53.576736 | 0.13 | 140 | 20 | 10.66936 | 13559255.1 | 52.28815
163 | 5 | 0 | 14.6 | 51.6 | 3.6 | 30.2 | 70.2 | 53.576736 | 0.13 | 140 | 20 | 10.84773 | 13592379.2 | 52.28152
163 | 5 | 0 | 14.6 | 51.6 | 3.6 | 30.2 | 70.2 | 53.576736 | 0.13 | 140 | 20 | 10.93803 | 13702793.0 | 52.25944
163 | 5 | 0 | 14.6 | 51.6 | 3.6 | 30.2 | 70.2 | 53.576736 | 0.13 | 140 | 20 | 11.04433 | 13838124.4 | 52.23238
163 | 5 | 0 | 14.6 | 51.6 | 3.6 | 30.2 | 70.2 | 53.576736 | 0.13 | 140 | 20 | 11.12089 | 13897509.1 | 52.2205
163 | 5 | 0 | 14.6 | 51.6 | 3.6 | 30.2 | 70.2 | 53.576736 | 0.13 | 140 | 20 | 11.22896 | 14002103.7 | 52.19958
163 | 5 | 0 | 14.6 | 51.6 | 3.6 | 30.2 | 70.2 | 53.576736 | 0.13 | 140 | 20 | 11.32243 | 14021998.1 | 52.1956
163 | 5 | 0 | 14.6 | 51.6 | 3.6 | 30.2 | 70.2 | 53.576736 | 0.13 | 140 | 20 | 11.40092 | 14058802.7 | 52.18824
163 | 5 | 0 | 14.6 | 51.6 | 3.6 | 30.2 | 70.2 | 53.576736 | 0.13 | 140 | 20 | 11.47995 | 14065566.8 | 52.18689
163 | 5 | 0 | 14.6 | 51.6 | 3.6 | 30.2 | 70.2 | 53.576736 | 0.13 | 140 | 20 | 11.59152 | 14111920.7 | 52.17762
163 | 5 | 0 | 14.6 | 51.6 | 3.6 | 30.2 | 70.2 | 53.576736 | 0.13 | 140 | 20 | 11.68801 | 14197217.8 | 52.16056
163 | 5 | 0 | 14.6 | 51.6 | 3.6 | 30.2 | 70.2 | 53.576736 | 0.13 | 140 | 20 | 11.76903 | 14229048.7 | 52.15419
163 | 5 | 0 | 14.6 | 51.6 | 3.6 | 30.2 | 70.2 | 53.576736 | 0.13 | 140 | 20 | 11.85061 | 14229645.6 | 52.15407
163 | 5 | 0 | 14.6 | 51.6 | 3.6 | 30.2 | 70.2 | 53.576736 | 0.13 | 140 | 20 | 11.94926 | 14306039.9 | 52.13879
163 | 5 | 0 | 14.6 | 51.6 | 3.6 | 30.2 | 70.2 | 53.576736 | 0.13 | 140 | 20 | 12.04873 | 14802106.0 | 52.03958
163 | 5 | 0 | 14.6 | 51.6 | 3.6 | 30.2 | 70.2 | 53.576736 | 0.13 | 140 | 20 | 12.13225 | 14851543.5 | 52.02969
163 | 5 | 0 | 14.6 | 51.6 | 3.6 | 30.2 | 70.2 | 53.576736 | 0.13 | 140 | 20 | 12.23324 | 14874372.3 | 52.02513
163 | 5 | 0 | 14.6 | 51.6 | 3.6 | 30.2 | 70.2 | 53.576736 | 0.13 | 140 | 20 | 12.31804 | 14911226.6 | 52.01775
163 | 5 | 0 | 14.6 | 51.6 | 3.6 | 30.2 | 70.2 | 53.576736 | 0.13 | 140 | 20 | 12.40343 | 14928932.6 | 52.01421
163 | 5 | 0 | 14.6 | 51.6 | 3.6 | 30.2 | 70.2 | 53.576736 | 0.13 | 140 | 20 | 12.48941 | 14962753.0 | 52.00745
163 | 5 | 0 | 14.6 | 51.6 | 3.6 | 30.2 | 70.2 | 53.576736 | 0.13 | 140 | 20 | 12.57599 | 15075205.9 | 51.98496
163 | 5 | 0 | 14.6 | 51.6 | 3.6 | 30.2 | 70.2 | 53.576736 | 0.13 | 140 | 20 | 12.66316 | 15109822.1 | 51.97804
163 | 5 | 0 | 14.6 | 51.6 | 3.6 | 30.2 | 70.2 | 53.576736 | 0.13 | 140 | 20 | 12.75094 | 15175523.3 | 51.9649
163 | 5 | 0 | 14.6 | 51.6 | 3.6 | 30.2 | 70.2 | 53.576736 | 0.13 | 140 | 20 | 12.85708 | 15202579.6 | 51.95948
163 | 5 | 0 | 14.6 | 51.6 | 3.6 | 30.2 | 70.2 | 53.576736 | 0.13 | 140 | 20 | 12.94621 | 15213720.5 | 51.95726
163 | 5 | 0 | 14.6 | 51.6 | 3.6 | 30.2 | 70.2 | 53.576736 | 0.13 | 140 | 20 | 13.01796 | 15293198.5 | 51.94136
163 | 5 | 0 | 14.6 | 51.6 | 3.6 | 30.2 | 70.2 | 53.576736 | 0.13 | 140 | 20 | 13.1082 | 15395505.3 | 51.9209
163 | 5 | 0 | 14.6 | 51.6 | 3.6 | 30.2 | 70.2 | 53.576736 | 0.13 | 140 | 20 | 13.19906 | 15452651.8 | 51.90947
163 | 5 | 0 | 14.6 | 51.6 | 3.6 | 30.2 | 70.2 | 53.576736 | 0.13 | 140 | 20 | 13.29056 | 15462002.2 | 51.9076
163 | 5 | 0 | 14.6 | 51.6 | 3.6 | 30.2 | 70.2 | 53.576736 | 0.13 | 140 | 20 | 13.38269 | 15469313.4 | 51.90614
163 | 5 | 0 | 14.6 | 51.6 | 3.6 | 30.2 | 70.2 | 53.576736 | 0.13 | 140 | 20 | 13.47546 | 15486273.3 | 51.90275
163 | 5 | 0 | 14.6 | 51.6 | 3.6 | 30.2 | 70.2 | 53.576736 | 0.13 | 140 | 20 | 13.56887 | 15514324.4 | 51.89714
163 | 5 | 0 | 14.6 | 51.6 | 3.6 | 30.2 | 70.2 | 53.576736 | 0.13 | 140 | 20 | 13.64407 | 15535263.2 | 51.89295
163 | 5 | 0 | 14.6 | 51.6 | 3.6 | 30.2 | 70.2 | 53.576736 | 0.13 | 140 | 20 | 13.73865 | 15647517.2 | 51.8705
163 | 5 | 0 | 14.6 | 51.6 | 3.6 | 30.2 | 70.2 | 53.576736 | 0.13 | 140 | 20 | 13.83388 | 15748132.9 | 51.85037
163 | 5 | 0 | 14.6 | 51.6 | 3.6 | 30.2 | 70.2 | 53.576736 | 0.13 | 140 | 20 | 13.91055 | 15771707.8 | 51.84566
163 | 5 | 0 | 14.6 | 51.6 | 3.6 | 30.2 | 70.2 | 53.576736 | 0.13 | 140 | 20 | 14.00698 | 15806721.9 | 51.83866
163 | 5 | 0 | 14.6 | 51.6 | 3.6 | 30.2 | 70.2 | 53.576736 | 0.13 | 140 | 20 | 14.10407 | 16007207.3 | 51.79856
163 | 5 | 0 | 14.6 | 51.6 | 3.6 | 30.2 | 70.2 | 53.576736 | 0.13 | 140 | 20 | 14.20184 | 16066691.5 | 51.78666
163 | 5 | 0 | 14.6 | 51.6 | 3.6 | 30.2 | 70.2 | 53.576736 | 0.13 | 140 | 20 | 14.28055 | 16089072.7 | 51.78219
163 | 5 | 0 | 14.6 | 51.6 | 3.6 | 30.2 | 70.2 | 53.576736 | 0.13 | 140 | 20 | 14.35968 | 16097527.8 | 51.78049
163 | 5 | 0 | 14.6 | 51.6 | 3.6 | 30.2 | 70.2 | 53.576736 | 0.13 | 140 | 20 | 14.45923 | 16220126.8 | 51.75597
163 | 5 | 0 | 14.6 | 51.6 | 3.6 | 30.2 | 70.2 | 53.576736 | 0.13 | 140 | 20 | 14.53936 | 16350434.9 | 51.72991
163 | 5 | 0 | 14.6 | 51.6 | 3.6 | 30.2 | 70.2 | 53.576736 | 0.13 | 140 | 20 | 14.64014 | 16399474.5 | 51.72011
163 | 5 | 0 | 14.6 | 51.6 | 3.6 | 30.2 | 70.2 | 53.576736 | 0.13 | 140 | 20 | 14.72128 | 16427028.2 | 51.71459
163 | 5 | 0 | 14.6 | 51.6 | 3.6 | 30.2 | 70.2 | 53.576736 | 0.13 | 140 | 20 | 14.80286 | 16441401.9 | 51.71172
163 | 5 | 0 | 14.6 | 51.6 | 3.6 | 30.2 | 70.2 | 53.576736 | 0.13 | 140 | 20 | 14.90547 | 16545698.1 | 51.69086
163 | 5 | 0 | 14.6 | 51.6 | 3.6 | 30.2 | 70.2 | 53.576736 | 0.13 | 140 | 20 | 14.98807 | 16554203.0 | 51.68916
163 | 5 | 0 | 14.6 | 51.6 | 3.6 | 30.2 | 70.2 | 53.576736 | 0.13 | 140 | 20 | 15.07114 | 16566239.1 | 51.68675
163 | 5 | 0 | 14.6 | 51.6 | 3.6 | 30.2 | 70.2 | 53.576736 | 0.13 | 140 | 20 | 15.15466 | 16598468.0 | 51.68031
163 | 5 | 0 | 14.6 | 51.6 | 3.6 | 30.2 | 70.2 | 53.576736 | 0.13 | 140 | 20 | 15.23864 | 16600208.7 | 51.67996
163 | 5 | 0 | 14.6 | 51.6 | 3.6 | 30.2 | 70.2 | 53.576736 | 0.13 | 140 | 20 | 15.34427 | 16639052.5 | 51.67219
163 | 5 | 0 | 14.6 | 51.6 | 3.6 | 30.2 | 70.2 | 53.576736 | 0.13 | 140 | 20 | 15.40801 | 16665512.0 | 51.6669
163 | 5 | 0 | 14.6 | 51.6 | 3.6 | 30.2 | 70.2 | 53.576736 | 0.13 | 140 | 20 | 15.51481 | 16698586.4 | 51.66028
163 | 5 | 0 | 14.6 | 51.6 | 3.6 | 30.2 | 70.2 | 53.576736 | 0.13 | 140 | 20 | 15.60079 | 16701769.5 | 51.65965
163 | 5 | 0 | 14.6 | 51.6 | 3.6 | 30.2 | 70.2 | 53.576736 | 0.13 | 140 | 20 | 15.68725 | 16920856.2 | 51.61583
163 | 5 | 0 | 14.6 | 51.6 | 3.6 | 30.2 | 70.2 | 53.576736 | 0.13 | 140 | 20 | 15.77419 | 17005705.7 | 51.59886
163 | 5 | 0 | 14.6 | 51.6 | 3.6 | 30.2 | 70.2 | 53.576736 | 0.13 | 140 | 20 | 15.8616 | 17071108.4 | 51.58578
163 | 5 | 0 | 14.6 | 51.6 | 3.6 | 30.2 | 70.2 | 53.576736 | 0.18 | 140 | 20 | 0.1280685 | 917035.9 | 70.82964
163 | 5 | 0 | 14.6 | 51.6 | 3.6 | 30.2 | 70.2 | 53.576736 | 0.18 | 140 | 20 | 0.3058168 | 1987636.3 | 67.46368
163 | 5 | 0 | 14.6 | 51.6 | 3.6 | 30.2 | 70.2 | 53.576736 | 0.18 | 140 | 20 | 0.4693217 | 2422044.8 | 66.78793
163 | 5 | 0 | 14.6 | 51.6 | 3.6 | 30.2 | 70.2 | 53.576736 | 0.18 | 140 | 20 | 0.6273024 | 2831316.7 | 66.15129
163 | 5 | 0 | 14.6 | 51.6 | 3.6 | 30.2 | 70.2 | 53.576736 | 0.18 | 140 | 20 | 0.7717585 | 3042575.0 | 65.82266
163 | 5 | 0 | 14.6 | 51.6 | 3.6 | 30.2 | 70.2 | 53.576736 | 0.18 | 140 | 20 | 0.91093 | 3430326.2 | 65.21949
163 | 5 | 0 | 14.6 | 51.6 | 3.6 | 30.2 | 70.2 | 53.576736 | 0.18 | 140 | 20 | 1.045895 | 3658375.3 | 64.86475
163 | 5 | 0 | 14.6 | 51.6 | 3.6 | 30.2 | 70.2 | 53.576736 | 0.18 | 140 | 20 | 1.184379 | 3973079.3 | 64.37521
163 | 5 | 0 | 14.6 | 51.6 | 3.6 | 30.2 | 70.2 | 53.576736 | 0.18 | 140 | 20 | 1.304646 | 4264576.6 | 63.92177
163 | 5 | 0 | 14.6 | 51.6 | 3.6 | 30.2 | 70.2 | 53.576736 | 0.18 | 140 | 20 | 1.437126 | 4620655.9 | 63.36787
163 | 5 | 0 | 14.6 | 51.6 | 3.6 | 30.2 | 70.2 | 53.576736 | 0.18 | 140 | 20 | 1.561337 | 4844452.7 | 63.01974
163 | 5 | 0 | 14.6 | 51.6 | 3.6 | 30.2 | 70.2 | 53.576736 | 0.18 | 140 | 20 | 1.673009 | 4979510.5 | 62.80965
163 | 5 | 0 | 14.6 | 51.6 | 3.6 | 30.2 | 70.2 | 53.576736 | 0.18 | 140 | 20 | 1.817607 | 5169949.4 | 62.51341
163 | 5 | 0 | 14.6 | 51.6 | 3.6 | 30.2 | 70.2 | 53.576736 | 0.18 | 140 | 20 | 1.920884 | 5602055.1 | 61.84125
163 | 5 | 0 | 14.6 | 51.6 | 3.6 | 30.2 | 70.2 | 53.576736 | 0.18 | 140 | 20 | 2.058272 | 5644380.3 | 61.77541
163 | 5 | 0 | 14.6 | 51.6 | 3.6 | 30.2 | 70.2 | 53.576736 | 0.18 | 140 | 20 | 2.175224 | 5817063.4 | 61.50679
163 | 5 | 0 | 14.6 | 51.6 | 3.6 | 30.2 | 70.2 | 53.576736 | 0.18 | 140 | 20 | 2.298821 | 5989945.5 | 61.23786
163 | 5 | 0 | 14.6 | 51.6 | 3.6 | 30.2 | 70.2 | 53.576736 | 0.18 | 140 | 20 | 2.396106 | 6068030.9 | 61.1164
163 | 5 | 0 | 14.6 | 51.6 | 3.6 | 30.2 | 70.2 | 53.576736 | 0.18 | 140 | 20 | 2.532254 | 6509685.9 | 60.42938
163 | 5 | 0 | 14.6 | 51.6 | 3.6 | 30.2 | 70.2 | 53.576736 | 0.18 | 140 | 20 | 2.632134 | 7173660.4 | 59.39653
163 | 5 | 0 | 14.6 | 51.6 | 3.6 | 30.2 | 70.2 | 53.576736 | 0.18 | 140 | 20 | 2.732177 | 7641377.0 | 58.66897
163 | 5 | 0 | 14.6 | 51.6 | 3.6 | 30.2 | 70.2 | 53.576736 | 0.18 | 140 | 20 | 2.851739 | 7825051.7 | 58.38325
163 | 5 | 0 | 14.6 | 51.6 | 3.6 | 30.2 | 70.2 | 53.576736 | 0.18 | 140 | 20 | 2.964221 | 7831368.2 | 58.37343
163 | 5 | 0 | 14.6 | 51.6 | 3.6 | 30.2 | 70.2 | 53.576736 | 0.18 | 140 | 20 | 3.068396 | 7950336.5 | 58.18837
163 | 5 | 0 | 14.6 | 51.6 | 3.6 | 30.2 | 70.2 | 53.576736 | 0.18 | 140 | 20 | 3.189424 | 8022304.4 | 58.07642
163 | 5 | 0 | 14.6 | 51.6 | 3.6 | 30.2 | 70.2 | 53.576736 | 0.18 | 140 | 20 | 3.287857 | 8116355.0 | 57.93011
163 | 5 | 0 | 14.6 | 51.6 | 3.6 | 30.2 | 70.2 | 53.576736 | 0.18 | 140 | 20 | 3.408111 | 8145848.4 | 57.88424
163 | 5 | 0 | 14.6 | 51.6 | 3.6 | 30.2 | 70.2 | 53.576736 | 0.18 | 140 | 20 | 3.503598 | 8216771.8 | 57.77391
163 | 5 | 0 | 14.6 | 51.6 | 3.6 | 30.2 | 70.2 | 53.576736 | 0.18 | 140 | 20 | 3.631743 | 8566216.4 | 57.23033
163 | 5 | 0 | 14.6 | 51.6 | 3.6 | 30.2 | 70.2 | 53.576736 | 0.18 | 140 | 20 | 3.718053 | 8711743.7 | 57.00395
163 | 5 | 0 | 14.6 | 51.6 | 3.6 | 30.2 | 70.2 | 53.576736 | 0.18 | 140 | 20 | 3.832801 | 8752875.3 | 56.93997
163 | 5 | 0 | 14.6 | 51.6 | 3.6 | 30.2 | 70.2 | 53.576736 | 0.18 | 140 | 20 | 3.934747 | 8825987.1 | 56.82624
163 | 5 | 0 | 14.6 | 51.6 | 3.6 | 30.2 | 70.2 | 53.576736 | 0.18 | 140 | 20 | 4.06179 | 8831458.1 | 56.81773
163 | 5 | 0 | 14.6 | 51.6 | 3.6 | 30.2 | 70.2 | 53.576736 | 0.18 | 140 | 20 | 4.146846 | 9088095.4 | 56.41852
163 | 5 | 0 | 14.6 | 51.6 | 3.6 | 30.2 | 70.2 | 53.576736 | 0.18 | 140 | 20 | 4.251268 | 9171552.3 | 56.2887
163 | 5 | 0 | 14.6 | 51.6 | 3.6 | 30.2 | 70.2 | 53.576736 | 0.18 | 140 | 20 | 4.358319 | 9402675.1 | 55.92917
163 | 5 | 0 | 14.6 | 51.6 | 3.6 | 30.2 | 70.2 | 53.576736 | 0.18 | 140 | 20 | 4.455737 | 9552081.8 | 55.69676
163 | 5 | 0 | 14.6 | 51.6 | 3.6 | 30.2 | 70.2 | 53.576736 | 0.18 | 140 | 20 | 4.56163 | 9589582.7 | 55.63843
163 | 5 | 0 | 14.6 | 51.6 | 3.6 | 30.2 | 70.2 | 53.576736 | 0.18 | 140 | 20 | 4.663591 | 9664833.1 | 55.52137
163 | 5 | 0 | 14.6 | 51.6 | 3.6 | 30.2 | 70.2 | 53.576736 | 0.18 | 140 | 20 | 4.774424 | 9667668.1 | 55.51696
163 | 5 | 0 | 14.6 | 51.6 | 3.6 | 30.2 | 70.2 | 53.576736 | 0.18 | 140 | 20 | 4.874403 | 9780319.9 | 55.34172
163 | 5 | 0 | 14.6 | 51.6 | 3.6 | 30.2 | 70.2 | 53.576736 | 0.18 | 140 | 20 | 4.976476 | 9888644.8 | 55.17322
163 | 5 | 0 | 14.6 | 51.6 | 3.6 | 30.2 | 70.2 | 53.576736 | 0.18 | 140 | 20 | 5.101788 | 9989409.7 | 55.01647
163 | 5 | 0 | 14.6 | 51.6 | 3.6 | 30.2 | 70.2 | 53.576736 | 0.18 | 140 | 20 | 5.187078 | 10007911.5 | 52.99842
163 | 5 | 0 | 14.6 | 51.6 | 3.6 | 30.2 | 70.2 | 53.576736 | 0.18 | 140 | 20 | 5.295698 | 10120066.0 | 52.97599
163 | 5 | 0 | 14.6 | 51.6 | 3.6 | 30.2 | 70.2 | 53.576736 | 0.18 | 140 | 20 | 5.38423 | 10286382.9 | 52.94272
163 | 5 | 0 | 14.6 | 51.6 | 3.6 | 30.2 | 70.2 | 53.576736 | 0.18 | 140 | 20 | 5.48181 | 10325823.5 | 52.93484
163 | 5 | 0 | 14.6 | 51.6 | 3.6 | 30.2 | 70.2 | 53.576736 | 0.18 | 140 | 20 | 5.588875 | 10400278.2 | 52.91994
163 | 5 | 0 | 14.6 | 51.6 | 3.6 | 30.2 | 70.2 | 53.576736 | 0.18 | 140 | 20 | 5.690164 | 10491742.5 | 52.90165
163 | 5 | 0 | 14.6 | 51.6 | 3.6 | 30.2 | 70.2 | 53.576736 | 0.18 | 140 | 20 | 5.78529 | 10521335.4 | 52.89573
163 | 5 | 0 | 14.6 | 51.6 | 3.6 | 30.2 | 70.2 | 53.576736 | 0.18 | 140 | 20 | 5.890139 | 10647018.1 | 52.8706
163 | 5 | 0 | 14.6 | 51.6 | 3.6 | 30.2 | 70.2 | 53.576736 | 0.18 | 140 | 20 | 5.988608 | 10700732.9 | 52.85985
163 | 5 | 0 | 14.6 | 51.6 | 3.6 | 30.2 | 70.2 | 53.576736 | 0.18 | 140 | 20 | 6.088724 | 10843624.2 | 52.83128
163 | 5 | 0 | 14.6 | 51.6 | 3.6 | 30.2 | 70.2 | 53.576736 | 0.18 | 140 | 20 | 6.190513 | 10966820.0 | 52.80664
163 | 5 | 0 | 14.6 | 51.6 | 3.6 | 30.2 | 70.2 | 53.576736 | 0.18 | 140 | 20 | 6.302706 | 10982138.7 | 52.80357
163 | 5 | 0 | 14.6 | 51.6 | 3.6 | 30.2 | 70.2 | 53.576736 | 0.18 | 140 | 20 | 6.381567 | 10997706.0 | 52.80046
163 | 5 | 0 | 14.6 | 51.6 | 3.6 | 30.2 | 70.2 | 53.576736 | 0.18 | 140 | 20 | 6.578516 | 11130500.9 | 52.7739
163 | 5 | 0 | 14.6 | 51.6 | 3.6 | 30.2 | 70.2 | 53.576736 | 0.18 | 140 | 20 | 6.697741 | 11264489.5 | 52.7471
163 | 5 | 0 | 14.6 | 51.6 | 3.6 | 30.2 | 70.2 | 53.576736 | 0.18 | 140 | 20 | 6.781545 | 11369879.9 | 52.72602
163 | 5 | 0 | 14.6 | 51.6 | 3.6 | 30.2 | 70.2 | 53.576736 | 0.18 | 140 | 20 | 6.885396 | 11498298.1 | 52.70034
163 | 5 | 0 | 14.6 | 51.6 | 3.6 | 30.2 | 70.2 | 53.576736 | 0.18 | 140 | 20 | 6.971548 | 11720717.1 | 52.65586
163 | 5 | 0 | 14.6 | 51.6 | 3.6 | 30.2 | 70.2 | 53.576736 | 0.18 | 140 | 20 | 7.088096 | 11862315.3 | 52.62754
163 | 5 | 0 | 14.6 | 51.6 | 3.6 | 30.2 | 70.2 | 53.576736 | 0.18 | 140 | 20 | 7.166875 | 11927519.1 | 52.6145
163 | 5 | 0 | 14.6 | 51.6 | 3.6 | 30.2 | 70.2 | 53.576736 | 0.18 | 140 | 20 | 7.176784 | 11929806.9 | 52.61404
163 | 5 | 0 | 14.6 | 51.6 | 3.6 | 30.2 | 70.2 | 53.576736 | 0.18 | 140 | 20 | 7.176784 | 11970341.7 | 52.60593
163 | 5 | 0 | 14.6 | 51.6 | 3.6 | 30.2 | 70.2 | 53.576736 | 0.18 | 140 | 20 | 7.266581 | 12104529.2 | 52.57909
163 | 5 | 0 | 14.6 | 51.6 | 3.6 | 30.2 | 70.2 | 53.576736 | 0.18 | 140 | 20 | 7.470174 | 12203702.6 | 52.55926
163 | 5 | 0 | 14.6 | 51.6 | 3.6 | 30.2 | 70.2 | 53.576736 | 0.2 | 140 | 20 | 0.1316567 | 1361068.2 | 68.43834
163 | 5 | 0 | 14.6 | 51.6 | 3.6 | 30.2 | 70.2 | 53.576736 | 0.2 | 140 | 20 | 0.3100713 | 2504506.9 | 66.65966
163 | 5 | 0 | 14.6 | 51.6 | 3.6 | 30.2 | 70.2 | 53.576736 | 0.2 | 140 | 20 | 0.4758509 | 3001050.5 | 65.88725
163 | 5 | 0 | 14.6 | 51.6 | 3.6 | 30.2 | 70.2 | 53.576736 | 0.2 | 140 | 20 | 0.6273024 | 3449678.4 | 65.18939
163 | 5 | 0 | 14.6 | 51.6 | 3.6 | 30.2 | 70.2 | 53.576736 | 0.2 | 140 | 20 | 0.7717585 | 3684422.0 | 64.82423
163 | 5 | 0 | 14.6 | 51.6 | 3.6 | 30.2 | 70.2 | 53.576736 | 0.2 | 140 | 20 | 0.91093 | 4088839.7 | 64.19514
163 | 5 | 0 | 14.6 | 51.6 | 3.6 | 30.2 | 70.2 | 53.576736 | 0.2 | 140 | 20 | 1.045895 | 4334574.9 | 63.81288
163 | 5 | 0 | 14.6 | 51.6 | 3.6 | 30.2 | 70.2 | 53.576736 | 0.2 | 140 | 20 | 1.184379 | 4689694.4 | 63.26048
163 | 5 | 0 | 14.6 | 51.6 | 3.6 | 30.2 | 70.2 | 53.576736 | 0.2 | 140 | 20 | 1.304646 | 4957567.1 | 62.84378
163 | 5 | 0 | 14.6 | 51.6 | 3.6 | 30.2 | 70.2 | 53.576736 | 0.2 | 140 | 20 | 1.437126 | 5342383.8 | 62.24518
163 | 5 | 0 | 14.6 | 51.6 | 3.6 | 30.2 | 70.2 | 53.576736 | 0.2 | 140 | 20 | 1.561337 | 5576490.8 | 61.88101
163 | 5 | 0 | 14.6 | 51.6 | 3.6 | 30.2 | 70.2 | 53.576736 | 0.2 | 140 | 20 | 1.696284 | 5679344.7 | 61.72102
163 | 5 | 0 | 14.6 | 51.6 | 3.6 | 30.2 | 70.2 | 53.576736 | 0.2 | 140 | 20 | 1.817607 | 5914297.2 | 61.35554
163 | 5 | 0 | 14.6 | 51.6 | 3.6 | 30.2 | 70.2 | 53.576736 | 0.2 | 140 | 20 | 1.920884 | 6314721.0 | 60.73266
163 | 5 | 0 | 14.6 | 51.6 | 3.6 | 30.2 | 70.2 | 53.576736 | 0.2 | 140 | 20 | 2.058272 | 6379676.2 | 60.63161
163 | 5 | 0 | 14.6 | 51.6 | 3.6 | 30.2 | 70.2 | 53.576736 | 0.2 | 140 | 20 | 2.175224 | 6504115.4 | 60.43804
163 | 5 | 0 | 14.6 | 51.6 | 3.6 | 30.2 | 70.2 | 53.576736 | 0.2 | 140 | 20 | 2.298821 | 6708430.6 | 60.12022
163 | 5 | 0 | 14.6 | 51.6 | 3.6 | 30.2 | 70.2 | 53.576736 | 0.2 | 140 | 20 | 2.396106 | 6715343.9 | 60.10947
163 | 5 | 0 | 14.6 | 51.6 | 3.6 | 30.2 | 70.2 | 53.576736 | 0.2 | 140 | 20 | 2.532254 | 6880666.1 | 59.8523
163 | 5 | 0 | 14.6 | 51.6 | 3.6 | 30.2 | 70.2 | 53.576736 | 0.2 | 140 | 20 | 2.639418 | 7229414.3 | 59.3098
163 | 5 | 0 | 14.6 | 51.6 | 3.6 | 30.2 | 70.2 | 53.576736 | 0.2 | 140 | 20 | 2.751117 | 7408364.2 | 59.03143
163 | 5 | 0 | 14.6 | 51.6 | 3.6 | 30.2 | 70.2 | 53.576736 | 0.2 | 140 | 20 | 2.867543 | 7522358.9 | 58.85411
163 | 5 | 0 | 14.6 | 51.6 | 3.6 | 30.2 | 70.2 | 53.576736 | 0.2 | 140 | 20 | 2.988896 | 7591292.9 | 58.74688
163 | 5 | 0 | 14.6 | 51.6 | 3.6 | 30.2 | 70.2 | 53.576736 | 0.2 | 140 | 20 | 3.0854 | 7600693.0 | 58.73226
163 | 5 | 0 | 14.6 | 51.6 | 3.6 | 30.2 | 70.2 | 53.576736 | 0.2 | 140 | 20 | 3.171846 | 7754178.0 | 58.4935
163 | 5 | 0 | 14.6 | 51.6 | 3.6 | 30.2 | 70.2 | 53.576736 | 0.2 | 140 | 20 | 3.292403 | 8305451.0 | 57.63597
163 | 5 | 0 | 14.6 | 51.6 | 3.6 | 30.2 | 70.2 | 53.576736 | 0.2 | 140 | 20 | 3.398706 | 8395771.4 | 57.49547
163 | 5 | 0 | 14.6 | 51.6 | 3.6 | 30.2 | 70.2 | 53.576736 | 0.2 | 140 | 20 | 3.532763 | 8463611.2 | 57.38994
163 | 5 | 0 | 14.6 | 51.6 | 3.6 | 30.2 | 70.2 | 53.576736 | 0.2 | 140 | 20 | 3.616721 | 8646788.6 | 57.105
163 | 5 | 0 | 14.6 | 51.6 | 3.6 | 30.2 | 70.2 | 53.576736 | 0.2 | 140 | 20 | 3.728341 | 9091427.7 | 56.41333
163 | 5 | 0 | 14.6 | 51.6 | 3.6 | 30.2 | 70.2 | 53.576736 | 0.2 | 140 | 20 | 3.832801 | 9362587.9 | 55.99153
163 | 5 | 0 | 14.6 | 51.6 | 3.6 | 30.2 | 70.2 | 53.576736 | 0.2 | 140 | 20 | 3.956552 | 9672243.8 | 55.50984
163 | 5 | 0 | 14.6 | 51.6 | 3.6 | 30.2 | 70.2 | 53.576736 | 0.2 | 140 | 20 | 4.056182 | 9677863.9 | 55.5011
163 | 5 | 0 | 14.6 | 51.6 | 3.6 | 30.2 | 70.2 | 53.576736 | 0.2 | 140 | 20 | 4.169827 | 10006071.3 | 52.99879
163 | 5 | 0 | 14.6 | 51.6 | 3.6 | 30.2 | 70.2 | 53.576736 | 0.2 | 140 | 20 | 4.263031 | 10111063.8 | 52.97779
163 | 5 | 0 | 14.6 | 51.6 | 3.6 | 30.2 | 70.2 | 53.576736 | 0.2 | 140 | 20 | 4.352302 | 10293147.0 | 52.94137
163 | 5 | 0 | 14.6 | 51.6 | 3.6 | 30.2 | 70.2 | 53.576736 | 0.2 | 140 | 20 | 4.455737 | 10443697.6 | 52.91126
163 | 5 | 0 | 14.6 | 51.6 | 3.6 | 30.2 | 70.2 | 53.576736 | 0.2 | 140 | 20 | 4.574252 | 10527254.0 | 52.89455
163 | 5 | 0 | 14.6 | 51.6 | 3.6 | 30.2 | 70.2 | 53.576736 | 0.2 | 140 | 20 | 4.689436 | 10583952.9 | 52.88321
163 | 5 | 0 | 14.6 | 51.6 | 3.6 | 30.2 | 70.2 | 53.576736 | 0.2 | 140 | 20 | 4.774424 | 10774789.6 | 52.84504
163 | 5 | 0 | 14.6 | 51.6 | 3.6 | 30.2 | 70.2 | 53.576736 | 0.2 | 140 | 20 | 4.887891 | 10868144.0 | 52.82637
163 | 5 | 0 | 14.6 | 51.6 | 3.6 | 30.2 | 70.2 | 53.576736 | 0.2 | 140 | 20 | 4.997145 | 10876947.2 | 52.82461
163 | 5 | 0 | 14.6 | 51.6 | 3.6 | 30.2 | 70.2 | 53.576736 | 0.2 | 140 | 20 | 5.08771 | 10890226.7 | 52.82195
163 | 5 | 0 | 14.6 | 51.6 | 3.6 | 30.2 | 70.2 | 53.576736 | 0.2 | 140 | 20 | 5.179917 | 10912259.7 | 52.81755
163 | 5 | 0 | 14.6 | 51.6 | 3.6 | 30.2 | 70.2 | 53.576736 | 0.2 | 140 | 20 | 5.288387 | 10924842.9 | 52.81503
163 | 5 | 0 | 14.6 | 51.6 | 3.6 | 30.2 | 70.2 | 53.576736 | 0.2 | 140 | 20 | 5.399129 | 11121299.8 | 52.77574
163 | 5 | 0 | 14.6 | 51.6 | 3.6 | 30.2 | 70.2 | 53.576736 | 0.2 | 140 | 20 | 5.504579 | 11312484.7 | 52.7375
163 | 5 | 0 | 14.6 | 51.6 | 3.6 | 30.2 | 70.2 | 53.576736 | 0.2 | 140 | 20 | 5.588875 | 11359186.7 | 52.72816
163 | 5 | 0 | 14.6 | 51.6 | 3.6 | 30.2 | 70.2 | 53.576736 | 0.2 | 140 | 20 | 5.682308 | 11366945.5 | 52.72661
163 | 5 | 0 | 14.6 | 51.6 | 3.6 | 30.2 | 70.2 | 53.576736 | 0.2 | 140 | 20 | 5.801299 | 11394946.8 | 52.72101
163 | 5 | 0 | 14.6 | 51.6 | 3.6 | 30.2 | 70.2 | 53.576736 | 0.2 | 140 | 20 | 5.890139 | 11441449.9 | 52.71171
163 | 5 | 0 | 14.6 | 51.6 | 3.6 | 30.2 | 70.2 | 53.576736 | 0.2 | 140 | 20 | 5.988608 | 11452491.3 | 52.7095
163 | 5 | 0 | 14.6 | 51.6 | 3.6 | 30.2 | 70.2 | 53.576736 | 0.2 | 140 | 20 | 6.088724 | 11509936.3 | 52.69801
163 | 5 | 0 | 14.6 | 51.6 | 3.6 | 30.2 | 70.2 | 53.576736 | 0.2 | 140 | 20 | 6.190513 | 11547288.0 | 52.69054
163 | 5 | 0 | 14.6 | 51.6 | 3.6 | 30.2 | 70.2 | 53.576736 | 0.2 | 140 | 20 | 6.285314 | 11900015.1 | 52.62
163 | 5 | 0 | 14.6 | 51.6 | 3.6 | 30.2 | 70.2 | 53.576736 | 0.2 | 140 | 20 | 6.399225 | 11903695.6 | 52.61926
163 | 5 | 0 | 14.6 | 51.6 | 3.6 | 30.2 | 70.2 | 53.576736 | 0.2 | 140 | 20 | 6.497222 | 11953829.4 | 52.60923
163 | 5 | 0 | 14.6 | 51.6 | 3.6 | 30.2 | 70.2 | 53.576736 | 0.2 | 140 | 20 | 6.59672 | 11958504.5 | 52.6083
163 | 5 | 0 | 14.6 | 51.6 | 3.6 | 30.2 | 70.2 | 53.576736 | 0.2 | 140 | 20 | 6.707001 | 12121688.1 | 52.57566
163 | 5 | 0 | 14.6 | 51.6 | 3.6 | 30.2 | 70.2 | 53.576736 | 0.2 | 140 | 20 | 6.781545 | 12135614.1 | 52.57288
163 | 5 | 0 | 14.6 | 51.6 | 3.6 | 30.2 | 70.2 | 53.576736 | 0.2 | 140 | 20 | 6.904449 | 12187140.6 | 52.56257
163 | 5 | 0 | 14.6 | 51.6 | 3.6 | 30.2 | 70.2 | 53.576736 | 0.2 | 140 | 20 | 6.981187 | 12267314.9 | 52.54654
163 | 5 | 0 | 14.6 | 51.6 | 3.6 | 30.2 | 70.2 | 53.576736 | 0.2 | 140 | 20 | 7.07831 | 12325108.0 | 52.53498
163 | 5 | 0 | 14.6 | 51.6 | 3.6 | 30.2 | 70.2 | 53.576736 | 0.2 | 140 | 20 | 7.166875 | 12436068.8 | 52.51279
163 | 5 | 0 | 14.6 | 51.6 | 3.6 | 30.2 | 70.2 | 53.576736 | 0.2 | 140 | 20 | 7.276628 | 12507937.2 | 52.49841
163 | 5 | 0 | 14.6 | 51.6 | 3.6 | 30.2 | 70.2 | 53.576736 | 0.2 | 140 | 20 | 7.377861 | 12606215.4 | 52.47876
163 | 5 | 0 | 14.6 | 51.6 | 3.6 | 30.2 | 70.2 | 53.576736 | 0.2 | 140 | 20 | 7.480502 | 12615267.4 | 52.47695
163 | 5 | 0 | 14.6 | 51.6 | 3.6 | 30.2 | 70.2 | 53.576736 | 0.2 | 140 | 20 | 7.5741 | 12678929.3 | 52.46421
163 | 5 | 0 | 14.6 | 51.6 | 3.6 | 30.2 | 70.2 | 53.576736 | 0.2 | 140 | 20 | 7.647707 | 12694745.4 | 52.46105
163 | 5 | 0 | 14.6 | 51.6 | 3.6 | 30.2 | 70.2 | 53.576736 | 0.2 | 140 | 20 | 7.764823 | 12789641.5 | 52.44207
163 | 5 | 0 | 14.6 | 51.6 | 3.6 | 30.2 | 70.2 | 53.576736 | 0.2 | 140 | 20 | 7.861978 | 12850667.5 | 52.42987
163 | 5 | 0 | 14.6 | 51.6 | 3.6 | 30.2 | 70.2 | 53.576736 | 0.2 | 140 | 20 | 7.949358 | 12865886.7 | 52.42682
163 | 5 | 0 | 14.6 | 51.6 | 3.6 | 30.2 | 70.2 | 53.576736 | 0.2 | 140 | 20 | 8.03771 | 12872153.4 | 52.42557
163 | 5 | 0 | 14.6 | 51.6 | 3.6 | 30.2 | 70.2 | 53.576736 | 0.2 | 140 | 20 | 8.138279 | 12888068.9 | 52.42239
163 | 5 | 0 | 14.6 | 51.6 | 3.6 | 30.2 | 70.2 | 53.576736 | 0.2 | 140 | 20 | 8.22873 | 13132371.7 | 52.37353
163 | 5 | 0 | 14.6 | 51.6 | 3.6 | 30.2 | 70.2 | 53.576736 | 0.2 | 140 | 20 | 8.33169 | 13134908.2 | 52.37302
163 | 5 | 0 | 14.6 | 51.6 | 3.6 | 30.2 | 70.2 | 53.576736 | 0.2 | 140 | 20 | 8.447601 | 13191010.4 | 52.3618
163 | 5 | 0 | 14.6 | 51.6 | 3.6 | 30.2 | 70.2 | 53.576736 | 0.2 | 140 | 20 | 8.51792 | 13209213.7 | 52.35816
163 | 5 | 0 | 14.6 | 51.6 | 3.6 | 30.2 | 70.2 | 53.576736 | 0.2 | 140 | 20 | 8.612591 | 13325695.2 | 52.33486
163 | 5 | 0 | 14.6 | 51.6 | 3.6 | 30.2 | 70.2 | 53.576736 | 0.2 | 140 | 20 | 8.720353 | 13440336.5 | 52.31193
163 | 5 | 0 | 14.6 | 51.6 | 3.6 | 30.2 | 70.2 | 53.576736 | 0.2 | 140 | 20 | 8.817274 | 13522699.2 | 52.29546
163 | 5 | 0 | 14.6 | 51.6 | 3.6 | 30.2 | 70.2 | 53.576736 | 0.2 | 140 | 20 | 8.902962 | 13536774.5 | 52.29265
163 | 5 | 0 | 14.6 | 51.6 | 3.6 | 30.2 | 70.2 | 53.576736 | 0.2 | 140 | 20 | 8.989484 | 13537968.1 | 52.29241
163 | 5 | 0 | 14.6 | 51.6 | 3.6 | 30.2 | 70.2 | 53.576736 | 0.2 | 140 | 20 | 9.089395 | 13548611.6 | 52.29028
163 | 5 | 0 | 14.6 | 51.6 | 3.6 | 30.2 | 70.2 | 53.576736 | 0.2 | 140 | 20 | 9.177728 | 13614909.6 | 52.27702
163 | 5 | 0 | 14.6 | 51.6 | 3.6 | 30.2 | 70.2 | 53.576736 | 0.2 | 140 | 20 | 9.279732 | 13682500.7 | 52.2635
163 | 5 | 0 | 14.6 | 51.6 | 3.6 | 30.2 | 70.2 | 53.576736 | 0.2 | 140 | 20 | 9.369915 | 13731938.2 | 52.25361
163 | 5 | 0 | 14.6 | 51.6 | 3.6 | 30.2 | 70.2 | 53.576736 | 0.2 | 140 | 20 | 9.460974 | 13785951.4 | 52.24281
163 | 5 | 0 | 14.6 | 51.6 | 3.6 | 30.2 | 70.2 | 53.576736 | 0.2 | 140 | 20 | 9.552918 | 13809178.1 | 52.23816
163 | 5 | 0 | 14.6 | 51.6 | 3.6 | 30.2 | 70.2 | 53.576736 | 0.2 | 140 | 20 | 9.659092 | 13828127.5 | 52.23437
163 | 5 | 0 | 14.6 | 51.6 | 3.6 | 30.2 | 70.2 | 53.576736 | 0.2 | 140 | 20 | 9.739496 | 13865727.8 | 52.22685
163 | 5 | 0 | 14.6 | 51.6 | 3.6 | 30.2 | 70.2 | 53.576736 | 0.2 | 140 | 20 | 9.834147 | 13930086.1 | 52.21398
163 | 5 | 0 | 14.6 | 51.6 | 3.6 | 30.2 | 70.2 | 53.576736 | 0.2 | 140 | 20 | 9.929718 | 14069396.4 | 52.18612
163 | 5 | 0 | 14.6 | 51.6 | 3.6 | 30.2 | 70.2 | 53.576736 | 0.2 | 140 | 20 | 10.02622 | 14111771.4 | 52.17765
163 | 5 | 0 | 14.6 | 51.6 | 3.6 | 30.2 | 70.2 | 53.576736 | 0.2 | 140 | 20 | 10.12365 | 14134401.3 | 52.17312
163 | 5 | 0 | 14.6 | 51.6 | 3.6 | 30.2 | 70.2 | 53.576736 | 0.2 | 140 | 20 | 10.22204 | 14137982.3 | 52.1724
163 | 5 | 0 | 14.6 | 51.6 | 3.6 | 30.2 | 70.2 | 53.576736 | 0.2 | 140 | 20 | 10.2929 | 14144447.9 | 52.17111
163 | 5 | 0 | 14.6 | 51.6 | 3.6 | 30.2 | 70.2 | 53.576736 | 0.2 | 140 | 20 | 10.39293 | 14327376.7 | 52.13452
163 | 5 | 0 | 14.6 | 51.6 | 3.6 | 30.2 | 70.2 | 53.576736 | 0.2 | 140 | 20 | 10.49393 | 14332797.9 | 52.13344
163 | 5 | 0 | 14.6 | 51.6 | 3.6 | 30.2 | 70.2 | 53.576736 | 0.2 | 140 | 20 | 10.56667 | 14407202.8 | 52.11856
163 | 5 | 0 | 14.6 | 51.6 | 3.6 | 30.2 | 70.2 | 53.576736 | 0.2 | 140 | 20 | 10.66936 | 14466587.5 | 52.10668
163 | 5 | 0 | 14.6 | 51.6 | 3.6 | 30.2 | 70.2 | 53.576736 | 0.2 | 140 | 20 | 10.84773 | 14469820.3 | 52.10604
163 | 5 | 0 | 14.6 | 51.6 | 3.6 | 30.2 | 70.2 | 53.576736 | 0.2 | 140 | 20 | 10.93803 | 14490212.1 | 52.10196
163 | 5 | 0 | 14.6 | 51.6 | 3.6 | 30.2 | 70.2 | 53.576736 | 0.2 | 140 | 20 | 11.04433 | 14508465.1 | 52.09831
163 | 5 | 0 | 14.6 | 51.6 | 3.6 | 30.2 | 70.2 | 53.576736 | 0.2 | 140 | 20 | 11.13626 | 14508962.5 | 52.09821
163 | 5 | 0 | 14.6 | 51.6 | 3.6 | 30.2 | 70.2 | 53.576736 | 0.2 | 140 | 20 | 11.22896 | 14589186.5 | 52.08216
163 | 5 | 0 | 14.6 | 51.6 | 3.6 | 30.2 | 70.2 | 53.576736 | 0.2 | 140 | 20 | 11.32243 | 14599133.7 | 52.08017
163 | 5 | 0 | 14.6 | 51.6 | 3.6 | 30.2 | 70.2 | 53.576736 | 0.2 | 140 | 20 | 11.40092 | 14618182.6 | 52.07636
163 | 5 | 0 | 14.6 | 51.6 | 3.6 | 30.2 | 70.2 | 53.576736 | 0.2 | 140 | 20 | 11.49582 | 14679656.2 | 52.06407
163 | 5 | 0 | 14.6 | 51.6 | 3.6 | 30.2 | 70.2 | 53.576736 | 0.2 | 140 | 20 | 11.59152 | 14697014.0 | 52.0606
163 | 5 | 0 | 14.6 | 51.6 | 3.6 | 30.2 | 70.2 | 53.576736 | 0.2 | 140 | 20 | 11.67187 | 14697610.8 | 52.06048
163 | 5 | 0 | 14.6 | 51.6 | 3.6 | 30.2 | 70.2 | 53.576736 | 0.2 | 140 | 20 | 11.75278 | 14710741.1 | 52.05785
163 | 5 | 0 | 14.6 | 51.6 | 3.6 | 30.2 | 70.2 | 53.576736 | 0.2 | 140 | 20 | 11.85061 | 14719942.3 | 52.05601
163 | 5 | 0 | 14.6 | 51.6 | 3.6 | 30.2 | 70.2 | 53.576736 | 0.2 | 140 | 20 | 11.94926 | 14848012.3 | 52.0304
163 | 5 | 0 | 14.6 | 51.6 | 3.6 | 30.2 | 70.2 | 53.576736 | 0.2 | 140 | 20 | 12.03209 | 14871238.9 | 52.02575
163 | 5 | 0 | 14.6 | 51.6 | 3.6 | 30.2 | 70.2 | 53.576736 | 0.2 | 140 | 20 | 12.13225 | 14881036.9 | 52.02379
163 | 5 | 0 | 14.6 | 51.6 | 3.6 | 30.2 | 70.2 | 53.576736 | 0.2 | 140 | 20 | 12.21635 | 14921323.0 | 52.01574
163 | 5 | 0 | 14.6 | 51.6 | 3.6 | 30.2 | 70.2 | 53.576736 | 0.2 | 140 | 20 | 12.30103 | 15013036.0 | 51.99739
163 | 5 | 0 | 14.6 | 51.6 | 3.6 | 30.2 | 70.2 | 53.576736 | 0.2 | 140 | 20 | 12.40343 | 15196810.3 | 51.96064
163 | 5 | 0 | 14.6 | 51.6 | 3.6 | 30.2 | 70.2 | 53.576736 | 0.2 | 140 | 20 | 12.57599 | 15208000.9 | 51.9584
163 | 5 | 0 | 14.6 | 51.6 | 3.6 | 30.2 | 70.2 | 53.576736 | 0.2 | 140 | 20 | 12.66316 | 15211283.4 | 51.95774
163 | 5 | 0 | 14.6 | 51.6 | 3.6 | 30.2 | 70.2 | 53.576736 | 0.2 | 140 | 20 | 12.75094 | 15213869.7 | 51.95723
163 | 5 | 0 | 14.6 | 51.6 | 3.6 | 30.2 | 70.2 | 53.576736 | 0.2 | 140 | 20 | 12.85708 | 15247938.8 | 51.95041
163 | 5 | 0 | 14.6 | 51.6 | 3.6 | 30.2 | 70.2 | 53.576736 | 0.2 | 140 | 20 | 12.94621 | 15256841.5 | 51.94863
163 | 5 | 0 | 14.6 | 51.6 | 3.6 | 30.2 | 70.2 | 53.576736 | 0.2 | 140 | 20 | 13.01796 | 15262014.1 | 51.9476
163 | 5 | 0 | 14.6 | 51.6 | 3.6 | 30.2 | 70.2 | 53.576736 | 0.2 | 140 | 20 | 13.1082 | 15280117.9 | 51.94398
163 | 5 | 0 | 14.6 | 51.6 | 3.6 | 30.2 | 70.2 | 53.576736 | 0.2 | 140 | 20 | 13.21731 | 15386005.7 | 51.9228
163 | 5 | 0 | 14.6 | 51.6 | 3.6 | 30.2 | 70.2 | 53.576736 | 0.2 | 140 | 20 | 13.29056 | 15409132.9 | 51.91817
163 | 5 | 0 | 14.6 | 51.6 | 3.6 | 30.2 | 70.2 | 53.576736 | 0.2 | 140 | 20 | 13.38269 | 15437681.3 | 51.91246
163 | 5 | 0 | 14.6 | 51.6 | 3.6 | 30.2 | 70.2 | 53.576736 | 0.2 | 140 | 20 | 13.47546 | 15444395.7 | 51.91112
163 | 5 | 0 | 14.6 | 51.6 | 3.6 | 30.2 | 70.2 | 53.576736 | 0.2 | 140 | 20 | 13.56887 | 15501641.7 | 51.89967
163 | 5 | 0 | 14.6 | 51.6 | 3.6 | 30.2 | 70.2 | 53.576736 | 0.2 | 140 | 20 | 13.64407 | 15554212.6 | 51.88916
163 | 5 | 0 | 14.6 | 51.6 | 3.6 | 30.2 | 70.2 | 53.576736 | 0.2 | 140 | 20 | 13.73865 | 15575947.2 | 51.88481
163 | 5 | 0 | 14.6 | 51.6 | 3.6 | 30.2 | 70.2 | 53.576736 | 0.2 | 140 | 20 | 13.83388 | 15593354.8 | 51.88133
163 | 5 | 0 | 14.6 | 51.6 | 3.6 | 30.2 | 70.2 | 53.576736 | 0.2 | 140 | 20 | 13.92978 | 15660697.2 | 51.86786
163 | 5 | 0 | 14.6 | 51.6 | 3.6 | 30.2 | 70.2 | 53.576736 | 0.2 | 140 | 20 | 14.00698 | 15680293.1 | 51.86394
163 | 5 | 0 | 14.6 | 51.6 | 3.6 | 30.2 | 70.2 | 53.576736 | 0.2 | 140 | 20 | 14.10407 | 15706106.1 | 51.85878
163 | 5 | 0 | 14.6 | 51.6 | 3.6 | 30.2 | 70.2 | 53.576736 | 0.2 | 140 | 20 | 14.18223 | 15799012.8 | 51.8402
163 | 5 | 0 | 14.6 | 51.6 | 3.6 | 30.2 | 70.2 | 53.576736 | 0.2 | 140 | 20 | 14.28055 | 15816470.1 | 51.83671
163 | 5 | 0 | 14.6 | 51.6 | 3.6 | 30.2 | 70.2 | 53.576736 | 0.2 | 140 | 20 | 14.35968 | 15819255.3 | 51.83615
163 | 5 | 0 | 14.6 | 51.6 | 3.6 | 30.2 | 70.2 | 53.576736 | 0.2 | 140 | 20 | 14.43926 | 15891670.8 | 51.82167
163 | 5 | 0 | 14.6 | 51.6 | 3.6 | 30.2 | 70.2 | 53.576736 | 0.2 | 140 | 20 | 14.53936 | 16027698.5 | 51.79446
163 | 5 | 0 | 14.6 | 51.6 | 3.6 | 30.2 | 70.2 | 53.576736 | 0.2 | 140 | 20 | 14.64014 | 16034213.9 | 51.79316
163 | 5 | 0 | 14.6 | 51.6 | 3.6 | 30.2 | 70.2 | 53.576736 | 0.2 | 140 | 20 | 14.72128 | 16042669.1 | 51.79147
163 | 5 | 0 | 14.6 | 51.6 | 3.6 | 30.2 | 70.2 | 53.576736 | 0.2 | 140 | 20 | 14.80286 | 16111752.2 | 51.77765
163 | 5 | 0 | 14.6 | 51.6 | 3.6 | 30.2 | 70.2 | 53.576736 | 0.2 | 140 | 20 | 14.90547 | 16125031.7 | 51.77499
163 | 5 | 0 | 14.6 | 51.6 | 3.6 | 30.2 | 70.2 | 53.576736 | 0.2 | 140 | 20 | 14.98807 | 16202669.5 | 51.75947
163 | 5 | 0 | 14.6 | 51.6 | 3.6 | 30.2 | 70.2 | 53.576736 | 0.2 | 140 | 20 | 15.07114 | 16323378.6 | 51.73532
163 | 5 | 0 | 14.6 | 51.6 | 3.6 | 30.2 | 70.2 | 53.576736 | 0.2 | 140 | 20 | 15.15466 | 16350932.3 | 51.72981
163 | 5 | 0 | 14.6 | 51.6 | 3.6 | 30.2 | 70.2 | 53.576736 | 0.2 | 140 | 20 | 15.23864 | 16363863.6 | 51.72723
163 | 5 | 0 | 14.6 | 51.6 | 3.6 | 30.2 | 70.2 | 53.576736 | 0.2 | 140 | 20 | 15.34427 | 16456123.8 | 51.70878
163 | 5 | 0 | 14.6 | 51.6 | 3.6 | 30.2 | 70.2 | 53.576736 | 0.2 | 140 | 20 | 15.42931 | 16520084.1 | 51.69598
163 | 5 | 0 | 14.6 | 51.6 | 3.6 | 30.2 | 70.2 | 53.576736 | 0.2 | 140 | 20 | 15.51481 | 16555396.7 | 51.68892
163 | 5 | 0 | 14.6 | 51.6 | 3.6 | 30.2 | 70.2 | 53.576736 | 0.2 | 140 | 20 | 15.60079 | 16648552.0 | 51.67029
163 | 5 | 0 | 14.6 | 51.6 | 3.6 | 30.2 | 70.2 | 53.576736 | 0.2 | 140 | 20 | 15.68725 | 16768614.5 | 51.64628
163 | 5 | 0 | 14.6 | 51.6 | 3.6 | 30.2 | 70.2 | 53.576736 | 0.28 | 140 | 20 | 0.1334883 | 1983070.6 | 67.47078
163 | 5 | 0 | 14.6 | 51.6 | 3.6 | 30.2 | 70.2 | 53.576736 | 0.28 | 140 | 20 | 0.3100713 | 3448260.9 | 65.19159
163 | 5 | 0 | 14.6 | 51.6 | 3.6 | 30.2 | 70.2 | 53.576736 | 0.28 | 140 | 20 | 0.4758509 | 4017239.9 | 64.30652
163 | 5 | 0 | 14.6 | 51.6 | 3.6 | 30.2 | 70.2 | 53.576736 | 0.28 | 140 | 20 | 0.6273024 | 4639361.6 | 63.33877
163 | 5 | 0 | 14.6 | 51.6 | 3.6 | 30.2 | 70.2 | 53.576736 | 0.28 | 140 | 20 | 0.7717585 | 4938259.6 | 62.87382
163 | 5 | 0 | 14.6 | 51.6 | 3.6 | 30.2 | 70.2 | 53.576736 | 0.28 | 140 | 20 | 0.9121895 | 5462297.1 | 62.05865
163 | 5 | 0 | 14.6 | 51.6 | 3.6 | 30.2 | 70.2 | 53.576736 | 0.28 | 140 | 20 | 1.047341 | 5782546.7 | 61.56048
163 | 5 | 0 | 14.6 | 51.6 | 3.6 | 30.2 | 70.2 | 53.576736 | 0.28 | 140 | 20 | 1.17948 | 6267422.2 | 60.80623
163 | 5 | 0 | 14.6 | 51.6 | 3.6 | 30.2 | 70.2 | 53.576736 | 0.28 | 140 | 20 | 1.304646 | 6596624.2 | 60.29414
163 | 5 | 0 | 14.6 | 51.6 | 3.6 | 30.2 | 70.2 | 53.576736 | 0.28 | 140 | 20 | 1.433161 | 7040567.1 | 59.60356
163 | 5 | 0 | 14.6 | 51.6 | 3.6 | 30.2 | 70.2 | 53.576736 | 0.28 | 140 | 20 | 1.557029 | 7396974.7 | 59.04915
163 | 5 | 0 | 14.6 | 51.6 | 3.6 | 30.2 | 70.2 | 53.576736 | 0.28 | 140 | 20 | 1.675322 | 7772281.9 | 58.46534
163 | 5 | 0 | 14.6 | 51.6 | 3.6 | 30.2 | 70.2 | 53.576736 | 0.28 | 140 | 20 | 1.802602 | 8062640.2 | 58.01367
163 | 5 | 0 | 14.6 | 51.6 | 3.6 | 30.2 | 70.2 | 53.576736 | 0.28 | 140 | 20 | 1.918232 | 8416312.3 | 57.46351
163 | 5 | 0 | 14.6 | 51.6 | 3.6 | 30.2 | 70.2 | 53.576736 | 0.28 | 140 | 20 | 2.035647 | 8710301.4 | 57.0062
163 | 5 | 0 | 14.6 | 51.6 | 3.6 | 30.2 | 70.2 | 53.576736 | 0.28 | 140 | 20 | 2.154288 | 8990861.7 | 56.56977
163 | 5 | 0 | 14.6 | 51.6 | 3.6 | 30.2 | 70.2 | 53.576736 | 0.28 | 140 | 20 | 2.273552 | 9270725.7 | 56.13443
163 | 5 | 0 | 14.6 | 51.6 | 3.6 | 30.2 | 70.2 | 53.576736 | 0.28 | 140 | 20 | 2.389494 | 9532038.2 | 55.72794
163 | 5 | 0 | 14.6 | 51.6 | 3.6 | 30.2 | 70.2 | 53.576736 | 0.28 | 140 | 20 | 2.504419 | 9756595.9 | 55.37863
163 | 5 | 0 | 14.6 | 51.6 | 3.6 | 30.2 | 70.2 | 53.576736 | 0.28 | 140 | 20 | 2.617628 | 10011741.2 | 52.99765
163 | 5 | 0 | 14.6 | 51.6 | 3.6 | 30.2 | 70.2 | 53.576736 | 0.28 | 140 | 20 | 2.728405 | 10205512.3 | 52.9589
163 | 5 | 0 | 14.6 | 51.6 | 3.6 | 30.2 | 70.2 | 53.576736 | 0.28 | 140 | 20 | 2.84387 | 10436187.5 | 52.91276
163 | 5 | 0 | 14.6 | 51.6 | 3.6 | 30.2 | 70.2 | 53.576736 | 0.28 | 140 | 20 | 2.951961 | 10607428.3 | 52.87851
163 | 5 | 0 | 14.6 | 51.6 | 3.6 | 30.2 | 70.2 | 53.576736 | 0.28 | 140 | 20 | 3.06416 | 10820795.4 | 52.83584
163 | 5 | 0 | 14.6 | 51.6 | 3.6 | 30.2 | 70.2 | 53.576736 | 0.28 | 140 | 20 | 3.176232 | 10961100.4 | 52.80778
163 | 5 | 0 | 14.6 | 51.6 | 3.6 | 30.2 | 70.2 | 53.576736 | 0.28 | 140 | 20 | 3.283317 | 11123140.0 | 52.77537
163 | 5 | 0 | 14.6 | 51.6 | 3.6 | 30.2 | 70.2 | 53.576736 | 0.28 | 140 | 20 | 3.394014 | 11313678.3 | 52.73726
163 | 5 | 0 | 14.6 | 51.6 | 3.6 | 30.2 | 70.2 | 53.576736 | 0.28 | 140 | 20 | 3.508442 | 11468655.5 | 52.70627
163 | 5 | 0 | 14.6 | 51.6 | 3.6 | 30.2 | 70.2 | 53.576736 | 0.28 | 140 | 20 | 3.611727 | 11548232.9 | 52.69035
163 | 5 | 0 | 14.6 | 51.6 | 3.6 | 30.2 | 70.2 | 53.576736 | 0.28 | 140 | 20 | 3.718053 | 11752150.2 | 52.64957
163 | 5 | 0 | 14.6 | 51.6 | 3.6 | 30.2 | 70.2 | 53.576736 | 0.28 | 140 | 20 | 3.827509 | 11828395.4 | 52.63432
163 | 5 | 0 | 14.6 | 51.6 | 3.6 | 30.2 | 70.2 | 53.576736 | 0.28 | 140 | 20 | 3.934747 | 12017541.1 | 52.59649
163 | 5 | 0 | 14.6 | 51.6 | 3.6 | 30.2 | 70.2 | 53.576736 | 0.28 | 140 | 20 | 4.039405 | 12266121.2 | 52.54678
163 | 5 | 0 | 14.6 | 51.6 | 3.6 | 30.2 | 70.2 | 53.576736 | 0.28 | 140 | 20 | 4.146846 | 12395086.4 | 52.52098
163 | 5 | 0 | 14.6 | 51.6 | 3.6 | 30.2 | 70.2 | 53.576736 | 0.28 | 140 | 20 | 4.146846 | 12307451.7 | 52.53851
163 | 5 | 0 | 14.6 | 51.6 | 3.6 | 30.2 | 70.2 | 53.576736 | 0.28 | 140 | 20 | 4.146846 | 12311231.7 | 52.53775
163 | 5 | 0 | 14.6 | 51.6 | 3.6 | 30.2 | 70.2 | 53.576736 | 0.28 | 140 | 20 | 4.146846 | 12311082.5 | 52.53778
163 | 5 | 0 | 14.6 | 51.6 | 3.6 | 30.2 | 70.2 | 53.576736 | 0.28 | 140 | 20 | 4.146846 | 12312823.2 | 52.53744
163 | 5 | 0 | 14.6 | 51.6 | 3.6 | 30.2 | 70.2 | 53.576736 | 0.28 | 140 | 20 | 4.146846 | 12312674.0 | 52.53747
163 | 5 | 0 | 14.6 | 51.6 | 3.6 | 30.2 | 70.2 | 53.576736 | 0.28 | 140 | 20 | 4.146846 | 12313320.6 | 52.53734
163 | 5 | 0 | 14.6 | 51.6 | 3.6 | 30.2 | 70.2 | 53.576736 | 0.28 | 140 | 20 | 4.146846 | 12312922.7 | 52.53742
163 | 5 | 0 | 14.6 | 51.6 | 3.6 | 30.2 | 70.2 | 53.576736 | 0.28 | 140 | 20 | 4.146846 | 12321825.4 | 52.53563
163 | 5 | 0 | 14.6 | 51.6 | 3.6 | 30.2 | 70.2 | 53.576736 | 0.28 | 140 | 20 | 4.146846 | 12297952.2 | 52.54041
163 | 5 | 0 | 14.6 | 51.6 | 3.6 | 30.2 | 70.2 | 53.576736 | 0.28 | 140 | 20 | 4.146846 | 12303323.7 | 52.53934
163 | 5 | 0 | 14.6 | 51.6 | 3.6 | 30.2 | 70.2 | 53.576736 | 0.28 | 140 | 20 | 4.251268 | 12449646.7 | 52.51007
163 | 5 | 0 | 14.6 | 51.6 | 3.6 | 30.2 | 70.2 | 53.576736 | 0.28 | 140 | 20 | 4.358319 | 12585027.9 | 52.48299
163 | 5 | 0 | 14.6 | 51.6 | 3.6 | 30.2 | 70.2 | 53.576736 | 0.28 | 140 | 20 | 4.461897 | 12692109.4 | 52.46158
163 | 5 | 0 | 14.6 | 51.6 | 3.6 | 30.2 | 70.2 | 53.576736 | 0.28 | 140 | 20 | 4.567936 | 12790188.6 | 52.44196
163 | 5 | 0 | 14.6 | 51.6 | 3.6 | 30.2 | 70.2 | 53.576736 | 0.28 | 140 | 20 | 4.663591 | 12908808.8 | 52.41824
163 | 5 | 0 | 14.6 | 51.6 | 3.6 | 30.2 | 70.2 | 53.576736 | 0.28 | 140 | 20 | 4.774424 | 12979781.9 | 52.40404
163 | 5 | 0 | 14.6 | 51.6 | 3.6 | 30.2 | 70.2 | 53.576736 | 0.28 | 140 | 20 | 4.874403 | 13095467.7 | 52.38091
163 | 5 | 0 | 14.6 | 51.6 | 3.6 | 30.2 | 70.2 | 53.576736 | 0.28 | 140 | 20 | 4.976476 | 13202200.9 | 52.35956
163 | 5 | 0 | 14.6 | 51.6 | 3.6 | 30.2 | 70.2 | 53.576736 | 0.28 | 140 | 20 | 5.073671 | 13370557.0 | 52.32589
163 | 5 | 0 | 14.6 | 51.6 | 3.6 | 30.2 | 70.2 | 53.576736 | 0.28 | 140 | 20 | 5.073671 | 13369860.7 | 52.32603
163 | 5 | 0 | 14.6 | 51.6 | 3.6 | 30.2 | 70.2 | 53.576736 | 0.28 | 140 | 20 | 5.073671 | 13385676.8 | 52.32286
163 | 5 | 0 | 14.6 | 51.6 | 3.6 | 30.2 | 70.2 | 53.576736 | 0.28 | 140 | 20 | 5.073671 | 13385627.0 | 52.32287
163 | 5 | 0 | 14.6 | 51.6 | 3.6 | 30.2 | 70.2 | 53.576736 | 0.28 | 140 | 20 | 5.073671 | 13394231.3 | 52.32115
163 | 5 | 0 | 14.6 | 51.6 | 3.6 | 30.2 | 70.2 | 53.576736 | 0.28 | 140 | 20 | 5.073671 | 13394181.6 | 52.32116
163 | 5 | 0 | 14.6 | 51.6 | 3.6 | 30.2 | 70.2 | 53.576736 | 0.28 | 140 | 20 | 5.080686 | 13411937.3 | 52.31761
163 | 5 | 0 | 14.6 | 51.6 | 3.6 | 30.2 | 70.2 | 53.576736 | 0.28 | 140 | 20 | 5.080686 | 13411539.4 | 52.31769
163 | 5 | 0 | 14.6 | 51.6 | 3.6 | 30.2 | 70.2 | 53.576736 | 0.28 | 140 | 20 | 5.080686 | 13412882.3 | 52.31742
163 | 5 | 0 | 14.6 | 51.6 | 3.6 | 30.2 | 70.2 | 53.576736 | 0.28 | 140 | 20 | 5.080686 | 13412583.9 | 52.31748
163 | 5 | 0 | 14.6 | 51.6 | 3.6 | 30.2 | 70.2 | 53.576736 | 0.28 | 140 | 20 | 5.080686 | 13413877.0 | 52.31722
163 | 5 | 0 | 14.6 | 51.6 | 3.6 | 30.2 | 70.2 | 53.576736 | 0.28 | 140 | 20 | 5.080686 | 13413528.9 | 52.31729
163 | 5 | 0 | 14.6 | 51.6 | 3.6 | 30.2 | 70.2 | 53.576736 | 0.28 | 140 | 20 | 5.080686 | 13413578.6 | 52.31728
163 | 5 | 0 | 14.6 | 51.6 | 3.6 | 30.2 | 70.2 | 53.576736 | 0.28 | 140 | 20 | 5.080686 | 13413528.9 | 52.31729
163 | 5 | 0 | 14.6 | 51.6 | 3.6 | 30.2 | 70.2 | 53.576736 | 0.28 | 140 | 20 | 5.080686 | 13413628.3 | 52.31727
163 | 5 | 0 | 14.6 | 51.6 | 3.6 | 30.2 | 70.2 | 53.576736 | 0.28 | 140 | 20 | 5.080686 | 13401791.2 | 52.31964
163 | 5 | 0 | 14.6 | 51.6 | 3.6 | 30.2 | 70.2 | 53.576736 | 0.28 | 140 | 20 | 5.080686 | 13401840.9 | 52.31963
163 | 5 | 0 | 14.6 | 51.6 | 3.6 | 30.2 | 70.2 | 53.576736 | 0.28 | 140 | 20 | 5.179917 | 13515437.8 | 52.29691
163 | 5 | 0 | 14.6 | 51.6 | 3.6 | 30.2 | 70.2 | 53.576736 | 0.28 | 140 | 20 | 5.295698 | 14147579.9 | 52.17048
163 | 5 | 0 | 14.6 | 51.6 | 3.6 | 30.2 | 70.2 | 53.576736 | 0.28 | 140 | 20 | 5.38423 | 14268800.3 | 52.14624
163 | 5 | 0 | 14.6 | 51.6 | 3.6 | 30.2 | 70.2 | 53.576736 | 0.28 | 140 | 20 | 5.496979 | 14421787.5 | 52.11564
163 | 5 | 0 | 14.6 | 51.6 | 3.6 | 30.2 | 70.2 | 53.576736 | 0.28 | 140 | 20 | 5.588875 | 14545357.4 | 52.09093
163 | 5 | 0 | 14.6 | 51.6 | 3.6 | 30.2 | 70.2 | 53.576736 | 0.28 | 140 | 20 | 5.690164 | 14680419.9 | 52.06392
163 | 5 | 0 | 14.6 | 51.6 | 3.6 | 30.2 | 70.2 | 53.576736 | 0.28 | 140 | 20 | 5.793289 | 14816736.5 | 52.03665
163 | 5 | 0 | 14.6 | 51.6 | 3.6 | 30.2 | 70.2 | 53.576736 | 0.28 | 140 | 20 | 5.898283 | 14954319.0 | 52.00914
163 | 5 | 0 | 14.6 | 51.6 | 3.6 | 30.2 | 70.2 | 53.576736 | 0.28 | 140 | 20 | 5.988608 | 15071732.2 | 51.98565
163 | 5 | 0 | 14.6 | 51.6 | 3.6 | 30.2 | 70.2 | 53.576736 | 0.28 | 140 | 20 | 6.088724 | 15200871.0 | 51.95983
163 | 5 | 0 | 14.6 | 51.6 | 3.6 | 30.2 | 70.2 | 53.576736 | 0.28 | 140 | 20 | 6.190513 | 15331116.4 | 51.93378
163 | 5 | 0 | 14.6 | 51.6 | 3.6 | 30.2 | 70.2 | 53.576736 | 0.28 | 140 | 20 | 6.285314 | 15451488.0 | 51.9097
163 | 5 | 0 | 14.6 | 51.6 | 3.6 | 30.2 | 70.2 | 53.576736 | 0.28 | 140 | 20 | 6.39039 | 15583880.7 | 51.88322
163 | 5 | 0 | 14.6 | 51.6 | 3.6 | 30.2 | 70.2 | 53.576736 | 0.28 | 140 | 20 | 6.488251 | 15706236.9 | 51.85875
163 | 5 | 0 | 14.6 | 51.6 | 3.6 | 30.2 | 70.2 | 53.576736 | 0.28 | 140 | 20 | 6.587612 | 15829553.8 | 51.83409
163 | 5 | 0 | 14.6 | 51.6 | 3.6 | 30.2 | 70.2 | 53.576736 | 0.28 | 140 | 20 | 6.697741 | 15965185.9 | 51.80696
163 | 5 | 0 | 14.6 | 51.6 | 3.6 | 30.2 | 70.2 | 53.576736 | 0.28 | 140 | 20 | 6.781545 | 16067672.0 | 51.78647
163 | 5 | 0 | 14.6 | 51.6 | 3.6 | 30.2 | 70.2 | 53.576736 | 0.28 | 140 | 20 | 6.885396 | 16193826.7 | 51.76123
163 | 5 | 0 | 14.6 | 51.6 | 3.6 | 30.2 | 70.2 | 53.576736 | 0.28 | 140 | 20 | 6.971548 | 16297780.6 | 51.74044
163 | 5 | 0 | 14.6 | 51.6 | 3.6 | 30.2 | 70.2 | 53.576736 | 0.28 | 140 | 20 | 7.088096 | 16437424.6 | 51.71252
163 | 5 | 0 | 14.6 | 51.6 | 3.6 | 30.2 | 70.2 | 53.576736 | 0.28 | 140 | 20 | 7.166875 | 16531184.6 | 51.69376
163 | 5 | 0 | 14.6 | 51.6 | 3.6 | 30.2 | 70.2 | 53.576736 | 0.28 | 140 | 20 | 7.276628 | 16660978.6 | 51.6678
163 | 5 | 0 | 14.6 | 51.6 | 3.6 | 30.2 | 70.2 | 53.576736 | 0.28 | 140 | 20 | 7.470174 | 16887573.0 | 51.62249
163 | 5 | 0 | 14.6 | 51.6 | 3.6 | 30.2 | 70.2 | 53.576736 | 0.28 | 140 | 20 | 7.563642 | 16995980.3 | 51.6008
163 | 5 | 0 | 14.6 | 51.6 | 3.6 | 30.2 | 70.2 | 53.576736 | 0.28 | 140 | 20 | 7.65828 | 17105083.5 | 51.57898
163 | 5 | 0 | 14.6 | 51.6 | 3.6 | 30.2 | 70.2 | 53.576736 | 0.28 | 140 | 20 | 7.754102 | 17214887.0 | 51.55702
163 | 5 | 0 | 14.6 | 51.6 | 3.6 | 30.2 | 70.2 | 53.576736 | 0.28 | 140 | 20 | 7.861978 | 17337717.8 | 51.53246
163 | 5 | 0 | 14.6 | 51.6 | 3.6 | 30.2 | 70.2 | 53.576736 | 0.28 | 140 | 20 | 7.949358 | 17436613.2 | 51.51268
163 | 5 | 0 | 14.6 | 51.6 | 3.6 | 30.2 | 70.2 | 53.576736 | 0.28 | 140 | 20 | 8.03771 | 17536072.7 | 51.49279
163 | 5 | 0 | 14.6 | 51.6 | 3.6 | 30.2 | 70.2 | 53.576736 | 0.28 | 140 | 20 | 8.138279 | 17648642.9 | 51.47027
163 | 5 | 0 | 14.6 | 51.6 | 3.6 | 30.2 | 70.2 | 53.576736 | 0.28 | 140 | 20 | 8.240107 | 17761935.8 | 51.44761
163 | 5 | 0 | 14.6 | 51.6 | 3.6 | 30.2 | 70.2 | 53.576736 | 0.28 | 140 | 20 | 8.320186 | 17850555.0 | 51.42989
163 | 5 | 0 | 14.6 | 51.6 | 3.6 | 30.2 | 70.2 | 53.576736 | 0.28 | 140 | 20 | 8.42429 | 17965144.0 | 51.40697
163 | 5 | 0 | 14.6 | 51.6 | 3.6 | 30.2 | 70.2 | 53.576736 | 0.28 | 140 | 20 | 8.51792 | 18067618.3 | 51.38648
163 | 5 | 0 | 14.6 | 51.6 | 3.6 | 30.2 | 70.2 | 53.576736 | 0.28 | 140 | 20 | 8.612591 | 18170677.0 | 51.36586
163 | 5 | 0 | 14.6 | 51.6 | 3.6 | 30.2 | 70.2 | 53.576736 | 0.28 | 140 | 20 | 8.708313 | 18274323.7 | 51.34514
163 | 5 | 0 | 14.6 | 51.6 | 3.6 | 30.2 | 70.2 | 53.576736 | 0.28 | 140 | 20 | 8.8051 | 18378561.5 | 51.32429
163 | 5 | 0 | 14.6 | 51.6 | 3.6 | 30.2 | 70.2 | 53.576736 | 0.28 | 140 | 20 | 8.89067 | 18470257.3 | 51.30595
163 | 5 | 0 | 14.6 | 51.6 | 3.6 | 30.2 | 70.2 | 53.576736 | 0.28 | 140 | 20 | 9.001912 | 18588824.3 | 51.28224
163 | 5 | 0 | 14.6 | 51.6 | 3.6 | 30.2 | 70.2 | 53.576736 | 0.28 | 140 | 20 | 9.089395 | 18681569.1 | 51.26369
163 | 5 | 0 | 14.6 | 51.6 | 3.6 | 30.2 | 70.2 | 53.576736 | 0.28 | 140 | 20 | 9.177728 | 18774776.7 | 51.24504
163 | 5 | 0 | 14.6 | 51.6 | 3.6 | 30.2 | 70.2 | 53.576736 | 0.28 | 140 | 20 | 9.26692 | 18868449.2 | 51.22631
163 | 5 | 0 | 14.6 | 51.6 | 3.6 | 30.2 | 70.2 | 53.576736 | 0.28 | 140 | 20 | 9.356978 | 18962589.2 | 51.20748
163 | 5 | 0 | 14.6 | 51.6 | 3.6 | 30.2 | 70.2 | 53.576736 | 0.28 | 140 | 20 | 9.460974 | 19070752.9 | 51.18585
163 | 5 | 0 | 14.6 | 51.6 | 3.6 | 30.2 | 70.2 | 53.576736 | 0.28 | 140 | 20 | 9.552918 | 19165902.2 | 51.16682
163 | 5 | 0 | 14.6 | 51.6 | 3.6 | 30.2 | 70.2 | 53.576736 | 0.28 | 140 | 20 | 9.645756 | 19261526.2 | 51.14769
163 | 5 | 0 | 14.6 | 51.6 | 3.6 | 30.2 | 70.2 | 53.576736 | 0.28 | 140 | 20 | 9.739496 | 19357627.3 | 51.12847
163 | 5 | 0 | 14.6 | 51.6 | 3.6 | 30.2 | 70.2 | 53.576736 | 0.28 | 140 | 20 | 9.834147 | 19454207.9 | 51.10916
163 | 5 | 0 | 14.6 | 51.6 | 3.6 | 30.2 | 70.2 | 53.576736 | 0.28 | 140 | 20 | 9.834147 | 19454207.9 | 51.10916
163 | 5 | 0 | 14.6 | 51.6 | 3.6 | 30.2 | 70.2 | 53.576736 | 0.28 | 140 | 20 | 9.834147 | 19454207.9 | 51.10916
163 | 5 | 0 | 14.6 | 51.6 | 3.6 | 30.2 | 70.2 | 53.576736 | 0.28 | 140 | 20 | 9.834147 | 19454207.9 | 51.10916
163 | 5 | 0 | 14.6 | 51.6 | 3.6 | 30.2 | 70.2 | 53.576736 | 0.28 | 140 | 20 | 9.834147 | 19454207.9 | 51.10916
163 | 5 | 0 | 14.6 | 51.6 | 3.6 | 30.2 | 70.2 | 53.576736 | 0.28 | 140 | 20 | 9.834147 | 19454207.9 | 51.10916
163 | 5 | 0 | 14.6 | 51.6 | 3.6 | 30.2 | 70.2 | 53.576736 | 0.28 | 140 | 20 | 9.834147 | 19454207.9 | 51.10916
163 | 5 | 0 | 14.6 | 51.6 | 3.6 | 30.2 | 70.2 | 53.576736 | 0.28 | 140 | 20 | 9.929718 | 19551270.3 | 51.08975
163 | 5 | 0 | 14.6 | 51.6 | 3.6 | 30.2 | 70.2 | 53.576736 | 0.28 | 140 | 20 | 10.01237 | 19634852.0 | 51.07303
163 | 5 | 0 | 14.6 | 51.6 | 3.6 | 30.2 | 70.2 | 53.576736 | 0.28 | 140 | 20 | 10.01237 | 19634852.0 | 51.07303
163 | 5 | 0 | 14.6 | 51.6 | 3.6 | 30.2 | 70.2 | 53.576736 | 0.28 | 140 | 20 | 10.01237 | 19634852.0 | 51.07303
163 | 5 | 0 | 14.6 | 51.6 | 3.6 | 30.2 | 70.2 | 53.576736 | 0.28 | 140 | 20 | 10.10968 | 19732815.7 | 51.05344
163 | 5 | 0 | 14.6 | 51.6 | 3.6 | 30.2 | 70.2 | 53.576736 | 0.28 | 140 | 20 | 10.20793 | 19831268.2 | 51.03375
163 | 5 | 0 | 14.6 | 51.6 | 3.6 | 30.2 | 70.2 | 53.576736 | 0.28 | 140 | 20 | 10.30713 | 19930211.9 | 51.01396
163 | 5 | 0 | 14.6 | 51.6 | 3.6 | 30.2 | 70.2 | 53.576736 | 0.28 | 140 | 20 | 10.39293 | 20015413.6 | 50.99692
163 | 5 | 0 | 14.6 | 51.6 | 3.6 | 30.2 | 70.2 | 53.576736 | 0.28 | 140 | 20 | 10.47944 | 20100979.6 | 50.9798
163 | 5 | 0 | 14.6 | 51.6 | 3.6 | 30.2 | 70.2 | 53.576736 | 0.28 | 140 | 20 | 10.58128 | 20201268.9 | 50.95975
163 | 5 | 0 | 14.6 | 51.6 | 3.6 | 30.2 | 70.2 | 53.576736 | 0.28 | 140 | 20 | 10.66936 | 20287629.4 | 50.94247
163 | 5 | 0 | 14.6 | 51.6 | 3.6 | 30.2 | 70.2 | 53.576736 | 0.28 | 140 | 20 | 10.84773 | 20461459.5 | 50.90771
163 | 5 | 0 | 14.6 | 51.6 | 3.6 | 30.2 | 70.2 | 53.576736 | 0.28 | 140 | 20 | 10.93803 | 20548932.3 | 50.89021
163 | 5 | 0 | 14.6 | 51.6 | 3.6 | 30.2 | 70.2 | 53.576736 | 0.28 | 140 | 20 | 11.02908 | 20636779.0 | 50.87264
163 | 5 | 0 | 14.6 | 51.6 | 3.6 | 30.2 | 70.2 | 53.576736 | 0.28 | 140 | 20 | 11.12089 | 20725001.3 | 50.855
163 | 5 | 0 | 14.6 | 51.6 | 3.6 | 30.2 | 70.2 | 53.576736 | 0.28 | 140 | 20 | 11.21346 | 20813600.7 | 50.83728
163 | 5 | 0 | 14.6 | 51.6 | 3.6 | 30.2 | 70.2 | 53.576736 | 0.28 | 140 | 20 | 11.3068 | 20902578.9 | 50.81948
163 | 5 | 0 | 14.6 | 51.6 | 3.6 | 30.2 | 70.2 | 53.576736 | 0.28 | 140 | 20 | 11.40092 | 20991937.5 | 50.80161
163 | 5 | 0 | 14.6 | 51.6 | 3.6 | 30.2 | 70.2 | 53.576736 | 0.28 | 140 | 20 | 11.49582 | 21081678.0 | 50.78366
163 | 5 | 0 | 14.6 | 51.6 | 3.6 | 30.2 | 70.2 | 53.576736 | 0.28 | 140 | 20 | 11.57551 | 21156754.8 | 50.76865
163 | 5 | 0 | 14.6 | 51.6 | 3.6 | 30.2 | 70.2 | 53.576736 | 0.28 | 140 | 20 | 11.67187 | 21247200.0 | 50.75056
163 | 5 | 0 | 14.6 | 51.6 | 3.6 | 30.2 | 70.2 | 53.576736 | 0.28 | 140 | 20 | 11.76903 | 21338031.8 | 50.73239
163 | 5 | 0 | 14.6 | 51.6 | 3.6 | 30.2 | 70.2 | 53.576736 | 0.28 | 140 | 20 | 11.85061 | 21414021.6 | 50.7172
163 | 5 | 0 | 14.6 | 51.6 | 3.6 | 30.2 | 70.2 | 53.576736 | 0.28 | 140 | 20 | 11.94926 | 21505566.6 | 50.69889
163 | 5 | 0 | 14.6 | 51.6 | 3.6 | 30.2 | 70.2 | 53.576736 | 0.28 | 140 | 20 | 12.03209 | 21582152.9 | 50.68357
163 | 5 | 0 | 14.6 | 51.6 | 3.6 | 30.2 | 70.2 | 53.576736 | 0.28 | 140 | 20 | 12.13225 | 21674416.7 | 50.66512
163 | 5 | 0 | 14.6 | 51.6 | 3.6 | 30.2 | 70.2 | 53.576736 | 0.28 | 140 | 20 | 12.21635 | 21751604.4 | 50.64968
163 | 5 | 0 | 14.6 | 51.6 | 3.6 | 30.2 | 70.2 | 53.576736 | 0.28 | 140 | 20 | 12.31804 | 21844592.5 | 50.63108
163 | 5 | 0 | 14.6 | 51.6 | 3.6 | 30.2 | 70.2 | 53.576736 | 0.28 | 140 | 20 | 12.3863 | 21906805.4 | 50.61864
163 | 5 | 0 | 14.6 | 51.6 | 3.6 | 30.2 | 70.2 | 53.576736 | 0.28 | 140 | 20 | 12.48941 | 22000457.0 | 50.59991
163 | 5 | 0 | 14.6 | 51.6 | 3.6 | 30.2 | 70.2 | 53.576736 | 0.28 | 140 | 20 | 12.57599 | 22078805.8 | 50.58424
163 | 5 | 0 | 14.6 | 51.6 | 3.6 | 30.2 | 70.2 | 53.576736 | 0.28 | 140 | 20 | 12.57599 | 22078805.8 | 50.58424
163 | 5 | 0 | 14.6 | 51.6 | 3.6 | 30.2 | 70.2 | 53.576736 | 0.28 | 140 | 20 | 12.57599 | 22078805.8 | 50.58424
163 | 5 | 0 | 14.6 | 51.6 | 3.6 | 30.2 | 70.2 | 53.576736 | 0.28 | 140 | 20 | 12.66316 | 22157433.6 | 50.56851
163 | 5 | 0 | 14.6 | 51.6 | 3.6 | 30.2 | 70.2 | 53.576736 | 0.28 | 140 | 20 | 12.75094 | 22236341.4 | 50.55273
163 | 5 | 0 | 14.6 | 51.6 | 3.6 | 30.2 | 70.2 | 53.576736 | 0.28 | 140 | 20 | 12.83933 | 22315530.3 | 50.53689
163 | 5 | 0 | 14.6 | 51.6 | 3.6 | 30.2 | 70.2 | 53.576736 | 0.28 | 140 | 20 | 13.03595 | 22490739.8 | 50.50185
163 | 5 | 0 | 14.6 | 51.6 | 3.6 | 30.2 | 70.2 | 53.576736 | 0.28 | 140 | 20 | 13.1082 | 22554792.9 | 50.48904
163 | 5 | 0 | 14.6 | 51.6 | 3.6 | 30.2 | 70.2 | 53.576736 | 0.28 | 140 | 20 | 13.19906 | 22635115.8 | 50.47298
163 | 5 | 0 | 14.6 | 51.6 | 3.6 | 30.2 | 70.2 | 53.576736 | 0.28 | 140 | 20 | 13.29056 | 22715724.7 | 50.45686
163 | 5 | 0 | 14.6 | 51.6 | 3.6 | 30.2 | 70.2 | 53.576736 | 0.28 | 140 | 20 | 13.38269 | 22796620.8 | 50.44068
163 | 5 | 0 | 14.6 | 51.6 | 3.6 | 30.2 | 70.2 | 53.576736 | 0.28 | 140 | 20 | 13.47546 | 22877804.9 | 50.42444
163 | 5 | 0 | 14.6 | 51.6 | 3.6 | 30.2 | 70.2 | 53.576736 | 0.28 | 140 | 20 | 13.56887 | 22959278.1 | 50.40814
163 | 5 | 0 | 14.6 | 51.6 | 3.6 | 30.2 | 70.2 | 53.576736 | 0.28 | 140 | 20 | 13.64407 | 23024665.6 | 50.39507
163 | 5 | 0 | 14.6 | 51.6 | 3.6 | 30.2 | 70.2 | 53.576736 | 0.28 | 140 | 20 | 13.73865 | 23106661.8 | 50.37867
163 | 5 | 0 | 14.6 | 51.6 | 3.6 | 30.2 | 70.2 | 53.576736 | 0.28 | 140 | 20 | 13.83388 | 23188950.1 | 50.36221
163 | 5 | 0 | 14.6 | 51.6 | 3.6 | 30.2 | 70.2 | 53.576736 | 0.28 | 140 | 20 | 13.83388 | 23188950.1 | 50.36221
163 | 5 | 0 | 14.6 | 51.6 | 3.6 | 30.2 | 70.2 | 53.576736 | 0.28 | 140 | 20 | 13.83388 | 23188950.1 | 50.36221
163 | 5 | 0 | 14.6 | 51.6 | 3.6 | 30.2 | 70.2 | 53.576736 | 0.28 | 140 | 20 | 13.83388 | 23188950.1 | 50.36221
163 | 5 | 0 | 14.6 | 51.6 | 3.6 | 30.2 | 70.2 | 53.576736 | 0.28 | 140 | 20 | 13.83388 | 23188950.1 | 50.36221
163 | 5 | 0 | 14.6 | 51.6 | 3.6 | 30.2 | 70.2 | 53.576736 | 0.28 | 140 | 20 | 13.92978 | 23271531.3 | 50.34569
163 | 5 | 0 | 14.6 | 51.6 | 3.6 | 30.2 | 70.2 | 53.576736 | 0.28 | 140 | 20 | 14.00698 | 23337808.1 | 50.33244
163 | 5 | 0 | 14.6 | 51.6 | 3.6 | 30.2 | 70.2 | 53.576736 | 0.28 | 140 | 20 | 14.00698 | 23337808.1 | 50.33244
163 | 5 | 0 | 14.6 | 51.6 | 3.6 | 30.2 | 70.2 | 53.576736 | 0.28 | 140 | 20 | 14.00698 | 23337808.1 | 50.33244
163 | 5 | 0 | 14.6 | 51.6 | 3.6 | 30.2 | 70.2 | 53.576736 | 0.28 | 140 | 20 | 14.00698 | 23337808.1 | 50.33244
163 | 5 | 0 | 14.6 | 51.6 | 3.6 | 30.2 | 70.2 | 53.576736 | 0.28 | 140 | 20 | 14.00698 | 23337808.1 | 50.33244
163 | 5 | 0 | 14.6 | 51.6 | 3.6 | 30.2 | 70.2 | 53.576736 | 0.28 | 140 | 20 | 14.10407 | 23420919.5 | 50.31582
163 | 5 | 0 | 14.6 | 51.6 | 3.6 | 30.2 | 70.2 | 53.576736 | 0.28 | 140 | 20 | 14.18223 | 23487621.7 | 50.30248
163 | 5 | 0 | 14.6 | 51.6 | 3.6 | 30.2 | 70.2 | 53.576736 | 0.28 | 140 | 20 | 14.18223 | 23487621.7 | 50.30248
163 | 5 | 0 | 14.6 | 51.6 | 3.6 | 30.2 | 70.2 | 53.576736 | 0.28 | 140 | 20 | 14.18223 | 23487621.7 | 50.30248
163 | 5 | 0 | 14.6 | 51.6 | 3.6 | 30.2 | 70.2 | 53.576736 | 0.28 | 140 | 20 | 14.28055 | 23571266.6 | 50.28575
163 | 5 | 0 | 14.6 | 51.6 | 3.6 | 30.2 | 70.2 | 53.576736 | 0.28 | 140 | 20 | 14.35968 | 23638397.0 | 50.27232
163 | 5 | 0 | 14.6 | 51.6 | 3.6 | 30.2 | 70.2 | 53.576736 | 0.28 | 140 | 20 | 14.45923 | 23722578.9 | 50.25548
163 | 5 | 0 | 14.6 | 51.6 | 3.6 | 30.2 | 70.2 | 53.576736 | 0.28 | 140 | 20 | 14.53936 | 23790140.2 | 50.24197
163 | 5 | 0 | 14.6 | 51.6 | 3.6 | 30.2 | 70.2 | 53.576736 | 0.28 | 140 | 20 | 14.53936 | 23790140.2 | 50.24197
163 | 5 | 0 | 14.6 | 51.6 | 3.6 | 30.2 | 70.2 | 53.576736 | 0.28 | 140 | 20 | 14.53936 | 23790140.2 | 50.24197
163 | 5 | 0 | 14.6 | 51.6 | 3.6 | 30.2 | 70.2 | 53.576736 | 0.28 | 140 | 20 | 14.53936 | 23790140.2 | 50.24197
163 | 5 | 0 | 14.6 | 51.6 | 3.6 | 30.2 | 70.2 | 53.576736 | 0.28 | 140 | 20 | 14.53936 | 23790140.2 | 50.24197
163 | 5 | 0 | 14.6 | 51.6 | 3.6 | 30.2 | 70.2 | 53.576736 | 0.28 | 140 | 20 | 14.53936 | 23790140.2 | 50.24197
163 | 5 | 0 | 14.6 | 51.6 | 3.6 | 30.2 | 70.2 | 53.576736 | 0.28 | 140 | 20 | 14.53936 | 23790140.2 | 50.24197
163 | 5 | 0 | 14.6 | 51.6 | 3.6 | 30.2 | 70.2 | 53.576736 | 0.28 | 140 | 20 | 14.53936 | 23790140.2 | 50.24197
163 | 5 | 0 | 14.6 | 51.6 | 3.6 | 30.2 | 70.2 | 53.576736 | 0.28 | 140 | 20 | 14.53936 | 23790140.2 | 50.24197
163 | 5 | 0 | 14.6 | 51.6 | 3.6 | 30.2 | 70.2 | 53.576736 | 0.28 | 140 | 20 | 14.53936 | 23790140.2 | 50.24197
163 | 5 | 0 | 14.6 | 51.6 | 3.6 | 30.2 | 70.2 | 53.576736 | 0.28 | 140 | 20 | 14.53936 | 23790140.2 | 50.24197
163 | 5 | 0 | 14.6 | 51.6 | 3.6 | 30.2 | 70.2 | 53.576736 | 0.28 | 140 | 20 | 14.53936 | 23790140.2 | 50.24197
163 | 5 | 0 | 14.6 | 51.6 | 3.6 | 30.2 | 70.2 | 53.576736 | 0.28 | 140 | 20 | 14.53936 | 23790140.2 | 50.24197
163 | 5 | 0 | 14.6 | 51.6 | 3.6 | 30.2 | 70.2 | 53.576736 | 0.28 | 140 | 20 | 14.53936 | 23790140.2 | 50.24197
163 | 5 | 0 | 14.6 | 51.6 | 3.6 | 30.2 | 70.2 | 53.576736 | 0.28 | 140 | 20 | 14.53936 | 23790140.2 | 50.24197
163 | 5 | 0 | 14.6 | 51.6 | 3.6 | 30.2 | 70.2 | 53.576736 | 0.28 | 140 | 20 | 14.61993 | 23857893.9 | 50.22842
163 | 5 | 0 | 14.6 | 51.6 | 3.6 | 30.2 | 70.2 | 53.576736 | 0.28 | 140 | 20 | 14.72128 | 23942857.4 | 50.21143
163 | 5 | 0 | 14.6 | 51.6 | 3.6 | 30.2 | 70.2 | 53.576736 | 0.28 | 140 | 20 | 14.82332 | 24028123.6 | 50.19438
163 | 5 | 0 | 14.6 | 51.6 | 3.6 | 30.2 | 70.2 | 53.576736 | 0.28 | 140 | 20 | 14.88489 | 24079429.0 | 50.18411
163 | 5 | 0 | 14.6 | 51.6 | 3.6 | 30.2 | 70.2 | 53.576736 | 0.28 | 140 | 20 | 14.98807 | 24165181.5 | 50.16696
163 | 5 | 0 | 14.6 | 51.6 | 3.6 | 30.2 | 70.2 | 53.576736 | 0.28 | 140 | 20 | 15.07114 | 24234003.3 | 50.1532
163 | 5 | 0 | 14.6 | 51.6 | 3.6 | 30.2 | 70.2 | 53.576736 | 0.28 | 140 | 20 | 15.15466 | 24303021.1 | 50.1394
163 | 5 | 0 | 14.6 | 51.6 | 3.6 | 30.2 | 70.2 | 53.576736 | 0.28 | 140 | 20 | 15.23864 | 24372235.5 | 50.12555
163 | 5 | 0 | 14.6 | 51.6 | 3.6 | 30.2 | 70.2 | 53.576736 | 0.28 | 140 | 20 | 15.32309 | 24441647.0 | 50.11167
163 | 5 | 0 | 14.6 | 51.6 | 3.6 | 30.2 | 70.2 | 53.576736 | 0.28 | 140 | 20 | 15.40801 | 24511256.2 | 50.09775
163 | 5 | 0 | 14.6 | 51.6 | 3.6 | 30.2 | 70.2 | 53.576736 | 0.28 | 140 | 20 | 15.51481 | 24598546.5 | 50.08029
163 | 5 | 0 | 14.6 | 51.6 | 3.6 | 30.2 | 70.2 | 53.576736 | 0.28 | 140 | 20 | 15.60079 | 24668602.6 | 50.06628
163 | 5 | 0 | 14.6 | 51.6 | 3.6 | 30.2 | 70.2 | 53.576736 | 0.28 | 140 | 20 | 15.68725 | 24738858.1 | 50.05223
163 | 5 | 0 | 14.6 | 51.6 | 3.6 | 30.2 | 70.2 | 53.576736 | 0.28 | 140 | 20 | 15.77419 | 24809313.8 | 50.03814
163 | 5 | 0 | 14.6 | 51.6 | 3.6 | 30.2 | 70.2 | 53.576736 | 0.28 | 140 | 20 | 15.8616 | 24879970.1 | 50.02401
163 | 5 | 0 | 14.6 | 51.6 | 3.6 | 30.2 | 70.2 | 53.576736 | 0.08 | 70 | 30 | 0.01634548 | 1542.187 | 89.45879
163 | 5 | 0 | 14.6 | 51.6 | 3.6 | 30.2 | 70.2 | 53.576736 | 0.08 | 70 | 30 | 0.01657288 | 2193.702 | 88.45678
163 | 5 | 0 | 14.6 | 51.6 | 3.6 | 30.2 | 70.2 | 53.576736 | 0.08 | 70 | 30 | 0.1298502 | 105051.2 | 78.94949
163 | 5 | 0 | 14.6 | 51.6 | 3.6 | 30.2 | 70.2 | 53.576736 | 0.08 | 70 | 30 | 0.3058168 | 191692.7 | 78.08307
163 | 5 | 0 | 14.6 | 51.6 | 3.6 | 30.2 | 70.2 | 53.576736 | 0.08 | 70 | 30 | 0.4693217 | 256515 | 77.43485
163 | 5 | 0 | 14.6 | 51.6 | 3.6 | 30.2 | 70.2 | 53.576736 | 0.08 | 70 | 30 | 0.618695 | 300170.7 | 76.99829
163 | 5 | 0 | 14.6 | 51.6 | 3.6 | 30.2 | 70.2 | 53.576736 | 0.08 | 70 | 30 | 0.7611691 | 337464.2 | 76.62536
163 | 5 | 0 | 14.6 | 51.6 | 3.6 | 30.2 | 70.2 | 53.576736 | 0.08 | 70 | 30 | 0.898431 | 372896.6 | 76.27103
163 | 5 | 0 | 14.6 | 51.6 | 3.6 | 30.2 | 70.2 | 53.576736 | 0.08 | 70 | 30 | 1.045895 | 408993.9 | 75.91006
163 | 5 | 0 | 14.6 | 51.6 | 3.6 | 30.2 | 70.2 | 53.576736 | 0.08 | 70 | 30 | 1.168128 | 448603.1 | 75.51397
163 | 5 | 0 | 14.6 | 51.6 | 3.6 | 30.2 | 70.2 | 53.576736 | 0.08 | 70 | 30 | 1.304646 | 485729.9 | 75.1427
163 | 5 | 0 | 14.6 | 51.6 | 3.6 | 30.2 | 70.2 | 53.576736 | 0.08 | 70 | 30 | 1.437126 | 512275 | 74.87725
163 | 5 | 0 | 14.6 | 51.6 | 3.6 | 30.2 | 70.2 | 53.576736 | 0.08 | 70 | 30 | 1.561337 | 549497.4 | 74.50503
163 | 5 | 0 | 14.6 | 51.6 | 3.6 | 30.2 | 70.2 | 53.576736 | 0.08 | 70 | 30 | 1.673009 | 582347.9 | 74.17652
163 | 5 | 0 | 14.6 | 51.6 | 3.6 | 30.2 | 70.2 | 53.576736 | 0.08 | 70 | 30 | 1.792667 | 604609.7 | 73.9539
163 | 5 | 0 | 14.6 | 51.6 | 3.6 | 30.2 | 70.2 | 53.576736 | 0.08 | 70 | 30 | 1.920884 | 642712.4 | 73.57288
163 | 5 | 0 | 14.6 | 51.6 | 3.6 | 30.2 | 70.2 | 53.576736 | 0.08 | 70 | 30 | 2.03003 | 649799.8 | 73.502
163 | 5 | 0 | 14.6 | 51.6 | 3.6 | 30.2 | 70.2 | 53.576736 | 0.08 | 70 | 30 | 2.175224 | 656872.2 | 73.43128
163 | 5 | 0 | 14.6 | 51.6 | 3.6 | 30.2 | 70.2 | 53.576736 | 0.08 | 70 | 30 | 2.267278 | 695745.8 | 73.04254
163 | 5 | 0 | 14.6 | 51.6 | 3.6 | 30.2 | 70.2 | 53.576736 | 0.08 | 70 | 30 | 2.396106 | 722245.1 | 72.77755
163 | 5 | 0 | 14.6 | 51.6 | 3.6 | 30.2 | 70.2 | 53.576736 | 0.08 | 70 | 30 | 2.497508 | 742502.6 | 72.57497
163 | 5 | 0 | 14.6 | 51.6 | 3.6 | 30.2 | 70.2 | 53.576736 | 0.08 | 70 | 30 | 2.639418 | 753598.7 | 72.46401
163 | 5 | 0 | 14.6 | 51.6 | 3.6 | 30.2 | 70.2 | 53.576736 | 0.08 | 70 | 30 | 2.724638 | 883707.8 | 71.16292
163 | 5 | 0 | 14.6 | 51.6 | 3.6 | 30.2 | 70.2 | 53.576736 | 0.08 | 70 | 30 | 2.847802 | 887726.5 | 71.12274
163 | 5 | 0 | 14.6 | 51.6 | 3.6 | 30.2 | 70.2 | 53.576736 | 0.08 | 70 | 30 | 2.947885 | 937631.5 | 70.62368
163 | 5 | 0 | 14.6 | 51.6 | 3.6 | 30.2 | 70.2 | 53.576736 | 0.08 | 70 | 30 | 3.059929 | 965593 | 70.34407
163 | 5 | 0 | 14.6 | 51.6 | 3.6 | 30.2 | 70.2 | 53.576736 | 0.08 | 70 | 30 | 3.167467 | 970954.6 | 70.29045
163 | 5 | 0 | 14.6 | 51.6 | 3.6 | 30.2 | 70.2 | 53.576736 | 0.08 | 70 | 30 | 3.287857 | 985651.5 | 70.14348
163 | 5 | 0 | 14.6 | 51.6 | 3.6 | 30.2 | 70.2 | 53.576736 | 0.08 | 70 | 30 | 3.394014 | 998786.8 | 70.01213
163 | 5 | 0 | 14.6 | 51.6 | 3.6 | 30.2 | 70.2 | 53.576736 | 0.08 | 70 | 30 | 3.508442 | 999458.2 | 70.00542
163 | 5 | 0 | 14.6 | 51.6 | 3.6 | 30.2 | 70.2 | 53.576736 | 0.08 | 70 | 30 | 3.611727 | 1025649.2 | 68.9601
163 | 5 | 0 | 14.6 | 51.6 | 3.6 | 30.2 | 70.2 | 53.576736 | 0.08 | 70 | 30 | 3.728341 | 1039271.8 | 68.93891
163 | 5 | 0 | 14.6 | 51.6 | 3.6 | 30.2 | 70.2 | 53.576736 | 0.08 | 70 | 30 | 3.816947 | 1054008.6 | 68.91599
163 | 5 | 0 | 14.6 | 51.6 | 3.6 | 30.2 | 70.2 | 53.576736 | 0.08 | 70 | 30 | 3.929314 | 1066323.2 | 68.89683
163 | 5 | 0 | 14.6 | 51.6 | 3.6 | 30.2 | 70.2 | 53.576736 | 0.08 | 70 | 30 | 4.022697 | 1066636.5 | 68.89634
163 | 5 | 0 | 14.6 | 51.6 | 3.6 | 30.2 | 70.2 | 53.576736 | 0.08 | 70 | 30 | 4.158321 | 1081393.2 | 68.87339
163 | 5 | 0 | 14.6 | 51.6 | 3.6 | 30.2 | 70.2 | 53.576736 | 0.08 | 70 | 30 | 4.251268 | 1118376.8 | 68.81586
163 | 5 | 0 | 14.6 | 51.6 | 3.6 | 30.2 | 70.2 | 53.576736 | 0.08 | 70 | 30 | 4.370379 | 1151829.2 | 68.76382
163 | 5 | 0 | 14.6 | 51.6 | 3.6 | 30.2 | 70.2 | 53.576736 | 0.08 | 70 | 30 | 4.449585 | 1170236.5 | 68.73519
163 | 5 | 0 | 14.6 | 51.6 | 3.6 | 30.2 | 70.2 | 53.576736 | 0.08 | 70 | 30 | 4.567936 | 1189310.2 | 68.70552
163 | 5 | 0 | 14.6 | 51.6 | 3.6 | 30.2 | 70.2 | 53.576736 | 0.08 | 70 | 30 | 4.657153 | 1212422.5 | 68.66957
163 | 5 | 0 | 14.6 | 51.6 | 3.6 | 30.2 | 70.2 | 53.576736 | 0.08 | 70 | 30 | 4.787635 | 1232107.9 | 68.63894
163 | 5 | 0 | 14.6 | 51.6 | 3.6 | 30.2 | 70.2 | 53.576736 | 0.08 | 70 | 30 | 4.887891 | 1241135.0 | 68.6249
163 | 5 | 0 | 14.6 | 51.6 | 3.6 | 30.2 | 70.2 | 53.576736 | 0.08 | 70 | 30 | 4.990246 | 1270489.1 | 68.57924
163 | 5 | 0 | 14.6 | 51.6 | 3.6 | 30.2 | 70.2 | 53.576736 | 0.08 | 70 | 30 | 5.08771 | 1289135.1 | 68.55023
163 | 5 | 0 | 14.6 | 51.6 | 3.6 | 30.2 | 70.2 | 53.576736 | 0.08 | 70 | 30 | 5.179917 | 1313182.5 | 68.51283
163 | 5 | 0 | 14.6 | 51.6 | 3.6 | 30.2 | 70.2 | 53.576736 | 0.08 | 70 | 30 | 5.38423 | 1365514.6 | 68.43142
163 | 5 | 0 | 14.6 | 51.6 | 3.6 | 30.2 | 70.2 | 53.576736 | 0.08 | 70 | 30 | 5.489389 | 1383310.1 | 68.40374
163 | 5 | 0 | 14.6 | 51.6 | 3.6 | 30.2 | 70.2 | 53.576736 | 0.08 | 70 | 30 | 5.581159 | 1385145.4 | 68.40088
163 | 5 | 0 | 14.6 | 51.6 | 3.6 | 30.2 | 70.2 | 53.576736 | 0.08 | 70 | 30 | 5.682308 | 1390631.2 | 68.39235
163 | 5 | 0 | 14.6 | 51.6 | 3.6 | 30.2 | 70.2 | 53.576736 | 0.08 | 70 | 30 | 5.793289 | 1408730.1 | 68.3642
163 | 5 | 0 | 14.6 | 51.6 | 3.6 | 30.2 | 70.2 | 53.576736 | 0.08 | 70 | 30 | 5.882007 | 1479837.6 | 68.25359
163 | 5 | 0 | 14.6 | 51.6 | 3.6 | 30.2 | 70.2 | 53.576736 | 0.08 | 70 | 30 | 5.988608 | 1481921.5 | 68.25034
163 | 5 | 0 | 14.6 | 51.6 | 3.6 | 30.2 | 70.2 | 53.576736 | 0.08 | 70 | 30 | 6.080317 | 1490704.9 | 68.23668
163 | 5 | 0 | 14.6 | 51.6 | 3.6 | 30.2 | 70.2 | 53.576736 | 0.08 | 70 | 30 | 6.181966 | 1493326.0 | 68.2326
163 | 5 | 0 | 14.6 | 51.6 | 3.6 | 30.2 | 70.2 | 53.576736 | 0.08 | 70 | 30 | 6.285314 | 1502601.7 | 68.21818
163 | 5 | 0 | 14.6 | 51.6 | 3.6 | 30.2 | 70.2 | 53.576736 | 0.08 | 70 | 30 | 6.39039 | 1521342.2 | 68.18902
163 | 5 | 0 | 14.6 | 51.6 | 3.6 | 30.2 | 70.2 | 53.576736 | 0.08 | 70 | 30 | 6.488251 | 1530712.5 | 68.17445
163 | 5 | 0 | 14.6 | 51.6 | 3.6 | 30.2 | 70.2 | 53.576736 | 0.08 | 70 | 30 | 6.578516 | 1549477.8 | 68.14526
163 | 5 | 0 | 14.6 | 51.6 | 3.6 | 30.2 | 70.2 | 53.576736 | 0.08 | 70 | 30 | 6.679259 | 1562757.3 | 68.1246
163 | 5 | 0 | 14.6 | 51.6 | 3.6 | 30.2 | 70.2 | 53.576736 | 0.08 | 70 | 30 | 6.790921 | 1572963.1 | 68.10872
163 | 5 | 0 | 14.6 | 51.6 | 3.6 | 30.2 | 70.2 | 53.576736 | 0.08 | 70 | 30 | 6.866397 | 1582248.8 | 68.09428
163 | 5 | 0 | 14.6 | 51.6 | 3.6 | 30.2 | 70.2 | 53.576736 | 0.08 | 70 | 30 | 6.981187 | 1599825.5 | 68.06694
163 | 5 | 0 | 14.6 | 51.6 | 3.6 | 30.2 | 70.2 | 53.576736 | 0.08 | 70 | 30 | 7.058777 | 1614144.5 | 68.04466
163 | 5 | 0 | 14.6 | 51.6 | 3.6 | 30.2 | 70.2 | 53.576736 | 0.08 | 70 | 30 | 7.176784 | 1615238.6 | 68.04296
163 | 5 | 0 | 14.6 | 51.6 | 3.6 | 30.2 | 70.2 | 53.576736 | 0.08 | 70 | 30 | 7.266581 | 1621888.3 | 68.03262
163 | 5 | 0 | 14.6 | 51.6 | 3.6 | 30.2 | 70.2 | 53.576736 | 0.08 | 70 | 30 | 7.357502 | 1652247.1 | 67.98539
163 | 5 | 0 | 14.6 | 51.6 | 3.6 | 30.2 | 70.2 | 53.576736 | 0.08 | 70 | 30 | 7.563642 | 1667391.7 | 67.96184
163 | 5 | 0 | 14.6 | 51.6 | 3.6 | 30.2 | 70.2 | 53.576736 | 0.08 | 70 | 30 | 7.647707 | 1690558.7 | 67.9258
163 | 5 | 0 | 14.6 | 51.6 | 3.6 | 30.2 | 70.2 | 53.576736 | 0.08 | 70 | 30 | 7.743397 | 1703679.1 | 67.90539
163 | 5 | 0 | 14.6 | 51.6 | 3.6 | 30.2 | 70.2 | 53.576736 | 0.08 | 70 | 30 | 7.829459 | 1709075.4 | 67.89699
163 | 5 | 0 | 14.6 | 51.6 | 3.6 | 30.2 | 70.2 | 53.576736 | 0.08 | 70 | 30 | 7.949358 | 1709344.0 | 67.89658
163 | 5 | 0 | 14.6 | 51.6 | 3.6 | 30.2 | 70.2 | 53.576736 | 0.08 | 70 | 30 | 8.026612 | 1749227.2 | 67.83454
163 | 5 | 0 | 14.6 | 51.6 | 3.6 | 30.2 | 70.2 | 53.576736 | 0.08 | 70 | 30 | 8.127043 | 1819837.3 | 67.7247
163 | 5 | 0 | 14.6 | 51.6 | 3.6 | 30.2 | 70.2 | 53.576736 | 0.08 | 70 | 30 | 8.217369 | 1823945.5 | 67.71831
163 | 5 | 0 | 14.6 | 51.6 | 3.6 | 30.2 | 70.2 | 53.576736 | 0.08 | 70 | 30 | 8.320186 | 1829456.2 | 67.70973
163 | 5 | 0 | 14.6 | 51.6 | 3.6 | 30.2 | 70.2 | 53.576736 | 0.08 | 70 | 30 | 8.412659 | 1850380.1 | 67.67719
163 | 5 | 0 | 14.6 | 51.6 | 3.6 | 30.2 | 70.2 | 53.576736 | 0.08 | 70 | 30 | 8.51792 | 1871910.8 | 67.64369
163 | 5 | 0 | 14.6 | 51.6 | 3.6 | 30.2 | 70.2 | 53.576736 | 0.08 | 70 | 30 | 8.6007 | 1901817.0 | 67.59717
163 | 5 | 0 | 14.6 | 51.6 | 3.6 | 30.2 | 70.2 | 53.576736 | 0.08 | 70 | 30 | 8.69629 | 1905940.1 | 67.59076
163 | 5 | 0 | 14.6 | 51.6 | 3.6 | 30.2 | 70.2 | 53.576736 | 0.08 | 70 | 30 | 8.792943 | 1922626.5 | 67.5648
163 | 5 | 0 | 14.6 | 51.6 | 3.6 | 30.2 | 70.2 | 53.576736 | 0.08 | 70 | 30 | 8.878395 | 1949593.3 | 67.52285
163 | 5 | 0 | 14.6 | 51.6 | 3.6 | 30.2 | 70.2 | 53.576736 | 0.08 | 70 | 30 | 8.989484 | 1960346.2 | 67.50613
163 | 5 | 0 | 14.6 | 51.6 | 3.6 | 30.2 | 70.2 | 53.576736 | 0.08 | 70 | 30 | 9.089395 | 1961137.1 | 67.5049
163 | 5 | 0 | 14.6 | 51.6 | 3.6 | 30.2 | 70.2 | 53.576736 | 0.08 | 70 | 30 | 9.190417 | 1978310.9 | 67.47818
163 | 5 | 0 | 14.6 | 51.6 | 3.6 | 30.2 | 70.2 | 53.576736 | 0.08 | 70 | 30 | 9.356978 | 1981533.8 | 67.47317
163 | 5 | 0 | 14.6 | 51.6 | 3.6 | 30.2 | 70.2 | 53.576736 | 0.08 | 70 | 30 | 9.447912 | 1999488.4 | 67.44524
163 | 5 | 0 | 14.6 | 51.6 | 3.6 | 30.2 | 70.2 | 53.576736 | 0.08 | 70 | 30 | 9.552918 | 2041395.9 | 67.38005
163 | 5 | 0 | 14.6 | 51.6 | 3.6 | 30.2 | 70.2 | 53.576736 | 0.08 | 70 | 30 | 9.645756 | 2044847.6 | 67.37468
163 | 5 | 0 | 14.6 | 51.6 | 3.6 | 30.2 | 70.2 | 53.576736 | 0.08 | 70 | 30 | 9.739496 | 2059753.4 | 67.35149
163 | 5 | 0 | 14.6 | 51.6 | 3.6 | 30.2 | 70.2 | 53.576736 | 0.08 | 70 | 30 | 9.834147 | 2066204.2 | 67.34146
163 | 5 | 0 | 14.6 | 51.6 | 3.6 | 30.2 | 70.2 | 53.576736 | 0.08 | 70 | 30 | 9.929718 | 2068138.9 | 67.33845
163 | 5 | 0 | 14.6 | 51.6 | 3.6 | 30.2 | 70.2 | 53.576736 | 0.08 | 70 | 30 | 10.02622 | 2121102.7 | 67.25606
163 | 5 | 0 | 14.6 | 51.6 | 3.6 | 30.2 | 70.2 | 53.576736 | 0.08 | 70 | 30 | 10.09572 | 2123649.2 | 67.2521
163 | 5 | 0 | 14.6 | 51.6 | 3.6 | 30.2 | 70.2 | 53.576736 | 0.08 | 70 | 30 | 10.19383 | 2128801.8 | 67.24409
163 | 5 | 0 | 14.6 | 51.6 | 3.6 | 30.2 | 70.2 | 53.576736 | 0.08 | 70 | 30 | 10.2929 | 2254693.4 | 67.04825
163 | 5 | 0 | 14.6 | 51.6 | 3.6 | 30.2 | 70.2 | 53.576736 | 0.08 | 70 | 30 | 10.37858 | 2290483.3 | 66.99258
163 | 5 | 0 | 14.6 | 51.6 | 3.6 | 30.2 | 70.2 | 53.576736 | 0.08 | 70 | 30 | 10.46497 | 2320130.9 | 66.94646
163 | 5 | 0 | 14.6 | 51.6 | 3.6 | 30.2 | 70.2 | 53.576736 | 0.08 | 70 | 30 | 10.56667 | 2359143.8 | 66.88578
163 | 5 | 0 | 14.6 | 51.6 | 3.6 | 30.2 | 70.2 | 53.576736 | 0.08 | 70 | 30 | 10.65463 | 2376332.5 | 66.85904
163 | 5 | 0 | 14.6 | 51.6 | 3.6 | 30.2 | 70.2 | 53.576736 | 0.08 | 70 | 30 | 10.74332 | 2417757.6 | 66.7946
163 | 5 | 0 | 14.6 | 51.6 | 3.6 | 30.2 | 70.2 | 53.576736 | 0.08 | 70 | 30 | 10.84773 | 2418588.1 | 66.79331
163 | 5 | 0 | 14.6 | 51.6 | 3.6 | 30.2 | 70.2 | 53.576736 | 0.08 | 70 | 30 | 10.92293 | 2438646.6 | 66.76211
163 | 5 | 0 | 14.6 | 51.6 | 3.6 | 30.2 | 70.2 | 53.576736 | 0.08 | 70 | 30 | 11.02908 | 2447062.0 | 66.74901
163 | 5 | 0 | 14.6 | 51.6 | 3.6 | 30.2 | 70.2 | 53.576736 | 0.08 | 70 | 30 | 11.10553 | 2469980.3 | 66.71336
163 | 5 | 0 | 14.6 | 51.6 | 3.6 | 30.2 | 70.2 | 53.576736 | 0.08 | 70 | 30 | 11.19798 | 2506779.9 | 66.65612
163 | 5 | 0 | 14.6 | 51.6 | 3.6 | 30.2 | 70.2 | 53.576736 | 0.08 | 70 | 30 | 11.29119 | 2523744.8 | 66.62973
163 | 5 | 0 | 14.6 | 51.6 | 3.6 | 30.2 | 70.2 | 53.576736 | 0.08 | 70 | 30 | 11.38518 | 2546533.8 | 66.59428
163 | 5 | 0 | 14.6 | 51.6 | 3.6 | 30.2 | 70.2 | 53.576736 | 0.08 | 70 | 30 | 11.47995 | 2573704.5 | 66.55202
163 | 5 | 0 | 14.6 | 51.6 | 3.6 | 30.2 | 70.2 | 53.576736 | 0.08 | 70 | 30 | 11.55953 | 2579339.6 | 66.54325
163 | 5 | 0 | 14.6 | 51.6 | 3.6 | 30.2 | 70.2 | 53.576736 | 0.08 | 70 | 30 | 11.65575 | 2591077.3 | 66.52499
163 | 5 | 0 | 14.6 | 51.6 | 3.6 | 30.2 | 70.2 | 53.576736 | 0.08 | 70 | 30 | 11.75278 | 2592852.9 | 66.52223
163 | 5 | 0 | 14.6 | 51.6 | 3.6 | 30.2 | 70.2 | 53.576736 | 0.08 | 70 | 30 | 11.83425 | 2598851.0 | 66.5129
163 | 5 | 0 | 14.6 | 51.6 | 3.6 | 30.2 | 70.2 | 53.576736 | 0.08 | 70 | 30 | 11.91628 | 2622565.1 | 66.47601
163 | 5 | 0 | 14.6 | 51.6 | 3.6 | 30.2 | 70.2 | 53.576736 | 0.08 | 70 | 30 | 12.01548 | 2634859.8 | 66.45688
163 | 5 | 0 | 14.6 | 51.6 | 3.6 | 30.2 | 70.2 | 53.576736 | 0.08 | 70 | 30 | 12.1155 | 2641594.1 | 66.44641
163 | 5 | 0 | 14.6 | 51.6 | 3.6 | 30.2 | 70.2 | 53.576736 | 0.08 | 70 | 30 | 12.19948 | 2647855.8 | 66.43667
163 | 5 | 0 | 14.6 | 51.6 | 3.6 | 30.2 | 70.2 | 53.576736 | 0.08 | 70 | 30 | 12.28405 | 2674549.1 | 66.39515
163 | 5 | 0 | 14.6 | 51.6 | 3.6 | 30.2 | 70.2 | 53.576736 | 0.08 | 70 | 30 | 12.40343 | 2732262.6 | 66.30537
163 | 5 | 0 | 14.6 | 51.6 | 3.6 | 30.2 | 70.2 | 53.576736 | 0.08 | 70 | 30 | 12.47217 | 2737171.6 | 66.29773
163 | 5 | 0 | 14.6 | 51.6 | 3.6 | 30.2 | 70.2 | 53.576736 | 0.08 | 70 | 30 | 12.57599 | 2765018.7 | 66.25442
163 | 5 | 0 | 14.6 | 51.6 | 3.6 | 30.2 | 70.2 | 53.576736 | 0.08 | 70 | 30 | 12.73334 | 2768142.1 | 66.24956
163 | 5 | 0 | 14.6 | 51.6 | 3.6 | 30.2 | 70.2 | 53.576736 | 0.08 | 70 | 30 | 12.83933 | 2785306.0 | 66.22286
163 | 5 | 0 | 14.6 | 51.6 | 3.6 | 30.2 | 70.2 | 53.576736 | 0.08 | 70 | 30 | 13.03595 | 2792776.3 | 66.21124
163 | 5 | 0 | 14.6 | 51.6 | 3.6 | 30.2 | 70.2 | 53.576736 | 0.08 | 70 | 30 | 13.12632 | 2869822.3 | 66.09139
163 | 5 | 0 | 14.6 | 51.6 | 3.6 | 30.2 | 70.2 | 53.576736 | 0.08 | 70 | 30 | 13.19906 | 2875377.8 | 66.08275
163 | 5 | 0 | 14.6 | 51.6 | 3.6 | 30.2 | 70.2 | 53.576736 | 0.08 | 70 | 30 | 13.29056 | 2875407.6 | 66.0827
163 | 5 | 0 | 14.6 | 51.6 | 3.6 | 30.2 | 70.2 | 53.576736 | 0.08 | 70 | 30 | 13.36421 | 2877223.0 | 66.07988
163 | 5 | 0 | 14.6 | 51.6 | 3.6 | 30.2 | 70.2 | 53.576736 | 0.08 | 70 | 30 | 13.47546 | 2915942.4 | 66.01965
163 | 5 | 0 | 14.6 | 51.6 | 3.6 | 30.2 | 70.2 | 53.576736 | 0.08 | 70 | 30 | 13.55014 | 2917344.9 | 66.01746
163 | 5 | 0 | 14.6 | 51.6 | 3.6 | 30.2 | 70.2 | 53.576736 | 0.08 | 70 | 30 | 13.64407 | 2931887.7 | 65.99484
163 | 5 | 0 | 14.6 | 51.6 | 3.6 | 30.2 | 70.2 | 53.576736 | 0.08 | 70 | 30 | 13.73865 | 2933250.5 | 65.99272
163 | 5 | 0 | 14.6 | 51.6 | 3.6 | 30.2 | 70.2 | 53.576736 | 0.08 | 70 | 30 | 13.81478 | 2935851.7 | 65.98868
163 | 5 | 0 | 14.6 | 51.6 | 3.6 | 30.2 | 70.2 | 53.576736 | 0.08 | 70 | 30 | 13.92978 | 2941476.8 | 65.97992
163 | 5 | 0 | 14.6 | 51.6 | 3.6 | 30.2 | 70.2 | 53.576736 | 0.08 | 70 | 30 | 13.98764 | 2975575.7 | 65.92688
163 | 5 | 0 | 14.6 | 51.6 | 3.6 | 30.2 | 70.2 | 53.576736 | 0.08 | 70 | 30 | 14.10407 | 2992232.3 | 65.90097
163 | 5 | 0 | 14.6 | 51.6 | 3.6 | 30.2 | 70.2 | 53.576736 | 0.08 | 70 | 30 | 14.18223 | 3024237.4 | 65.85119
163 | 5 | 0 | 14.6 | 51.6 | 3.6 | 30.2 | 70.2 | 53.576736 | 0.08 | 70 | 30 | 14.26083 | 3045191.1 | 65.81859
163 | 5 | 0 | 14.6 | 51.6 | 3.6 | 30.2 | 70.2 | 53.576736 | 0.08 | 70 | 30 | 14.33986 | 3046543.9 | 65.81649
163 | 5 | 0 | 14.6 | 51.6 | 3.6 | 30.2 | 70.2 | 53.576736 | 0.08 | 70 | 30 | 14.43926 | 3053009.6 | 65.80643
163 | 5 | 0 | 14.6 | 51.6 | 3.6 | 30.2 | 70.2 | 53.576736 | 0.08 | 70 | 30 | 14.53936 | 3079737.7 | 65.76485
163 | 5 | 0 | 14.6 | 51.6 | 3.6 | 30.2 | 70.2 | 53.576736 | 0.08 | 70 | 30 | 14.64014 | 3219674.7 | 65.54717
163 | 5 | 0 | 14.6 | 51.6 | 3.6 | 30.2 | 70.2 | 53.576736 | 0.08 | 70 | 30 | 14.78242 | 3224668.1 | 65.53941
163 | 5 | 0 | 14.6 | 51.6 | 3.6 | 30.2 | 70.2 | 53.576736 | 0.08 | 70 | 30 | 14.88489 | 3228313.8 | 65.53373
163 | 5 | 0 | 14.6 | 51.6 | 3.6 | 30.2 | 70.2 | 53.576736 | 0.08 | 70 | 30 | 14.96738 | 3266093.2 | 65.47497
163 | 5 | 0 | 14.6 | 51.6 | 3.6 | 30.2 | 70.2 | 53.576736 | 0.08 | 70 | 30 | 15.07114 | 3301773.7 | 65.41946
163 | 5 | 0 | 14.6 | 51.6 | 3.6 | 30.2 | 70.2 | 53.576736 | 0.08 | 70 | 30 | 15.13373 | 3323165.2 | 65.38619
163 | 5 | 0 | 14.6 | 51.6 | 3.6 | 30.2 | 70.2 | 53.576736 | 0.08 | 70 | 30 | 15.23864 | 3369031.6 | 65.31484
163 | 5 | 0 | 14.6 | 51.6 | 3.6 | 30.2 | 70.2 | 53.576736 | 0.08 | 70 | 30 | 15.34427 | 3432783.1 | 65.21567
163 | 5 | 0 | 14.6 | 51.6 | 3.6 | 30.2 | 70.2 | 53.576736 | 0.08 | 70 | 30 | 15.40801 | 3450762.7 | 65.1877
163 | 5 | 0 | 14.6 | 51.6 | 3.6 | 30.2 | 70.2 | 53.576736 | 0.08 | 70 | 30 | 15.49339 | 3501935.9 | 65.1081
163 | 5 | 0 | 14.6 | 51.6 | 3.6 | 30.2 | 70.2 | 53.576736 | 0.08 | 70 | 30 | 15.57925 | 3561783.2 | 65.015
163 | 5 | 0 | 14.6 | 51.6 | 3.6 | 30.2 | 70.2 | 53.576736 | 0.08 | 70 | 30 | 15.66559 | 3574276.8 | 64.99557
163 | 5 | 0 | 14.6 | 51.6 | 3.6 | 30.2 | 70.2 | 53.576736 | 0.08 | 70 | 30 | 15.75241 | 3674962.2 | 64.83895
163 | 5 | 0 | 14.6 | 51.6 | 3.6 | 30.2 | 70.2 | 53.576736 | 0.08 | 70 | 30 | 15.8397 | 3738644.1 | 64.73989
163 | 5 | 0 | 14.6 | 51.6 | 3.6 | 30.2 | 70.2 | 53.576736 | 0.13 | 70 | 30 | 0.01634548 | 2687.873 | 87.89745
163 | 5 | 0 | 14.6 | 51.6 | 3.6 | 30.2 | 70.2 | 53.576736 | 0.13 | 70 | 30 | 0.01657288 | 3711.737 | 86.4567
163 | 5 | 0 | 14.6 | 51.6 | 3.6 | 30.2 | 70.2 | 53.576736 | 0.13 | 70 | 30 | 0.1298502 | 189900.7 | 78.10099
163 | 5 | 0 | 14.6 | 51.6 | 3.6 | 30.2 | 70.2 | 53.576736 | 0.13 | 70 | 30 | 0.3058168 | 373626.2 | 76.26374
163 | 5 | 0 | 14.6 | 51.6 | 3.6 | 30.2 | 70.2 | 53.576736 | 0.13 | 70 | 30 | 0.4693217 | 473505.9 | 75.26494
163 | 5 | 0 | 14.6 | 51.6 | 3.6 | 30.2 | 70.2 | 53.576736 | 0.13 | 70 | 30 | 0.618695 | 550178.7 | 74.49821
163 | 5 | 0 | 14.6 | 51.6 | 3.6 | 30.2 | 70.2 | 53.576736 | 0.13 | 70 | 30 | 0.7717585 | 608459.3 | 73.91541
163 | 5 | 0 | 14.6 | 51.6 | 3.6 | 30.2 | 70.2 | 53.576736 | 0.13 | 70 | 30 | 0.91093 | 674548.4 | 73.25452
163 | 5 | 0 | 14.6 | 51.6 | 3.6 | 30.2 | 70.2 | 53.576736 | 0.13 | 70 | 30 | 1.045895 | 734425.5 | 72.65575
163 | 5 | 0 | 14.6 | 51.6 | 3.6 | 30.2 | 70.2 | 53.576736 | 0.13 | 70 | 30 | 1.168128 | 793392.4 | 72.06608
163 | 5 | 0 | 14.6 | 51.6 | 3.6 | 30.2 | 70.2 | 53.576736 | 0.13 | 70 | 30 | 1.304646 | 860113.1 | 71.39887
163 | 5 | 0 | 14.6 | 51.6 | 3.6 | 30.2 | 70.2 | 53.576736 | 0.13 | 70 | 30 | 1.437126 | 911833.5 | 70.88167
163 | 5 | 0 | 14.6 | 51.6 | 3.6 | 30.2 | 70.2 | 53.576736 | 0.13 | 70 | 30 | 1.561337 | 970651.2 | 70.29349
163 | 5 | 0 | 14.6 | 51.6 | 3.6 | 30.2 | 70.2 | 53.576736 | 0.13 | 70 | 30 | 1.673009 | 1011255.6 | 68.98249
163 | 5 | 0 | 14.6 | 51.6 | 3.6 | 30.2 | 70.2 | 53.576736 | 0.13 | 70 | 30 | 1.792667 | 1042599.2 | 68.93373
163 | 5 | 0 | 14.6 | 51.6 | 3.6 | 30.2 | 70.2 | 53.576736 | 0.13 | 70 | 30 | 1.920884 | 1101352.2 | 68.84234
163 | 5 | 0 | 14.6 | 51.6 | 3.6 | 30.2 | 70.2 | 53.576736 | 0.13 | 70 | 30 | 2.058272 | 1130084.6 | 68.79765
163 | 5 | 0 | 14.6 | 51.6 | 3.6 | 30.2 | 70.2 | 53.576736 | 0.13 | 70 | 30 | 2.175224 | 1161856.0 | 68.74822
163 | 5 | 0 | 14.6 | 51.6 | 3.6 | 30.2 | 70.2 | 53.576736 | 0.13 | 70 | 30 | 2.267278 | 1189354.9 | 68.70545
163 | 5 | 0 | 14.6 | 51.6 | 3.6 | 30.2 | 70.2 | 53.576736 | 0.13 | 70 | 30 | 2.396106 | 1229128.8 | 68.64358
163 | 5 | 0 | 14.6 | 51.6 | 3.6 | 30.2 | 70.2 | 53.576736 | 0.13 | 70 | 30 | 2.497508 | 1307045.0 | 68.52237
163 | 5 | 0 | 14.6 | 51.6 | 3.6 | 30.2 | 70.2 | 53.576736 | 0.13 | 70 | 30 | 2.612209 | 1487636.2 | 68.24145
163 | 5 | 0 | 14.6 | 51.6 | 3.6 | 30.2 | 70.2 | 53.576736 | 0.13 | 70 | 30 | 2.720876 | 1535676.1 | 68.16673
163 | 5 | 0 | 14.6 | 51.6 | 3.6 | 30.2 | 70.2 | 53.576736 | 0.13 | 70 | 30 | 2.839944 | 1582417.9 | 68.09402
163 | 5 | 0 | 14.6 | 51.6 | 3.6 | 30.2 | 70.2 | 53.576736 | 0.13 | 70 | 30 | 2.960129 | 1591116.7 | 68.08049
163 | 5 | 0 | 14.6 | 51.6 | 3.6 | 30.2 | 70.2 | 53.576736 | 0.13 | 70 | 30 | 3.059929 | 1645259.3 | 67.99626
163 | 5 | 0 | 14.6 | 51.6 | 3.6 | 30.2 | 70.2 | 53.576736 | 0.13 | 70 | 30 | 3.176232 | 1671872.9 | 67.95486
163 | 5 | 0 | 14.6 | 51.6 | 3.6 | 30.2 | 70.2 | 53.576736 | 0.13 | 70 | 30 | 3.283317 | 1698044.0 | 67.91415
163 | 5 | 0 | 14.6 | 51.6 | 3.6 | 30.2 | 70.2 | 53.576736 | 0.13 | 70 | 30 | 3.403405 | 1709761.8 | 67.89593
163 | 5 | 0 | 14.6 | 51.6 | 3.6 | 30.2 | 70.2 | 53.576736 | 0.13 | 70 | 30 | 3.51815 | 1728542.0 | 67.86671
163 | 5 | 0 | 14.6 | 51.6 | 3.6 | 30.2 | 70.2 | 53.576736 | 0.13 | 70 | 30 | 3.596788 | 1839965.4 | 67.69339
163 | 5 | 0 | 14.6 | 51.6 | 3.6 | 30.2 | 70.2 | 53.576736 | 0.13 | 70 | 30 | 3.718053 | 1855975.4 | 67.66848
163 | 5 | 0 | 14.6 | 51.6 | 3.6 | 30.2 | 70.2 | 53.576736 | 0.13 | 70 | 30 | 3.822224 | 1857119.3 | 67.6667
163 | 5 | 0 | 14.6 | 51.6 | 3.6 | 30.2 | 70.2 | 53.576736 | 0.13 | 70 | 30 | 3.929314 | 1878819.1 | 67.63295
163 | 5 | 0 | 14.6 | 51.6 | 3.6 | 30.2 | 70.2 | 53.576736 | 0.13 | 70 | 30 | 4.033828 | 1882733.3 | 67.62686
163 | 5 | 0 | 14.6 | 51.6 | 3.6 | 30.2 | 70.2 | 53.576736 | 0.13 | 70 | 30 | 4.142552 | 1922372.9 | 67.5652
163 | 5 | 0 | 14.6 | 51.6 | 3.6 | 30.2 | 70.2 | 53.576736 | 0.13 | 70 | 30 | 4.263031 | 1976868.5 | 67.48043
163 | 5 | 0 | 14.6 | 51.6 | 3.6 | 30.2 | 70.2 | 53.576736 | 0.13 | 70 | 30 | 4.367361 | 1988268.0 | 67.46269
163 | 5 | 0 | 14.6 | 51.6 | 3.6 | 30.2 | 70.2 | 53.576736 | 0.13 | 70 | 30 | 4.463438 | 2061374.8 | 67.34897
163 | 5 | 0 | 14.6 | 51.6 | 3.6 | 30.2 | 70.2 | 53.576736 | 0.13 | 70 | 30 | 4.574252 | 2067099.4 | 67.34007
163 | 5 | 0 | 14.6 | 51.6 | 3.6 | 30.2 | 70.2 | 53.576736 | 0.13 | 70 | 30 | 4.689436 | 2086899.3 | 67.30927
163 | 5 | 0 | 14.6 | 51.6 | 3.6 | 30.2 | 70.2 | 53.576736 | 0.13 | 70 | 30 | 4.781025 | 2114920.5 | 67.26568
163 | 5 | 0 | 14.6 | 51.6 | 3.6 | 30.2 | 70.2 | 53.576736 | 0.13 | 70 | 30 | 4.881142 | 2122833.5 | 67.25337
163 | 5 | 0 | 14.6 | 51.6 | 3.6 | 30.2 | 70.2 | 53.576736 | 0.13 | 70 | 30 | 4.997145 | 2150456.8 | 67.2104
163 | 5 | 0 | 14.6 | 51.6 | 3.6 | 30.2 | 70.2 | 53.576736 | 0.13 | 70 | 30 | 5.089468 | 2243811.2 | 67.06518
163 | 5 | 0 | 14.6 | 51.6 | 3.6 | 30.2 | 70.2 | 53.576736 | 0.13 | 70 | 30 | 5.187078 | 2290970.7 | 66.99182
163 | 5 | 0 | 14.6 | 51.6 | 3.6 | 30.2 | 70.2 | 53.576736 | 0.13 | 70 | 30 | 5.290214 | 2314222.3 | 66.95565
163 | 5 | 0 | 14.6 | 51.6 | 3.6 | 30.2 | 70.2 | 53.576736 | 0.13 | 70 | 30 | 5.376796 | 2385195.4 | 66.84525
163 | 5 | 0 | 14.6 | 51.6 | 3.6 | 30.2 | 70.2 | 53.576736 | 0.13 | 70 | 30 | 5.491286 | 2433971.5 | 66.76938
163 | 5 | 0 | 14.6 | 51.6 | 3.6 | 30.2 | 70.2 | 53.576736 | 0.13 | 70 | 30 | 6.679259 | 2558893.2 | 66.57506
163 | 5 | 0 | 14.6 | 51.6 | 3.6 | 30.2 | 70.2 | 53.576736 | 0.13 | 70 | 30 | 6.779203 | 2673997.0 | 66.396
163 | 5 | 0 | 14.6 | 51.6 | 3.6 | 30.2 | 70.2 | 53.576736 | 0.13 | 70 | 30 | 6.883019 | 2675111.1 | 66.39427
163 | 5 | 0 | 14.6 | 51.6 | 3.6 | 30.2 | 70.2 | 53.576736 | 0.13 | 70 | 30 | 6.981187 | 2690917.2 | 66.36968
163 | 5 | 0 | 14.6 | 51.6 | 3.6 | 30.2 | 70.2 | 53.576736 | 0.13 | 70 | 30 | 7.061216 | 2693806.8 | 66.36519
163 | 5 | 0 | 14.6 | 51.6 | 3.6 | 30.2 | 70.2 | 53.576736 | 0.13 | 70 | 30 | 7.176784 | 2788673.1 | 66.21762
163 | 5 | 0 | 14.6 | 51.6 | 3.6 | 30.2 | 70.2 | 53.576736 | 0.13 | 70 | 30 | 7.274115 | 2789066.0 | 66.21701
163 | 5 | 0 | 14.6 | 51.6 | 3.6 | 30.2 | 70.2 | 53.576736 | 0.13 | 70 | 30 | 7.37022 | 2824179.6 | 66.16239
163 | 5 | 0 | 14.6 | 51.6 | 3.6 | 30.2 | 70.2 | 53.576736 | 0.13 | 70 | 30 | 7.462437 | 2845108.5 | 66.12983
163 | 5 | 0 | 14.6 | 51.6 | 3.6 | 30.2 | 70.2 | 53.576736 | 0.13 | 70 | 30 | 7.563642 | 2850286.0 | 66.12178
163 | 5 | 0 | 14.6 | 51.6 | 3.6 | 30.2 | 70.2 | 53.576736 | 0.13 | 70 | 30 | 7.65828 | 2878232.6 | 66.0783
163 | 5 | 0 | 14.6 | 51.6 | 3.6 | 30.2 | 70.2 | 53.576736 | 0.13 | 70 | 30 | 7.756781 | 2904393.7 | 66.03761
163 | 5 | 0 | 14.6 | 51.6 | 3.6 | 30.2 | 70.2 | 53.576736 | 0.13 | 70 | 30 | 7.851123 | 2912067.9 | 66.02567
163 | 5 | 0 | 14.6 | 51.6 | 3.6 | 30.2 | 70.2 | 53.576736 | 0.13 | 70 | 30 | 7.949358 | 2927088.2 | 66.00231
163 | 5 | 0 | 14.6 | 51.6 | 3.6 | 30.2 | 70.2 | 53.576736 | 0.13 | 70 | 30 | 8.043264 | 2979340.7 | 65.92103
163 | 5 | 0 | 14.6 | 51.6 | 3.6 | 30.2 | 70.2 | 53.576736 | 0.13 | 70 | 30 | 8.138279 | 3061186.2 | 65.79371
163 | 5 | 0 | 14.6 | 51.6 | 3.6 | 30.2 | 70.2 | 53.576736 | 0.13 | 70 | 30 | 8.22873 | 3073008.4 | 65.77532
163 | 5 | 0 | 14.6 | 51.6 | 3.6 | 30.2 | 70.2 | 53.576736 | 0.13 | 70 | 30 | 8.328812 | 3114597.6 | 65.71063
163 | 5 | 0 | 14.6 | 51.6 | 3.6 | 30.2 | 70.2 | 53.576736 | 0.13 | 70 | 30 | 8.421381 | 3161901.4 | 65.63704
163 | 5 | 0 | 14.6 | 51.6 | 3.6 | 30.2 | 70.2 | 53.576736 | 0.13 | 70 | 30 | 8.51792 | 3180935.3 | 65.60743
163 | 5 | 0 | 14.6 | 51.6 | 3.6 | 30.2 | 70.2 | 53.576736 | 0.13 | 70 | 30 | 8.615566 | 3209986.1 | 65.56224
163 | 5 | 0 | 14.6 | 51.6 | 3.6 | 30.2 | 70.2 | 53.576736 | 0.13 | 70 | 30 | 8.7023 | 3220982.7 | 65.54514
163 | 5 | 0 | 14.6 | 51.6 | 3.6 | 30.2 | 70.2 | 53.576736 | 0.13 | 70 | 30 | 8.8051 | 3236908.2 | 65.52037
163 | 5 | 0 | 14.6 | 51.6 | 3.6 | 30.2 | 70.2 | 53.576736 | 0.13 | 70 | 30 | 8.896814 | 3255519.3 | 65.49141
163 | 5 | 0 | 14.6 | 51.6 | 3.6 | 30.2 | 70.2 | 53.576736 | 0.13 | 70 | 30 | 8.989484 | 3273304.9 | 65.46375
163 | 5 | 0 | 14.6 | 51.6 | 3.6 | 30.2 | 70.2 | 53.576736 | 0.13 | 70 | 30 | 9.086256 | 3274289.7 | 65.46222
163 | 5 | 0 | 14.6 | 51.6 | 3.6 | 30.2 | 70.2 | 53.576736 | 0.13 | 70 | 30 | 9.180899 | 3286624.2 | 65.44303
163 | 5 | 0 | 14.6 | 51.6 | 3.6 | 30.2 | 70.2 | 53.576736 | 0.13 | 70 | 30 | 9.273324 | 3365296.5 | 65.32065
163 | 5 | 0 | 14.6 | 51.6 | 3.6 | 30.2 | 70.2 | 53.576736 | 0.13 | 70 | 30 | 9.366679 | 3402613.3 | 65.2626
163 | 5 | 0 | 14.6 | 51.6 | 3.6 | 30.2 | 70.2 | 53.576736 | 0.13 | 70 | 30 | 9.460974 | 3420841.5 | 65.23425
163 | 5 | 0 | 14.6 | 51.6 | 3.6 | 30.2 | 70.2 | 53.576736 | 0.13 | 70 | 30 | 9.556218 | 3449807.7 | 65.18919
163 | 5 | 0 | 14.6 | 51.6 | 3.6 | 30.2 | 70.2 | 53.576736 | 0.13 | 70 | 30 | 9.649088 | 3490471.8 | 65.12593
163 | 5 | 0 | 14.6 | 51.6 | 3.6 | 30.2 | 70.2 | 53.576736 | 0.13 | 70 | 30 | 9.726049 | 3496445.1 | 65.11664
163 | 5 | 0 | 14.6 | 51.6 | 3.6 | 30.2 | 70.2 | 53.576736 | 0.13 | 70 | 30 | 9.834147 | 3509600.3 | 65.09618
163 | 5 | 0 | 14.6 | 51.6 | 3.6 | 30.2 | 70.2 | 53.576736 | 0.13 | 70 | 30 | 9.916008 | 3511425.6 | 65.09334
163 | 5 | 0 | 14.6 | 51.6 | 3.6 | 30.2 | 70.2 | 53.576736 | 0.13 | 70 | 30 | 10.00892 | 3523829.7 | 65.07404
163 | 5 | 0 | 14.6 | 51.6 | 3.6 | 30.2 | 70.2 | 53.576736 | 0.13 | 70 | 30 | 10.09572 | 3585557.0 | 64.97802
163 | 5 | 0 | 14.6 | 51.6 | 3.6 | 30.2 | 70.2 | 53.576736 | 0.13 | 70 | 30 | 10.19383 | 3599851.1 | 64.95579
163 | 5 | 0 | 14.6 | 51.6 | 3.6 | 30.2 | 70.2 | 53.576736 | 0.13 | 70 | 30 | 10.29645 | 3716203.3 | 64.77479
163 | 5 | 0 | 14.6 | 51.6 | 3.6 | 30.2 | 70.2 | 53.576736 | 0.13 | 70 | 30 | 12.19948 | 3830675.5 | 64.59673
163 | 5 | 0 | 14.6 | 51.6 | 3.6 | 30.2 | 70.2 | 53.576736 | 0.13 | 70 | 30 | 12.28405 | 3966912.1 | 64.3848
163 | 5 | 0 | 14.6 | 51.6 | 3.6 | 30.2 | 70.2 | 53.576736 | 0.13 | 70 | 30 | 12.3692 | 3980753.6 | 64.36327
163 | 5 | 0 | 14.6 | 51.6 | 3.6 | 30.2 | 70.2 | 53.576736 | 0.13 | 70 | 30 | 12.4851 | 3998767.9 | 64.33525
163 | 5 | 0 | 14.6 | 51.6 | 3.6 | 30.2 | 70.2 | 53.576736 | 0.13 | 70 | 30 | 12.58033 | 4166164.1 | 64.07486
163 | 5 | 0 | 14.6 | 51.6 | 3.6 | 30.2 | 70.2 | 53.576736 | 0.13 | 70 | 30 | 12.64568 | 4207091.8 | 64.01119
163 | 5 | 0 | 14.6 | 51.6 | 3.6 | 30.2 | 70.2 | 53.576736 | 0.13 | 70 | 30 | 12.75535 | 4316789.4 | 63.84055
163 | 5 | 0 | 14.6 | 51.6 | 3.6 | 30.2 | 70.2 | 53.576736 | 0.13 | 70 | 30 | 12.84821 | 4355573.4 | 63.78022
163 | 5 | 0 | 14.6 | 51.6 | 3.6 | 30.2 | 70.2 | 53.576736 | 0.13 | 70 | 30 | 12.93727 | 4374527.8 | 63.75073
163 | 5 | 0 | 14.6 | 51.6 | 3.6 | 30.2 | 70.2 | 53.576736 | 0.13 | 70 | 30 | 13.02695 | 4385643.8 | 63.73344
163 | 5 | 0 | 14.6 | 51.6 | 3.6 | 30.2 | 70.2 | 53.576736 | 0.13 | 70 | 30 | 13.11725 | 4419414.5 | 63.68091
163 | 5 | 0 | 14.6 | 51.6 | 3.6 | 30.2 | 70.2 | 53.576736 | 0.13 | 70 | 30 | 13.20818 | 4424512.4 | 63.67298
163 | 5 | 0 | 14.6 | 51.6 | 3.6 | 30.2 | 70.2 | 53.576736 | 0.13 | 70 | 30 | 13.29515 | 4447440.7 | 63.63731
163 | 5 | 0 | 14.6 | 51.6 | 3.6 | 30.2 | 70.2 | 53.576736 | 0.13 | 70 | 30 | 13.38269 | 4489392.9 | 63.57206
163 | 5 | 0 | 14.6 | 51.6 | 3.6 | 30.2 | 70.2 | 53.576736 | 0.13 | 70 | 30 | 13.4708 | 4525237.6 | 63.5163
163 | 5 | 0 | 14.6 | 51.6 | 3.6 | 30.2 | 70.2 | 53.576736 | 0.13 | 70 | 30 | 13.53143 | 4525889.1 | 63.51528
163 | 5 | 0 | 14.6 | 51.6 | 3.6 | 30.2 | 70.2 | 53.576736 | 0.13 | 70 | 30 | 13.64407 | 4567035.6 | 63.45128
163 | 5 | 0 | 14.6 | 51.6 | 3.6 | 30.2 | 70.2 | 53.576736 | 0.13 | 70 | 30 | 13.74339 | 4610678.9 | 63.38339
163 | 5 | 0 | 14.6 | 51.6 | 3.6 | 30.2 | 70.2 | 53.576736 | 0.13 | 70 | 30 | 13.82911 | 4650174.2 | 63.32195
163 | 5 | 0 | 14.6 | 51.6 | 3.6 | 30.2 | 70.2 | 53.576736 | 0.13 | 70 | 30 | 13.92016 | 4694250.2 | 63.25339
163 | 5 | 0 | 14.6 | 51.6 | 3.6 | 30.2 | 70.2 | 53.576736 | 0.13 | 70 | 30 | 14.00698 | 4706480.2 | 63.23436
163 | 5 | 0 | 14.6 | 51.6 | 3.6 | 30.2 | 70.2 | 53.576736 | 0.13 | 70 | 30 | 14.0992 | 4715358.1 | 63.22055
163 | 5 | 0 | 14.6 | 51.6 | 3.6 | 30.2 | 70.2 | 53.576736 | 0.13 | 70 | 30 | 15.05553 | 4843562.4 | 63.02113
163 | 5 | 0 | 14.6 | 51.6 | 3.6 | 30.2 | 70.2 | 53.576736 | 0.13 | 70 | 30 | 15.13373 | 4884196.6 | 62.95792
163 | 5 | 0 | 14.6 | 51.6 | 3.6 | 30.2 | 70.2 | 53.576736 | 0.13 | 70 | 30 | 15.2439 | 4892970.0 | 62.94427
163 | 5 | 0 | 14.6 | 51.6 | 3.6 | 30.2 | 70.2 | 53.576736 | 0.13 | 70 | 30 | 15.32309 | 4973940.1 | 62.81832
163 | 5 | 0 | 14.6 | 51.6 | 3.6 | 30.2 | 70.2 | 53.576736 | 0.13 | 70 | 30 | 15.38673 | 4978515.8 | 62.8112
163 | 5 | 0 | 14.6 | 51.6 | 3.6 | 30.2 | 70.2 | 53.576736 | 0.13 | 70 | 30 | 15.50946 | 5006069.5 | 62.76834
163 | 5 | 0 | 14.6 | 51.6 | 3.6 | 30.2 | 70.2 | 53.576736 | 0.13 | 70 | 30 | 15.59541 | 5059137.8 | 62.68579
163 | 5 | 0 | 14.6 | 51.6 | 3.6 | 30.2 | 70.2 | 53.576736 | 0.13 | 70 | 30 | 15.68183 | 5077142.2 | 62.65778
163 | 5 | 0 | 14.6 | 51.6 | 3.6 | 30.2 | 70.2 | 53.576736 | 0.13 | 70 | 30 | 15.75241 | 5155675.2 | 62.53562
163 | 5 | 0 | 14.6 | 51.6 | 3.6 | 30.2 | 70.2 | 53.576736 | 0.13 | 70 | 30 | 15.8397 | 5279567.3 | 62.3429
163 | 5 | 0 | 14.6 | 51.6 | 3.6 | 30.2 | 70.2 | 53.576736 | 0.18 | 70 | 30 | 0.01634548 | 3695.707 | 86.54897
163 | 5 | 0 | 14.6 | 51.6 | 3.6 | 30.2 | 70.2 | 53.576736 | 0.18 | 70 | 30 | 0.01657288 | 4538.811 | 86.32156
163 | 5 | 0 | 14.6 | 51.6 | 3.6 | 30.2 | 70.2 | 53.576736 | 0.18 | 70 | 30 | 0.1410732 | 481483.5 | 75.18517
163 | 5 | 0 | 14.6 | 51.6 | 3.6 | 30.2 | 70.2 | 53.576736 | 0.18 | 70 | 30 | 0.3187588 | 621440.4 | 73.7856
163 | 5 | 0 | 14.6 | 51.6 | 3.6 | 30.2 | 70.2 | 53.576736 | 0.18 | 70 | 30 | 0.482471 | 721643.3 | 72.78357
163 | 5 | 0 | 14.6 | 51.6 | 3.6 | 30.2 | 70.2 | 53.576736 | 0.18 | 70 | 30 | 0.6360295 | 804582.9 | 71.95417
163 | 5 | 0 | 14.6 | 51.6 | 3.6 | 30.2 | 70.2 | 53.576736 | 0.18 | 70 | 30 | 0.7717585 | 863117.2 | 71.36883
163 | 5 | 0 | 14.6 | 51.6 | 3.6 | 30.2 | 70.2 | 53.576736 | 0.18 | 70 | 30 | 0.91093 | 940023.8 | 70.59976
163 | 5 | 0 | 14.6 | 51.6 | 3.6 | 30.2 | 70.2 | 53.576736 | 0.18 | 70 | 30 | 1.045895 | 997225.1 | 70.02775
163 | 5 | 0 | 14.6 | 51.6 | 3.6 | 30.2 | 70.2 | 53.576736 | 0.18 | 70 | 30 | 1.184379 | 1071948.3 | 68.88808
163 | 5 | 0 | 14.6 | 51.6 | 3.6 | 30.2 | 70.2 | 53.576736 | 0.18 | 70 | 30 | 1.304646 | 1123778.1 | 68.80746
163 | 5 | 0 | 14.6 | 51.6 | 3.6 | 30.2 | 70.2 | 53.576736 | 0.18 | 70 | 30 | 1.437126 | 1207150.5 | 68.67777
163 | 5 | 0 | 14.6 | 51.6 | 3.6 | 30.2 | 70.2 | 53.576736 | 0.18 | 70 | 30 | 1.561337 | 1259348.3 | 68.59657
163 | 5 | 0 | 14.6 | 51.6 | 3.6 | 30.2 | 70.2 | 53.576736 | 0.18 | 70 | 30 | 1.696284 | 1283107.2 | 68.55961
163 | 5 | 0 | 14.6 | 51.6 | 3.6 | 30.2 | 70.2 | 53.576736 | 0.18 | 70 | 30 | 1.817607 | 1332828.2 | 68.48227
163 | 5 | 0 | 14.6 | 51.6 | 3.6 | 30.2 | 70.2 | 53.576736 | 0.18 | 70 | 30 | 1.920884 | 1414131.5 | 68.3558
163 | 5 | 0 | 14.6 | 51.6 | 3.6 | 30.2 | 70.2 | 53.576736 | 0.18 | 70 | 30 | 2.058272 | 1431509.2 | 68.32876
163 | 5 | 0 | 14.6 | 51.6 | 3.6 | 30.2 | 70.2 | 53.576736 | 0.18 | 70 | 30 | 2.175224 | 1453825.7 | 68.29405
163 | 5 | 0 | 14.6 | 51.6 | 3.6 | 30.2 | 70.2 | 53.576736 | 0.18 | 70 | 30 | 2.298821 | 1495917.2 | 68.22857
163 | 5 | 0 | 14.6 | 51.6 | 3.6 | 30.2 | 70.2 | 53.576736 | 0.18 | 70 | 30 | 2.396106 | 1505232.7 | 68.21408
163 | 5 | 0 | 14.6 | 51.6 | 3.6 | 30.2 | 70.2 | 53.576736 | 0.18 | 70 | 30 | 2.532254 | 1623425.2 | 68.03023
163 | 5 | 0 | 14.6 | 51.6 | 3.6 | 30.2 | 70.2 | 53.576736 | 0.18 | 70 | 30 | 2.612209 | 1824054.9 | 67.71814
163 | 5 | 0 | 14.6 | 51.6 | 3.6 | 30.2 | 70.2 | 53.576736 | 0.18 | 70 | 30 | 2.732177 | 1836105.9 | 67.69939
163 | 5 | 0 | 14.6 | 51.6 | 3.6 | 30.2 | 70.2 | 53.576736 | 0.18 | 70 | 30 | 2.847802 | 1894336.7 | 67.60881
163 | 5 | 0 | 14.6 | 51.6 | 3.6 | 30.2 | 70.2 | 53.576736 | 0.18 | 70 | 30 | 2.960129 | 1914350.5 | 67.57768
163 | 5 | 0 | 14.6 | 51.6 | 3.6 | 30.2 | 70.2 | 53.576736 | 0.18 | 70 | 30 | 3.06416 | 1948096.3 | 67.52518
163 | 5 | 0 | 14.6 | 51.6 | 3.6 | 30.2 | 70.2 | 53.576736 | 0.18 | 70 | 30 | 3.180623 | 2049965.4 | 67.36672
163 | 5 | 0 | 14.6 | 51.6 | 3.6 | 30.2 | 70.2 | 53.576736 | 0.18 | 70 | 30 | 3.301513 | 2061578.7 | 67.34866
163 | 5 | 0 | 14.6 | 51.6 | 3.6 | 30.2 | 70.2 | 53.576736 | 0.18 | 70 | 30 | 3.404581 | 2151521.2 | 67.20874
163 | 5 | 0 | 14.6 | 51.6 | 3.6 | 30.2 | 70.2 | 53.576736 | 0.18 | 70 | 30 | 3.51815 | 2156887.7 | 67.2004
163 | 5 | 0 | 14.6 | 51.6 | 3.6 | 30.2 | 70.2 | 53.576736 | 0.18 | 70 | 30 | 3.615472 | 2157061.8 | 67.20013
163 | 5 | 0 | 14.6 | 51.6 | 3.6 | 30.2 | 70.2 | 53.576736 | 0.18 | 70 | 30 | 3.733496 | 2162517.8 | 67.19164
163 | 5 | 0 | 14.6 | 51.6 | 3.6 | 30.2 | 70.2 | 53.576736 | 0.18 | 70 | 30 | 3.835449 | 2177891.2 | 67.16772
163 | 5 | 0 | 14.6 | 51.6 | 3.6 | 30.2 | 70.2 | 53.576736 | 0.18 | 70 | 30 | 3.945635 | 2240727.5 | 67.06998
163 | 5 | 0 | 14.6 | 51.6 | 3.6 | 30.2 | 70.2 | 53.576736 | 0.18 | 70 | 30 | 4.047785 | 2301057.2 | 66.97613
163 | 5 | 0 | 14.6 | 51.6 | 3.6 | 30.2 | 70.2 | 53.576736 | 0.18 | 70 | 30 | 4.146846 | 2314834.0 | 66.9547
163 | 5 | 0 | 14.6 | 51.6 | 3.6 | 30.2 | 70.2 | 53.576736 | 0.18 | 70 | 30 | 4.246865 | 2347779.1 | 66.90345
163 | 5 | 0 | 14.6 | 51.6 | 3.6 | 30.2 | 70.2 | 53.576736 | 0.18 | 70 | 30 | 4.367361 | 2364450.6 | 66.87752
163 | 5 | 0 | 14.6 | 51.6 | 3.6 | 30.2 | 70.2 | 53.576736 | 0.18 | 70 | 30 | 4.455737 | 2444237.0 | 66.75341
163 | 5 | 0 | 14.6 | 51.6 | 3.6 | 30.2 | 70.2 | 53.576736 | 0.18 | 70 | 30 | 4.56163 | 2454184.1 | 66.73794
163 | 5 | 0 | 14.6 | 51.6 | 3.6 | 30.2 | 70.2 | 53.576736 | 0.18 | 70 | 30 | 4.657153 | 2462002.6 | 66.72577
163 | 5 | 0 | 14.6 | 51.6 | 3.6 | 30.2 | 70.2 | 53.576736 | 0.18 | 70 | 30 | 4.767832 | 2507824.3 | 66.6545
163 | 5 | 0 | 14.6 | 51.6 | 3.6 | 30.2 | 70.2 | 53.576736 | 0.18 | 70 | 30 | 4.874403 | 2517662.1 | 66.63919
163 | 5 | 0 | 14.6 | 51.6 | 3.6 | 30.2 | 70.2 | 53.576736 | 0.18 | 70 | 30 | 4.990246 | 2574460.5 | 66.55084
163 | 5 | 0 | 14.6 | 51.6 | 3.6 | 30.2 | 70.2 | 53.576736 | 0.18 | 70 | 30 | 5.066666 | 2595170.6 | 66.51862
163 | 5 | 0 | 14.6 | 51.6 | 3.6 | 30.2 | 70.2 | 53.576736 | 0.18 | 70 | 30 | 5.187078 | 2605132.7 | 66.50313
163 | 5 | 0 | 14.6 | 51.6 | 3.6 | 30.2 | 70.2 | 53.576736 | 0.18 | 70 | 30 | 5.268332 | 2656097.1 | 66.42385
163 | 5 | 0 | 14.6 | 51.6 | 3.6 | 30.2 | 70.2 | 53.576736 | 0.18 | 70 | 30 | 5.38423 | 2678682.1 | 66.38872
163 | 5 | 0 | 14.6 | 51.6 | 3.6 | 30.2 | 70.2 | 53.576736 | 0.18 | 70 | 30 | 5.48181 | 2696214.0 | 66.36144
163 | 5 | 0 | 14.6 | 51.6 | 3.6 | 30.2 | 70.2 | 53.576736 | 0.18 | 70 | 30 | 5.581159 | 2699113.7 | 66.35693
163 | 5 | 0 | 14.6 | 51.6 | 3.6 | 30.2 | 70.2 | 53.576736 | 0.18 | 70 | 30 | 5.682308 | 2746288.2 | 66.28355
163 | 5 | 0 | 14.6 | 51.6 | 3.6 | 30.2 | 70.2 | 53.576736 | 0.18 | 70 | 30 | 5.777303 | 2772653.2 | 66.24254
163 | 5 | 0 | 14.6 | 51.6 | 3.6 | 30.2 | 70.2 | 53.576736 | 0.18 | 70 | 30 | 5.884039 | 2779213.4 | 66.23233
163 | 5 | 0 | 14.6 | 51.6 | 3.6 | 30.2 | 70.2 | 53.576736 | 0.18 | 70 | 30 | 5.996888 | 2795084.1 | 66.20765
163 | 5 | 0 | 14.6 | 51.6 | 3.6 | 30.2 | 70.2 | 53.576736 | 0.18 | 70 | 30 | 6.080317 | 2859890.0 | 66.10684
163 | 5 | 0 | 14.6 | 51.6 | 3.6 | 30.2 | 70.2 | 53.576736 | 0.18 | 70 | 30 | 6.190513 | 2884743.0 | 66.06818
163 | 5 | 0 | 14.6 | 51.6 | 3.6 | 30.2 | 70.2 | 53.576736 | 0.18 | 70 | 30 | 6.26797 | 2892954.4 | 66.0554
163 | 5 | 0 | 14.6 | 51.6 | 3.6 | 30.2 | 70.2 | 53.576736 | 0.18 | 70 | 30 | 6.372756 | 2985209.6 | 65.9119
163 | 5 | 0 | 14.6 | 51.6 | 3.6 | 30.2 | 70.2 | 53.576736 | 0.18 | 70 | 30 | 6.470347 | 3054884.6 | 65.80351
163 | 5 | 0 | 14.6 | 51.6 | 3.6 | 30.2 | 70.2 | 53.576736 | 0.18 | 70 | 30 | 8.01553 | 3268137.3 | 65.47179
163 | 5 | 0 | 14.6 | 51.6 | 3.6 | 30.2 | 70.2 | 53.576736 | 0.18 | 70 | 30 | 8.127043 | 3282700.0 | 65.44913
163 | 5 | 0 | 14.6 | 51.6 | 3.6 | 30.2 | 70.2 | 53.576736 | 0.18 | 70 | 30 | 8.22873 | 3296088.9 | 65.42831
163 | 5 | 0 | 14.6 | 51.6 | 3.6 | 30.2 | 70.2 | 53.576736 | 0.18 | 70 | 30 | 8.311569 | 3305802.3 | 65.4132
163 | 5 | 0 | 14.6 | 51.6 | 3.6 | 30.2 | 70.2 | 53.576736 | 0.18 | 70 | 30 | 8.401044 | 3318350.7 | 65.39368
163 | 5 | 0 | 14.6 | 51.6 | 3.6 | 30.2 | 70.2 | 53.576736 | 0.18 | 70 | 30 | 8.50616 | 3350261.3 | 65.34404
163 | 5 | 0 | 14.6 | 51.6 | 3.6 | 30.2 | 70.2 | 53.576736 | 0.18 | 70 | 30 | 8.603671 | 3359049.6 | 65.33037
163 | 5 | 0 | 14.6 | 51.6 | 3.6 | 30.2 | 70.2 | 53.576736 | 0.18 | 70 | 30 | 8.708313 | 3400280.7 | 65.26623
163 | 5 | 0 | 14.6 | 51.6 | 3.6 | 30.2 | 70.2 | 53.576736 | 0.18 | 70 | 30 | 8.792943 | 3428132.8 | 65.2229
163 | 5 | 0 | 14.6 | 51.6 | 3.6 | 30.2 | 70.2 | 53.576736 | 0.18 | 70 | 30 | 8.896814 | 3433573.9 | 65.21444
163 | 5 | 0 | 14.6 | 51.6 | 3.6 | 30.2 | 70.2 | 53.576736 | 0.18 | 70 | 30 | 8.986379 | 3458531.4 | 65.17562
163 | 5 | 0 | 14.6 | 51.6 | 3.6 | 30.2 | 70.2 | 53.576736 | 0.18 | 70 | 30 | 9.086256 | 3486492.9 | 65.13212
163 | 5 | 0 | 14.6 | 51.6 | 3.6 | 30.2 | 70.2 | 53.576736 | 0.18 | 70 | 30 | 9.177728 | 3493127.7 | 65.1218
163 | 5 | 0 | 14.6 | 51.6 | 3.6 | 30.2 | 70.2 | 53.576736 | 0.18 | 70 | 30 | 9.273324 | 3524217.6 | 65.07344
163 | 5 | 0 | 14.6 | 51.6 | 3.6 | 30.2 | 70.2 | 53.576736 | 0.18 | 70 | 30 | 9.366679 | 3554541.6 | 65.02627
163 | 5 | 0 | 14.6 | 51.6 | 3.6 | 30.2 | 70.2 | 53.576736 | 0.18 | 70 | 30 | 9.460974 | 3555068.8 | 65.02545
163 | 5 | 0 | 14.6 | 51.6 | 3.6 | 30.2 | 70.2 | 53.576736 | 0.18 | 70 | 30 | 9.549619 | 3569895.1 | 65.00239
163 | 5 | 0 | 14.6 | 51.6 | 3.6 | 30.2 | 70.2 | 53.576736 | 0.18 | 70 | 30 | 9.632438 | 3590167.5 | 64.97085
163 | 5 | 0 | 14.6 | 51.6 | 3.6 | 30.2 | 70.2 | 53.576736 | 0.18 | 70 | 30 | 9.712621 | 3599189.6 | 64.95682
163 | 5 | 0 | 14.6 | 51.6 | 3.6 | 30.2 | 70.2 | 53.576736 | 0.18 | 70 | 30 | 9.834147 | 3620998.8 | 64.92289
163 | 5 | 0 | 14.6 | 51.6 | 3.6 | 30.2 | 70.2 | 53.576736 | 0.18 | 70 | 30 | 9.902317 | 3653988.6 | 64.87157
163 | 5 | 0 | 14.6 | 51.6 | 3.6 | 30.2 | 70.2 | 53.576736 | 0.18 | 70 | 30 | 10.01237 | 3654272.1 | 64.87113
163 | 5 | 0 | 14.6 | 51.6 | 3.6 | 30.2 | 70.2 | 53.576736 | 0.18 | 70 | 30 | 10.09572 | 3687550.4 | 64.81937
163 | 5 | 0 | 14.6 | 51.6 | 3.6 | 30.2 | 70.2 | 53.576736 | 0.18 | 70 | 30 | 10.19383 | 3702471.2 | 64.79616
163 | 5 | 0 | 14.6 | 51.6 | 3.6 | 30.2 | 70.2 | 53.576736 | 0.18 | 70 | 30 | 10.27869 | 3826960.2 | 64.60251
163 | 5 | 0 | 14.6 | 51.6 | 3.6 | 30.2 | 70.2 | 53.576736 | 0.18 | 70 | 30 | 12.09877 | 4029892.7 | 64.28683
163 | 5 | 0 | 14.6 | 51.6 | 3.6 | 30.2 | 70.2 | 53.576736 | 0.18 | 70 | 30 | 12.2037 | 4074968.3 | 64.21672
163 | 5 | 0 | 14.6 | 51.6 | 3.6 | 30.2 | 70.2 | 53.576736 | 0.18 | 70 | 30 | 12.28405 | 4096548.8 | 64.18315
163 | 5 | 0 | 14.6 | 51.6 | 3.6 | 30.2 | 70.2 | 53.576736 | 0.18 | 70 | 30 | 12.3692 | 4118447.5 | 64.14908
163 | 5 | 0 | 14.6 | 51.6 | 3.6 | 30.2 | 70.2 | 53.576736 | 0.18 | 70 | 30 | 12.45495 | 4126300.8 | 64.13687
163 | 5 | 0 | 14.6 | 51.6 | 3.6 | 30.2 | 70.2 | 53.576736 | 0.18 | 70 | 30 | 12.55862 | 4129742.5 | 64.13151
163 | 5 | 0 | 14.6 | 51.6 | 3.6 | 30.2 | 70.2 | 53.576736 | 0.18 | 70 | 30 | 12.64568 | 4154371.7 | 64.0932
163 | 5 | 0 | 14.6 | 51.6 | 3.6 | 30.2 | 70.2 | 53.576736 | 0.18 | 70 | 30 | 12.73334 | 4178016.2 | 64.05642
163 | 5 | 0 | 14.6 | 51.6 | 3.6 | 30.2 | 70.2 | 53.576736 | 0.18 | 70 | 30 | 12.82161 | 4207007.3 | 64.01132
163 | 5 | 0 | 14.6 | 51.6 | 3.6 | 30.2 | 70.2 | 53.576736 | 0.18 | 70 | 30 | 12.91049 | 4209593.5 | 64.0073
163 | 5 | 0 | 14.6 | 51.6 | 3.6 | 30.2 | 70.2 | 53.576736 | 0.18 | 70 | 30 | 12.99998 | 4210981.2 | 64.00514
163 | 5 | 0 | 14.6 | 51.6 | 3.6 | 30.2 | 70.2 | 53.576736 | 0.18 | 70 | 30 | 13.0901 | 4223514.6 | 63.98564
163 | 5 | 0 | 14.6 | 51.6 | 3.6 | 30.2 | 70.2 | 53.576736 | 0.18 | 70 | 30 | 13.18084 | 4266237.8 | 63.91919
163 | 5 | 0 | 14.6 | 51.6 | 3.6 | 30.2 | 70.2 | 53.576736 | 0.18 | 70 | 30 | 13.29515 | 4270181.8 | 63.91305
163 | 5 | 0 | 14.6 | 51.6 | 3.6 | 30.2 | 70.2 | 53.576736 | 0.18 | 70 | 30 | 13.36421 | 4318107.4 | 63.8385
163 | 5 | 0 | 14.6 | 51.6 | 3.6 | 30.2 | 70.2 | 53.576736 | 0.18 | 70 | 30 | 13.45685 | 4343741.3 | 63.79862
163 | 5 | 0 | 14.6 | 51.6 | 3.6 | 30.2 | 70.2 | 53.576736 | 0.18 | 70 | 30 | 13.53143 | 4364829.3 | 63.76582
163 | 5 | 0 | 14.6 | 51.6 | 3.6 | 30.2 | 70.2 | 53.576736 | 0.18 | 70 | 30 | 13.64407 | 4386633.5 | 63.7319
163 | 5 | 0 | 14.6 | 51.6 | 3.6 | 30.2 | 70.2 | 53.576736 | 0.18 | 70 | 30 | 13.71968 | 4403285.1 | 63.706
163 | 5 | 0 | 14.6 | 51.6 | 3.6 | 30.2 | 70.2 | 53.576736 | 0.18 | 70 | 30 | 13.79571 | 4407497.7 | 63.69945
163 | 5 | 0 | 14.6 | 51.6 | 3.6 | 30.2 | 70.2 | 53.576736 | 0.18 | 70 | 30 | 13.89134 | 4408253.7 | 63.69827
163 | 5 | 0 | 14.6 | 51.6 | 3.6 | 30.2 | 70.2 | 53.576736 | 0.18 | 70 | 30 | 13.89614 | 4420095.8 | 63.67985
163 | 5 | 0 | 14.6 | 51.6 | 3.6 | 30.2 | 70.2 | 53.576736 | 0.18 | 70 | 30 | 14.06515 | 4425487.2 | 63.67146
163 | 5 | 0 | 14.6 | 51.6 | 3.6 | 30.2 | 70.2 | 53.576736 | 0.18 | 70 | 30 | 14.16265 | 4431067.6 | 63.66278
163 | 5 | 0 | 14.6 | 51.6 | 3.6 | 30.2 | 70.2 | 53.576736 | 0.18 | 70 | 30 | 14.24606 | 4434360.1 | 63.65766
163 | 5 | 0 | 14.6 | 51.6 | 3.6 | 30.2 | 70.2 | 53.576736 | 0.18 | 70 | 30 | 14.33986 | 4460536.1 | 63.61694
163 | 5 | 0 | 14.6 | 51.6 | 3.6 | 30.2 | 70.2 | 53.576736 | 0.18 | 70 | 30 | 14.41933 | 4467563.8 | 63.60601
163 | 5 | 0 | 14.6 | 51.6 | 3.6 | 30.2 | 70.2 | 53.576736 | 0.18 | 70 | 30 | 14.51928 | 4508406.9 | 63.54248
163 | 5 | 0 | 14.6 | 51.6 | 3.6 | 30.2 | 70.2 | 53.576736 | 0.18 | 70 | 30 | 14.63003 | 4527003.2 | 63.51355
163 | 5 | 0 | 14.6 | 51.6 | 3.6 | 30.2 | 70.2 | 53.576736 | 0.18 | 70 | 30 | 14.70095 | 4543704.5 | 63.48757
163 | 5 | 0 | 14.6 | 51.6 | 3.6 | 30.2 | 70.2 | 53.576736 | 0.18 | 70 | 30 | 14.78242 | 4564981.5 | 63.45447
163 | 5 | 0 | 14.6 | 51.6 | 3.6 | 30.2 | 70.2 | 53.576736 | 0.18 | 70 | 30 | 14.86434 | 4572819.9 | 63.44228
163 | 5 | 0 | 14.6 | 51.6 | 3.6 | 30.2 | 70.2 | 53.576736 | 0.18 | 70 | 30 | 14.94672 | 4587974.5 | 63.41871
163 | 5 | 0 | 14.6 | 51.6 | 3.6 | 30.2 | 70.2 | 53.576736 | 0.18 | 70 | 30 | 15.05553 | 4600309.0 | 63.39952
163 | 5 | 0 | 14.6 | 51.6 | 3.6 | 30.2 | 70.2 | 53.576736 | 0.18 | 70 | 30 | 15.15466 | 4654690.2 | 63.31493
163 | 5 | 0 | 14.6 | 51.6 | 3.6 | 30.2 | 70.2 | 53.576736 | 0.18 | 70 | 30 | 15.2439 | 4665383.5 | 63.29829
163 | 5 | 0 | 14.6 | 51.6 | 3.6 | 30.2 | 70.2 | 53.576736 | 0.18 | 70 | 30 | 15.3178 | 4676653.6 | 63.28076
163 | 5 | 0 | 14.6 | 51.6 | 3.6 | 30.2 | 70.2 | 53.576736 | 0.18 | 70 | 30 | 15.38673 | 4693489.2 | 63.25457
163 | 5 | 0 | 14.6 | 51.6 | 3.6 | 30.2 | 70.2 | 53.576736 | 0.18 | 70 | 30 | 15.49339 | 4694429.2 | 63.25311
163 | 5 | 0 | 14.6 | 51.6 | 3.6 | 30.2 | 70.2 | 53.576736 | 0.18 | 70 | 30 | 15.55775 | 4718605.9 | 63.2155
163 | 5 | 0 | 14.6 | 51.6 | 3.6 | 30.2 | 70.2 | 53.576736 | 0.18 | 70 | 30 | 15.66559 | 4719705.0 | 63.21379
163 | 5 | 0 | 14.6 | 51.6 | 3.6 | 30.2 | 70.2 | 53.576736 | 0.18 | 70 | 30 | 15.75241 | 4733715.6 | 63.192
163 | 5 | 0 | 14.6 | 51.6 | 3.6 | 30.2 | 70.2 | 53.576736 | 0.18 | 70 | 30 | 15.8397 | 4758220.5 | 63.15388
163 | 5 | 0 | 14.6 | 51.6 | 3.6 | 30.2 | 70.2 | 53.576736 | 0.24 | 70 | 30 | 0.01634548 | 4597.966 | 86.3456
163 | 5 | 0 | 14.6 | 51.6 | 3.6 | 30.2 | 70.2 | 53.576736 | 0.24 | 70 | 30 | 0.01657288 | 5452.151 | 86.32469
163 | 5 | 0 | 14.6 | 51.6 | 3.6 | 30.2 | 70.2 | 53.576736 | 0.24 | 70 | 30 | 0.1353454 | 466520.9 | 75.33479
163 | 5 | 0 | 14.6 | 51.6 | 3.6 | 30.2 | 70.2 | 53.576736 | 0.24 | 70 | 30 | 0.3143851 | 696362.6 | 73.03637
163 | 5 | 0 | 14.6 | 51.6 | 3.6 | 30.2 | 70.2 | 53.576736 | 0.24 | 70 | 30 | 0.4758509 | 837115.2 | 71.62885
163 | 5 | 0 | 14.6 | 51.6 | 3.6 | 30.2 | 70.2 | 53.576736 | 0.24 | 70 | 30 | 0.6273024 | 964663 | 70.35337
163 | 5 | 0 | 14.6 | 51.6 | 3.6 | 30.2 | 70.2 | 53.576736 | 0.24 | 70 | 30 | 0.7717585 | 1048736.6 | 68.92419
163 | 5 | 0 | 14.6 | 51.6 | 3.6 | 30.2 | 70.2 | 53.576736 | 0.24 | 70 | 30 | 0.91093 | 1159762.1 | 68.75148
163 | 5 | 0 | 14.6 | 51.6 | 3.6 | 30.2 | 70.2 | 53.576736 | 0.24 | 70 | 30 | 1.045895 | 1235922.7 | 68.63301
163 | 5 | 0 | 14.6 | 51.6 | 3.6 | 30.2 | 70.2 | 53.576736 | 0.24 | 70 | 30 | 1.184379 | 1332102.0 | 68.4834
163 | 5 | 0 | 14.6 | 51.6 | 3.6 | 30.2 | 70.2 | 53.576736 | 0.24 | 70 | 30 | 1.304646 | 1402314.2 | 68.37418
163 | 5 | 0 | 14.6 | 51.6 | 3.6 | 30.2 | 70.2 | 53.576736 | 0.24 | 70 | 30 | 1.437126 | 1507460.9 | 68.21062
163 | 5 | 0 | 14.6 | 51.6 | 3.6 | 30.2 | 70.2 | 53.576736 | 0.24 | 70 | 30 | 1.561337 | 1571212.4 | 68.11145
163 | 5 | 0 | 14.6 | 51.6 | 3.6 | 30.2 | 70.2 | 53.576736 | 0.24 | 70 | 30 | 1.677638 | 1636545.5 | 68.00982
163 | 5 | 0 | 14.6 | 51.6 | 3.6 | 30.2 | 70.2 | 53.576736 | 0.24 | 70 | 30 | 1.805094 | 1743532.5 | 67.84339
163 | 5 | 0 | 14.6 | 51.6 | 3.6 | 30.2 | 70.2 | 53.576736 | 0.24 | 70 | 30 | 1.9342 | 1778725.6 | 67.78865
163 | 5 | 0 | 14.6 | 51.6 | 3.6 | 30.2 | 70.2 | 53.576736 | 0.24 | 70 | 30 | 2.044102 | 1845560.7 | 67.68468
163 | 5 | 0 | 14.6 | 51.6 | 3.6 | 30.2 | 70.2 | 53.576736 | 0.24 | 70 | 30 | 2.160249 | 1914464.9 | 67.5775
163 | 5 | 0 | 14.6 | 51.6 | 3.6 | 30.2 | 70.2 | 53.576736 | 0.24 | 70 | 30 | 2.282995 | 1963454.7 | 67.50129
163 | 5 | 0 | 14.6 | 51.6 | 3.6 | 30.2 | 70.2 | 53.576736 | 0.24 | 70 | 30 | 2.399419 | 2037854.7 | 67.38556
163 | 5 | 0 | 14.6 | 51.6 | 3.6 | 30.2 | 70.2 | 53.576736 | 0.24 | 70 | 30 | 2.507882 | 2090490.2 | 67.30368
163 | 5 | 0 | 14.6 | 51.6 | 3.6 | 30.2 | 70.2 | 53.576736 | 0.24 | 70 | 30 | 2.610405 | 2184506.0 | 67.15744
163 | 5 | 0 | 14.6 | 51.6 | 3.6 | 30.2 | 70.2 | 53.576736 | 0.24 | 70 | 30 | 2.735955 | 2260721.4 | 67.03888
163 | 5 | 0 | 14.6 | 51.6 | 3.6 | 30.2 | 70.2 | 53.576736 | 0.24 | 70 | 30 | 2.860618 | 2282311.7 | 67.00529
163 | 5 | 0 | 14.6 | 51.6 | 3.6 | 30.2 | 70.2 | 53.576736 | 0.24 | 70 | 30 | 2.948903 | 2303509.2 | 66.97232
163 | 5 | 0 | 14.6 | 51.6 | 3.6 | 30.2 | 70.2 | 53.576736 | 0.24 | 70 | 30 | 3.0854 | 2401245.2 | 66.82029
163 | 5 | 0 | 14.6 | 51.6 | 3.6 | 30.2 | 70.2 | 53.576736 | 0.24 | 70 | 30 | 3.171846 | 2431166.4 | 66.77374
163 | 5 | 0 | 14.6 | 51.6 | 3.6 | 30.2 | 70.2 | 53.576736 | 0.24 | 70 | 30 | 3.278784 | 2492734.5 | 66.67797
163 | 5 | 0 | 14.6 | 51.6 | 3.6 | 30.2 | 70.2 | 53.576736 | 0.24 | 70 | 30 | 3.398706 | 2582751.5 | 66.53794
163 | 5 | 0 | 14.6 | 51.6 | 3.6 | 30.2 | 70.2 | 53.576736 | 0.24 | 70 | 30 | 3.51815 | 2595424.2 | 66.51823
163 | 5 | 0 | 14.6 | 51.6 | 3.6 | 30.2 | 70.2 | 53.576736 | 0.24 | 70 | 30 | 3.611727 | 2609051.9 | 66.49703
163 | 5 | 0 | 14.6 | 51.6 | 3.6 | 30.2 | 70.2 | 53.576736 | 0.24 | 70 | 30 | 3.732206 | 2636869.1 | 66.45376
163 | 5 | 0 | 14.6 | 51.6 | 3.6 | 30.2 | 70.2 | 53.576736 | 0.24 | 70 | 30 | 3.8381 | 2667869.5 | 66.40554
163 | 5 | 0 | 14.6 | 51.6 | 3.6 | 30.2 | 70.2 | 53.576736 | 0.24 | 70 | 30 | 3.929314 | 2774632.7 | 66.23946
163 | 5 | 0 | 14.6 | 51.6 | 3.6 | 30.2 | 70.2 | 53.576736 | 0.24 | 70 | 30 | 4.039405 | 2860273.0 | 66.10624
163 | 5 | 0 | 14.6 | 51.6 | 3.6 | 30.2 | 70.2 | 53.576736 | 0.24 | 70 | 30 | 4.135403 | 2861939.1 | 66.10365
163 | 5 | 0 | 14.6 | 51.6 | 3.6 | 30.2 | 70.2 | 53.576736 | 0.24 | 70 | 30 | 4.251268 | 2877854.6 | 66.07889
163 | 5 | 0 | 14.6 | 51.6 | 3.6 | 30.2 | 70.2 | 53.576736 | 0.24 | 70 | 30 | 4.346293 | 2924119.0 | 66.00693
163 | 5 | 0 | 14.6 | 51.6 | 3.6 | 30.2 | 70.2 | 53.576736 | 0.24 | 70 | 30 | 4.471153 | 3010898.2 | 65.87194
163 | 5 | 0 | 14.6 | 51.6 | 3.6 | 30.2 | 70.2 | 53.576736 | 0.24 | 70 | 30 | 4.574252 | 3012007.3 | 65.87021
163 | 5 | 0 | 14.6 | 51.6 | 3.6 | 30.2 | 70.2 | 53.576736 | 0.24 | 70 | 30 | 4.663591 | 3030663.2 | 65.84119
163 | 5 | 0 | 14.6 | 51.6 | 3.6 | 30.2 | 70.2 | 53.576736 | 0.24 | 70 | 30 | 4.781025 | 3066552.7 | 65.78536
163 | 5 | 0 | 14.6 | 51.6 | 3.6 | 30.2 | 70.2 | 53.576736 | 0.24 | 70 | 30 | 4.860953 | 3070984.2 | 65.77847
163 | 5 | 0 | 14.6 | 51.6 | 3.6 | 30.2 | 70.2 | 53.576736 | 0.24 | 70 | 30 | 4.9868 | 3099627.1 | 65.73391
163 | 5 | 0 | 14.6 | 51.6 | 3.6 | 30.2 | 70.2 | 53.576736 | 0.24 | 70 | 30 | 5.089468 | 3152968.8 | 65.65094
163 | 5 | 0 | 14.6 | 51.6 | 3.6 | 30.2 | 70.2 | 53.576736 | 0.24 | 70 | 30 | 5.172765 | 3159802.6 | 65.64031
163 | 5 | 0 | 14.6 | 51.6 | 3.6 | 30.2 | 70.2 | 53.576736 | 0.24 | 70 | 30 | 5.281085 | 3307458.6 | 65.41062
163 | 5 | 0 | 14.6 | 51.6 | 3.6 | 30.2 | 70.2 | 53.576736 | 0.24 | 70 | 30 | 5.376796 | 3309955.3 | 65.40674
163 | 5 | 0 | 14.6 | 51.6 | 3.6 | 30.2 | 70.2 | 53.576736 | 0.24 | 70 | 30 | 5.491286 | 3312103.9 | 65.40339
163 | 5 | 0 | 14.6 | 51.6 | 3.6 | 30.2 | 70.2 | 53.576736 | 0.24 | 70 | 30 | 7.449561 | 3801395.9 | 64.64227
163 | 5 | 0 | 14.6 | 51.6 | 3.6 | 30.2 | 70.2 | 53.576736 | 0.24 | 70 | 30 | 7.5532 | 3886882.0 | 64.50929
163 | 5 | 0 | 14.6 | 51.6 | 3.6 | 30.2 | 70.2 | 53.576736 | 0.24 | 70 | 30 | 7.650349 | 3925750.6 | 64.44883
163 | 5 | 0 | 14.6 | 51.6 | 3.6 | 30.2 | 70.2 | 53.576736 | 0.24 | 70 | 30 | 7.756781 | 3953284.4 | 64.406
163 | 5 | 0 | 14.6 | 51.6 | 3.6 | 30.2 | 70.2 | 53.576736 | 0.24 | 70 | 30 | 7.851123 | 3961953.4 | 64.39252
163 | 5 | 0 | 14.6 | 51.6 | 3.6 | 30.2 | 70.2 | 53.576736 | 0.24 | 70 | 30 | 7.927423 | 3970662.2 | 64.37897
163 | 5 | 0 | 14.6 | 51.6 | 3.6 | 30.2 | 70.2 | 53.576736 | 0.24 | 70 | 30 | 8.03771 | 4007436.9 | 64.32176
163 | 5 | 0 | 14.6 | 51.6 | 3.6 | 30.2 | 70.2 | 53.576736 | 0.24 | 70 | 30 | 8.115822 | 4016255.1 | 64.30805
163 | 5 | 0 | 14.6 | 51.6 | 3.6 | 30.2 | 70.2 | 53.576736 | 0.24 | 70 | 30 | 8.217369 | 4018368.9 | 64.30476
163 | 5 | 0 | 14.6 | 51.6 | 3.6 | 30.2 | 70.2 | 53.576736 | 0.24 | 70 | 30 | 8.320186 | 4025108.1 | 64.29428
163 | 5 | 0 | 14.6 | 51.6 | 3.6 | 30.2 | 70.2 | 53.576736 | 0.24 | 70 | 30 | 8.412659 | 4028768.7 | 64.28858
163 | 5 | 0 | 14.6 | 51.6 | 3.6 | 30.2 | 70.2 | 53.576736 | 0.24 | 70 | 30 | 8.50616 | 4087750.5 | 64.19683
163 | 5 | 0 | 14.6 | 51.6 | 3.6 | 30.2 | 70.2 | 53.576736 | 0.24 | 70 | 30 | 8.612591 | 4120670.7 | 64.14562
163 | 5 | 0 | 14.6 | 51.6 | 3.6 | 30.2 | 70.2 | 53.576736 | 0.24 | 70 | 30 | 8.69629 | 4178782.1 | 64.05523
163 | 5 | 0 | 14.6 | 51.6 | 3.6 | 30.2 | 70.2 | 53.576736 | 0.24 | 70 | 30 | 8.792943 | 4199944.8 | 64.02231
163 | 5 | 0 | 14.6 | 51.6 | 3.6 | 30.2 | 70.2 | 53.576736 | 0.24 | 70 | 30 | 8.89067 | 4217208.1 | 63.99545
163 | 5 | 0 | 14.6 | 51.6 | 3.6 | 30.2 | 70.2 | 53.576736 | 0.24 | 70 | 30 | 8.992589 | 4253296.5 | 63.93932
163 | 5 | 0 | 14.6 | 51.6 | 3.6 | 30.2 | 70.2 | 53.576736 | 0.24 | 70 | 30 | 9.086256 | 4299660.3 | 63.8672
163 | 5 | 0 | 14.6 | 51.6 | 3.6 | 30.2 | 70.2 | 53.576736 | 0.24 | 70 | 30 | 9.177728 | 4364580.6 | 63.76621
163 | 5 | 0 | 14.6 | 51.6 | 3.6 | 30.2 | 70.2 | 53.576736 | 0.24 | 70 | 30 | 9.273324 | 4368932.5 | 63.75944
163 | 5 | 0 | 14.6 | 51.6 | 3.6 | 30.2 | 70.2 | 53.576736 | 0.24 | 70 | 30 | 9.344059 | 4379784.9 | 63.74256
163 | 5 | 0 | 14.6 | 51.6 | 3.6 | 30.2 | 70.2 | 53.576736 | 0.24 | 70 | 30 | 9.460974 | 4402912.1 | 63.70658
163 | 5 | 0 | 14.6 | 51.6 | 3.6 | 30.2 | 70.2 | 53.576736 | 0.24 | 70 | 30 | 9.543024 | 4403140.9 | 63.70623
163 | 5 | 0 | 14.6 | 51.6 | 3.6 | 30.2 | 70.2 | 53.576736 | 0.24 | 70 | 30 | 9.649088 | 4516081.2 | 63.53054
163 | 5 | 0 | 14.6 | 51.6 | 3.6 | 30.2 | 70.2 | 53.576736 | 0.24 | 70 | 30 | 9.726049 | 4520910.6 | 63.52303
163 | 5 | 0 | 14.6 | 51.6 | 3.6 | 30.2 | 70.2 | 53.576736 | 0.24 | 70 | 30 | 9.834147 | 4562131.7 | 63.45891
163 | 5 | 0 | 14.6 | 51.6 | 3.6 | 30.2 | 70.2 | 53.576736 | 0.24 | 70 | 30 | 9.916008 | 4574685.0 | 63.43938
163 | 5 | 0 | 14.6 | 51.6 | 3.6 | 30.2 | 70.2 | 53.576736 | 0.24 | 70 | 30 | 10.01929 | 4595618.9 | 63.40682
163 | 5 | 0 | 14.6 | 51.6 | 3.6 | 30.2 | 70.2 | 53.576736 | 0.24 | 70 | 30 | 10.11317 | 4606148.0 | 63.39044
163 | 5 | 0 | 14.6 | 51.6 | 3.6 | 30.2 | 70.2 | 53.576736 | 0.24 | 70 | 30 | 10.2044 | 4611439.9 | 63.3822
163 | 5 | 0 | 14.6 | 51.6 | 3.6 | 30.2 | 70.2 | 53.576736 | 0.24 | 70 | 30 | 10.29645 | 4708151.4 | 63.23176
163 | 5 | 0 | 14.6 | 51.6 | 3.6 | 30.2 | 70.2 | 53.576736 | 0.24 | 70 | 30 | 12.1155 | 4877875.2 | 62.96775
163 | 5 | 0 | 14.6 | 51.6 | 3.6 | 30.2 | 70.2 | 53.576736 | 0.24 | 70 | 30 | 12.19948 | 4956656.9 | 62.8452
163 | 5 | 0 | 14.6 | 51.6 | 3.6 | 30.2 | 70.2 | 53.576736 | 0.24 | 70 | 30 | 12.28405 | 5064708.2 | 62.67712
163 | 5 | 0 | 14.6 | 51.6 | 3.6 | 30.2 | 70.2 | 53.576736 | 0.24 | 70 | 30 | 12.3863 | 5083657.6 | 62.64764
163 | 5 | 0 | 14.6 | 51.6 | 3.6 | 30.2 | 70.2 | 53.576736 | 0.24 | 70 | 30 | 12.47217 | 5110962.6 | 62.60517
163 | 5 | 0 | 14.6 | 51.6 | 3.6 | 30.2 | 70.2 | 53.576736 | 0.24 | 70 | 30 | 12.55862 | 5120661.1 | 62.59008
163 | 5 | 0 | 14.6 | 51.6 | 3.6 | 30.2 | 70.2 | 53.576736 | 0.24 | 70 | 30 | 12.66754 | 5150552.4 | 62.54359
163 | 5 | 0 | 14.6 | 51.6 | 3.6 | 30.2 | 70.2 | 53.576736 | 0.24 | 70 | 30 | 12.75535 | 5173779.0 | 62.50745
163 | 5 | 0 | 14.6 | 51.6 | 3.6 | 30.2 | 70.2 | 53.576736 | 0.24 | 70 | 30 | 12.82161 | 5183477.6 | 62.49237
163 | 5 | 0 | 14.6 | 51.6 | 3.6 | 30.2 | 70.2 | 53.576736 | 0.24 | 70 | 30 | 12.93727 | 5210981.5 | 62.44958
163 | 5 | 0 | 14.6 | 51.6 | 3.6 | 30.2 | 70.2 | 53.576736 | 0.24 | 70 | 30 | 13.01796 | 5246244.3 | 62.39473
163 | 5 | 0 | 14.6 | 51.6 | 3.6 | 30.2 | 70.2 | 53.576736 | 0.24 | 70 | 30 | 13.0901 | 5257982.0 | 62.37647
163 | 5 | 0 | 14.6 | 51.6 | 3.6 | 30.2 | 70.2 | 53.576736 | 0.24 | 70 | 30 | 13.18084 | 5263452.9 | 62.36796
163 | 5 | 0 | 14.6 | 51.6 | 3.6 | 30.2 | 70.2 | 53.576736 | 0.24 | 70 | 30 | 13.29515 | 5284690.1 | 62.33493
163 | 5 | 0 | 14.6 | 51.6 | 3.6 | 30.2 | 70.2 | 53.576736 | 0.24 | 70 | 30 | 13.36421 | 5324876.8 | 62.27241
163 | 5 | 0 | 14.6 | 51.6 | 3.6 | 30.2 | 70.2 | 53.576736 | 0.24 | 70 | 30 | 13.45685 | 5351883.4 | 62.2304
163 | 5 | 0 | 14.6 | 51.6 | 3.6 | 30.2 | 70.2 | 53.576736 | 0.24 | 70 | 30 | 13.55014 | 5354618.9 | 62.22615
163 | 5 | 0 | 14.6 | 51.6 | 3.6 | 30.2 | 70.2 | 53.576736 | 0.24 | 70 | 30 | 13.62523 | 5360736.4 | 62.21663
163 | 5 | 0 | 14.6 | 51.6 | 3.6 | 30.2 | 70.2 | 53.576736 | 0.24 | 70 | 30 | 13.71968 | 5361134.3 | 62.21601
163 | 5 | 0 | 14.6 | 51.6 | 3.6 | 30.2 | 70.2 | 53.576736 | 0.24 | 70 | 30 | 13.82911 | 5371081.4 | 62.20054
163 | 5 | 0 | 14.6 | 51.6 | 3.6 | 30.2 | 70.2 | 53.576736 | 0.24 | 70 | 30 | 13.90574 | 5379337.6 | 62.1877
163 | 5 | 0 | 14.6 | 51.6 | 3.6 | 30.2 | 70.2 | 53.576736 | 0.24 | 70 | 30 | 13.98764 | 5382172.6 | 62.18329
163 | 5 | 0 | 14.6 | 51.6 | 3.6 | 30.2 | 70.2 | 53.576736 | 0.24 | 70 | 30 | 14.06515 | 5397988.6 | 62.15868
163 | 5 | 0 | 14.6 | 51.6 | 3.6 | 30.2 | 70.2 | 53.576736 | 0.24 | 70 | 30 | 14.16265 | 5469558.6 | 62.04735
163 | 5 | 0 | 14.6 | 51.6 | 3.6 | 30.2 | 70.2 | 53.576736 | 0.24 | 70 | 30 | 14.24606 | 5515017.2 | 61.97664
163 | 5 | 0 | 14.6 | 51.6 | 3.6 | 30.2 | 70.2 | 53.576736 | 0.24 | 70 | 30 | 14.33986 | 5522776.0 | 61.96457
163 | 5 | 0 | 14.6 | 51.6 | 3.6 | 30.2 | 70.2 | 53.576736 | 0.24 | 70 | 30 | 14.44425 | 5530833.2 | 61.95204
163 | 5 | 0 | 14.6 | 51.6 | 3.6 | 30.2 | 70.2 | 53.576736 | 0.24 | 70 | 30 | 14.53936 | 5532723.2 | 61.9491
163 | 5 | 0 | 14.6 | 51.6 | 3.6 | 30.2 | 70.2 | 53.576736 | 0.24 | 70 | 30 | 14.61993 | 5543764.6 | 61.93192
163 | 5 | 0 | 14.6 | 51.6 | 3.6 | 30.2 | 70.2 | 53.576736 | 0.24 | 70 | 30 | 14.71619 | 5570124.6 | 61.89092
163 | 5 | 0 | 14.6 | 51.6 | 3.6 | 30.2 | 70.2 | 53.576736 | 0.24 | 70 | 30 | 14.78242 | 5574750.0 | 61.88372
163 | 5 | 0 | 14.6 | 51.6 | 3.6 | 30.2 | 70.2 | 53.576736 | 0.24 | 70 | 30 | 14.86434 | 5625530.4 | 61.80473
163 | 5 | 0 | 14.6 | 51.6 | 3.6 | 30.2 | 70.2 | 53.576736 | 0.24 | 70 | 30 | 14.94672 | 5640401.4 | 61.7816
163 | 5 | 0 | 14.6 | 51.6 | 3.6 | 30.2 | 70.2 | 53.576736 | 0.24 | 70 | 30 | 15.05553 | 5641644.8 | 61.77966
163 | 5 | 0 | 14.6 | 51.6 | 3.6 | 30.2 | 70.2 | 53.576736 | 0.24 | 70 | 30 | 15.13373 | 5646817.4 | 61.77162
163 | 5 | 0 | 14.6 | 51.6 | 3.6 | 30.2 | 70.2 | 53.576736 | 0.24 | 70 | 30 | 15.2439 | 5674172.1 | 61.72907
163 | 5 | 0 | 14.6 | 51.6 | 3.6 | 30.2 | 70.2 | 53.576736 | 0.24 | 70 | 30 | 15.30193 | 5734103.9 | 61.63584
163 | 5 | 0 | 14.6 | 51.6 | 3.6 | 30.2 | 70.2 | 53.576736 | 0.24 | 70 | 30 | 15.41865 | 5744299.8 | 61.61998
163 | 5 | 0 | 14.6 | 51.6 | 3.6 | 30.2 | 70.2 | 53.576736 | 0.24 | 70 | 30 | 15.49339 | 5753103.0 | 61.60628
163 | 5 | 0 | 14.6 | 51.6 | 3.6 | 30.2 | 70.2 | 53.576736 | 0.24 | 70 | 30 | 15.59541 | 5795129.9 | 61.54091
163 | 5 | 0 | 14.6 | 51.6 | 3.6 | 30.2 | 70.2 | 53.576736 | 0.24 | 70 | 30 | 15.68183 | 5823031.7 | 61.49751
163 | 5 | 0 | 14.6 | 51.6 | 3.6 | 30.2 | 70.2 | 53.576736 | 0.24 | 70 | 30 | 15.76874 | 5919071.8 | 61.34811
163 | 5 | 0 | 14.6 | 51.6 | 3.6 | 30.2 | 70.2 | 53.576736 | 0.24 | 70 | 30 | 15.8397 | 5943740.8 | 61.30974
163 | 5 | 0 | 14.6 | 51.6 | 3.6 | 30.2 | 70.2 | 53.576736 | 0.28 | 70 | 30 | 0.01634548 | 7442.433 | 85.7894
163 | 5 | 0 | 14.6 | 51.6 | 3.6 | 30.2 | 70.2 | 53.576736 | 0.28 | 70 | 30 | 0.01657288 | 7703.199 | 85.861
163 | 5 | 0 | 14.6 | 51.6 | 3.6 | 30.2 | 70.2 | 53.576736 | 0.28 | 70 | 30 | 0.1450258 | 1318693.2 | 68.50426
163 | 5 | 0 | 14.6 | 51.6 | 3.6 | 30.2 | 70.2 | 53.576736 | 0.28 | 70 | 30 | 0.3276897 | 1527977.0 | 68.1787
163 | 5 | 0 | 14.6 | 51.6 | 3.6 | 30.2 | 70.2 | 53.576736 | 0.28 | 70 | 30 | 0.4891832 | 1647348.2 | 67.99301
163 | 5 | 0 | 14.6 | 51.6 | 3.6 | 30.2 | 70.2 | 53.576736 | 0.28 | 70 | 30 | 0.6360295 | 1793556.8 | 67.76558
163 | 5 | 0 | 14.6 | 51.6 | 3.6 | 30.2 | 70.2 | 53.576736 | 0.28 | 70 | 30 | 0.7797972 | 1867424.6 | 67.65067
163 | 5 | 0 | 14.6 | 51.6 | 3.6 | 30.2 | 70.2 | 53.576736 | 0.28 | 70 | 30 | 0.9261587 | 1982369.3 | 67.47187
163 | 5 | 0 | 14.6 | 51.6 | 3.6 | 30.2 | 70.2 | 53.576736 | 0.28 | 70 | 30 | 1.048789 | 2052024.5 | 67.36352
163 | 5 | 0 | 14.6 | 51.6 | 3.6 | 30.2 | 70.2 | 53.576736 | 0.28 | 70 | 30 | 1.168128 | 2211383.3 | 67.11563
163 | 5 | 0 | 14.6 | 51.6 | 3.6 | 30.2 | 70.2 | 53.576736 | 0.28 | 70 | 30 | 1.308256 | 2259293.9 | 67.0411
163 | 5 | 0 | 14.6 | 51.6 | 3.6 | 30.2 | 70.2 | 53.576736 | 0.28 | 70 | 30 | 1.435142 | 2412107.6 | 66.80339
163 | 5 | 0 | 14.6 | 51.6 | 3.6 | 30.2 | 70.2 | 53.576736 | 0.28 | 70 | 30 | 1.559182 | 2445390.8 | 66.75161
163 | 5 | 0 | 14.6 | 51.6 | 3.6 | 30.2 | 70.2 | 53.576736 | 0.28 | 70 | 30 | 1.673009 | 2548866.4 | 66.59065
163 | 5 | 0 | 14.6 | 51.6 | 3.6 | 30.2 | 70.2 | 53.576736 | 0.28 | 70 | 30 | 1.805094 | 2633850.2 | 66.45846
163 | 5 | 0 | 14.6 | 51.6 | 3.6 | 30.2 | 70.2 | 53.576736 | 0.28 | 70 | 30 | 1.921548 | 2718361.5 | 66.32699
163 | 5 | 0 | 14.6 | 51.6 | 3.6 | 30.2 | 70.2 | 53.576736 | 0.28 | 70 | 30 | 2.038462 | 2799888.6 | 66.20017
163 | 5 | 0 | 14.6 | 51.6 | 3.6 | 30.2 | 70.2 | 53.576736 | 0.28 | 70 | 30 | 2.154288 | 2863441.1 | 66.10131
163 | 5 | 0 | 14.6 | 51.6 | 3.6 | 30.2 | 70.2 | 53.576736 | 0.28 | 70 | 30 | 2.270413 | 2941258.0 | 65.98027
163 | 5 | 0 | 14.6 | 51.6 | 3.6 | 30.2 | 70.2 | 53.576736 | 0.28 | 70 | 30 | 2.389494 | 3040068.3 | 65.82656
163 | 5 | 0 | 14.6 | 51.6 | 3.6 | 30.2 | 70.2 | 53.576736 | 0.28 | 70 | 30 | 2.504419 | 3077076.8 | 65.76899
163 | 5 | 0 | 14.6 | 51.6 | 3.6 | 30.2 | 70.2 | 53.576736 | 0.28 | 70 | 30 | 2.617628 | 3167765.3 | 65.62792
163 | 5 | 0 | 14.6 | 51.6 | 3.6 | 30.2 | 70.2 | 53.576736 | 0.28 | 70 | 30 | 2.728405 | 3215153.7 | 65.55421
163 | 5 | 0 | 14.6 | 51.6 | 3.6 | 30.2 | 70.2 | 53.576736 | 0.28 | 70 | 30 | 2.847802 | 3277318.6 | 65.4575
163 | 5 | 0 | 14.6 | 51.6 | 3.6 | 30.2 | 70.2 | 53.576736 | 0.28 | 70 | 30 | 2.951961 | 3325124.8 | 65.38314
163 | 5 | 0 | 14.6 | 51.6 | 3.6 | 30.2 | 70.2 | 53.576736 | 0.28 | 70 | 30 | 3.06416 | 3365182.1 | 65.32083
163 | 5 | 0 | 14.6 | 51.6 | 3.6 | 30.2 | 70.2 | 53.576736 | 0.28 | 70 | 30 | 3.176232 | 3395307.1 | 65.27397
163 | 5 | 0 | 14.6 | 51.6 | 3.6 | 30.2 | 70.2 | 53.576736 | 0.28 | 70 | 30 | 3.283317 | 3412446.1 | 65.24731
163 | 5 | 0 | 14.6 | 51.6 | 3.6 | 30.2 | 70.2 | 53.576736 | 0.28 | 70 | 30 | 3.385817 | 3477406.2 | 65.14626
163 | 5 | 0 | 14.6 | 51.6 | 3.6 | 30.2 | 70.2 | 53.576736 | 0.28 | 70 | 30 | 3.498761 | 3514374.9 | 65.08875
163 | 5 | 0 | 14.6 | 51.6 | 3.6 | 30.2 | 70.2 | 53.576736 | 0.28 | 70 | 30 | 3.601761 | 3584552.3 | 64.97959
163 | 5 | 0 | 14.6 | 51.6 | 3.6 | 30.2 | 70.2 | 53.576736 | 0.28 | 70 | 30 | 3.71292 | 3632637.0 | 64.90479
163 | 5 | 0 | 14.6 | 51.6 | 3.6 | 30.2 | 70.2 | 53.576736 | 0.28 | 70 | 30 | 3.816947 | 3684745.3 | 64.82373
163 | 5 | 0 | 14.6 | 51.6 | 3.6 | 30.2 | 70.2 | 53.576736 | 0.28 | 70 | 30 | 3.934747 | 3714004.9 | 64.77821
163 | 5 | 0 | 14.6 | 51.6 | 3.6 | 30.2 | 70.2 | 53.576736 | 0.28 | 70 | 30 | 3.996383 | 3766789.7 | 64.6961
163 | 5 | 0 | 14.6 | 51.6 | 3.6 | 30.2 | 70.2 | 53.576736 | 0.28 | 70 | 30 | 4.026867 | 3779954.8 | 64.67563
163 | 5 | 0 | 14.6 | 51.6 | 3.6 | 30.2 | 70.2 | 53.576736 | 0.28 | 70 | 30 | 4.239537 | 3839060.9 | 64.58368
163 | 5 | 0 | 14.6 | 51.6 | 3.6 | 30.2 | 70.2 | 53.576736 | 0.28 | 70 | 30 | 4.367361 | 3873826.3 | 64.5296
163 | 5 | 0 | 14.6 | 51.6 | 3.6 | 30.2 | 70.2 | 53.576736 | 0.28 | 70 | 30 | 4.449585 | 3902693.1 | 64.4847
163 | 5 | 0 | 14.6 | 51.6 | 3.6 | 30.2 | 70.2 | 53.576736 | 0.28 | 70 | 30 | 4.555331 | 3939517.5 | 64.42742
163 | 5 | 0 | 14.6 | 51.6 | 3.6 | 30.2 | 70.2 | 53.576736 | 0.28 | 70 | 30 | 4.657153 | 3978878.6 | 64.36619
163 | 5 | 0 | 14.6 | 51.6 | 3.6 | 30.2 | 70.2 | 53.576736 | 0.28 | 70 | 30 | 4.76125 | 4005775.7 | 64.32435
163 | 5 | 0 | 14.6 | 51.6 | 3.6 | 30.2 | 70.2 | 53.576736 | 0.28 | 70 | 30 | 4.867673 | 4026038.1 | 64.29283
163 | 5 | 0 | 14.6 | 51.6 | 3.6 | 30.2 | 70.2 | 53.576736 | 0.28 | 70 | 30 | 4.969605 | 4073431.5 | 64.21911
163 | 5 | 0 | 14.6 | 51.6 | 3.6 | 30.2 | 70.2 | 53.576736 | 0.28 | 70 | 30 | 5.066666 | 4112648.3 | 64.1581
163 | 5 | 0 | 14.6 | 51.6 | 3.6 | 30.2 | 70.2 | 53.576736 | 0.28 | 70 | 30 | 7.563642 | 4803430.5 | 63.08355
163 | 5 | 0 | 14.6 | 51.6 | 3.6 | 30.2 | 70.2 | 53.576736 | 0.28 | 70 | 30 | 7.637148 | 4817774.3 | 63.06124
163 | 5 | 0 | 14.6 | 51.6 | 3.6 | 30.2 | 70.2 | 53.576736 | 0.28 | 70 | 30 | 7.732706 | 4858642.3 | 62.99767
163 | 5 | 0 | 14.6 | 51.6 | 3.6 | 30.2 | 70.2 | 53.576736 | 0.28 | 70 | 30 | 7.829459 | 4873791.9 | 62.9741
163 | 5 | 0 | 14.6 | 51.6 | 3.6 | 30.2 | 70.2 | 53.576736 | 0.28 | 70 | 30 | 7.927423 | 4906244.6 | 62.92362
163 | 5 | 0 | 14.6 | 51.6 | 3.6 | 30.2 | 70.2 | 53.576736 | 0.28 | 70 | 30 | 8.026612 | 4907746.6 | 62.92128
163 | 5 | 0 | 14.6 | 51.6 | 3.6 | 30.2 | 70.2 | 53.576736 | 0.28 | 70 | 30 | 8.115822 | 4946038.3 | 62.86172
163 | 5 | 0 | 14.6 | 51.6 | 3.6 | 30.2 | 70.2 | 53.576736 | 0.28 | 70 | 30 | 8.217369 | 4954906.2 | 62.84792
163 | 5 | 0 | 14.6 | 51.6 | 3.6 | 30.2 | 70.2 | 53.576736 | 0.28 | 70 | 30 | 8.311569 | 4977720.1 | 62.81244
163 | 5 | 0 | 14.6 | 51.6 | 3.6 | 30.2 | 70.2 | 53.576736 | 0.28 | 70 | 30 | 8.401044 | 5003533.0 | 62.77228
163 | 5 | 0 | 14.6 | 51.6 | 3.6 | 30.2 | 70.2 | 53.576736 | 0.28 | 70 | 30 | 8.494416 | 5068935.7 | 62.67054
163 | 5 | 0 | 14.6 | 51.6 | 3.6 | 30.2 | 70.2 | 53.576736 | 0.28 | 70 | 30 | 8.588825 | 5086343.3 | 62.64347
163 | 5 | 0 | 14.6 | 51.6 | 3.6 | 30.2 | 70.2 | 53.576736 | 0.28 | 70 | 30 | 8.684283 | 5092013.2 | 62.63465
163 | 5 | 0 | 14.6 | 51.6 | 3.6 | 30.2 | 70.2 | 53.576736 | 0.28 | 70 | 30 | 8.783836 | 5109868.4 | 62.60687
163 | 5 | 0 | 14.6 | 51.6 | 3.6 | 30.2 | 70.2 | 53.576736 | 0.28 | 70 | 30 | 8.878395 | 5139660.2 | 62.56053
163 | 5 | 0 | 14.6 | 51.6 | 3.6 | 30.2 | 70.2 | 53.576736 | 0.28 | 70 | 30 | 8.964678 | 5149259.2 | 62.5456
163 | 5 | 0 | 14.6 | 51.6 | 3.6 | 30.2 | 70.2 | 53.576736 | 0.28 | 70 | 30 | 9.086256 | 5159007.5 | 62.53043
163 | 5 | 0 | 14.6 | 51.6 | 3.6 | 30.2 | 70.2 | 53.576736 | 0.28 | 70 | 30 | 9.165057 | 5191385.6 | 62.48007
163 | 5 | 0 | 14.6 | 51.6 | 3.6 | 30.2 | 70.2 | 53.576736 | 0.28 | 70 | 30 | 9.254125 | 5225952.0 | 62.4263
163 | 5 | 0 | 14.6 | 51.6 | 3.6 | 30.2 | 70.2 | 53.576736 | 0.28 | 70 | 30 | 9.344059 | 5248830.6 | 62.39071
163 | 5 | 0 | 14.6 | 51.6 | 3.6 | 30.2 | 70.2 | 53.576736 | 0.28 | 70 | 30 | 9.434867 | 5291205.6 | 62.32479
163 | 5 | 0 | 14.6 | 51.6 | 3.6 | 30.2 | 70.2 | 53.576736 | 0.28 | 70 | 30 | 9.543024 | 5310403.6 | 62.29493
163 | 5 | 0 | 14.6 | 51.6 | 3.6 | 30.2 | 70.2 | 53.576736 | 0.28 | 70 | 30 | 9.619139 | 5339101.2 | 62.25029
163 | 5 | 0 | 14.6 | 51.6 | 3.6 | 30.2 | 70.2 | 53.576736 | 0.28 | 70 | 30 | 9.712621 | 5345119.3 | 62.24093
163 | 5 | 0 | 14.6 | 51.6 | 3.6 | 30.2 | 70.2 | 53.576736 | 0.28 | 70 | 30 | 9.834147 | 5397143.1 | 62.16
163 | 5 | 0 | 14.6 | 51.6 | 3.6 | 30.2 | 70.2 | 53.576736 | 0.28 | 70 | 30 | 9.919434 | 5406941.0 | 62.14476
163 | 5 | 0 | 14.6 | 51.6 | 3.6 | 30.2 | 70.2 | 53.576736 | 0.28 | 70 | 30 | 11.8547 | 5854514.6 | 61.44853
163 | 5 | 0 | 14.6 | 51.6 | 3.6 | 30.2 | 70.2 | 53.576736 | 0.28 | 70 | 30 | 11.94513 | 5857399.3 | 61.44405
163 | 5 | 0 | 14.6 | 51.6 | 3.6 | 30.2 | 70.2 | 53.576736 | 0.28 | 70 | 30 | 12.01548 | 5928123.7 | 61.33403
163 | 5 | 0 | 14.6 | 51.6 | 3.6 | 30.2 | 70.2 | 53.576736 | 0.28 | 70 | 30 | 12.1155 | 5945034.0 | 61.30772
163 | 5 | 0 | 14.6 | 51.6 | 3.6 | 30.2 | 70.2 | 53.576736 | 0.28 | 70 | 30 | 12.21635 | 5952743.0 | 61.29573
163 | 5 | 0 | 14.6 | 51.6 | 3.6 | 30.2 | 70.2 | 53.576736 | 0.28 | 70 | 30 | 12.28405 | 5955130.3 | 61.29202
163 | 5 | 0 | 14.6 | 51.6 | 3.6 | 30.2 | 70.2 | 53.576736 | 0.28 | 70 | 30 | 12.3692 | 6012873.8 | 61.2022
163 | 5 | 0 | 14.6 | 51.6 | 3.6 | 30.2 | 70.2 | 53.576736 | 0.28 | 70 | 30 | 12.45495 | 6019787.0 | 61.19144
163 | 5 | 0 | 14.6 | 51.6 | 3.6 | 30.2 | 70.2 | 53.576736 | 0.28 | 70 | 30 | 12.57599 | 6037642.2 | 61.16367
163 | 5 | 0 | 14.6 | 51.6 | 3.6 | 30.2 | 70.2 | 53.576736 | 0.28 | 70 | 30 | 12.66754 | 6043759.8 | 61.15415
163 | 5 | 0 | 14.6 | 51.6 | 3.6 | 30.2 | 70.2 | 53.576736 | 0.28 | 70 | 30 | 12.75535 | 6126122.4 | 61.02603
163 | 5 | 0 | 14.6 | 51.6 | 3.6 | 30.2 | 70.2 | 53.576736 | 0.28 | 70 | 30 | 12.83933 | 6135721.5 | 61.0111
163 | 5 | 0 | 14.6 | 51.6 | 3.6 | 30.2 | 70.2 | 53.576736 | 0.28 | 70 | 30 | 12.93727 | 6166806.4 | 60.96275
163 | 5 | 0 | 14.6 | 51.6 | 3.6 | 30.2 | 70.2 | 53.576736 | 0.28 | 70 | 30 | 13.02695 | 6168547.2 | 60.96004
163 | 5 | 0 | 14.6 | 51.6 | 3.6 | 30.2 | 70.2 | 53.576736 | 0.28 | 70 | 30 | 13.11272 | 6217288.4 | 60.88422
163 | 5 | 0 | 14.6 | 51.6 | 3.6 | 30.2 | 70.2 | 53.576736 | 0.28 | 70 | 30 | 13.1945 | 6236685.4 | 60.85404
163 | 5 | 0 | 14.6 | 51.6 | 3.6 | 30.2 | 70.2 | 53.576736 | 0.28 | 70 | 30 | 13.29515 | 6244245.2 | 60.84229
163 | 5 | 0 | 14.6 | 51.6 | 3.6 | 30.2 | 70.2 | 53.576736 | 0.28 | 70 | 30 | 13.36421 | 6258370.2 | 60.82031
163 | 5 | 0 | 14.6 | 51.6 | 3.6 | 30.2 | 70.2 | 53.576736 | 0.28 | 70 | 30 | 13.45685 | 6271798.9 | 60.79942
163 | 5 | 0 | 14.6 | 51.6 | 3.6 | 30.2 | 70.2 | 53.576736 | 0.28 | 70 | 30 | 13.53143 | 6273291.0 | 60.7971
163 | 5 | 0 | 14.6 | 51.6 | 3.6 | 30.2 | 70.2 | 53.576736 | 0.28 | 70 | 30 | 13.62523 | 6303878.6 | 60.74952
163 | 5 | 0 | 14.6 | 51.6 | 3.6 | 30.2 | 70.2 | 53.576736 | 0.28 | 70 | 30 | 13.71968 | 6305271.2 | 60.74736
163 | 5 | 0 | 14.6 | 51.6 | 3.6 | 30.2 | 70.2 | 53.576736 | 0.28 | 70 | 30 | 13.81478 | 6359533.1 | 60.66295
163 | 5 | 0 | 14.6 | 51.6 | 3.6 | 30.2 | 70.2 | 53.576736 | 0.28 | 70 | 30 | 13.89134 | 6366695.1 | 60.65181
163 | 5 | 0 | 14.6 | 51.6 | 3.6 | 30.2 | 70.2 | 53.576736 | 0.28 | 70 | 30 | 13.98764 | 6399023.4 | 60.60152
163 | 5 | 0 | 14.6 | 51.6 | 3.6 | 30.2 | 70.2 | 53.576736 | 0.28 | 70 | 30 | 14.78242 | 6399272.1 | 60.60113
163 | 5 | 0 | 14.6 | 51.6 | 3.6 | 30.2 | 70.2 | 53.576736 | 0.28 | 70 | 30 | 14.86434 | 6399321.8 | 60.60105
163 | 5 | 0 | 14.6 | 51.6 | 3.6 | 30.2 | 70.2 | 53.576736 | 0.28 | 70 | 30 | 14.94672 | 6416480.7 | 60.57436
163 | 5 | 0 | 14.6 | 51.6 | 3.6 | 30.2 | 70.2 | 53.576736 | 0.28 | 70 | 30 | 15.05553 | 6624376.9 | 60.25097
163 | 5 | 0 | 14.6 | 51.6 | 3.6 | 30.2 | 70.2 | 53.576736 | 0.28 | 70 | 30 | 15.15466 | 6628554.7 | 60.24447
163 | 5 | 0 | 14.6 | 51.6 | 3.6 | 30.2 | 70.2 | 53.576736 | 0.28 | 70 | 30 | 15.2439 | 6664712.7 | 60.18822
163 | 5 | 0 | 14.6 | 51.6 | 3.6 | 30.2 | 70.2 | 53.576736 | 0.28 | 70 | 30 | 15.30193 | 6682766.9 | 60.16014
163 | 5 | 0 | 14.6 | 51.6 | 3.6 | 30.2 | 70.2 | 53.576736 | 0.28 | 70 | 30 | 15.38673 | 6718178.8 | 60.10506
163 | 5 | 0 | 14.6 | 51.6 | 3.6 | 30.2 | 70.2 | 53.576736 | 0.28 | 70 | 30 | 15.47735 | 6726335.5 | 60.09237
163 | 5 | 0 | 14.6 | 51.6 | 3.6 | 30.2 | 70.2 | 53.576736 | 0.28 | 70 | 30 | 15.58464 | 6738371.6 | 60.07364
163 | 5 | 0 | 14.6 | 51.6 | 3.6 | 30.2 | 70.2 | 53.576736 | 0.28 | 70 | 30 | 15.671 | 6740609.7 | 60.07016
163 | 5 | 0 | 14.6 | 51.6 | 3.6 | 30.2 | 70.2 | 53.576736 | 0.28 | 70 | 30 | 15.67642 | 6772739.1 | 60.02018
163 | 5 | 0 | 14.6 | 51.6 | 3.6 | 30.2 | 70.2 | 53.576736 | 0.28 | 70 | 30 | 15.68183 | 6777165.6 | 60.0133
163 | 5 | 0 | 14.6 | 51.6 | 3.6 | 30.2 | 70.2 | 53.576736 | 0.28 | 70 | 30 | 15.75241 | 6779403.7 | 60.00982
163 | 5 | 0 | 14.6 | 51.6 | 3.6 | 30.2 | 70.2 | 53.576736 | 0.28 | 70 | 30 | 15.8397 | 6790196.4 | 59.99303
163 | 5 | 0 | 14.6 | 51.6 | 3.6 | 30.2 | 70.2 | 53.576736 | 0.28 | 70 | 30 | 15.88353 | 6806808.2 | 59.96719
163 | 5 | 0 | 14.6 | 51.6 | 3.6 | 30.2 | 70.2 | 53.576736 | 0.08 | 70 | 25 | 0.01634548 | 3456.975 | 86.5456
163 | 5 | 0 | 14.6 | 51.6 | 3.6 | 30.2 | 70.2 | 53.576736 | 0.08 | 70 | 25 | 0.01657288 | 3878.805 | 86.78945
163 | 5 | 0 | 14.6 | 51.6 | 3.6 | 30.2 | 70.2 | 53.576736 | 0.08 | 70 | 25 | 0.1228688 | 183474.8 | 78.16525
163 | 5 | 0 | 14.6 | 51.6 | 3.6 | 30.2 | 70.2 | 53.576736 | 0.08 | 70 | 25 | 0.297482 | 441939 | 75.58061
163 | 5 | 0 | 14.6 | 51.6 | 3.6 | 30.2 | 70.2 | 53.576736 | 0.08 | 70 | 25 | 0.462882 | 561364.4 | 74.38636
163 | 5 | 0 | 14.6 | 51.6 | 3.6 | 30.2 | 70.2 | 53.576736 | 0.08 | 70 | 25 | 0.618695 | 740567.8 | 72.59432
163 | 5 | 0 | 14.6 | 51.6 | 3.6 | 30.2 | 70.2 | 53.576736 | 0.08 | 70 | 25 | 0.7611691 | 846410.9 | 71.53589
163 | 5 | 0 | 14.6 | 51.6 | 3.6 | 30.2 | 70.2 | 53.576736 | 0.08 | 70 | 25 | 0.898431 | 960355.8 | 70.39644
163 | 5 | 0 | 14.6 | 51.6 | 3.6 | 30.2 | 70.2 | 53.576736 | 0.08 | 70 | 25 | 1.045895 | 1030657.6 | 68.95231
163 | 5 | 0 | 14.6 | 51.6 | 3.6 | 30.2 | 70.2 | 53.576736 | 0.08 | 70 | 25 | 1.168128 | 1110399.2 | 68.82827
163 | 5 | 0 | 14.6 | 51.6 | 3.6 | 30.2 | 70.2 | 53.576736 | 0.08 | 70 | 25 | 1.304646 | 1176020.7 | 68.72619
163 | 5 | 0 | 14.6 | 51.6 | 3.6 | 30.2 | 70.2 | 53.576736 | 0.08 | 70 | 25 | 1.437126 | 1237066.6 | 68.63123
163 | 5 | 0 | 14.6 | 51.6 | 3.6 | 30.2 | 70.2 | 53.576736 | 0.08 | 70 | 25 | 1.561337 | 1287648.0 | 68.55255
163 | 5 | 0 | 14.6 | 51.6 | 3.6 | 30.2 | 70.2 | 53.576736 | 0.08 | 70 | 25 | 1.673009 | 1302902.0 | 68.52882
163 | 5 | 0 | 14.6 | 51.6 | 3.6 | 30.2 | 70.2 | 53.576736 | 0.08 | 70 | 25 | 1.817607 | 1328018.7 | 68.48975
163 | 5 | 0 | 14.6 | 51.6 | 3.6 | 30.2 | 70.2 | 53.576736 | 0.08 | 70 | 25 | 1.920884 | 1417777.1 | 68.35012
163 | 5 | 0 | 14.6 | 51.6 | 3.6 | 30.2 | 70.2 | 53.576736 | 0.08 | 70 | 25 | 2.058272 | 1429738.6 | 68.33152
163 | 5 | 0 | 14.6 | 51.6 | 3.6 | 30.2 | 70.2 | 53.576736 | 0.08 | 70 | 25 | 2.175224 | 1451990.4 | 68.2969
163 | 5 | 0 | 14.6 | 51.6 | 3.6 | 30.2 | 70.2 | 53.576736 | 0.08 | 70 | 25 | 2.267278 | 1483876.1 | 68.2473
163 | 5 | 0 | 14.6 | 51.6 | 3.6 | 30.2 | 70.2 | 53.576736 | 0.08 | 70 | 25 | 2.396106 | 1498160.3 | 68.22508
163 | 5 | 0 | 14.6 | 51.6 | 3.6 | 30.2 | 70.2 | 53.576736 | 0.08 | 70 | 25 | 2.497508 | 1626324.8 | 68.02572
163 | 5 | 0 | 14.6 | 51.6 | 3.6 | 30.2 | 70.2 | 53.576736 | 0.08 | 70 | 25 | 2.639418 | 1643792.0 | 67.99855
163 | 5 | 0 | 14.6 | 51.6 | 3.6 | 30.2 | 70.2 | 53.576736 | 0.08 | 70 | 25 | 2.751117 | 1697770.4 | 67.91458
163 | 5 | 0 | 14.6 | 51.6 | 3.6 | 30.2 | 70.2 | 53.576736 | 0.08 | 70 | 25 | 2.867543 | 1704459.9 | 67.90417
163 | 5 | 0 | 14.6 | 51.6 | 3.6 | 30.2 | 70.2 | 53.576736 | 0.08 | 70 | 25 | 2.958085 | 1959878.7 | 67.50686
163 | 5 | 0 | 14.6 | 51.6 | 3.6 | 30.2 | 70.2 | 53.576736 | 0.08 | 70 | 25 | 3.077949 | 1974744.8 | 67.48373
163 | 5 | 0 | 14.6 | 51.6 | 3.6 | 30.2 | 70.2 | 53.576736 | 0.08 | 70 | 25 | 3.189424 | 2014294.8 | 67.42221
163 | 5 | 0 | 14.6 | 51.6 | 3.6 | 30.2 | 70.2 | 53.576736 | 0.08 | 70 | 25 | 3.301513 | 2018795.9 | 67.41521
163 | 5 | 0 | 14.6 | 51.6 | 3.6 | 30.2 | 70.2 | 53.576736 | 0.08 | 70 | 25 | 3.389328 | 2151650.5 | 67.20854
163 | 5 | 0 | 14.6 | 51.6 | 3.6 | 30.2 | 70.2 | 53.576736 | 0.08 | 70 | 25 | 3.503598 | 2167193.0 | 67.18437
163 | 5 | 0 | 14.6 | 51.6 | 3.6 | 30.2 | 70.2 | 53.576736 | 0.08 | 70 | 25 | 3.606741 | 2263581.2 | 67.03443
163 | 5 | 0 | 14.6 | 51.6 | 3.6 | 30.2 | 70.2 | 53.576736 | 0.08 | 70 | 25 | 3.728341 | 2279626.0 | 67.00947
163 | 5 | 0 | 14.6 | 51.6 | 3.6 | 30.2 | 70.2 | 53.576736 | 0.08 | 70 | 25 | 3.816947 | 2304270.1 | 66.97114
163 | 5 | 0 | 14.6 | 51.6 | 3.6 | 30.2 | 70.2 | 53.576736 | 0.08 | 70 | 25 | 3.934747 | 2312267.7 | 66.95869
163 | 5 | 0 | 14.6 | 51.6 | 3.6 | 30.2 | 70.2 | 53.576736 | 0.08 | 70 | 25 | 4.033828 | 2475595.5 | 66.70463
163 | 5 | 0 | 14.6 | 51.6 | 3.6 | 30.2 | 70.2 | 53.576736 | 0.08 | 70 | 25 | 4.135403 | 2488556.6 | 66.68447
163 | 5 | 0 | 14.6 | 51.6 | 3.6 | 30.2 | 70.2 | 53.576736 | 0.08 | 70 | 25 | 4.257146 | 2589595.2 | 66.5273
163 | 5 | 0 | 14.6 | 51.6 | 3.6 | 30.2 | 70.2 | 53.576736 | 0.08 | 70 | 25 | 4.352302 | 2619053.7 | 66.48147
163 | 5 | 0 | 14.6 | 51.6 | 3.6 | 30.2 | 70.2 | 53.576736 | 0.08 | 70 | 25 | 4.461897 | 2656355.7 | 66.42345
163 | 5 | 0 | 14.6 | 51.6 | 3.6 | 30.2 | 70.2 | 53.576736 | 0.08 | 70 | 25 | 4.580576 | 2738206.1 | 66.29612
163 | 5 | 0 | 14.6 | 51.6 | 3.6 | 30.2 | 70.2 | 53.576736 | 0.08 | 70 | 25 | 4.670039 | 2833952.7 | 66.14718
163 | 5 | 0 | 14.6 | 51.6 | 3.6 | 30.2 | 70.2 | 53.576736 | 0.08 | 70 | 25 | 4.76125 | 2872736.8 | 66.08685
163 | 5 | 0 | 14.6 | 51.6 | 3.6 | 30.2 | 70.2 | 53.576736 | 0.08 | 70 | 25 | 4.881142 | 2890562.1 | 66.05913
163 | 5 | 0 | 14.6 | 51.6 | 3.6 | 30.2 | 70.2 | 53.576736 | 0.08 | 70 | 25 | 4.969605 | 2906771.1 | 66.03391
163 | 5 | 0 | 14.6 | 51.6 | 3.6 | 30.2 | 70.2 | 53.576736 | 0.08 | 70 | 25 | 5.094745 | 3091007.8 | 65.74732
163 | 5 | 0 | 14.6 | 51.6 | 3.6 | 30.2 | 70.2 | 53.576736 | 0.08 | 70 | 25 | 5.179917 | 3111777.6 | 65.71501
163 | 5 | 0 | 14.6 | 51.6 | 3.6 | 30.2 | 70.2 | 53.576736 | 0.08 | 70 | 25 | 5.288387 | 3114383.7 | 65.71096
163 | 5 | 0 | 14.6 | 51.6 | 3.6 | 30.2 | 70.2 | 53.576736 | 0.08 | 70 | 25 | 5.376796 | 3123838.5 | 65.69625
163 | 5 | 0 | 14.6 | 51.6 | 3.6 | 30.2 | 70.2 | 53.576736 | 0.08 | 70 | 25 | 5.504579 | 3192872.0 | 65.58887
163 | 5 | 0 | 14.6 | 51.6 | 3.6 | 30.2 | 70.2 | 53.576736 | 0.08 | 70 | 25 | 5.581159 | 3342731.3 | 65.35575
163 | 5 | 0 | 14.6 | 51.6 | 3.6 | 30.2 | 70.2 | 53.576736 | 0.08 | 70 | 25 | 5.690164 | 3351728.5 | 65.34176
163 | 5 | 0 | 14.6 | 51.6 | 3.6 | 30.2 | 70.2 | 53.576736 | 0.08 | 70 | 25 | 5.777303 | 3458496.6 | 65.17567
163 | 5 | 0 | 14.6 | 51.6 | 3.6 | 30.2 | 70.2 | 53.576736 | 0.08 | 70 | 25 | 5.873886 | 3470567.5 | 65.15689
163 | 5 | 0 | 14.6 | 51.6 | 3.6 | 30.2 | 70.2 | 53.576736 | 0.08 | 70 | 25 | 6.005179 | 3485717.1 | 65.13333
163 | 5 | 0 | 14.6 | 51.6 | 3.6 | 30.2 | 70.2 | 53.576736 | 0.08 | 70 | 25 | 6.097142 | 3518115.0 | 65.08293
163 | 5 | 0 | 14.6 | 51.6 | 3.6 | 30.2 | 70.2 | 53.576736 | 0.08 | 70 | 25 | 6.276636 | 3531822.3 | 65.06161
163 | 5 | 0 | 14.6 | 51.6 | 3.6 | 30.2 | 70.2 | 53.576736 | 0.08 | 70 | 25 | 6.381567 | 3698964.8 | 64.80161
163 | 5 | 0 | 14.6 | 51.6 | 3.6 | 30.2 | 70.2 | 53.576736 | 0.08 | 70 | 25 | 6.497222 | 3917613.8 | 64.46149
163 | 5 | 0 | 14.6 | 51.6 | 3.6 | 30.2 | 70.2 | 53.576736 | 0.08 | 70 | 25 | 6.587612 | 3933385.1 | 64.43696
163 | 5 | 0 | 14.6 | 51.6 | 3.6 | 30.2 | 70.2 | 53.576736 | 0.08 | 70 | 25 | 6.679259 | 3946336.3 | 64.41681
163 | 5 | 0 | 14.6 | 51.6 | 3.6 | 30.2 | 70.2 | 53.576736 | 0.08 | 70 | 25 | 6.772182 | 4010560.3 | 64.31691
163 | 5 | 0 | 14.6 | 51.6 | 3.6 | 30.2 | 70.2 | 53.576736 | 0.08 | 70 | 25 | 6.87589 | 4024566.0 | 64.29512
163 | 5 | 0 | 14.6 | 51.6 | 3.6 | 30.2 | 70.2 | 53.576736 | 0.08 | 70 | 25 | 6.990839 | 4058560.5 | 64.24224
163 | 5 | 0 | 14.6 | 51.6 | 3.6 | 30.2 | 70.2 | 53.576736 | 0.08 | 70 | 25 | 7.058777 | 4114070.7 | 64.15589
163 | 5 | 0 | 14.6 | 51.6 | 3.6 | 30.2 | 70.2 | 53.576736 | 0.08 | 70 | 25 | 7.166875 | 4119551.6 | 64.14736
163 | 5 | 0 | 14.6 | 51.6 | 3.6 | 30.2 | 70.2 | 53.576736 | 0.08 | 70 | 25 | 7.286688 | 4219297.0 | 63.9922
163 | 5 | 0 | 14.6 | 51.6 | 3.6 | 30.2 | 70.2 | 53.576736 | 0.08 | 70 | 25 | 7.357502 | 4267655.2 | 63.91698
163 | 5 | 0 | 14.6 | 51.6 | 3.6 | 30.2 | 70.2 | 53.576736 | 0.08 | 70 | 25 | 7.480502 | 4337593.9 | 63.80819
163 | 5 | 0 | 14.6 | 51.6 | 3.6 | 30.2 | 70.2 | 53.576736 | 0.08 | 70 | 25 | 7.5741 | 4428854.3 | 63.66623
163 | 5 | 0 | 14.6 | 51.6 | 3.6 | 30.2 | 70.2 | 53.576736 | 0.08 | 70 | 25 | 7.668869 | 4543679.7 | 63.48761
163 | 5 | 0 | 14.6 | 51.6 | 3.6 | 30.2 | 70.2 | 53.576736 | 0.08 | 70 | 25 | 7.754102 | 4567602.6 | 63.4504
163 | 5 | 0 | 14.6 | 51.6 | 3.6 | 30.2 | 70.2 | 53.576736 | 0.08 | 70 | 25 | 7.851123 | 4653048.9 | 63.31748
163 | 5 | 0 | 14.6 | 51.6 | 3.6 | 30.2 | 70.2 | 53.576736 | 0.08 | 70 | 25 | 7.938383 | 4664871.2 | 63.29909
163 | 5 | 0 | 14.6 | 51.6 | 3.6 | 30.2 | 70.2 | 53.576736 | 0.08 | 70 | 25 | 8.03771 | 4697517.8 | 63.24831
163 | 5 | 0 | 14.6 | 51.6 | 3.6 | 30.2 | 70.2 | 53.576736 | 0.08 | 70 | 25 | 8.138279 | 4757802.7 | 63.15453
163 | 5 | 0 | 14.6 | 51.6 | 3.6 | 30.2 | 70.2 | 53.576736 | 0.08 | 70 | 25 | 8.22873 | 4765855.0 | 63.142
163 | 5 | 0 | 14.6 | 51.6 | 3.6 | 30.2 | 70.2 | 53.576736 | 0.08 | 70 | 25 | 8.320186 | 4931913.3 | 62.88369
163 | 5 | 0 | 14.6 | 51.6 | 3.6 | 30.2 | 70.2 | 53.576736 | 0.08 | 70 | 25 | 8.412659 | 5034916.4 | 62.72346
163 | 5 | 0 | 14.6 | 51.6 | 3.6 | 30.2 | 70.2 | 53.576736 | 0.08 | 70 | 25 | 8.50616 | 5092013.2 | 62.63465
163 | 5 | 0 | 14.6 | 51.6 | 3.6 | 30.2 | 70.2 | 53.576736 | 0.08 | 70 | 25 | 8.6007 | 5095643.9 | 62.629
163 | 5 | 0 | 14.6 | 51.6 | 3.6 | 30.2 | 70.2 | 53.576736 | 0.08 | 70 | 25 | 8.69629 | 5185168.6 | 62.48974
163 | 5 | 0 | 14.6 | 51.6 | 3.6 | 30.2 | 70.2 | 53.576736 | 0.08 | 70 | 25 | 8.8051 | 5191584.5 | 62.47976
163 | 5 | 0 | 14.6 | 51.6 | 3.6 | 30.2 | 70.2 | 53.576736 | 0.08 | 70 | 25 | 8.89067 | 5197204.7 | 62.47101
163 | 5 | 0 | 14.6 | 51.6 | 3.6 | 30.2 | 70.2 | 53.576736 | 0.08 | 70 | 25 | 8.989484 | 5284839.4 | 62.33469
163 | 5 | 0 | 14.6 | 51.6 | 3.6 | 30.2 | 70.2 | 53.576736 | 0.08 | 70 | 25 | 9.076846 | 5315426.9 | 62.28711
163 | 5 | 0 | 14.6 | 51.6 | 3.6 | 30.2 | 70.2 | 53.576736 | 0.08 | 70 | 25 | 9.165057 | 5346313.0 | 62.23907
163 | 5 | 0 | 14.6 | 51.6 | 3.6 | 30.2 | 70.2 | 53.576736 | 0.08 | 70 | 25 | 9.26692 | 5524467.0 | 61.96194
163 | 5 | 0 | 14.6 | 51.6 | 3.6 | 30.2 | 70.2 | 53.576736 | 0.08 | 70 | 25 | 9.369915 | 5543267.2 | 61.9327
163 | 5 | 0 | 14.6 | 51.6 | 3.6 | 30.2 | 70.2 | 53.576736 | 0.08 | 70 | 25 | 9.447912 | 5571318.3 | 61.88906
163 | 5 | 0 | 14.6 | 51.6 | 3.6 | 30.2 | 70.2 | 53.576736 | 0.08 | 70 | 25 | 9.552918 | 5582160.7 | 61.87219
163 | 5 | 0 | 14.6 | 51.6 | 3.6 | 30.2 | 70.2 | 53.576736 | 0.08 | 70 | 25 | 9.632438 | 5628265.9 | 61.80048
163 | 5 | 0 | 14.6 | 51.6 | 3.6 | 30.2 | 70.2 | 53.576736 | 0.08 | 70 | 25 | 9.739496 | 5633985.5 | 61.79158
163 | 5 | 0 | 14.6 | 51.6 | 3.6 | 30.2 | 70.2 | 53.576736 | 0.08 | 70 | 25 | 9.820569 | 5789907.6 | 61.54903
163 | 5 | 0 | 14.6 | 51.6 | 3.6 | 30.2 | 70.2 | 53.576736 | 0.08 | 70 | 25 | 9.929718 | 5889876.8 | 61.39352
163 | 5 | 0 | 14.6 | 51.6 | 3.6 | 30.2 | 70.2 | 53.576736 | 0.08 | 70 | 25 | 10.02622 | 5918872.9 | 61.34842
163 | 5 | 0 | 14.6 | 51.6 | 3.6 | 30.2 | 70.2 | 53.576736 | 0.08 | 70 | 25 | 10.12365 | 5944238.2 | 61.30896
163 | 5 | 0 | 14.6 | 51.6 | 3.6 | 30.2 | 70.2 | 53.576736 | 0.08 | 70 | 25 | 10.20793 | 5954633.0 | 61.29279
163 | 5 | 0 | 14.6 | 51.6 | 3.6 | 30.2 | 70.2 | 53.576736 | 0.08 | 70 | 25 | 10.2929 | 5981142.2 | 61.25156
163 | 5 | 0 | 14.6 | 51.6 | 3.6 | 30.2 | 70.2 | 53.576736 | 0.08 | 70 | 25 | 10.37858 | 6060321.8 | 61.12839
163 | 5 | 0 | 14.6 | 51.6 | 3.6 | 30.2 | 70.2 | 53.576736 | 0.08 | 70 | 25 | 10.46497 | 6128907.7 | 61.0217
163 | 5 | 0 | 14.6 | 51.6 | 3.6 | 30.2 | 70.2 | 53.576736 | 0.08 | 70 | 25 | 10.56667 | 6166508.0 | 60.96321
163 | 5 | 0 | 14.6 | 51.6 | 3.6 | 30.2 | 70.2 | 53.576736 | 0.08 | 70 | 25 | 10.65463 | 6200328.4 | 60.9106
163 | 5 | 0 | 14.6 | 51.6 | 3.6 | 30.2 | 70.2 | 53.576736 | 0.08 | 70 | 25 | 10.74332 | 6215149.7 | 60.88754
163 | 5 | 0 | 14.6 | 51.6 | 3.6 | 30.2 | 70.2 | 53.576736 | 0.08 | 70 | 25 | 10.84773 | 6261951.2 | 60.81474
163 | 5 | 0 | 14.6 | 51.6 | 3.6 | 30.2 | 70.2 | 53.576736 | 0.08 | 70 | 25 | 10.95315 | 6343965.8 | 60.68716
163 | 5 | 0 | 14.6 | 51.6 | 3.6 | 30.2 | 70.2 | 53.576736 | 0.08 | 70 | 25 | 11.02908 | 6363163.8 | 60.6573
163 | 5 | 0 | 14.6 | 51.6 | 3.6 | 30.2 | 70.2 | 53.576736 | 0.08 | 70 | 25 | 11.12089 | 6409418.2 | 60.58535
163 | 5 | 0 | 14.6 | 51.6 | 3.6 | 30.2 | 70.2 | 53.576736 | 0.08 | 70 | 25 | 11.21346 | 6436275.6 | 60.54357
163 | 5 | 0 | 14.6 | 51.6 | 3.6 | 30.2 | 70.2 | 53.576736 | 0.08 | 70 | 25 | 11.3068 | 6441299.0 | 60.53576
163 | 5 | 0 | 14.6 | 51.6 | 3.6 | 30.2 | 70.2 | 53.576736 | 0.08 | 70 | 25 | 11.38518 | 6453583.7 | 60.51665
163 | 5 | 0 | 14.6 | 51.6 | 3.6 | 30.2 | 70.2 | 53.576736 | 0.08 | 70 | 25 | 11.49582 | 6489045.4 | 60.46148
163 | 5 | 0 | 14.6 | 51.6 | 3.6 | 30.2 | 70.2 | 53.576736 | 0.08 | 70 | 25 | 11.57551 | 6564246.2 | 60.34451
163 | 5 | 0 | 14.6 | 51.6 | 3.6 | 30.2 | 70.2 | 53.576736 | 0.08 | 70 | 25 | 11.65575 | 6615573.6 | 60.26466
163 | 5 | 0 | 14.6 | 51.6 | 3.6 | 30.2 | 70.2 | 53.576736 | 0.08 | 70 | 25 | 11.75278 | 6628455.2 | 60.24463
163 | 5 | 0 | 14.6 | 51.6 | 3.6 | 30.2 | 70.2 | 53.576736 | 0.08 | 70 | 25 | 11.85061 | 6630146.2 | 60.24199
163 | 5 | 0 | 14.6 | 51.6 | 3.6 | 30.2 | 70.2 | 53.576736 | 0.08 | 70 | 25 | 11.94926 | 6733149.3 | 60.08177
163 | 5 | 0 | 14.6 | 51.6 | 3.6 | 30.2 | 70.2 | 53.576736 | 0.08 | 70 | 25 | 12.04873 | 6763289.3 | 60.03488
163 | 5 | 0 | 14.6 | 51.6 | 3.6 | 30.2 | 70.2 | 53.576736 | 0.08 | 70 | 25 | 12.13225 | 6822226.4 | 59.9432
163 | 5 | 0 | 14.6 | 51.6 | 3.6 | 30.2 | 70.2 | 53.576736 | 0.08 | 70 | 25 | 12.21635 | 6862064.8 | 59.88123
163 | 5 | 0 | 14.6 | 51.6 | 3.6 | 30.2 | 70.2 | 53.576736 | 0.08 | 70 | 25 | 12.30103 | 7029625.2 | 59.62058
163 | 5 | 0 | 14.6 | 51.6 | 3.6 | 30.2 | 70.2 | 53.576736 | 0.08 | 70 | 25 | 12.3863 | 7040815.7 | 59.60318
163 | 5 | 0 | 14.6 | 51.6 | 3.6 | 30.2 | 70.2 | 53.576736 | 0.08 | 70 | 25 | 12.48941 | 7049718.5 | 59.58933
163 | 5 | 0 | 14.6 | 51.6 | 3.6 | 30.2 | 70.2 | 53.576736 | 0.08 | 70 | 25 | 12.57599 | 7052802.1 | 59.58453
163 | 5 | 0 | 14.6 | 51.6 | 3.6 | 30.2 | 70.2 | 53.576736 | 0.08 | 70 | 25 | 12.66316 | 7088612.0 | 59.52883
163 | 5 | 0 | 14.6 | 51.6 | 3.6 | 30.2 | 70.2 | 53.576736 | 0.08 | 70 | 25 | 12.76857 | 7101642.8 | 59.50856
163 | 5 | 0 | 14.6 | 51.6 | 3.6 | 30.2 | 70.2 | 53.576736 | 0.08 | 70 | 25 | 12.83933 | 7162619.0 | 59.4137
163 | 5 | 0 | 14.6 | 51.6 | 3.6 | 30.2 | 70.2 | 53.576736 | 0.08 | 70 | 25 | 12.94621 | 7187785.4 | 59.37456
163 | 5 | 0 | 14.6 | 51.6 | 3.6 | 30.2 | 70.2 | 53.576736 | 0.08 | 70 | 25 | 13.03595 | 7243688.6 | 59.2876
163 | 5 | 0 | 14.6 | 51.6 | 3.6 | 30.2 | 70.2 | 53.576736 | 0.08 | 70 | 25 | 13.1082 | 7247916.1 | 59.28102
163 | 5 | 0 | 14.6 | 51.6 | 3.6 | 30.2 | 70.2 | 53.576736 | 0.08 | 70 | 25 | 13.19906 | 7317745.3 | 59.1724
163 | 5 | 0 | 14.6 | 51.6 | 3.6 | 30.2 | 70.2 | 53.576736 | 0.08 | 70 | 25 | 13.29056 | 7321326.3 | 59.16683
163 | 5 | 0 | 14.6 | 51.6 | 3.6 | 30.2 | 70.2 | 53.576736 | 0.08 | 70 | 25 | 13.38269 | 7327543.3 | 59.15715
163 | 5 | 0 | 14.6 | 51.6 | 3.6 | 30.2 | 70.2 | 53.576736 | 0.08 | 70 | 25 | 13.47546 | 7393642.4 | 59.05433
163 | 5 | 0 | 14.6 | 51.6 | 3.6 | 30.2 | 70.2 | 53.576736 | 0.08 | 70 | 25 | 13.56887 | 7560655.6 | 58.79454
163 | 5 | 0 | 14.6 | 51.6 | 3.6 | 30.2 | 70.2 | 53.576736 | 0.08 | 70 | 25 | 13.64407 | 7577913.9 | 58.76769
163 | 5 | 0 | 14.6 | 51.6 | 3.6 | 30.2 | 70.2 | 53.576736 | 0.08 | 70 | 25 | 13.73865 | 7582539.4 | 58.76049
163 | 5 | 0 | 14.6 | 51.6 | 3.6 | 30.2 | 70.2 | 53.576736 | 0.08 | 70 | 25 | 13.83388 | 7601439.0 | 58.73109
163 | 5 | 0 | 14.6 | 51.6 | 3.6 | 30.2 | 70.2 | 53.576736 | 0.08 | 70 | 25 | 13.91055 | 7653960.2 | 58.6494
163 | 5 | 0 | 14.6 | 51.6 | 3.6 | 30.2 | 70.2 | 53.576736 | 0.08 | 70 | 25 | 14.00698 | 7654059.6 | 58.64924
163 | 5 | 0 | 14.6 | 51.6 | 3.6 | 30.2 | 70.2 | 53.576736 | 0.08 | 70 | 25 | 14.0846 | 7674650.3 | 58.61721
163 | 5 | 0 | 14.6 | 51.6 | 3.6 | 30.2 | 70.2 | 53.576736 | 0.08 | 70 | 25 | 14.18223 | 7761986.6 | 58.48135
163 | 5 | 0 | 14.6 | 51.6 | 3.6 | 30.2 | 70.2 | 53.576736 | 0.08 | 70 | 25 | 14.28055 | 7844946.1 | 58.35231
163 | 5 | 0 | 14.6 | 51.6 | 3.6 | 30.2 | 70.2 | 53.576736 | 0.08 | 70 | 25 | 14.35968 | 7861358.9 | 58.32677
163 | 5 | 0 | 14.6 | 51.6 | 3.6 | 30.2 | 70.2 | 53.576736 | 0.08 | 70 | 25 | 14.43926 | 7870709.3 | 58.31223
163 | 5 | 0 | 14.6 | 51.6 | 3.6 | 30.2 | 70.2 | 53.576736 | 0.08 | 70 | 25 | 14.53936 | 7948645.5 | 58.191
163 | 5 | 0 | 14.6 | 51.6 | 3.6 | 30.2 | 70.2 | 53.576736 | 0.08 | 70 | 25 | 14.61993 | 7961626.6 | 58.1708
163 | 5 | 0 | 14.6 | 51.6 | 3.6 | 30.2 | 70.2 | 53.576736 | 0.08 | 70 | 25 | 14.80286 | 7975851.0 | 58.14868
163 | 5 | 0 | 14.6 | 51.6 | 3.6 | 30.2 | 70.2 | 53.576736 | 0.08 | 70 | 25 | 14.90547 | 7980028.8 | 58.14218
163 | 5 | 0 | 14.6 | 51.6 | 3.6 | 30.2 | 70.2 | 53.576736 | 0.08 | 70 | 25 | 14.96738 | 7981968.5 | 58.13916
163 | 5 | 0 | 14.6 | 51.6 | 3.6 | 30.2 | 70.2 | 53.576736 | 0.08 | 70 | 25 | 15.07114 | 8028322.4 | 58.06705
163 | 5 | 0 | 14.6 | 51.6 | 3.6 | 30.2 | 70.2 | 53.576736 | 0.08 | 70 | 25 | 15.15466 | 8035186.0 | 58.05638
163 | 5 | 0 | 14.6 | 51.6 | 3.6 | 30.2 | 70.2 | 53.576736 | 0.08 | 70 | 25 | 15.23864 | 8157635.8 | 57.8659
163 | 5 | 0 | 14.6 | 51.6 | 3.6 | 30.2 | 70.2 | 53.576736 | 0.08 | 70 | 25 | 15.32309 | 8158630.5 | 57.86435
163 | 5 | 0 | 14.6 | 51.6 | 3.6 | 30.2 | 70.2 | 53.576736 | 0.08 | 70 | 25 | 15.42931 | 8192152.5 | 57.81221
163 | 5 | 0 | 14.6 | 51.6 | 3.6 | 30.2 | 70.2 | 53.576736 | 0.08 | 70 | 25 | 15.49339 | 8195683.8 | 57.80671
163 | 5 | 0 | 14.6 | 51.6 | 3.6 | 30.2 | 70.2 | 53.576736 | 0.08 | 70 | 25 | 15.60079 | 8201254.2 | 57.79805
163 | 5 | 0 | 14.6 | 51.6 | 3.6 | 30.2 | 70.2 | 53.576736 | 0.08 | 70 | 25 | 15.66559 | 8306545.2 | 57.63426
163 | 5 | 0 | 14.6 | 51.6 | 3.6 | 30.2 | 70.2 | 53.576736 | 0.08 | 70 | 25 | 15.77419 | 8323853.3 | 57.60734
163 | 5 | 0 | 14.6 | 51.6 | 3.6 | 30.2 | 70.2 | 53.576736 | 0.08 | 70 | 25 | 15.8616 | 8481366.9 | 57.36232
163 | 5 | 0 | 14.6 | 51.6 | 3.6 | 30.2 | 70.2 | 53.576736 | 0.13 | 70 | 25 | 0.01634548 | 5800.402 | 86.32156
163 | 5 | 0 | 14.6 | 51.6 | 3.6 | 30.2 | 70.2 | 53.576736 | 0.13 | 70 | 25 | 0.01657288 | 6482.48 | 85.98877
163 | 5 | 0 | 14.6 | 51.6 | 3.6 | 30.2 | 70.2 | 53.576736 | 0.13 | 70 | 25 | 0.1245781 | 340218.1 | 76.59782
163 | 5 | 0 | 14.6 | 51.6 | 3.6 | 30.2 | 70.2 | 53.576736 | 0.13 | 70 | 25 | 0.3016206 | 795640.4 | 72.0436
163 | 5 | 0 | 14.6 | 51.6 | 3.6 | 30.2 | 70.2 | 53.576736 | 0.13 | 70 | 25 | 0.462882 | 966309.2 | 70.33691
163 | 5 | 0 | 14.6 | 51.6 | 3.6 | 30.2 | 70.2 | 53.576736 | 0.13 | 70 | 25 | 0.618695 | 1281848.8 | 68.56157
163 | 5 | 0 | 14.6 | 51.6 | 3.6 | 30.2 | 70.2 | 53.576736 | 0.13 | 70 | 25 | 0.7611691 | 1436139.6 | 68.32156
163 | 5 | 0 | 14.6 | 51.6 | 3.6 | 30.2 | 70.2 | 53.576736 | 0.13 | 70 | 25 | 0.91093 | 1640967.0 | 68.00294
163 | 5 | 0 | 14.6 | 51.6 | 3.6 | 30.2 | 70.2 | 53.576736 | 0.13 | 70 | 25 | 1.045895 | 1756608.0 | 67.82305
163 | 5 | 0 | 14.6 | 51.6 | 3.6 | 30.2 | 70.2 | 53.576736 | 0.13 | 70 | 25 | 1.168128 | 1893163.0 | 67.61064
163 | 5 | 0 | 14.6 | 51.6 | 3.6 | 30.2 | 70.2 | 53.576736 | 0.13 | 70 | 25 | 1.304646 | 2001502.7 | 67.44211
163 | 5 | 0 | 14.6 | 51.6 | 3.6 | 30.2 | 70.2 | 53.576736 | 0.13 | 70 | 25 | 1.437126 | 2124788.1 | 67.25033
163 | 5 | 0 | 14.6 | 51.6 | 3.6 | 30.2 | 70.2 | 53.576736 | 0.13 | 70 | 25 | 1.561337 | 2198964.3 | 67.13494
163 | 5 | 0 | 14.6 | 51.6 | 3.6 | 30.2 | 70.2 | 53.576736 | 0.13 | 70 | 25 | 1.673009 | 2221002.3 | 67.10066
163 | 5 | 0 | 14.6 | 51.6 | 3.6 | 30.2 | 70.2 | 53.576736 | 0.13 | 70 | 25 | 1.817607 | 2282630.0 | 67.0048
163 | 5 | 0 | 14.6 | 51.6 | 3.6 | 30.2 | 70.2 | 53.576736 | 0.13 | 70 | 25 | 1.920884 | 2437124.7 | 66.76447
163 | 5 | 0 | 14.6 | 51.6 | 3.6 | 30.2 | 70.2 | 53.576736 | 0.13 | 70 | 25 | 2.058272 | 2444127.5 | 66.75358
163 | 5 | 0 | 14.6 | 51.6 | 3.6 | 30.2 | 70.2 | 53.576736 | 0.13 | 70 | 25 | 2.175224 | 2463191.3 | 66.72392
163 | 5 | 0 | 14.6 | 51.6 | 3.6 | 30.2 | 70.2 | 53.576736 | 0.13 | 70 | 25 | 2.298821 | 2533801.4 | 66.61409
163 | 5 | 0 | 14.6 | 51.6 | 3.6 | 30.2 | 70.2 | 53.576736 | 0.13 | 70 | 25 | 2.396106 | 2558505.2 | 66.57566
163 | 5 | 0 | 14.6 | 51.6 | 3.6 | 30.2 | 70.2 | 53.576736 | 0.13 | 70 | 25 | 2.532254 | 2779994.2 | 66.23112
163 | 5 | 0 | 14.6 | 51.6 | 3.6 | 30.2 | 70.2 | 53.576736 | 0.13 | 70 | 25 | 2.612209 | 3125499.7 | 65.69367
163 | 5 | 0 | 14.6 | 51.6 | 3.6 | 30.2 | 70.2 | 53.576736 | 0.13 | 70 | 25 | 2.724638 | 3198740.8 | 65.57974
163 | 5 | 0 | 14.6 | 51.6 | 3.6 | 30.2 | 70.2 | 53.576736 | 0.13 | 70 | 25 | 2.839944 | 3272494.2 | 65.46501
163 | 5 | 0 | 14.6 | 51.6 | 3.6 | 30.2 | 70.2 | 53.576736 | 0.13 | 70 | 25 | 2.947885 | 3350216.5 | 65.34411
163 | 5 | 0 | 14.6 | 51.6 | 3.6 | 30.2 | 70.2 | 53.576736 | 0.13 | 70 | 25 | 3.055704 | 3410924.2 | 65.24967
163 | 5 | 0 | 14.6 | 51.6 | 3.6 | 30.2 | 70.2 | 53.576736 | 0.13 | 70 | 25 | 3.189424 | 3442974.0 | 65.19982
163 | 5 | 0 | 14.6 | 51.6 | 3.6 | 30.2 | 70.2 | 53.576736 | 0.13 | 70 | 25 | 3.287857 | 3600895.5 | 64.95416
163 | 5 | 0 | 14.6 | 51.6 | 3.6 | 30.2 | 70.2 | 53.576736 | 0.13 | 70 | 25 | 3.394014 | 3710687.6 | 64.78337
163 | 5 | 0 | 14.6 | 51.6 | 3.6 | 30.2 | 70.2 | 53.576736 | 0.13 | 70 | 25 | 3.49393 | 3757170.7 | 64.71107
163 | 5 | 0 | 14.6 | 51.6 | 3.6 | 30.2 | 70.2 | 53.576736 | 0.13 | 70 | 25 | 3.621721 | 3757842.2 | 64.71002
163 | 5 | 0 | 14.6 | 51.6 | 3.6 | 30.2 | 70.2 | 53.576736 | 0.13 | 70 | 25 | 3.707793 | 3942103.8 | 64.42339
163 | 5 | 0 | 14.6 | 51.6 | 3.6 | 30.2 | 70.2 | 53.576736 | 0.13 | 70 | 25 | 3.8381 | 3987547.5 | 64.3527
163 | 5 | 0 | 14.6 | 51.6 | 3.6 | 30.2 | 70.2 | 53.576736 | 0.13 | 70 | 25 | 3.929314 | 3999459.3 | 64.33417
163 | 5 | 0 | 14.6 | 51.6 | 3.6 | 30.2 | 70.2 | 53.576736 | 0.13 | 70 | 25 | 4.028258 | 4009142.9 | 64.31911
163 | 5 | 0 | 14.6 | 51.6 | 3.6 | 30.2 | 70.2 | 53.576736 | 0.13 | 70 | 25 | 4.141121 | 4064399.5 | 64.23316
163 | 5 | 0 | 14.6 | 51.6 | 3.6 | 30.2 | 70.2 | 53.576736 | 0.13 | 70 | 25 | 4.263031 | 4275125.6 | 63.90536
163 | 5 | 0 | 14.6 | 51.6 | 3.6 | 30.2 | 70.2 | 53.576736 | 0.13 | 70 | 25 | 4.340292 | 4415236.6 | 63.68741
163 | 5 | 0 | 14.6 | 51.6 | 3.6 | 30.2 | 70.2 | 53.576736 | 0.13 | 70 | 25 | 4.461897 | 4417365.3 | 63.6841
163 | 5 | 0 | 14.6 | 51.6 | 3.6 | 30.2 | 70.2 | 53.576736 | 0.13 | 70 | 25 | 4.555331 | 4526481.0 | 63.51436
163 | 5 | 0 | 14.6 | 51.6 | 3.6 | 30.2 | 70.2 | 53.576736 | 0.13 | 70 | 25 | 4.657153 | 4568323.8 | 63.44927
163 | 5 | 0 | 14.6 | 51.6 | 3.6 | 30.2 | 70.2 | 53.576736 | 0.13 | 70 | 25 | 4.794255 | 4767869.3 | 63.13887
163 | 5 | 0 | 14.6 | 51.6 | 3.6 | 30.2 | 70.2 | 53.576736 | 0.13 | 70 | 25 | 4.894649 | 4818107.5 | 63.06072
163 | 5 | 0 | 14.6 | 51.6 | 3.6 | 30.2 | 70.2 | 53.576736 | 0.13 | 70 | 25 | 4.990246 | 4829084.3 | 63.04365
163 | 5 | 0 | 14.6 | 51.6 | 3.6 | 30.2 | 70.2 | 53.576736 | 0.13 | 70 | 25 | 5.073671 | 5274394.8 | 62.35094
163 | 5 | 0 | 14.6 | 51.6 | 3.6 | 30.2 | 70.2 | 53.576736 | 0.13 | 70 | 25 | 5.179917 | 5335669.5 | 62.25563
163 | 5 | 0 | 14.6 | 51.6 | 3.6 | 30.2 | 70.2 | 53.576736 | 0.13 | 70 | 25 | 5.288387 | 5341339.4 | 62.24681
163 | 5 | 0 | 14.6 | 51.6 | 3.6 | 30.2 | 70.2 | 53.576736 | 0.13 | 70 | 25 | 5.376796 | 5462247.4 | 62.05873
163 | 5 | 0 | 14.6 | 51.6 | 3.6 | 30.2 | 70.2 | 53.576736 | 0.13 | 70 | 25 | 5.489389 | 5629509.3 | 61.79854
163 | 5 | 0 | 14.6 | 51.6 | 3.6 | 30.2 | 70.2 | 53.576736 | 0.13 | 70 | 25 | 5.588875 | 5651940.2 | 61.76365
163 | 5 | 0 | 14.6 | 51.6 | 3.6 | 30.2 | 70.2 | 53.576736 | 0.13 | 70 | 25 | 5.674463 | 5927129.0 | 61.33558
163 | 5 | 0 | 14.6 | 51.6 | 3.6 | 30.2 | 70.2 | 53.576736 | 0.13 | 70 | 25 | 5.777303 | 5929317.4 | 61.33217
163 | 5 | 0 | 14.6 | 51.6 | 3.6 | 30.2 | 70.2 | 53.576736 | 0.13 | 70 | 25 | 5.890139 | 5978754.9 | 61.25527
163 | 5 | 0 | 14.6 | 51.6 | 3.6 | 30.2 | 70.2 | 53.576736 | 0.13 | 70 | 25 | 5.988608 | 6101453.4 | 61.06441
163 | 5 | 0 | 14.6 | 51.6 | 3.6 | 30.2 | 70.2 | 53.576736 | 0.13 | 70 | 25 | 6.097142 | 6282740.9 | 60.7824
163 | 5 | 0 | 14.6 | 51.6 | 3.6 | 30.2 | 70.2 | 53.576736 | 0.13 | 70 | 25 | 6.181966 | 6314372.9 | 60.7332
163 | 5 | 0 | 14.6 | 51.6 | 3.6 | 30.2 | 70.2 | 53.576736 | 0.13 | 70 | 25 | 6.276636 | 6321087.2 | 60.72275
163 | 5 | 0 | 14.6 | 51.6 | 3.6 | 30.2 | 70.2 | 53.576736 | 0.13 | 70 | 25 | 6.381567 | 6338942.4 | 60.69498
163 | 5 | 0 | 14.6 | 51.6 | 3.6 | 30.2 | 70.2 | 53.576736 | 0.13 | 70 | 25 | 6.488251 | 6405339.9 | 60.59169
163 | 5 | 0 | 14.6 | 51.6 | 3.6 | 30.2 | 70.2 | 53.576736 | 0.13 | 70 | 25 | 6.569434 | 6442641.8 | 60.53367
163 | 5 | 0 | 14.6 | 51.6 | 3.6 | 30.2 | 70.2 | 53.576736 | 0.13 | 70 | 25 | 6.670037 | 6458855.7 | 60.50845
163 | 5 | 0 | 14.6 | 51.6 | 3.6 | 30.2 | 70.2 | 53.576736 | 0.13 | 70 | 25 | 6.772182 | 6516101.8 | 60.4194
163 | 5 | 0 | 14.6 | 51.6 | 3.6 | 30.2 | 70.2 | 53.576736 | 0.13 | 70 | 25 | 6.866397 | 6612440.3 | 60.26954
163 | 5 | 0 | 14.6 | 51.6 | 3.6 | 30.2 | 70.2 | 53.576736 | 0.13 | 70 | 25 | 6.971548 | 6727330.2 | 60.09082
163 | 5 | 0 | 14.6 | 51.6 | 3.6 | 30.2 | 70.2 | 53.576736 | 0.13 | 70 | 25 | 7.058777 | 6899416.5 | 59.82313
163 | 5 | 0 | 14.6 | 51.6 | 3.6 | 30.2 | 70.2 | 53.576736 | 0.13 | 70 | 25 | 7.166875 | 6900610.2 | 59.82127
163 | 5 | 0 | 14.6 | 51.6 | 3.6 | 30.2 | 70.2 | 53.576736 | 0.13 | 70 | 25 | 7.256548 | 6915630.4 | 59.79791
163 | 5 | 0 | 14.6 | 51.6 | 3.6 | 30.2 | 70.2 | 53.576736 | 0.13 | 70 | 25 | 7.357502 | 6983917.8 | 59.69168
163 | 5 | 0 | 14.6 | 51.6 | 3.6 | 30.2 | 70.2 | 53.576736 | 0.13 | 70 | 25 | 7.5532 | 7055139.7 | 59.58089
163 | 5 | 0 | 14.6 | 51.6 | 3.6 | 30.2 | 70.2 | 53.576736 | 0.13 | 70 | 25 | 7.743397 | 7101294.6 | 59.5091
163 | 5 | 0 | 14.6 | 51.6 | 3.6 | 30.2 | 70.2 | 53.576736 | 0.13 | 70 | 25 | 7.840284 | 7126411.3 | 59.47003
163 | 5 | 0 | 14.6 | 51.6 | 3.6 | 30.2 | 70.2 | 53.576736 | 0.13 | 70 | 25 | 7.938383 | 7194599.2 | 59.36396
163 | 5 | 0 | 14.6 | 51.6 | 3.6 | 30.2 | 70.2 | 53.576736 | 0.13 | 70 | 25 | 8.03771 | 7215687.2 | 59.33115
163 | 5 | 0 | 14.6 | 51.6 | 3.6 | 30.2 | 70.2 | 53.576736 | 0.13 | 70 | 25 | 8.127043 | 7228767.8 | 59.31081
163 | 5 | 0 | 14.6 | 51.6 | 3.6 | 30.2 | 70.2 | 53.576736 | 0.13 | 70 | 25 | 8.240107 | 7391056.1 | 59.05836
163 | 5 | 0 | 14.6 | 51.6 | 3.6 | 30.2 | 70.2 | 53.576736 | 0.13 | 70 | 25 | 8.33169 | 7426667.0 | 59.00296
163 | 5 | 0 | 14.6 | 51.6 | 3.6 | 30.2 | 70.2 | 53.576736 | 0.13 | 70 | 25 | 8.42429 | 7506443.4 | 58.87887
163 | 5 | 0 | 14.6 | 51.6 | 3.6 | 30.2 | 70.2 | 53.576736 | 0.13 | 70 | 25 | 8.50616 | 7555532.8 | 58.8025
163 | 5 | 0 | 14.6 | 51.6 | 3.6 | 30.2 | 70.2 | 53.576736 | 0.13 | 70 | 25 | 8.6007 | 7618946.1 | 58.70386
163 | 5 | 0 | 14.6 | 51.6 | 3.6 | 30.2 | 70.2 | 53.576736 | 0.13 | 70 | 25 | 8.69629 | 7723540.7 | 58.54116
163 | 5 | 0 | 14.6 | 51.6 | 3.6 | 30.2 | 70.2 | 53.576736 | 0.13 | 70 | 25 | 8.792943 | 7761489.2 | 58.48213
163 | 5 | 0 | 14.6 | 51.6 | 3.6 | 30.2 | 70.2 | 53.576736 | 0.13 | 70 | 25 | 8.878395 | 7812667.5 | 58.40252
163 | 5 | 0 | 14.6 | 51.6 | 3.6 | 30.2 | 70.2 | 53.576736 | 0.13 | 70 | 25 | 8.989484 | 8084275.3 | 57.98002
163 | 5 | 0 | 14.6 | 51.6 | 3.6 | 30.2 | 70.2 | 53.576736 | 0.13 | 70 | 25 | 9.101962 | 8098798.2 | 57.95742
163 | 5 | 0 | 14.6 | 51.6 | 3.6 | 30.2 | 70.2 | 53.576736 | 0.13 | 70 | 25 | 9.165057 | 8178027.5 | 57.83418
163 | 5 | 0 | 14.6 | 51.6 | 3.6 | 30.2 | 70.2 | 53.576736 | 0.13 | 70 | 25 | 9.369915 | 8206426.8 | 57.79
163 | 5 | 0 | 14.6 | 51.6 | 3.6 | 30.2 | 70.2 | 53.576736 | 0.13 | 70 | 25 | 9.447912 | 8228708.4 | 57.75534
163 | 5 | 0 | 14.6 | 51.6 | 3.6 | 30.2 | 70.2 | 53.576736 | 0.13 | 70 | 25 | 9.539729 | 8235074.6 | 57.74544
163 | 5 | 0 | 14.6 | 51.6 | 3.6 | 30.2 | 70.2 | 53.576736 | 0.13 | 70 | 25 | 9.632438 | 8360608.1 | 57.55017
163 | 5 | 0 | 14.6 | 51.6 | 3.6 | 30.2 | 70.2 | 53.576736 | 0.13 | 70 | 25 | 9.726049 | 8392787.2 | 57.50011
163 | 5 | 0 | 14.6 | 51.6 | 3.6 | 30.2 | 70.2 | 53.576736 | 0.13 | 70 | 25 | 9.820569 | 8483406.1 | 57.35915
163 | 5 | 0 | 14.6 | 51.6 | 3.6 | 30.2 | 70.2 | 53.576736 | 0.13 | 70 | 25 | 9.929718 | 8548958.0 | 57.25718
163 | 5 | 0 | 14.6 | 51.6 | 3.6 | 30.2 | 70.2 | 53.576736 | 0.13 | 70 | 25 | 10.01237 | 8597052.7 | 57.18236
163 | 5 | 0 | 14.6 | 51.6 | 3.6 | 30.2 | 70.2 | 53.576736 | 0.13 | 70 | 25 | 10.12365 | 8863587.5 | 56.76775
163 | 5 | 0 | 14.6 | 51.6 | 3.6 | 30.2 | 70.2 | 53.576736 | 0.13 | 70 | 25 | 10.19383 | 8898502.1 | 56.71344
163 | 5 | 0 | 14.6 | 51.6 | 3.6 | 30.2 | 70.2 | 53.576736 | 0.13 | 70 | 25 | 10.2929 | 8921778.5 | 56.67723
163 | 5 | 0 | 14.6 | 51.6 | 3.6 | 30.2 | 70.2 | 53.576736 | 0.13 | 70 | 25 | 10.37858 | 8956444.4 | 56.62331
163 | 5 | 0 | 14.6 | 51.6 | 3.6 | 30.2 | 70.2 | 53.576736 | 0.13 | 70 | 25 | 10.46497 | 8991657.5 | 56.56853
163 | 5 | 0 | 14.6 | 51.6 | 3.6 | 30.2 | 70.2 | 53.576736 | 0.13 | 70 | 25 | 10.56667 | 9002151.7 | 56.55221
163 | 5 | 0 | 14.6 | 51.6 | 3.6 | 30.2 | 70.2 | 53.576736 | 0.13 | 70 | 25 | 10.66936 | 9035972.2 | 56.4996
163 | 5 | 0 | 14.6 | 51.6 | 3.6 | 30.2 | 70.2 | 53.576736 | 0.13 | 70 | 25 | 10.84773 | 9196121.8 | 56.25048
163 | 5 | 0 | 14.6 | 51.6 | 3.6 | 30.2 | 70.2 | 53.576736 | 0.13 | 70 | 25 | 10.93803 | 9219298.8 | 56.21442
163 | 5 | 0 | 14.6 | 51.6 | 3.6 | 30.2 | 70.2 | 53.576736 | 0.13 | 70 | 25 | 11.02908 | 9230638.5 | 56.19678
163 | 5 | 0 | 14.6 | 51.6 | 3.6 | 30.2 | 70.2 | 53.576736 | 0.13 | 70 | 25 | 11.12089 | 9234915.8 | 56.19013
163 | 5 | 0 | 14.6 | 51.6 | 3.6 | 30.2 | 70.2 | 53.576736 | 0.13 | 70 | 25 | 11.21346 | 9377409.2 | 55.96847
163 | 5 | 0 | 14.6 | 51.6 | 3.6 | 30.2 | 70.2 | 53.576736 | 0.13 | 70 | 25 | 11.29119 | 9425603.4 | 55.89351
163 | 5 | 0 | 14.6 | 51.6 | 3.6 | 30.2 | 70.2 | 53.576736 | 0.13 | 70 | 25 | 11.38518 | 9508413.7 | 55.76469
163 | 5 | 0 | 14.6 | 51.6 | 3.6 | 30.2 | 70.2 | 53.576736 | 0.13 | 70 | 25 | 11.47995 | 9521245.5 | 55.74473
163 | 5 | 0 | 14.6 | 51.6 | 3.6 | 30.2 | 70.2 | 53.576736 | 0.13 | 70 | 25 | 11.57551 | 9542383.3 | 55.71185
163 | 5 | 0 | 14.6 | 51.6 | 3.6 | 30.2 | 70.2 | 53.576736 | 0.13 | 70 | 25 | 11.65575 | 9588339.3 | 55.64036
163 | 5 | 0 | 14.6 | 51.6 | 3.6 | 30.2 | 70.2 | 53.576736 | 0.13 | 70 | 25 | 11.75278 | 9836521.5 | 55.2543
163 | 5 | 0 | 14.6 | 51.6 | 3.6 | 30.2 | 70.2 | 53.576736 | 0.13 | 70 | 25 | 11.83425 | 9896900.9 | 55.16038
163 | 5 | 0 | 14.6 | 51.6 | 3.6 | 30.2 | 70.2 | 53.576736 | 0.13 | 70 | 25 | 11.94926 | 9908191.0 | 55.14281
163 | 5 | 0 | 14.6 | 51.6 | 3.6 | 30.2 | 70.2 | 53.576736 | 0.13 | 70 | 25 | 12.03209 | 9949471.8 | 55.0786
163 | 5 | 0 | 14.6 | 51.6 | 3.6 | 30.2 | 70.2 | 53.576736 | 0.13 | 70 | 25 | 12.1155 | 9982446.7 | 55.02731
163 | 5 | 0 | 14.6 | 51.6 | 3.6 | 30.2 | 70.2 | 53.576736 | 0.13 | 70 | 25 | 12.19948 | 9988514.5 | 55.01787
163 | 5 | 0 | 14.6 | 51.6 | 3.6 | 30.2 | 70.2 | 53.576736 | 0.13 | 70 | 25 | 12.31804 | 9989907.1 | 55.0157
163 | 5 | 0 | 14.6 | 51.6 | 3.6 | 30.2 | 70.2 | 53.576736 | 0.13 | 70 | 25 | 12.3863 | 10014775.1 | 52.99704
163 | 5 | 0 | 14.6 | 51.6 | 3.6 | 30.2 | 70.2 | 53.576736 | 0.13 | 70 | 25 | 12.47217 | 10194570.4 | 52.96109
163 | 5 | 0 | 14.6 | 51.6 | 3.6 | 30.2 | 70.2 | 53.576736 | 0.13 | 70 | 25 | 12.55862 | 10233861.8 | 52.95323
163 | 5 | 0 | 14.6 | 51.6 | 3.6 | 30.2 | 70.2 | 53.576736 | 0.13 | 70 | 25 | 12.66316 | 10246494.7 | 52.9507
163 | 5 | 0 | 14.6 | 51.6 | 3.6 | 30.2 | 70.2 | 53.576736 | 0.13 | 70 | 25 | 12.75094 | 10259674.7 | 52.94807
163 | 5 | 0 | 14.6 | 51.6 | 3.6 | 30.2 | 70.2 | 53.576736 | 0.13 | 70 | 25 | 12.83933 | 10315030.8 | 52.93699
163 | 5 | 0 | 14.6 | 51.6 | 3.6 | 30.2 | 70.2 | 53.576736 | 0.13 | 70 | 25 | 13.03595 | 10460458.6 | 52.90791
163 | 5 | 0 | 14.6 | 51.6 | 3.6 | 30.2 | 70.2 | 53.576736 | 0.13 | 70 | 25 | 13.1082 | 10521484.6 | 52.8957
163 | 5 | 0 | 14.6 | 51.6 | 3.6 | 30.2 | 70.2 | 53.576736 | 0.13 | 70 | 25 | 13.19906 | 10650250.9 | 52.86995
163 | 5 | 0 | 14.6 | 51.6 | 3.6 | 30.2 | 70.2 | 53.576736 | 0.13 | 70 | 25 | 13.29056 | 10686906.3 | 52.86262
163 | 5 | 0 | 14.6 | 51.6 | 3.6 | 30.2 | 70.2 | 53.576736 | 0.13 | 70 | 25 | 13.40119 | 10749076.2 | 52.85018
163 | 5 | 0 | 14.6 | 51.6 | 3.6 | 30.2 | 70.2 | 53.576736 | 0.13 | 70 | 25 | 13.45685 | 10764892.2 | 52.84702
163 | 5 | 0 | 14.6 | 51.6 | 3.6 | 30.2 | 70.2 | 53.576736 | 0.13 | 70 | 25 | 13.56887 | 10769567.4 | 52.84609
163 | 5 | 0 | 14.6 | 51.6 | 3.6 | 30.2 | 70.2 | 53.576736 | 0.13 | 70 | 25 | 13.64407 | 10776381.2 | 52.84472
163 | 5 | 0 | 14.6 | 51.6 | 3.6 | 30.2 | 70.2 | 53.576736 | 0.13 | 70 | 25 | 13.73865 | 10787024.7 | 52.8426
163 | 5 | 0 | 14.6 | 51.6 | 3.6 | 30.2 | 70.2 | 53.576736 | 0.13 | 70 | 25 | 13.81478 | 10831737.3 | 52.83365
163 | 5 | 0 | 14.6 | 51.6 | 3.6 | 30.2 | 70.2 | 53.576736 | 0.13 | 70 | 25 | 13.92978 | 10858594.7 | 52.82828
163 | 5 | 0 | 14.6 | 51.6 | 3.6 | 30.2 | 70.2 | 53.576736 | 0.13 | 70 | 25 | 14.00698 | 10905495.6 | 52.8189
163 | 5 | 0 | 14.6 | 51.6 | 3.6 | 30.2 | 70.2 | 53.576736 | 0.13 | 70 | 25 | 14.0846 | 10909176.1 | 52.81816
163 | 5 | 0 | 14.6 | 51.6 | 3.6 | 30.2 | 70.2 | 53.576736 | 0.13 | 70 | 25 | 14.18223 | 10914597.3 | 52.81708
163 | 5 | 0 | 14.6 | 51.6 | 3.6 | 30.2 | 70.2 | 53.576736 | 0.13 | 70 | 25 | 14.26083 | 11074050.7 | 52.78519
163 | 5 | 0 | 14.6 | 51.6 | 3.6 | 30.2 | 70.2 | 53.576736 | 0.13 | 70 | 25 | 14.35968 | 11102400.2 | 52.77952
163 | 5 | 0 | 14.6 | 51.6 | 3.6 | 30.2 | 70.2 | 53.576736 | 0.13 | 70 | 25 | 14.43926 | 11139751.8 | 52.77205
163 | 5 | 0 | 14.6 | 51.6 | 3.6 | 30.2 | 70.2 | 53.576736 | 0.13 | 70 | 25 | 14.53936 | 11208138.7 | 52.75837
163 | 5 | 0 | 14.6 | 51.6 | 3.6 | 30.2 | 70.2 | 53.576736 | 0.13 | 70 | 25 | 14.61993 | 11219229.8 | 52.75615
163 | 5 | 0 | 14.6 | 51.6 | 3.6 | 30.2 | 70.2 | 53.576736 | 0.13 | 70 | 25 | 14.80286 | 11315767.2 | 52.73685
163 | 5 | 0 | 14.6 | 51.6 | 3.6 | 30.2 | 70.2 | 53.576736 | 0.13 | 70 | 25 | 14.88489 | 11326112.3 | 52.73478
163 | 5 | 0 | 14.6 | 51.6 | 3.6 | 30.2 | 70.2 | 53.576736 | 0.13 | 70 | 25 | 14.98807 | 11374207.0 | 52.72516
163 | 5 | 0 | 14.6 | 51.6 | 3.6 | 30.2 | 70.2 | 53.576736 | 0.13 | 70 | 25 | 15.07114 | 11380075.8 | 52.72398
163 | 5 | 0 | 14.6 | 51.6 | 3.6 | 30.2 | 70.2 | 53.576736 | 0.13 | 70 | 25 | 15.15466 | 11384253.6 | 52.72315
163 | 5 | 0 | 14.6 | 51.6 | 3.6 | 30.2 | 70.2 | 53.576736 | 0.13 | 70 | 25 | 15.23864 | 11484372.0 | 52.70313
163 | 5 | 0 | 14.6 | 51.6 | 3.6 | 30.2 | 70.2 | 53.576736 | 0.13 | 70 | 25 | 15.32309 | 11501729.8 | 52.69965
163 | 5 | 0 | 14.6 | 51.6 | 3.6 | 30.2 | 70.2 | 53.576736 | 0.13 | 70 | 25 | 15.40801 | 11517247.5 | 52.69655
163 | 5 | 0 | 14.6 | 51.6 | 3.6 | 30.2 | 70.2 | 53.576736 | 0.13 | 70 | 25 | 15.49339 | 11525006.3 | 52.695
163 | 5 | 0 | 14.6 | 51.6 | 3.6 | 30.2 | 70.2 | 53.576736 | 0.13 | 70 | 25 | 15.57925 | 11582152.8 | 52.68357
163 | 5 | 0 | 14.6 | 51.6 | 3.6 | 30.2 | 70.2 | 53.576736 | 0.13 | 70 | 25 | 15.68725 | 11865150.2 | 52.62697
163 | 5 | 0 | 14.6 | 51.6 | 3.6 | 30.2 | 70.2 | 53.576736 | 0.13 | 70 | 25 | 15.77419 | 11983869.9 | 52.60323
163 | 5 | 0 | 14.6 | 51.6 | 3.6 | 30.2 | 70.2 | 53.576736 | 0.13 | 70 | 25 | 15.8616 | 12068321.4 | 52.58634
163 | 5 | 0 | 14.6 | 51.6 | 3.6 | 30.2 | 70.2 | 53.576736 | 0.18 | 70 | 25 | 0.01634548 | 7129.893 | 85.64123
163 | 5 | 0 | 14.6 | 51.6 | 3.6 | 30.2 | 70.2 | 53.576736 | 0.18 | 70 | 25 | 0.01657288 | 7548.421 | 85.5413
163 | 5 | 0 | 14.6 | 51.6 | 3.6 | 30.2 | 70.2 | 53.576736 | 0.18 | 70 | 25 | 0.1334883 | 616705.5 | 73.83294
163 | 5 | 0 | 14.6 | 51.6 | 3.6 | 30.2 | 70.2 | 53.576736 | 0.18 | 70 | 25 | 0.3100713 | 1057669.1 | 68.91029
163 | 5 | 0 | 14.6 | 51.6 | 3.6 | 30.2 | 70.2 | 53.576736 | 0.18 | 70 | 25 | 0.4693217 | 1255284.9 | 68.60289
163 | 5 | 0 | 14.6 | 51.6 | 3.6 | 30.2 | 70.2 | 53.576736 | 0.18 | 70 | 25 | 0.618695 | 1581358.5 | 68.09566
163 | 5 | 0 | 14.6 | 51.6 | 3.6 | 30.2 | 70.2 | 53.576736 | 0.18 | 70 | 25 | 0.7717585 | 1761994.4 | 67.81468
163 | 5 | 0 | 14.6 | 51.6 | 3.6 | 30.2 | 70.2 | 53.576736 | 0.18 | 70 | 25 | 0.91093 | 1998518.6 | 67.44675
163 | 5 | 0 | 14.6 | 51.6 | 3.6 | 30.2 | 70.2 | 53.576736 | 0.18 | 70 | 25 | 1.045895 | 2126205.6 | 67.24812
163 | 5 | 0 | 14.6 | 51.6 | 3.6 | 30.2 | 70.2 | 53.576736 | 0.18 | 70 | 25 | 1.184379 | 2276990.0 | 67.01357
163 | 5 | 0 | 14.6 | 51.6 | 3.6 | 30.2 | 70.2 | 53.576736 | 0.18 | 70 | 25 | 1.304646 | 2383569.1 | 66.84778
163 | 5 | 0 | 14.6 | 51.6 | 3.6 | 30.2 | 70.2 | 53.576736 | 0.18 | 70 | 25 | 1.437126 | 2536193.7 | 66.61037
163 | 5 | 0 | 14.6 | 51.6 | 3.6 | 30.2 | 70.2 | 53.576736 | 0.18 | 70 | 25 | 1.561337 | 2616174.0 | 66.48595
163 | 5 | 0 | 14.6 | 51.6 | 3.6 | 30.2 | 70.2 | 53.576736 | 0.18 | 70 | 25 | 1.696284 | 2657171.4 | 66.42218
163 | 5 | 0 | 14.6 | 51.6 | 3.6 | 30.2 | 70.2 | 53.576736 | 0.18 | 70 | 25 | 1.817607 | 2740538.7 | 66.2925
163 | 5 | 0 | 14.6 | 51.6 | 3.6 | 30.2 | 70.2 | 53.576736 | 0.18 | 70 | 25 | 1.920884 | 2857254.0 | 66.11094
163 | 5 | 0 | 14.6 | 51.6 | 3.6 | 30.2 | 70.2 | 53.576736 | 0.18 | 70 | 25 | 2.058272 | 2913823.6 | 66.02294
163 | 5 | 0 | 14.6 | 51.6 | 3.6 | 30.2 | 70.2 | 53.576736 | 0.18 | 70 | 25 | 2.175224 | 2952214.8 | 65.96322
163 | 5 | 0 | 14.6 | 51.6 | 3.6 | 30.2 | 70.2 | 53.576736 | 0.18 | 70 | 25 | 2.298821 | 3046628.5 | 65.81636
163 | 5 | 0 | 14.6 | 51.6 | 3.6 | 30.2 | 70.2 | 53.576736 | 0.18 | 70 | 25 | 2.396106 | 3244910.7 | 65.50792
163 | 5 | 0 | 14.6 | 51.6 | 3.6 | 30.2 | 70.2 | 53.576736 | 0.18 | 70 | 25 | 2.50615 | 3272966.7 | 65.46427
163 | 5 | 0 | 14.6 | 51.6 | 3.6 | 30.2 | 70.2 | 53.576736 | 0.18 | 70 | 25 | 2.614014 | 3466484.2 | 65.16325
163 | 5 | 0 | 14.6 | 51.6 | 3.6 | 30.2 | 70.2 | 53.576736 | 0.18 | 70 | 25 | 2.728405 | 3552761.1 | 65.02904
163 | 5 | 0 | 14.6 | 51.6 | 3.6 | 30.2 | 70.2 | 53.576736 | 0.18 | 70 | 25 | 2.839944 | 3614548.0 | 64.93293
163 | 5 | 0 | 14.6 | 51.6 | 3.6 | 30.2 | 70.2 | 53.576736 | 0.18 | 70 | 25 | 2.951961 | 3796586.5 | 64.64975
163 | 5 | 0 | 14.6 | 51.6 | 3.6 | 30.2 | 70.2 | 53.576736 | 0.18 | 70 | 25 | 3.068396 | 3797118.6 | 64.64893
163 | 5 | 0 | 14.6 | 51.6 | 3.6 | 30.2 | 70.2 | 53.576736 | 0.18 | 70 | 25 | 3.176232 | 3921687.2 | 64.45515
163 | 5 | 0 | 14.6 | 51.6 | 3.6 | 30.2 | 70.2 | 53.576736 | 0.18 | 70 | 25 | 3.283317 | 4000289.9 | 64.33288
163 | 5 | 0 | 14.6 | 51.6 | 3.6 | 30.2 | 70.2 | 53.576736 | 0.18 | 70 | 25 | 3.408111 | 4014743.1 | 64.3104
163 | 5 | 0 | 14.6 | 51.6 | 3.6 | 30.2 | 70.2 | 53.576736 | 0.18 | 70 | 25 | 3.503598 | 4040078.6 | 64.27099
163 | 5 | 0 | 14.6 | 51.6 | 3.6 | 30.2 | 70.2 | 53.576736 | 0.18 | 70 | 25 | 3.606741 | 4304832.8 | 63.85915
163 | 5 | 0 | 14.6 | 51.6 | 3.6 | 30.2 | 70.2 | 53.576736 | 0.18 | 70 | 25 | 3.718053 | 4449325.6 | 63.63438
163 | 5 | 0 | 14.6 | 51.6 | 3.6 | 30.2 | 70.2 | 53.576736 | 0.18 | 70 | 25 | 3.816947 | 4503010.6 | 63.55087
163 | 5 | 0 | 14.6 | 51.6 | 3.6 | 30.2 | 70.2 | 53.576736 | 0.18 | 70 | 25 | 3.934747 | 4671625.3 | 63.28858
163 | 5 | 0 | 14.6 | 51.6 | 3.6 | 30.2 | 70.2 | 53.576736 | 0.18 | 70 | 25 | 4.033828 | 4835082.4 | 63.03432
163 | 5 | 0 | 14.6 | 51.6 | 3.6 | 30.2 | 70.2 | 53.576736 | 0.18 | 70 | 25 | 4.146846 | 4914003.4 | 62.91155
163 | 5 | 0 | 14.6 | 51.6 | 3.6 | 30.2 | 70.2 | 53.576736 | 0.18 | 70 | 25 | 4.257146 | 4989855.6 | 62.79356
163 | 5 | 0 | 14.6 | 51.6 | 3.6 | 30.2 | 70.2 | 53.576736 | 0.18 | 70 | 25 | 4.352302 | 5051478.4 | 62.6977
163 | 5 | 0 | 14.6 | 51.6 | 3.6 | 30.2 | 70.2 | 53.576736 | 0.18 | 70 | 25 | 4.449585 | 5073412.0 | 62.66358
163 | 5 | 0 | 14.6 | 51.6 | 3.6 | 30.2 | 70.2 | 53.576736 | 0.18 | 70 | 25 | 4.56163 | 5229383.8 | 62.42096
163 | 5 | 0 | 14.6 | 51.6 | 3.6 | 30.2 | 70.2 | 53.576736 | 0.18 | 70 | 25 | 4.670039 | 5259822.2 | 62.37361
163 | 5 | 0 | 14.6 | 51.6 | 3.6 | 30.2 | 70.2 | 53.576736 | 0.18 | 70 | 25 | 4.76125 | 5458964.8 | 62.06383
163 | 5 | 0 | 14.6 | 51.6 | 3.6 | 30.2 | 70.2 | 53.576736 | 0.18 | 70 | 25 | 4.874403 | 5465679.2 | 62.05339
163 | 5 | 0 | 14.6 | 51.6 | 3.6 | 30.2 | 70.2 | 53.576736 | 0.18 | 70 | 25 | 4.969605 | 5497858.3 | 62.00333
163 | 5 | 0 | 14.6 | 51.6 | 3.6 | 30.2 | 70.2 | 53.576736 | 0.18 | 70 | 25 | 5.073671 | 5784038.8 | 61.55816
163 | 5 | 0 | 14.6 | 51.6 | 3.6 | 30.2 | 70.2 | 53.576736 | 0.18 | 70 | 25 | 5.179917 | 5843473.2 | 61.46571
163 | 5 | 0 | 14.6 | 51.6 | 3.6 | 30.2 | 70.2 | 53.576736 | 0.18 | 70 | 25 | 5.281085 | 5978207.8 | 61.25612
163 | 5 | 0 | 14.6 | 51.6 | 3.6 | 30.2 | 70.2 | 53.576736 | 0.18 | 70 | 25 | 5.38423 | 5982385.6 | 61.24962
163 | 5 | 0 | 14.6 | 51.6 | 3.6 | 30.2 | 70.2 | 53.576736 | 0.18 | 70 | 25 | 5.489389 | 6006756.2 | 61.21171
163 | 5 | 0 | 14.6 | 51.6 | 3.6 | 30.2 | 70.2 | 53.576736 | 0.18 | 70 | 25 | 5.581159 | 6044903.7 | 61.15237
163 | 5 | 0 | 14.6 | 51.6 | 3.6 | 30.2 | 70.2 | 53.576736 | 0.18 | 70 | 25 | 5.682308 | 6203710.5 | 60.90534
163 | 5 | 0 | 14.6 | 51.6 | 3.6 | 30.2 | 70.2 | 53.576736 | 0.18 | 70 | 25 | 5.777303 | 6244991.3 | 60.84112
163 | 5 | 0 | 14.6 | 51.6 | 3.6 | 30.2 | 70.2 | 53.576736 | 0.18 | 70 | 25 | 5.882007 | 6475567.0 | 60.48245
163 | 5 | 0 | 14.6 | 51.6 | 3.6 | 30.2 | 70.2 | 53.576736 | 0.18 | 70 | 25 | 5.98034 | 6495809.5 | 60.45096
163 | 5 | 0 | 14.6 | 51.6 | 3.6 | 30.2 | 70.2 | 53.576736 | 0.18 | 70 | 25 | 6.080317 | 6496804.2 | 60.44942
163 | 5 | 0 | 14.6 | 51.6 | 3.6 | 30.2 | 70.2 | 53.576736 | 0.18 | 70 | 25 | 6.181966 | 6532266.0 | 60.39425
163 | 5 | 0 | 14.6 | 51.6 | 3.6 | 30.2 | 70.2 | 53.576736 | 0.18 | 70 | 25 | 6.276636 | 6665956.1 | 60.18629
163 | 5 | 0 | 14.6 | 51.6 | 3.6 | 30.2 | 70.2 | 53.576736 | 0.18 | 70 | 25 | 6.372756 | 6692216.7 | 60.14544
163 | 5 | 0 | 14.6 | 51.6 | 3.6 | 30.2 | 70.2 | 53.576736 | 0.18 | 70 | 25 | 6.578516 | 6796015.5 | 59.98398
163 | 5 | 0 | 14.6 | 51.6 | 3.6 | 30.2 | 70.2 | 53.576736 | 0.18 | 70 | 25 | 6.670037 | 6817302.5 | 59.95086
163 | 5 | 0 | 14.6 | 51.6 | 3.6 | 30.2 | 70.2 | 53.576736 | 0.18 | 70 | 25 | 6.772182 | 6819689.8 | 59.94715
163 | 5 | 0 | 14.6 | 51.6 | 3.6 | 30.2 | 70.2 | 53.576736 | 0.18 | 70 | 25 | 6.87589 | 6983271.3 | 59.69269
163 | 5 | 0 | 14.6 | 51.6 | 3.6 | 30.2 | 70.2 | 53.576736 | 0.18 | 70 | 25 | 6.971548 | 7067026.6 | 59.5624
163 | 5 | 0 | 14.6 | 51.6 | 3.6 | 30.2 | 70.2 | 53.576736 | 0.18 | 70 | 25 | 7.058777 | 7121885.3 | 59.47707
163 | 5 | 0 | 14.6 | 51.6 | 3.6 | 30.2 | 70.2 | 53.576736 | 0.18 | 70 | 25 | 7.15698 | 7219516.9 | 59.3252
163 | 5 | 0 | 14.6 | 51.6 | 3.6 | 30.2 | 70.2 | 53.576736 | 0.18 | 70 | 25 | 7.256548 | 7219815.3 | 59.32473
163 | 5 | 0 | 14.6 | 51.6 | 3.6 | 30.2 | 70.2 | 53.576736 | 0.18 | 70 | 25 | 7.357502 | 7252143.7 | 59.27444
163 | 5 | 0 | 14.6 | 51.6 | 3.6 | 30.2 | 70.2 | 53.576736 | 0.18 | 70 | 25 | 7.45986 | 7298447.8 | 59.20241
163 | 5 | 0 | 14.6 | 51.6 | 3.6 | 30.2 | 70.2 | 53.576736 | 0.18 | 70 | 25 | 7.5532 | 7420748.4 | 59.01217
163 | 5 | 0 | 14.6 | 51.6 | 3.6 | 30.2 | 70.2 | 53.576736 | 0.18 | 70 | 25 | 7.647707 | 7528973.8 | 58.84382
163 | 5 | 0 | 14.6 | 51.6 | 3.6 | 30.2 | 70.2 | 53.576736 | 0.18 | 70 | 25 | 7.743397 | 7543645.9 | 58.821
163 | 5 | 0 | 14.6 | 51.6 | 3.6 | 30.2 | 70.2 | 53.576736 | 0.18 | 70 | 25 | 7.840284 | 7711803.0 | 58.55942
163 | 5 | 0 | 14.6 | 51.6 | 3.6 | 30.2 | 70.2 | 53.576736 | 0.18 | 70 | 25 | 7.938383 | 7715334.3 | 58.55392
163 | 5 | 0 | 14.6 | 51.6 | 3.6 | 30.2 | 70.2 | 53.576736 | 0.18 | 70 | 25 | 8.026612 | 7776061.8 | 58.45946
163 | 5 | 0 | 14.6 | 51.6 | 3.6 | 30.2 | 70.2 | 53.576736 | 0.18 | 70 | 25 | 8.127043 | 7796204.9 | 58.42813
163 | 5 | 0 | 14.6 | 51.6 | 3.6 | 30.2 | 70.2 | 53.576736 | 0.18 | 70 | 25 | 8.217369 | 7984753.8 | 58.13483
163 | 5 | 0 | 14.6 | 51.6 | 3.6 | 30.2 | 70.2 | 53.576736 | 0.18 | 70 | 25 | 8.320186 | 7995795.1 | 58.11765
163 | 5 | 0 | 14.6 | 51.6 | 3.6 | 30.2 | 70.2 | 53.576736 | 0.18 | 70 | 25 | 8.412659 | 8050703.6 | 58.03224
163 | 5 | 0 | 14.6 | 51.6 | 3.6 | 30.2 | 70.2 | 53.576736 | 0.18 | 70 | 25 | 8.50616 | 8065723.8 | 58.00887
163 | 5 | 0 | 14.6 | 51.6 | 3.6 | 30.2 | 70.2 | 53.576736 | 0.18 | 70 | 25 | 8.6007 | 8088701.8 | 57.97313
163 | 5 | 0 | 14.6 | 51.6 | 3.6 | 30.2 | 70.2 | 53.576736 | 0.18 | 70 | 25 | 8.69629 | 8104517.9 | 57.94853
163 | 5 | 0 | 14.6 | 51.6 | 3.6 | 30.2 | 70.2 | 53.576736 | 0.18 | 70 | 25 | 8.792943 | 8170965.0 | 57.84517
163 | 5 | 0 | 14.6 | 51.6 | 3.6 | 30.2 | 70.2 | 53.576736 | 0.18 | 70 | 25 | 8.89067 | 8240943.5 | 57.73631
163 | 5 | 0 | 14.6 | 51.6 | 3.6 | 30.2 | 70.2 | 53.576736 | 0.18 | 70 | 25 | 8.977072 | 8286451.8 | 57.66552
163 | 5 | 0 | 14.6 | 51.6 | 3.6 | 30.2 | 70.2 | 53.576736 | 0.18 | 70 | 25 | 9.076846 | 8325793.0 | 57.60432
163 | 5 | 0 | 14.6 | 51.6 | 3.6 | 30.2 | 70.2 | 53.576736 | 0.18 | 70 | 25 | 9.165057 | 8418152.6 | 57.46065
163 | 5 | 0 | 14.6 | 51.6 | 3.6 | 30.2 | 70.2 | 53.576736 | 0.18 | 70 | 25 | 9.26692 | 8490369.1 | 57.34831
163 | 5 | 0 | 14.6 | 51.6 | 3.6 | 30.2 | 70.2 | 53.576736 | 0.18 | 70 | 25 | 9.356978 | 8500913.1 | 57.33191
163 | 5 | 0 | 14.6 | 51.6 | 3.6 | 30.2 | 70.2 | 53.576736 | 0.18 | 70 | 25 | 9.447912 | 8535330.4 | 57.27837
163 | 5 | 0 | 14.6 | 51.6 | 3.6 | 30.2 | 70.2 | 53.576736 | 0.18 | 70 | 25 | 9.539729 | 8597351.1 | 57.1819
163 | 5 | 0 | 14.6 | 51.6 | 3.6 | 30.2 | 70.2 | 53.576736 | 0.18 | 70 | 25 | 9.632438 | 8633708.0 | 57.12534
163 | 5 | 0 | 14.6 | 51.6 | 3.6 | 30.2 | 70.2 | 53.576736 | 0.18 | 70 | 25 | 9.726049 | 8647186.5 | 57.10438
163 | 5 | 0 | 14.6 | 51.6 | 3.6 | 30.2 | 70.2 | 53.576736 | 0.18 | 70 | 25 | 9.820569 | 8659968.6 | 57.08449
163 | 5 | 0 | 14.6 | 51.6 | 3.6 | 30.2 | 70.2 | 53.576736 | 0.18 | 70 | 25 | 9.916008 | 8706770.1 | 57.01169
163 | 5 | 0 | 14.6 | 51.6 | 3.6 | 30.2 | 70.2 | 53.576736 | 0.18 | 70 | 25 | 10.01237 | 8736760.9 | 56.96504
163 | 5 | 0 | 14.6 | 51.6 | 3.6 | 30.2 | 70.2 | 53.576736 | 0.18 | 70 | 25 | 10.09572 | 8754019.2 | 56.93819
163 | 5 | 0 | 14.6 | 51.6 | 3.6 | 30.2 | 70.2 | 53.576736 | 0.18 | 70 | 25 | 10.19383 | 8805545.6 | 56.85804
163 | 5 | 0 | 14.6 | 51.6 | 3.6 | 30.2 | 70.2 | 53.576736 | 0.18 | 70 | 25 | 10.27869 | 8812160.5 | 56.84775
163 | 5 | 0 | 14.6 | 51.6 | 3.6 | 30.2 | 70.2 | 53.576736 | 0.18 | 70 | 25 | 10.37858 | 8831806.2 | 56.81719
163 | 5 | 0 | 14.6 | 51.6 | 3.6 | 30.2 | 70.2 | 53.576736 | 0.18 | 70 | 25 | 10.46497 | 8888604.6 | 56.72884
163 | 5 | 0 | 14.6 | 51.6 | 3.6 | 30.2 | 70.2 | 53.576736 | 0.18 | 70 | 25 | 10.56667 | 8893528.5 | 56.72118
163 | 5 | 0 | 14.6 | 51.6 | 3.6 | 30.2 | 70.2 | 53.576736 | 0.18 | 70 | 25 | 10.65463 | 8935903.5 | 56.65526
163 | 5 | 0 | 14.6 | 51.6 | 3.6 | 30.2 | 70.2 | 53.576736 | 0.18 | 70 | 25 | 10.74332 | 8982307.1 | 56.58308
163 | 5 | 0 | 14.6 | 51.6 | 3.6 | 30.2 | 70.2 | 53.576736 | 0.18 | 70 | 25 | 10.83275 | 8999764.4 | 56.55592
163 | 5 | 0 | 14.6 | 51.6 | 3.6 | 30.2 | 70.2 | 53.576736 | 0.18 | 70 | 25 | 10.92293 | 9068748.1 | 56.44861
163 | 5 | 0 | 14.6 | 51.6 | 3.6 | 30.2 | 70.2 | 53.576736 | 0.18 | 70 | 25 | 11.01385 | 9069096.3 | 56.44807
163 | 5 | 0 | 14.6 | 51.6 | 3.6 | 30.2 | 70.2 | 53.576736 | 0.18 | 70 | 25 | 11.10553 | 9071135.5 | 56.4449
163 | 5 | 0 | 14.6 | 51.6 | 3.6 | 30.2 | 70.2 | 53.576736 | 0.18 | 70 | 25 | 11.21346 | 9116892.5 | 56.37372
163 | 5 | 0 | 14.6 | 51.6 | 3.6 | 30.2 | 70.2 | 53.576736 | 0.18 | 70 | 25 | 11.29119 | 9155537.3 | 56.31361
163 | 5 | 0 | 14.6 | 51.6 | 3.6 | 30.2 | 70.2 | 53.576736 | 0.18 | 70 | 25 | 11.38518 | 9203631.9 | 56.23879
163 | 5 | 0 | 14.6 | 51.6 | 3.6 | 30.2 | 70.2 | 53.576736 | 0.18 | 70 | 25 | 11.47995 | 9204029.8 | 56.23818
163 | 5 | 0 | 14.6 | 51.6 | 3.6 | 30.2 | 70.2 | 53.576736 | 0.18 | 70 | 25 | 11.57551 | 9247847.2 | 56.17002
163 | 5 | 0 | 14.6 | 51.6 | 3.6 | 30.2 | 70.2 | 53.576736 | 0.18 | 70 | 25 | 11.65575 | 9278434.8 | 56.12243
163 | 5 | 0 | 14.6 | 51.6 | 3.6 | 30.2 | 70.2 | 53.576736 | 0.18 | 70 | 25 | 11.75278 | 9281170.2 | 56.11818
163 | 5 | 0 | 14.6 | 51.6 | 3.6 | 30.2 | 70.2 | 53.576736 | 0.18 | 70 | 25 | 11.83425 | 9297135.5 | 56.09334
163 | 5 | 0 | 14.6 | 51.6 | 3.6 | 30.2 | 70.2 | 53.576736 | 0.18 | 70 | 25 | 11.85061 | 9323545.2 | 56.05226
163 | 5 | 0 | 14.6 | 51.6 | 3.6 | 30.2 | 70.2 | 53.576736 | 0.18 | 70 | 25 | 11.85061 | 9332547.4 | 56.03826
163 | 5 | 0 | 14.6 | 51.6 | 3.6 | 30.2 | 70.2 | 53.576736 | 0.18 | 70 | 25 | 11.93276 | 9332597.2 | 56.03818
163 | 5 | 0 | 14.6 | 51.6 | 3.6 | 30.2 | 70.2 | 53.576736 | 0.18 | 70 | 25 | 12.01548 | 9349756.1 | 56.01149
163 | 5 | 0 | 14.6 | 51.6 | 3.6 | 30.2 | 70.2 | 53.576736 | 0.18 | 70 | 25 | 12.03209 | 9349805.8 | 56.01141
163 | 5 | 0 | 14.6 | 51.6 | 3.6 | 30.2 | 70.2 | 53.576736 | 0.18 | 70 | 25 | 12.03209 | 9398696.2 | 55.93536
163 | 5 | 0 | 14.6 | 51.6 | 3.6 | 30.2 | 70.2 | 53.576736 | 0.18 | 70 | 25 | 12.1155 | 9450918.9 | 55.85413
163 | 5 | 0 | 14.6 | 51.6 | 3.6 | 30.2 | 70.2 | 53.576736 | 0.18 | 70 | 25 | 12.19948 | 9457533.8 | 55.84384
163 | 5 | 0 | 14.6 | 51.6 | 3.6 | 30.2 | 70.2 | 53.576736 | 0.18 | 70 | 25 | 12.30103 | 9460617.4 | 55.83904
163 | 5 | 0 | 14.6 | 51.6 | 3.6 | 30.2 | 70.2 | 53.576736 | 0.18 | 70 | 25 | 12.3863 | 9490210.3 | 55.79301
163 | 5 | 0 | 14.6 | 51.6 | 3.6 | 30.2 | 70.2 | 53.576736 | 0.18 | 70 | 25 | 12.3863 | 9537111.3 | 55.72005
163 | 5 | 0 | 14.6 | 51.6 | 3.6 | 30.2 | 70.2 | 53.576736 | 0.18 | 70 | 25 | 12.3863 | 9553026.8 | 55.69529
163 | 5 | 0 | 14.6 | 51.6 | 3.6 | 30.2 | 70.2 | 53.576736 | 0.18 | 70 | 25 | 12.3863 | 9575557.2 | 55.66024
163 | 5 | 0 | 14.6 | 51.6 | 3.6 | 30.2 | 70.2 | 53.576736 | 0.18 | 70 | 25 | 12.3863 | 9576402.7 | 55.65893
163 | 5 | 0 | 14.6 | 51.6 | 3.6 | 30.2 | 70.2 | 53.576736 | 0.18 | 70 | 25 | 12.3863 | 9577994.2 | 55.65645
163 | 5 | 0 | 14.6 | 51.6 | 3.6 | 30.2 | 70.2 | 53.576736 | 0.18 | 70 | 25 | 12.3863 | 9578093.7 | 55.6563
163 | 5 | 0 | 14.6 | 51.6 | 3.6 | 30.2 | 70.2 | 53.576736 | 0.18 | 70 | 25 | 12.47217 | 9578193.2 | 55.65614
163 | 5 | 0 | 14.6 | 51.6 | 3.6 | 30.2 | 70.2 | 53.576736 | 0.18 | 70 | 25 | 12.55862 | 9578292.6 | 55.65599
163 | 5 | 0 | 14.6 | 51.6 | 3.6 | 30.2 | 70.2 | 53.576736 | 0.18 | 70 | 25 | 12.66316 | 9579983.6 | 55.65336
163 | 5 | 0 | 14.6 | 51.6 | 3.6 | 30.2 | 70.2 | 53.576736 | 0.18 | 70 | 25 | 12.75094 | 9618330.0 | 55.59371
163 | 5 | 0 | 14.6 | 51.6 | 3.6 | 30.2 | 70.2 | 53.576736 | 0.18 | 70 | 25 | 12.83933 | 9633051.9 | 55.57081
163 | 5 | 0 | 14.6 | 51.6 | 3.6 | 30.2 | 70.2 | 53.576736 | 0.18 | 70 | 25 | 13.01796 | 9664186.6 | 55.52238
163 | 5 | 0 | 14.6 | 51.6 | 3.6 | 30.2 | 70.2 | 53.576736 | 0.18 | 70 | 25 | 13.1082 | 9664584.4 | 55.52176
163 | 5 | 0 | 14.6 | 51.6 | 3.6 | 30.2 | 70.2 | 53.576736 | 0.18 | 70 | 25 | 13.1082 | 9682389.9 | 55.49406
163 | 5 | 0 | 14.6 | 51.6 | 3.6 | 30.2 | 70.2 | 53.576736 | 0.18 | 70 | 25 | 13.1082 | 9716110.9 | 55.44161
163 | 5 | 0 | 14.6 | 51.6 | 3.6 | 30.2 | 70.2 | 53.576736 | 0.18 | 70 | 25 | 13.19906 | 9727152.2 | 55.42443
163 | 5 | 0 | 14.6 | 51.6 | 3.6 | 30.2 | 70.2 | 53.576736 | 0.18 | 70 | 25 | 13.29056 | 9754954.6 | 55.38118
163 | 5 | 0 | 14.6 | 51.6 | 3.6 | 30.2 | 70.2 | 53.576736 | 0.18 | 70 | 25 | 13.36421 | 9860295.3 | 55.21732
163 | 5 | 0 | 14.6 | 51.6 | 3.6 | 30.2 | 70.2 | 53.576736 | 0.24 | 70 | 25 | 0.01634548 | 8560.944 | 85.613164
163 | 5 | 0 | 14.6 | 51.6 | 3.6 | 30.2 | 70.2 | 53.576736 | 0.24 | 70 | 25 | 0.01657288 | 8837.526 | 85.3214
163 | 5 | 0 | 14.6 | 51.6 | 3.6 | 30.2 | 70.2 | 53.576736 | 0.24 | 70 | 25 | 0.1298502 | 682859.3 | 73.17141
163 | 5 | 0 | 14.6 | 51.6 | 3.6 | 30.2 | 70.2 | 53.576736 | 0.24 | 70 | 25 | 0.3058168 | 1302096.3 | 68.53007
163 | 5 | 0 | 14.6 | 51.6 | 3.6 | 30.2 | 70.2 | 53.576736 | 0.24 | 70 | 25 | 0.4693217 | 1519089.2 | 68.19253
163 | 5 | 0 | 14.6 | 51.6 | 3.6 | 30.2 | 70.2 | 53.576736 | 0.24 | 70 | 25 | 0.618695 | 1914415.1 | 67.57758
163 | 5 | 0 | 14.6 | 51.6 | 3.6 | 30.2 | 70.2 | 53.576736 | 0.24 | 70 | 25 | 0.7717585 | 2092877.6 | 67.29997
163 | 5 | 0 | 14.6 | 51.6 | 3.6 | 30.2 | 70.2 | 53.576736 | 0.24 | 70 | 25 | 0.91093 | 2376755.3 | 66.85838
163 | 5 | 0 | 14.6 | 51.6 | 3.6 | 30.2 | 70.2 | 53.576736 | 0.24 | 70 | 25 | 1.045895 | 2506566.0 | 66.65645
163 | 5 | 0 | 14.6 | 51.6 | 3.6 | 30.2 | 70.2 | 53.576736 | 0.24 | 70 | 25 | 1.184379 | 2699501.6 | 66.35633
163 | 5 | 0 | 14.6 | 51.6 | 3.6 | 30.2 | 70.2 | 53.576736 | 0.24 | 70 | 25 | 1.304646 | 2804827.4 | 66.19249
163 | 5 | 0 | 14.6 | 51.6 | 3.6 | 30.2 | 70.2 | 53.576736 | 0.24 | 70 | 25 | 1.437126 | 2974028.9 | 65.92929
163 | 5 | 0 | 14.6 | 51.6 | 3.6 | 30.2 | 70.2 | 53.576736 | 0.24 | 70 | 25 | 1.563496 | 3074197.1 | 65.77347
163 | 5 | 0 | 14.6 | 51.6 | 3.6 | 30.2 | 70.2 | 53.576736 | 0.24 | 70 | 25 | 1.698629 | 3121481.0 | 65.69992
163 | 5 | 0 | 14.6 | 51.6 | 3.6 | 30.2 | 70.2 | 53.576736 | 0.24 | 70 | 25 | 1.82012 | 3215427.2 | 65.55378
163 | 5 | 0 | 14.6 | 51.6 | 3.6 | 30.2 | 70.2 | 53.576736 | 0.24 | 70 | 25 | 1.93153 | 3442402.1 | 65.20071
163 | 5 | 0 | 14.6 | 51.6 | 3.6 | 30.2 | 70.2 | 53.576736 | 0.24 | 70 | 25 | 2.04128 | 3485751.9 | 65.13327
163 | 5 | 0 | 14.6 | 51.6 | 3.6 | 30.2 | 70.2 | 53.576736 | 0.24 | 70 | 25 | 2.157266 | 3513494.6 | 65.09012
163 | 5 | 0 | 14.6 | 51.6 | 3.6 | 30.2 | 70.2 | 53.576736 | 0.24 | 70 | 25 | 2.279843 | 3715939.7 | 64.7752
163 | 5 | 0 | 14.6 | 51.6 | 3.6 | 30.2 | 70.2 | 53.576736 | 0.24 | 70 | 25 | 2.409385 | 3868494.7 | 64.5379
163 | 5 | 0 | 14.6 | 51.6 | 3.6 | 30.2 | 70.2 | 53.576736 | 0.24 | 70 | 25 | 2.511349 | 3907711.4 | 64.47689
163 | 5 | 0 | 14.6 | 51.6 | 3.6 | 30.2 | 70.2 | 53.576736 | 0.24 | 70 | 25 | 2.617628 | 3994316.6 | 64.34217
163 | 5 | 0 | 14.6 | 51.6 | 3.6 | 30.2 | 70.2 | 53.576736 | 0.24 | 70 | 25 | 2.728405 | 4057983.5 | 64.24314
163 | 5 | 0 | 14.6 | 51.6 | 3.6 | 30.2 | 70.2 | 53.576736 | 0.24 | 70 | 25 | 2.84387 | 4193946.6 | 64.03164
163 | 5 | 0 | 14.6 | 51.6 | 3.6 | 30.2 | 70.2 | 53.576736 | 0.24 | 70 | 25 | 2.980649 | 4222873.0 | 63.98664
163 | 5 | 0 | 14.6 | 51.6 | 3.6 | 30.2 | 70.2 | 53.576736 | 0.24 | 70 | 25 | 3.068396 | 4555606.3 | 63.46906
163 | 5 | 0 | 14.6 | 51.6 | 3.6 | 30.2 | 70.2 | 53.576736 | 0.24 | 70 | 25 | 3.193833 | 4612817.6 | 63.38006
163 | 5 | 0 | 14.6 | 51.6 | 3.6 | 30.2 | 70.2 | 53.576736 | 0.24 | 70 | 25 | 3.287857 | 4628071.6 | 63.35633
163 | 5 | 0 | 14.6 | 51.6 | 3.6 | 30.2 | 70.2 | 53.576736 | 0.24 | 70 | 25 | 3.398706 | 4687242.4 | 63.26429
163 | 5 | 0 | 14.6 | 51.6 | 3.6 | 30.2 | 70.2 | 53.576736 | 0.24 | 70 | 25 | 3.508442 | 4888483.9 | 62.95125
163 | 5 | 0 | 14.6 | 51.6 | 3.6 | 30.2 | 70.2 | 53.576736 | 0.24 | 70 | 25 | 3.606741 | 5157167.3 | 62.5333
163 | 5 | 0 | 14.6 | 51.6 | 3.6 | 30.2 | 70.2 | 53.576736 | 0.24 | 70 | 25 | 3.728341 | 5173928.3 | 62.50722
163 | 5 | 0 | 14.6 | 51.6 | 3.6 | 30.2 | 70.2 | 53.576736 | 0.24 | 70 | 25 | 3.827509 | 5288519.8 | 62.32897
163 | 5 | 0 | 14.6 | 51.6 | 3.6 | 30.2 | 70.2 | 53.576736 | 0.24 | 70 | 25 | 3.934747 | 5499499.6 | 62.00078
163 | 5 | 0 | 14.6 | 51.6 | 3.6 | 30.2 | 70.2 | 53.576736 | 0.24 | 70 | 25 | 4.039405 | 5511237.3 | 61.98252
163 | 5 | 0 | 14.6 | 51.6 | 3.6 | 30.2 | 70.2 | 53.576736 | 0.24 | 70 | 25 | 4.141121 | 5599518.5 | 61.84519
163 | 5 | 0 | 14.6 | 51.6 | 3.6 | 30.2 | 70.2 | 53.576736 | 0.24 | 70 | 25 | 4.251268 | 5675316.1 | 61.72729
163 | 5 | 0 | 14.6 | 51.6 | 3.6 | 30.2 | 70.2 | 53.576736 | 0.24 | 70 | 25 | 4.358319 | 5719531.3 | 61.65851
163 | 5 | 0 | 14.6 | 51.6 | 3.6 | 30.2 | 70.2 | 53.576736 | 0.24 | 70 | 25 | 4.449585 | 5768620.6 | 61.58215
163 | 5 | 0 | 14.6 | 51.6 | 3.6 | 30.2 | 70.2 | 53.576736 | 0.24 | 70 | 25 | 4.56163 | 5806817.8 | 61.52273
163 | 5 | 0 | 14.6 | 51.6 | 3.6 | 30.2 | 70.2 | 53.576736 | 0.24 | 70 | 25 | 4.682961 | 5879482.0 | 61.40969
163 | 5 | 0 | 14.6 | 51.6 | 3.6 | 30.2 | 70.2 | 53.576736 | 0.24 | 70 | 25 | 4.767832 | 6111898.0 | 61.04816
163 | 5 | 0 | 14.6 | 51.6 | 3.6 | 30.2 | 70.2 | 53.576736 | 0.24 | 70 | 25 | 4.887891 | 6211320.1 | 60.8935
163 | 5 | 0 | 14.6 | 51.6 | 3.6 | 30.2 | 70.2 | 53.576736 | 0.24 | 70 | 25 | 4.969605 | 6328497.9 | 60.71123
163 | 5 | 0 | 14.6 | 51.6 | 3.6 | 30.2 | 70.2 | 53.576736 | 0.24 | 70 | 25 | 5.08771 | 6427721.1 | 60.55688
163 | 5 | 0 | 14.6 | 51.6 | 3.6 | 30.2 | 70.2 | 53.576736 | 0.24 | 70 | 25 | 5.187078 | 6446670.4 | 60.5274
163 | 5 | 0 | 14.6 | 51.6 | 3.6 | 30.2 | 70.2 | 53.576736 | 0.24 | 70 | 25 | 5.281085 | 6524706.1 | 60.40601
163 | 5 | 0 | 14.6 | 51.6 | 3.6 | 30.2 | 70.2 | 53.576736 | 0.24 | 70 | 25 | 5.376796 | 6525850.0 | 60.40423
163 | 5 | 0 | 14.6 | 51.6 | 3.6 | 30.2 | 70.2 | 53.576736 | 0.24 | 70 | 25 | 5.496979 | 6679782.7 | 60.16478
163 | 5 | 0 | 14.6 | 51.6 | 3.6 | 30.2 | 70.2 | 53.576736 | 0.24 | 70 | 25 | 5.588875 | 6800939.4 | 59.97632
163 | 5 | 0 | 14.6 | 51.6 | 3.6 | 30.2 | 70.2 | 53.576736 | 0.24 | 70 | 25 | 5.698031 | 6857389.7 | 59.8885
163 | 5 | 0 | 14.6 | 51.6 | 3.6 | 30.2 | 70.2 | 53.576736 | 0.24 | 70 | 25 | 5.78529 | 7086622.5 | 59.53192
163 | 5 | 0 | 14.6 | 51.6 | 3.6 | 30.2 | 70.2 | 53.576736 | 0.24 | 70 | 25 | 5.898283 | 7107511.6 | 59.49943
163 | 5 | 0 | 14.6 | 51.6 | 3.6 | 30.2 | 70.2 | 53.576736 | 0.24 | 70 | 25 | 5.996888 | 7188083.8 | 59.37409
163 | 5 | 0 | 14.6 | 51.6 | 3.6 | 30.2 | 70.2 | 53.576736 | 0.24 | 70 | 25 | 6.080317 | 7193405.5 | 59.36581
163 | 5 | 0 | 14.6 | 51.6 | 3.6 | 30.2 | 70.2 | 53.576736 | 0.24 | 70 | 25 | 6.181966 | 7360120.3 | 59.10648
163 | 5 | 0 | 14.6 | 51.6 | 3.6 | 30.2 | 70.2 | 53.576736 | 0.24 | 70 | 25 | 6.276636 | 7608153.4 | 58.72065
163 | 5 | 0 | 14.6 | 51.6 | 3.6 | 30.2 | 70.2 | 53.576736 | 0.24 | 70 | 25 | 6.372756 | 7638790.7 | 58.67299
163 | 5 | 0 | 14.6 | 51.6 | 3.6 | 30.2 | 70.2 | 53.576736 | 0.24 | 70 | 25 | 6.488251 | 7699120.4 | 58.57915
163 | 5 | 0 | 14.6 | 51.6 | 3.6 | 30.2 | 70.2 | 53.576736 | 0.24 | 70 | 25 | 6.578516 | 7807445.2 | 58.41064
163 | 5 | 0 | 14.6 | 51.6 | 3.6 | 30.2 | 70.2 | 53.576736 | 0.24 | 70 | 25 | 6.679259 | 7857230.9 | 58.3332
163 | 5 | 0 | 14.6 | 51.6 | 3.6 | 30.2 | 70.2 | 53.576736 | 0.24 | 70 | 25 | 6.772182 | 7870211.9 | 58.313
163 | 5 | 0 | 14.6 | 51.6 | 3.6 | 30.2 | 70.2 | 53.576736 | 0.24 | 70 | 25 | 6.87589 | 7941185.1 | 58.2026
163 | 5 | 0 | 14.6 | 51.6 | 3.6 | 30.2 | 70.2 | 53.576736 | 0.24 | 70 | 25 | 6.971548 | 8104418.4 | 57.94868
163 | 5 | 0 | 14.6 | 51.6 | 3.6 | 30.2 | 70.2 | 53.576736 | 0.24 | 70 | 25 | 7.07831 | 8167533.3 | 57.8505
163 | 5 | 0 | 14.6 | 51.6 | 3.6 | 30.2 | 70.2 | 53.576736 | 0.24 | 70 | 25 | 7.15698 | 8199662.7 | 57.80052
163 | 5 | 0 | 14.6 | 51.6 | 3.6 | 30.2 | 70.2 | 53.576736 | 0.24 | 70 | 25 | 7.266581 | 8297145.1 | 57.64889
163 | 5 | 0 | 14.6 | 51.6 | 3.6 | 30.2 | 70.2 | 53.576736 | 0.24 | 70 | 25 | 7.357502 | 8337331.7 | 57.58637
163 | 5 | 0 | 14.6 | 51.6 | 3.6 | 30.2 | 70.2 | 53.576736 | 0.24 | 70 | 25 | 7.45986 | 8381596.7 | 57.51752
163 | 5 | 0 | 14.6 | 51.6 | 3.6 | 30.2 | 70.2 | 53.576736 | 0.24 | 70 | 25 | 7.5532 | 8433620.4 | 57.43659
163 | 5 | 0 | 14.6 | 51.6 | 3.6 | 30.2 | 70.2 | 53.576736 | 0.24 | 70 | 25 | 7.65828 | 8522050.9 | 57.29903
163 | 5 | 0 | 14.6 | 51.6 | 3.6 | 30.2 | 70.2 | 53.576736 | 0.24 | 70 | 25 | 7.743397 | 8635946.2 | 57.12186
163 | 5 | 0 | 14.6 | 51.6 | 3.6 | 30.2 | 70.2 | 53.576736 | 0.24 | 70 | 25 | 7.851123 | 8691749.9 | 57.03506
163 | 5 | 0 | 14.6 | 51.6 | 3.6 | 30.2 | 70.2 | 53.576736 | 0.24 | 70 | 25 | 7.938383 | 8774311.5 | 56.90663
163 | 5 | 0 | 14.6 | 51.6 | 3.6 | 30.2 | 70.2 | 53.576736 | 0.24 | 70 | 25 | 8.03771 | 8791967.7 | 56.87916
163 | 5 | 0 | 14.6 | 51.6 | 3.6 | 30.2 | 70.2 | 53.576736 | 0.24 | 70 | 25 | 8.127043 | 8805645.1 | 56.85789
163 | 5 | 0 | 14.6 | 51.6 | 3.6 | 30.2 | 70.2 | 53.576736 | 0.24 | 70 | 25 | 8.22873 | 8853441.3 | 56.78354
163 | 5 | 0 | 14.6 | 51.6 | 3.6 | 30.2 | 70.2 | 53.576736 | 0.24 | 70 | 25 | 8.320186 | 8938589.2 | 56.65108
163 | 5 | 0 | 14.6 | 51.6 | 3.6 | 30.2 | 70.2 | 53.576736 | 0.24 | 70 | 25 | 8.42429 | 9033734.0 | 56.50308
163 | 5 | 0 | 14.6 | 51.6 | 3.6 | 30.2 | 70.2 | 53.576736 | 0.24 | 70 | 25 | 8.50616 | 9043631.5 | 56.48768
163 | 5 | 0 | 14.6 | 51.6 | 3.6 | 30.2 | 70.2 | 53.576736 | 0.24 | 70 | 25 | 8.612591 | 9075064.6 | 56.43879
163 | 5 | 0 | 14.6 | 51.6 | 3.6 | 30.2 | 70.2 | 53.576736 | 0.24 | 70 | 25 | 8.69629 | 9186870.9 | 56.26487
163 | 5 | 0 | 14.6 | 51.6 | 3.6 | 30.2 | 70.2 | 53.576736 | 0.24 | 70 | 25 | 8.792943 | 9227057.6 | 56.20235
163 | 5 | 0 | 14.6 | 51.6 | 3.6 | 30.2 | 70.2 | 53.576736 | 0.24 | 70 | 25 | 8.89067 | 9300467.8 | 56.08816
163 | 5 | 0 | 14.6 | 51.6 | 3.6 | 30.2 | 70.2 | 53.576736 | 0.24 | 70 | 25 | 8.977072 | 9428488.0 | 55.88902
163 | 5 | 0 | 14.6 | 51.6 | 3.6 | 30.2 | 70.2 | 53.576736 | 0.24 | 70 | 25 | 9.076846 | 9452808.9 | 55.85119
163 | 5 | 0 | 14.6 | 51.6 | 3.6 | 30.2 | 70.2 | 53.576736 | 0.24 | 70 | 25 | 9.165057 | 9532088.0 | 55.72786
163 | 5 | 0 | 14.6 | 51.6 | 3.6 | 30.2 | 70.2 | 53.576736 | 0.24 | 70 | 25 | 9.26692 | 9533828.7 | 55.72516
163 | 5 | 0 | 14.6 | 51.6 | 3.6 | 30.2 | 70.2 | 53.576736 | 0.24 | 70 | 25 | 9.356978 | 9534773.7 | 55.72369
163 | 5 | 0 | 14.6 | 51.6 | 3.6 | 30.2 | 70.2 | 53.576736 | 0.24 | 70 | 25 | 9.447912 | 9668066.0 | 55.51634
163 | 5 | 0 | 14.6 | 51.6 | 3.6 | 30.2 | 70.2 | 53.576736 | 0.24 | 70 | 25 | 9.539729 | 9696763.6 | 55.4717
163 | 5 | 0 | 14.6 | 51.6 | 3.6 | 30.2 | 70.2 | 53.576736 | 0.24 | 70 | 25 | 9.632438 | 9775097.7 | 55.34985
163 | 5 | 0 | 14.6 | 51.6 | 3.6 | 30.2 | 70.2 | 53.576736 | 0.24 | 70 | 25 | 9.726049 | 9775147.4 | 55.34977
163 | 5 | 0 | 14.6 | 51.6 | 3.6 | 30.2 | 70.2 | 53.576736 | 0.24 | 70 | 25 | 9.820569 | 9864572.6 | 55.21066
163 | 5 | 0 | 14.6 | 51.6 | 3.6 | 30.2 | 70.2 | 53.576736 | 0.24 | 70 | 25 | 9.929718 | 9893916.8 | 55.16502
163 | 5 | 0 | 14.6 | 51.6 | 3.6 | 30.2 | 70.2 | 53.576736 | 0.24 | 70 | 25 | 10.01237 | 9969217.0 | 55.04788
163 | 5 | 0 | 14.6 | 51.6 | 3.6 | 30.2 | 70.2 | 53.576736 | 0.24 | 70 | 25 | 10.09572 | 9986027.7 | 55.02173
163 | 5 | 0 | 14.6 | 51.6 | 3.6 | 30.2 | 70.2 | 53.576736 | 0.24 | 70 | 25 | 10.19383 | 10001992.9 | 52.9996
163 | 5 | 0 | 14.6 | 51.6 | 3.6 | 30.2 | 70.2 | 53.576736 | 0.24 | 70 | 25 | 10.2929 | 10010199.4 | 52.99796
163 | 5 | 0 | 14.6 | 51.6 | 3.6 | 30.2 | 70.2 | 53.576736 | 0.24 | 70 | 25 | 10.39293 | 10038548.8 | 52.99229
163 | 5 | 0 | 14.6 | 51.6 | 3.6 | 30.2 | 70.2 | 53.576736 | 0.24 | 70 | 25 | 10.47944 | 10059288.7 | 52.98814
163 | 5 | 0 | 14.6 | 51.6 | 3.6 | 30.2 | 70.2 | 53.576736 | 0.24 | 70 | 25 | 10.56667 | 10098978.0 | 52.9802
163 | 5 | 0 | 14.6 | 51.6 | 3.6 | 30.2 | 70.2 | 53.576736 | 0.24 | 70 | 25 | 10.66936 | 10115589.8 | 52.97688
163 | 5 | 0 | 14.6 | 51.6 | 3.6 | 30.2 | 70.2 | 53.576736 | 0.24 | 70 | 25 | 10.74332 | 10235403.6 | 52.95292
163 | 5 | 0 | 14.6 | 51.6 | 3.6 | 30.2 | 70.2 | 53.576736 | 0.24 | 70 | 25 | 10.84773 | 10264747.8 | 52.94705
163 | 5 | 0 | 14.6 | 51.6 | 3.6 | 30.2 | 70.2 | 53.576736 | 0.24 | 70 | 25 | 10.93803 | 10354073.5 | 52.92919
163 | 5 | 0 | 14.6 | 51.6 | 3.6 | 30.2 | 70.2 | 53.576736 | 0.24 | 70 | 25 | 11.02908 | 10461702.0 | 52.90766
163 | 5 | 0 | 14.6 | 51.6 | 3.6 | 30.2 | 70.2 | 53.576736 | 0.24 | 70 | 25 | 11.12089 | 10501142.6 | 52.89977
163 | 5 | 0 | 14.6 | 51.6 | 3.6 | 30.2 | 70.2 | 53.576736 | 0.24 | 70 | 25 | 11.21346 | 10507508.8 | 52.8985
163 | 5 | 0 | 14.6 | 51.6 | 3.6 | 30.2 | 70.2 | 53.576736 | 0.24 | 70 | 25 | 11.29119 | 10517654.9 | 52.89647
163 | 5 | 0 | 14.6 | 51.6 | 3.6 | 30.2 | 70.2 | 53.576736 | 0.24 | 70 | 25 | 11.40092 | 10531083.6 | 52.89378
163 | 5 | 0 | 14.6 | 51.6 | 3.6 | 30.2 | 70.2 | 53.576736 | 0.24 | 70 | 25 | 11.47995 | 10532625.5 | 52.89347
163 | 5 | 0 | 14.6 | 51.6 | 3.6 | 30.2 | 70.2 | 53.576736 | 0.24 | 70 | 25 | 11.57551 | 10559980.2 | 52.888
163 | 5 | 0 | 14.6 | 51.6 | 3.6 | 30.2 | 70.2 | 53.576736 | 0.24 | 70 | 25 | 11.65575 | 10650748.3 | 52.86985
163 | 5 | 0 | 14.6 | 51.6 | 3.6 | 30.2 | 70.2 | 53.576736 | 0.24 | 70 | 25 | 11.76903 | 10740074.0 | 52.85199
163 | 5 | 0 | 14.6 | 51.6 | 3.6 | 30.2 | 70.2 | 53.576736 | 0.24 | 70 | 25 | 11.85061 | 10761012.8 | 52.8478
163 | 5 | 0 | 14.6 | 51.6 | 3.6 | 30.2 | 70.2 | 53.576736 | 0.24 | 70 | 25 | 11.93276 | 10907883.0 | 52.81842
163 | 5 | 0 | 14.6 | 51.6 | 3.6 | 30.2 | 70.2 | 53.576736 | 0.24 | 70 | 25 | 12.03209 | 10927926.5 | 52.81441
163 | 5 | 0 | 14.6 | 51.6 | 3.6 | 30.2 | 70.2 | 53.576736 | 0.24 | 70 | 25 | 12.13225 | 10931557.3 | 52.81369
163 | 5 | 0 | 14.6 | 51.6 | 3.6 | 30.2 | 70.2 | 53.576736 | 0.24 | 70 | 25 | 12.19948 | 10941852.6 | 52.81163
163 | 5 | 0 | 14.6 | 51.6 | 3.6 | 30.2 | 70.2 | 53.576736 | 0.24 | 70 | 25 | 12.30103 | 10957022.1 | 52.8086
163 | 5 | 0 | 14.6 | 51.6 | 3.6 | 30.2 | 70.2 | 53.576736 | 0.24 | 70 | 25 | 12.3863 | 10968560.8 | 52.80629
163 | 5 | 0 | 14.6 | 51.6 | 3.6 | 30.2 | 70.2 | 53.576736 | 0.24 | 70 | 25 | 12.47217 | 10977165.1 | 52.80457
163 | 5 | 0 | 14.6 | 51.6 | 3.6 | 30.2 | 70.2 | 53.576736 | 0.24 | 70 | 25 | 12.57599 | 10981939.8 | 52.80361
163 | 5 | 0 | 14.6 | 51.6 | 3.6 | 30.2 | 70.2 | 53.576736 | 0.24 | 70 | 25 | 12.66316 | 11001734.6 | 52.79965
163 | 5 | 0 | 14.6 | 51.6 | 3.6 | 30.2 | 70.2 | 53.576736 | 0.24 | 70 | 25 | 12.75094 | 11082953.4 | 52.78341
163 | 5 | 0 | 14.6 | 51.6 | 3.6 | 30.2 | 70.2 | 53.576736 | 0.24 | 70 | 25 | 12.83933 | 11119758.0 | 52.77605
163 | 5 | 0 | 14.6 | 51.6 | 3.6 | 30.2 | 70.2 | 53.576736 | 0.24 | 70 | 25 | 13.01796 | 11128511.5 | 52.7743
163 | 5 | 0 | 14.6 | 51.6 | 3.6 | 30.2 | 70.2 | 53.576736 | 0.24 | 70 | 25 | 13.1082 | 11137712.7 | 52.77246
163 | 5 | 0 | 14.6 | 51.6 | 3.6 | 30.2 | 70.2 | 53.576736 | 0.24 | 70 | 25 | 13.19906 | 11261505.4 | 52.7477
163 | 5 | 0 | 14.6 | 51.6 | 3.6 | 30.2 | 70.2 | 53.576736 | 0.24 | 70 | 25 | 13.29056 | 11324769.4 | 52.73505
163 | 5 | 0 | 14.6 | 51.6 | 3.6 | 30.2 | 70.2 | 53.576736 | 0.24 | 70 | 25 | 13.38269 | 11326012.8 | 52.7348
163 | 5 | 0 | 14.6 | 51.6 | 3.6 | 30.2 | 70.2 | 53.576736 | 0.24 | 70 | 25 | 13.45685 | 11350184.5 | 52.72996
163 | 5 | 0 | 14.6 | 51.6 | 3.6 | 30.2 | 70.2 | 53.576736 | 0.24 | 70 | 25 | 13.56887 | 11413946.0 | 52.71721
163 | 5 | 0 | 14.6 | 51.6 | 3.6 | 30.2 | 70.2 | 53.576736 | 0.24 | 70 | 25 | 13.64407 | 11484123.3 | 52.70318
163 | 5 | 0 | 14.6 | 51.6 | 3.6 | 30.2 | 70.2 | 53.576736 | 0.24 | 70 | 25 | 13.73865 | 11509041.0 | 52.69819
163 | 5 | 0 | 14.6 | 51.6 | 3.6 | 30.2 | 70.2 | 53.576736 | 0.24 | 70 | 25 | 13.81478 | 11532068.8 | 52.69359
163 | 5 | 0 | 14.6 | 51.6 | 3.6 | 30.2 | 70.2 | 53.576736 | 0.24 | 70 | 25 | 13.91055 | 11562407.7 | 52.68752
163 | 5 | 0 | 14.6 | 51.6 | 3.6 | 30.2 | 70.2 | 53.576736 | 0.24 | 70 | 25 | 14.00698 | 11575886.1 | 52.68482
163 | 5 | 0 | 14.6 | 51.6 | 3.6 | 30.2 | 70.2 | 53.576736 | 0.24 | 70 | 25 | 14.0846 | 11589016.4 | 52.6822
163 | 5 | 0 | 14.6 | 51.6 | 3.6 | 30.2 | 70.2 | 53.576736 | 0.24 | 70 | 25 | 14.18223 | 11713008.0 | 52.6574
163 | 5 | 0 | 14.6 | 51.6 | 3.6 | 30.2 | 70.2 | 53.576736 | 0.24 | 70 | 25 | 14.28055 | 11732355.3 | 52.65353
163 | 5 | 0 | 14.6 | 51.6 | 3.6 | 30.2 | 70.2 | 53.576736 | 0.24 | 70 | 25 | 14.35968 | 11771199.1 | 52.64576
163 | 5 | 0 | 14.6 | 51.6 | 3.6 | 30.2 | 70.2 | 53.576736 | 0.24 | 70 | 25 | 14.43926 | 11793580.2 | 52.64128
163 | 5 | 0 | 14.6 | 51.6 | 3.6 | 30.2 | 70.2 | 53.576736 | 0.24 | 70 | 25 | 14.53936 | 11817652.4 | 52.63647
163 | 5 | 0 | 14.6 | 51.6 | 3.6 | 30.2 | 70.2 | 53.576736 | 0.24 | 70 | 25 | 14.61993 | 11825461.0 | 52.63491
163 | 5 | 0 | 14.6 | 51.6 | 3.6 | 30.2 | 70.2 | 53.576736 | 0.24 | 70 | 25 | 14.80286 | 11833418.7 | 52.63332
163 | 5 | 0 | 14.6 | 51.6 | 3.6 | 30.2 | 70.2 | 53.576736 | 0.24 | 70 | 25 | 14.88489 | 11852169.1 | 52.62957
163 | 5 | 0 | 14.6 | 51.6 | 3.6 | 30.2 | 70.2 | 53.576736 | 0.24 | 70 | 25 | 14.96738 | 11865647.6 | 52.62687
163 | 5 | 0 | 14.6 | 51.6 | 3.6 | 30.2 | 70.2 | 53.576736 | 0.24 | 70 | 25 | 15.07114 | 11938659.9 | 52.61227
163 | 5 | 0 | 14.6 | 51.6 | 3.6 | 30.2 | 70.2 | 53.576736 | 0.24 | 70 | 25 | 15.15466 | 11953431.5 | 52.60931
163 | 5 | 0 | 14.6 | 51.6 | 3.6 | 30.2 | 70.2 | 53.576736 | 0.24 | 70 | 25 | 15.23864 | 11955818.8 | 52.60884
163 | 5 | 0 | 14.6 | 51.6 | 3.6 | 30.2 | 70.2 | 53.576736 | 0.24 | 70 | 25 | 15.32309 | 12034003.7 | 52.5932
163 | 5 | 0 | 14.6 | 51.6 | 3.6 | 30.2 | 70.2 | 53.576736 | 0.24 | 70 | 25 | 15.40801 | 12068769.1 | 52.58625
163 | 5 | 0 | 14.6 | 51.6 | 3.6 | 30.2 | 70.2 | 53.576736 | 0.24 | 70 | 25 | 15.51481 | 12183112.0 | 52.56338
163 | 5 | 0 | 14.6 | 51.6 | 3.6 | 30.2 | 70.2 | 53.576736 | 0.24 | 70 | 25 | 15.57925 | 12236926.2 | 52.55261
163 | 5 | 0 | 14.6 | 51.6 | 3.6 | 30.2 | 70.2 | 53.576736 | 0.24 | 70 | 25 | 15.68725 | 12344107.1 | 52.53118
163 | 5 | 0 | 14.6 | 51.6 | 3.6 | 30.2 | 70.2 | 53.576736 | 0.24 | 70 | 25 | 15.77419 | 12378872.5 | 52.52423
163 | 5 | 0 | 14.6 | 51.6 | 3.6 | 30.2 | 70.2 | 53.576736 | 0.24 | 70 | 25 | 15.8616 | 12407719.4 | 52.51846
163 | 5 | 0 | 14.6 | 51.6 | 3.6 | 30.2 | 70.2 | 53.576736 | 0.28 | 70 | 25 | 0.1391375 | 1526042.3 | 68.18171
163 | 5 | 0 | 14.6 | 51.6 | 3.6 | 30.2 | 70.2 | 53.576736 | 0.28 | 70 | 25 | 0.3187588 | 2151023.8 | 67.20952
163 | 5 | 0 | 14.6 | 51.6 | 3.6 | 30.2 | 70.2 | 53.576736 | 0.28 | 70 | 25 | 0.4758509 | 2417354.7 | 66.79523
163 | 5 | 0 | 14.6 | 51.6 | 3.6 | 30.2 | 70.2 | 53.576736 | 0.28 | 70 | 25 | 0.6342744 | 2885553.7 | 66.06692
163 | 5 | 0 | 14.6 | 51.6 | 3.6 | 30.2 | 70.2 | 53.576736 | 0.28 | 70 | 25 | 0.7771084 | 3119337.4 | 65.70325
163 | 5 | 0 | 14.6 | 51.6 | 3.6 | 30.2 | 70.2 | 53.576736 | 0.28 | 70 | 25 | 0.9172446 | 3441297.9 | 65.20243
163 | 5 | 0 | 14.6 | 51.6 | 3.6 | 30.2 | 70.2 | 53.576736 | 0.28 | 70 | 25 | 1.045895 | 3654943.5 | 64.87009
163 | 5 | 0 | 14.6 | 51.6 | 3.6 | 30.2 | 70.2 | 53.576736 | 0.28 | 70 | 25 | 1.181111 | 3855319.6 | 64.55839
163 | 5 | 0 | 14.6 | 51.6 | 3.6 | 30.2 | 70.2 | 53.576736 | 0.28 | 70 | 25 | 1.30645 | 4028579.7 | 64.28888
163 | 5 | 0 | 14.6 | 51.6 | 3.6 | 30.2 | 70.2 | 53.576736 | 0.28 | 70 | 25 | 1.433161 | 4155033.2 | 64.09217
163 | 5 | 0 | 14.6 | 51.6 | 3.6 | 30.2 | 70.2 | 53.576736 | 0.28 | 70 | 25 | 1.557029 | 4320892.6 | 63.83417
163 | 5 | 0 | 14.6 | 51.6 | 3.6 | 30.2 | 70.2 | 53.576736 | 0.28 | 70 | 25 | 1.684606 | 4414868.6 | 63.68798
163 | 5 | 0 | 14.6 | 51.6 | 3.6 | 30.2 | 70.2 | 53.576736 | 0.28 | 70 | 25 | 1.805094 | 4509531.0 | 63.54073
163 | 5 | 0 | 14.6 | 51.6 | 3.6 | 30.2 | 70.2 | 53.576736 | 0.28 | 70 | 25 | 1.92354 | 4680274.4 | 63.27513
163 | 5 | 0 | 14.6 | 51.6 | 3.6 | 30.2 | 70.2 | 53.576736 | 0.28 | 70 | 25 | 2.038462 | 4749621.2 | 63.16726
163 | 5 | 0 | 14.6 | 51.6 | 3.6 | 30.2 | 70.2 | 53.576736 | 0.28 | 70 | 25 | 2.154288 | 4919633.5 | 62.90279
163 | 5 | 0 | 14.6 | 51.6 | 3.6 | 30.2 | 70.2 | 53.576736 | 0.28 | 70 | 25 | 2.270413 | 5016862.2 | 62.75155
163 | 5 | 0 | 14.6 | 51.6 | 3.6 | 30.2 | 70.2 | 53.576736 | 0.28 | 70 | 25 | 2.389494 | 5175320.9 | 62.50506
163 | 5 | 0 | 14.6 | 51.6 | 3.6 | 30.2 | 70.2 | 53.576736 | 0.28 | 70 | 25 | 2.507882 | 5239878.1 | 62.40463
163 | 5 | 0 | 14.6 | 51.6 | 3.6 | 30.2 | 70.2 | 53.576736 | 0.28 | 70 | 25 | 2.621247 | 5375309.0 | 62.19396
163 | 5 | 0 | 14.6 | 51.6 | 3.6 | 30.2 | 70.2 | 53.576736 | 0.28 | 70 | 25 | 2.732177 | 5528097.7 | 61.95629
163 | 5 | 0 | 14.6 | 51.6 | 3.6 | 30.2 | 70.2 | 53.576736 | 0.28 | 70 | 25 | 2.84387 | 5635527.3 | 61.78918
163 | 5 | 0 | 14.6 | 51.6 | 3.6 | 30.2 | 70.2 | 53.576736 | 0.28 | 70 | 25 | 2.951961 | 5696055.9 | 61.69502
163 | 5 | 0 | 14.6 | 51.6 | 3.6 | 30.2 | 70.2 | 53.576736 | 0.28 | 70 | 25 | 3.06416 | 5797467.5 | 61.53727
163 | 5 | 0 | 14.6 | 51.6 | 3.6 | 30.2 | 70.2 | 53.576736 | 0.28 | 70 | 25 | 3.171846 | 5915142.7 | 61.35422
163 | 5 | 0 | 14.6 | 51.6 | 3.6 | 30.2 | 70.2 | 53.576736 | 0.28 | 70 | 25 | 3.278784 | 6045301.6 | 61.15175
163 | 5 | 0 | 14.6 | 51.6 | 3.6 | 30.2 | 70.2 | 53.576736 | 0.28 | 70 | 25 | 3.394014 | 6141988.2 | 61.00135
163 | 5 | 0 | 14.6 | 51.6 | 3.6 | 30.2 | 70.2 | 53.576736 | 0.28 | 70 | 25 | 3.503598 | 6296219.3 | 60.76144
163 | 5 | 0 | 14.6 | 51.6 | 3.6 | 30.2 | 70.2 | 53.576736 | 0.28 | 70 | 25 | 3.611727 | 6405240.4 | 60.59185
163 | 5 | 0 | 14.6 | 51.6 | 3.6 | 30.2 | 70.2 | 53.576736 | 0.28 | 70 | 25 | 3.718053 | 6506204.3 | 60.43479
163 | 5 | 0 | 14.6 | 51.6 | 3.6 | 30.2 | 70.2 | 53.576736 | 0.28 | 70 | 25 | 3.822224 | 6610450.8 | 60.27263
163 | 5 | 0 | 14.6 | 51.6 | 3.6 | 30.2 | 70.2 | 53.576736 | 0.28 | 70 | 25 | 3.929314 | 6732204.4 | 60.08324
163 | 5 | 0 | 14.6 | 51.6 | 3.6 | 30.2 | 70.2 | 53.576736 | 0.28 | 70 | 25 | 4.028258 | 6770252.3 | 60.02405
163 | 5 | 0 | 14.6 | 51.6 | 3.6 | 30.2 | 70.2 | 53.576736 | 0.28 | 70 | 25 | 4.141121 | 6911552.1 | 59.80425
163 | 5 | 0 | 14.6 | 51.6 | 3.6 | 30.2 | 70.2 | 53.576736 | 0.28 | 70 | 25 | 4.245398 | 7020871.6 | 59.6342
163 | 5 | 0 | 14.6 | 51.6 | 3.6 | 30.2 | 70.2 | 53.576736 | 0.28 | 70 | 25 | 4.346293 | 7114773.1 | 59.48813
163 | 5 | 0 | 14.6 | 51.6 | 3.6 | 30.2 | 70.2 | 53.576736 | 0.28 | 70 | 25 | 4.455737 | 7237571.0 | 59.29711
163 | 5 | 0 | 14.6 | 51.6 | 3.6 | 30.2 | 70.2 | 53.576736 | 0.28 | 70 | 25 | 4.56163 | 7322470.3 | 59.16505
163 | 5 | 0 | 14.6 | 51.6 | 3.6 | 30.2 | 70.2 | 53.576736 | 0.28 | 70 | 25 | 4.663591 | 7438553.9 | 58.98447
163 | 5 | 0 | 14.6 | 51.6 | 3.6 | 30.2 | 70.2 | 53.576736 | 0.28 | 70 | 25 | 4.76125 | 7529371.7 | 58.8432
163 | 5 | 0 | 14.6 | 51.6 | 3.6 | 30.2 | 70.2 | 53.576736 | 0.28 | 70 | 25 | 4.867673 | 7623671.0 | 58.69651
163 | 5 | 0 | 14.6 | 51.6 | 3.6 | 30.2 | 70.2 | 53.576736 | 0.28 | 70 | 25 | 4.969605 | 7703298.2 | 58.57265
163 | 5 | 0 | 14.6 | 51.6 | 3.6 | 30.2 | 70.2 | 53.576736 | 0.28 | 70 | 25 | 5.073671 | 7806649.4 | 58.41188
163 | 5 | 0 | 14.6 | 51.6 | 3.6 | 30.2 | 70.2 | 53.576736 | 0.28 | 70 | 25 | 5.172765 | 7880805.7 | 58.29652
163 | 5 | 0 | 14.6 | 51.6 | 3.6 | 30.2 | 70.2 | 53.576736 | 0.28 | 70 | 25 | 5.376796 | 7980377.0 | 58.14164
163 | 5 | 0 | 14.6 | 51.6 | 3.6 | 30.2 | 70.2 | 53.576736 | 0.28 | 70 | 25 | 5.474242 | 8066867.8 | 58.00709
163 | 5 | 0 | 14.6 | 51.6 | 3.6 | 30.2 | 70.2 | 53.576736 | 0.28 | 70 | 25 | 5.573453 | 8171711.1 | 57.844
163 | 5 | 0 | 14.6 | 51.6 | 3.6 | 30.2 | 70.2 | 53.576736 | 0.28 | 70 | 25 | 5.682308 | 8249448.3 | 57.72308
163 | 5 | 0 | 14.6 | 51.6 | 3.6 | 30.2 | 70.2 | 53.576736 | 0.28 | 70 | 25 | 5.777303 | 8358021.8 | 57.55419
163 | 5 | 0 | 14.6 | 51.6 | 3.6 | 30.2 | 70.2 | 53.576736 | 0.28 | 70 | 25 | 5.882007 | 8448292.5 | 57.41377
163 | 5 | 0 | 14.6 | 51.6 | 3.6 | 30.2 | 70.2 | 53.576736 | 0.28 | 70 | 25 | 5.98034 | 8521454.1 | 57.29996
163 | 5 | 0 | 14.6 | 51.6 | 3.6 | 30.2 | 70.2 | 53.576736 | 0.28 | 70 | 25 | 6.080317 | 8590437.8 | 57.19265
163 | 5 | 0 | 14.6 | 51.6 | 3.6 | 30.2 | 70.2 | 53.576736 | 0.28 | 70 | 25 | 6.173431 | 8697121.3 | 57.0267
163 | 5 | 0 | 14.6 | 51.6 | 3.6 | 30.2 | 70.2 | 53.576736 | 0.28 | 70 | 25 | 6.276636 | 8746509.1 | 56.94987
163 | 5 | 0 | 14.6 | 51.6 | 3.6 | 30.2 | 70.2 | 53.576736 | 0.28 | 70 | 25 | 6.381567 | 8858713.3 | 56.77533
163 | 5 | 0 | 14.6 | 51.6 | 3.6 | 30.2 | 70.2 | 53.576736 | 0.28 | 70 | 25 | 6.569434 | 8917700.1 | 56.68358
163 | 5 | 0 | 14.6 | 51.6 | 3.6 | 30.2 | 70.2 | 53.576736 | 0.28 | 70 | 25 | 6.670037 | 9046963.8 | 56.4825
163 | 5 | 0 | 14.6 | 51.6 | 3.6 | 30.2 | 70.2 | 53.576736 | 0.28 | 70 | 25 | 6.772182 | 9068698.4 | 56.44869
163 | 5 | 0 | 14.6 | 51.6 | 3.6 | 30.2 | 70.2 | 53.576736 | 0.28 | 70 | 25 | 6.866397 | 9190899.5 | 56.2586
163 | 5 | 0 | 14.6 | 51.6 | 3.6 | 30.2 | 70.2 | 53.576736 | 0.28 | 70 | 25 | 6.971548 | 9239839.7 | 56.18247
163 | 5 | 0 | 14.6 | 51.6 | 3.6 | 30.2 | 70.2 | 53.576736 | 0.28 | 70 | 25 | 7.058777 | 9356520.2 | 56.00097
163 | 5 | 0 | 14.6 | 51.6 | 3.6 | 30.2 | 70.2 | 53.576736 | 0.28 | 70 | 25 | 7.166875 | 9397552.3 | 55.93714
163 | 5 | 0 | 14.6 | 51.6 | 3.6 | 30.2 | 70.2 | 53.576736 | 0.28 | 70 | 25 | 7.256548 | 9494040.0 | 55.78705
163 | 5 | 0 | 14.6 | 51.6 | 3.6 | 30.2 | 70.2 | 53.576736 | 0.28 | 70 | 25 | 7.357502 | 9524130.2 | 55.74024
163 | 5 | 0 | 14.6 | 51.6 | 3.6 | 30.2 | 70.2 | 53.576736 | 0.28 | 70 | 25 | 7.5532 | 9643098.5 | 55.55518
163 | 5 | 0 | 14.6 | 51.6 | 3.6 | 30.2 | 70.2 | 53.576736 | 0.28 | 70 | 25 | 7.647707 | 9664932.6 | 55.52122
163 | 5 | 0 | 14.6 | 51.6 | 3.6 | 30.2 | 70.2 | 53.576736 | 0.28 | 70 | 25 | 7.743397 | 9812648.3 | 55.29144
163 | 5 | 0 | 14.6 | 51.6 | 3.6 | 30.2 | 70.2 | 53.576736 | 0.28 | 70 | 25 | 7.840284 | 9830105.6 | 55.26428
163 | 5 | 0 | 14.6 | 51.6 | 3.6 | 30.2 | 70.2 | 53.576736 | 0.28 | 70 | 25 | 7.938383 | 9958573.5 | 55.06444
163 | 5 | 0 | 14.6 | 51.6 | 3.6 | 30.2 | 70.2 | 53.576736 | 0.28 | 70 | 25 | 8.026612 | 10004231.0 | 52.99915
163 | 5 | 0 | 14.6 | 51.6 | 3.6 | 30.2 | 70.2 | 53.576736 | 0.28 | 70 | 25 | 8.217369 | 10116037.4 | 52.97679
163 | 5 | 0 | 14.6 | 51.6 | 3.6 | 30.2 | 70.2 | 53.576736 | 0.28 | 70 | 25 | 8.320186 | 10177162.8 | 52.96457
163 | 5 | 0 | 14.6 | 51.6 | 3.6 | 30.2 | 70.2 | 53.576736 | 0.28 | 70 | 25 | 8.412659 | 10202180.0 | 52.95956
163 | 5 | 0 | 14.6 | 51.6 | 3.6 | 30.2 | 70.2 | 53.576736 | 0.28 | 70 | 25 | 8.50616 | 10302248.7 | 52.93955
163 | 5 | 0 | 14.6 | 51.6 | 3.6 | 30.2 | 70.2 | 53.576736 | 0.28 | 70 | 25 | 8.6007 | 10341937.9 | 52.93161
163 | 5 | 0 | 14.6 | 51.6 | 3.6 | 30.2 | 70.2 | 53.576736 | 0.28 | 70 | 25 | 8.69629 | 10420122.8 | 52.91598
163 | 5 | 0 | 14.6 | 51.6 | 3.6 | 30.2 | 70.2 | 53.576736 | 0.28 | 70 | 25 | 8.792943 | 10456877.6 | 52.90862
163 | 5 | 0 | 14.6 | 51.6 | 3.6 | 30.2 | 70.2 | 53.576736 | 0.28 | 70 | 25 | 8.89067 | 10525911.1 | 52.89482
163 | 5 | 0 | 14.6 | 51.6 | 3.6 | 30.2 | 70.2 | 53.576736 | 0.28 | 70 | 25 | 8.977072 | 10538544.0 | 52.89229
163 | 5 | 0 | 14.6 | 51.6 | 3.6 | 30.2 | 70.2 | 53.576736 | 0.28 | 70 | 25 | 9.076846 | 10639458.2 | 52.87211
163 | 5 | 0 | 14.6 | 51.6 | 3.6 | 30.2 | 70.2 | 53.576736 | 0.28 | 70 | 25 | 9.165057 | 10666763.2 | 52.86665
163 | 5 | 0 | 14.6 | 51.6 | 3.6 | 30.2 | 70.2 | 53.576736 | 0.28 | 70 | 25 | 9.356978 | 10723810.3 | 52.85524
163 | 5 | 0 | 14.6 | 51.6 | 3.6 | 30.2 | 70.2 | 53.576736 | 0.28 | 70 | 25 | 9.447912 | 10793639.6 | 52.84127
163 | 5 | 0 | 14.6 | 51.6 | 3.6 | 30.2 | 70.2 | 53.576736 | 0.28 | 70 | 25 | 9.539729 | 10796524.2 | 52.8407
163 | 5 | 0 | 14.6 | 51.6 | 3.6 | 30.2 | 70.2 | 53.576736 | 0.28 | 70 | 25 | 9.632438 | 10809803.7 | 52.83804
163 | 5 | 0 | 14.6 | 51.6 | 3.6 | 30.2 | 70.2 | 53.576736 | 0.28 | 70 | 25 | 9.726049 | 10811445.0 | 52.83771
163 | 5 | 0 | 14.6 | 51.6 | 3.6 | 30.2 | 70.2 | 53.576736 | 0.28 | 70 | 25 | 9.739496 | 10818905.4 | 52.83622
163 | 5 | 0 | 14.6 | 51.6 | 3.6 | 30.2 | 70.2 | 53.576736 | 0.28 | 70 | 25 | 9.739496 | 10977612.7 | 52.80448
163 | 5 | 0 | 14.6 | 51.6 | 3.6 | 30.2 | 70.2 | 53.576736 | 0.28 | 70 | 25 | 9.739496 | 10979651.9 | 52.80407
163 | 5 | 0 | 14.6 | 51.6 | 3.6 | 30.2 | 70.2 | 53.576736 | 0.28 | 70 | 25 | 9.739496 | 10983630.8 | 52.80327
163 | 5 | 0 | 14.6 | 51.6 | 3.6 | 30.2 | 70.2 | 53.576736 | 0.28 | 70 | 25 | 9.820569 | 10988654.1 | 52.80227
163 | 5 | 0 | 14.6 | 51.6 | 3.6 | 30.2 | 70.2 | 53.576736 | 0.28 | 70 | 25 | 9.916008 | 10990295.4 | 52.80194
163 | 5 | 0 | 14.6 | 51.6 | 3.6 | 30.2 | 70.2 | 53.576736 | 0.28 | 70 | 25 | 10.01237 | 10992235.1 | 52.80155
163 | 5 | 0 | 14.6 | 51.6 | 3.6 | 30.2 | 70.2 | 53.576736 | 0.28 | 70 | 25 | 10.09572 | 11048884.3 | 52.79022
163 | 5 | 0 | 14.6 | 51.6 | 3.6 | 30.2 | 70.2 | 53.576736 | 0.28 | 70 | 25 | 10.19383 | 11055200.8 | 52.78896
163 | 5 | 0 | 14.6 | 51.6 | 3.6 | 30.2 | 70.2 | 53.576736 | 0.28 | 70 | 25 | 10.2929 | 11120852.2 | 52.77583
163 | 5 | 0 | 14.6 | 51.6 | 3.6 | 30.2 | 70.2 | 53.576736 | 0.28 | 70 | 25 | 10.37858 | 11148903.2 | 52.77022
163 | 5 | 0 | 14.6 | 51.6 | 3.6 | 30.2 | 70.2 | 53.576736 | 0.28 | 70 | 25 | 10.46497 | 11271999.6 | 52.7456
163 | 5 | 0 | 14.6 | 51.6 | 3.6 | 30.2 | 70.2 | 53.576736 | 0.28 | 70 | 25 | 10.47944 | 11296420.0 | 52.74072
163 | 5 | 0 | 14.6 | 51.6 | 3.6 | 30.2 | 70.2 | 53.576736 | 0.28 | 70 | 25 | 10.47944 | 11369730.7 | 52.72605
163 | 5 | 0 | 14.6 | 51.6 | 3.6 | 30.2 | 70.2 | 53.576736 | 0.28 | 70 | 25 | 10.47944 | 11370476.8 | 52.7259
163 | 5 | 0 | 14.6 | 51.6 | 3.6 | 30.2 | 70.2 | 53.576736 | 0.28 | 70 | 25 | 10.47944 | 11484720.2 | 52.70306
163 | 5 | 0 | 14.6 | 51.6 | 3.6 | 30.2 | 70.2 | 53.576736 | 0.28 | 70 | 25 | 10.56667 | 11486013.3 | 52.7028
163 | 5 | 0 | 14.6 | 51.6 | 3.6 | 30.2 | 70.2 | 53.576736 | 0.28 | 70 | 25 | 10.65463 | 11522420.0 | 52.69552
163 | 5 | 0 | 14.6 | 51.6 | 3.6 | 30.2 | 70.2 | 53.576736 | 0.28 | 70 | 25 | 10.74332 | 11537987.3 | 52.6924
163 | 5 | 0 | 14.6 | 51.6 | 3.6 | 30.2 | 70.2 | 53.576736 | 0.28 | 70 | 25 | 10.83275 | 11625522.6 | 52.6749
163 | 5 | 0 | 14.6 | 51.6 | 3.6 | 30.2 | 70.2 | 53.576736 | 0.28 | 70 | 25 | 10.93803 | 11636563.9 | 52.67269
163 | 5 | 0 | 14.6 | 51.6 | 3.6 | 30.2 | 70.2 | 53.576736 | 0.28 | 70 | 25 | 11.02908 | 11646859.3 | 52.67063
163 | 5 | 0 | 14.6 | 51.6 | 3.6 | 30.2 | 70.2 | 53.576736 | 0.28 | 70 | 25 | 11.12089 | 11659641.4 | 52.66807
163 | 5 | 0 | 14.6 | 51.6 | 3.6 | 30.2 | 70.2 | 53.576736 | 0.28 | 70 | 25 | 11.19798 | 11765330.2 | 52.64693
163 | 5 | 0 | 14.6 | 51.6 | 3.6 | 30.2 | 70.2 | 53.576736 | 0.28 | 70 | 25 | 11.38518 | 11802731.6 | 52.63945
163 | 5 | 0 | 14.6 | 51.6 | 3.6 | 30.2 | 70.2 | 53.576736 | 0.28 | 70 | 25 | 11.47995 | 11862862.4 | 52.62743
163 | 5 | 0 | 14.6 | 51.6 | 3.6 | 30.2 | 70.2 | 53.576736 | 0.28 | 70 | 25 | 11.57551 | 11936869.4 | 52.61263
163 | 5 | 0 | 14.6 | 51.6 | 3.6 | 30.2 | 70.2 | 53.576736 | 0.28 | 70 | 25 | 11.67187 | 11943782.7 | 52.61124
163 | 5 | 0 | 14.6 | 51.6 | 3.6 | 30.2 | 70.2 | 53.576736 | 0.28 | 70 | 25 | 11.75278 | 12052455.7 | 52.58951
163 | 5 | 0 | 14.6 | 51.6 | 3.6 | 30.2 | 70.2 | 53.576736 | 0.28 | 70 | 25 | 11.85061 | 12067973.3 | 52.58641
163 | 5 | 0 | 14.6 | 51.6 | 3.6 | 30.2 | 70.2 | 53.576736 | 0.28 | 70 | 25 | 11.93276 | 12143621.6 | 52.57128
163 | 5 | 0 | 14.6 | 51.6 | 3.6 | 30.2 | 70.2 | 53.576736 | 0.28 | 70 | 25 | 12.01548 | 12144417.4 | 52.57112
163 | 5 | 0 | 14.6 | 51.6 | 3.6 | 30.2 | 70.2 | 53.576736 | 0.28 | 70 | 25 | 12.1155 | 12152922.2 | 52.56942
163 | 5 | 0 | 14.6 | 51.6 | 3.6 | 30.2 | 70.2 | 53.576736 | 0.28 | 70 | 25 | 12.19948 | 12193307.8 | 52.56134
163 | 5 | 0 | 14.6 | 51.6 | 3.6 | 30.2 | 70.2 | 53.576736 | 0.28 | 70 | 25 | 12.21635 | 12199823.2 | 52.56004
163 | 5 | 0 | 14.6 | 51.6 | 3.6 | 30.2 | 70.2 | 53.576736 | 0.28 | 70 | 25 | 12.21635 | 12226780.1 | 52.55464
163 | 5 | 0 | 14.6 | 51.6 | 3.6 | 30.2 | 70.2 | 53.576736 | 0.28 | 70 | 25 | 12.21635 | 12298797.7 | 52.54024
163 | 5 | 0 | 14.6 | 51.6 | 3.6 | 30.2 | 70.2 | 53.576736 | 0.28 | 70 | 25 | 12.21635 | 12301881.3 | 52.53962
163 | 5 | 0 | 14.6 | 51.6 | 3.6 | 30.2 | 70.2 | 53.576736 | 0.28 | 70 | 25 | 12.30103 | 12303821.0 | 52.53924
163 | 5 | 0 | 14.6 | 51.6 | 3.6 | 30.2 | 70.2 | 53.576736 | 0.28 | 70 | 25 | 12.3863 | 12305462.3 | 52.53891
163 | 5 | 0 | 14.6 | 51.6 | 3.6 | 30.2 | 70.2 | 53.576736 | 0.28 | 70 | 25 | 12.47217 | 12336845.7 | 52.53263
163 | 5 | 0 | 14.6 | 51.6 | 3.6 | 30.2 | 70.2 | 53.576736 | 0.28 | 70 | 25 | 12.57599 | 12353706.2 | 52.52926
163 | 5 | 0 | 14.6 | 51.6 | 3.6 | 30.2 | 70.2 | 53.576736 | 0.28 | 70 | 25 | 12.66316 | 12426917.4 | 52.51462
163 | 5 | 0 | 14.6 | 51.6 | 3.6 | 30.2 | 70.2 | 53.576736 | 0.28 | 70 | 25 | 12.83933 | 12504455.7 | 52.49911
163 | 5 | 0 | 14.6 | 51.6 | 3.6 | 30.2 | 70.2 | 53.576736 | 0.28 | 70 | 25 | 13.01796 | 12519326.8 | 52.49613
163 | 5 | 0 | 14.6 | 51.6 | 3.6 | 30.2 | 70.2 | 53.576736 | 0.28 | 70 | 25 | 13.03595 | 12528876.1 | 52.49422
163 | 5 | 0 | 14.6 | 51.6 | 3.6 | 30.2 | 70.2 | 53.576736 | 0.28 | 70 | 25 | 13.03595 | 12547029.7 | 52.49059
163 | 5 | 0 | 14.6 | 51.6 | 3.6 | 30.2 | 70.2 | 53.576736 | 0.28 | 70 | 25 | 13.18084 | 12551754.6 | 52.48965
163 | 5 | 0 | 14.6 | 51.6 | 3.6 | 30.2 | 70.2 | 53.576736 | 0.28 | 70 | 25 | 13.18084 | 12565332.5 | 52.48693
163 | 5 | 0 | 14.6 | 51.6 | 3.6 | 30.2 | 70.2 | 53.576736 | 0.28 | 70 | 25 | 13.19906 | 12566277.5 | 52.48674
163 | 5 | 0 | 14.6 | 51.6 | 3.6 | 30.2 | 70.2 | 53.576736 | 0.28 | 70 | 25 | 13.29056 | 12584480.8 | 52.4831
163 | 5 | 0 | 14.6 | 51.6 | 3.6 | 30.2 | 70.2 | 53.576736 | 0.28 | 70 | 25 | 13.36421 | 12588807.8 | 52.48224
163 | 5 | 0 | 14.6 | 51.6 | 3.6 | 30.2 | 70.2 | 53.576736 | 0.28 | 70 | 25 | 13.36421 | 12642124.8 | 52.47158
163 | 5 | 0 | 14.6 | 51.6 | 3.6 | 30.2 | 70.2 | 53.576736 | 0.28 | 70 | 25 | 13.36421 | 12651873.0 | 52.46963
163 | 5 | 0 | 14.6 | 51.6 | 3.6 | 30.2 | 70.2 | 53.576736 | 0.28 | 70 | 25 | 13.36421 | 12657343.9 | 52.46853
163 | 5 | 0 | 14.6 | 51.6 | 3.6 | 30.2 | 70.2 | 53.576736 | 0.28 | 70 | 25 | 13.36421 | 12700713.7 | 52.45986
163 | 5 | 0 | 14.6 | 51.6 | 3.6 | 30.2 | 70.2 | 53.576736 | 0.28 | 70 | 25 | 13.36421 | 12704991.0 | 52.459
163 | 5 | 0 | 14.6 | 51.6 | 3.6 | 30.2 | 70.2 | 53.576736 | 0.28 | 70 | 25 | 13.36421 | 12705189.9 | 52.45896
163 | 5 | 0 | 14.6 | 51.6 | 3.6 | 30.2 | 70.2 | 53.576736 | 0.28 | 70 | 25 | 13.36421 | 12705637.5 | 52.45887
163 | 5 | 0 | 14.6 | 51.6 | 3.6 | 30.2 | 70.2 | 53.576736 | 0.28 | 70 | 25 | 13.38269 | 12719712.8 | 52.45606
163 | 5 | 0 | 14.6 | 51.6 | 3.6 | 30.2 | 70.2 | 53.576736 | 0.28 | 70 | 25 | 13.38269 | 12720657.8 | 52.45587
163 | 5 | 0 | 14.6 | 51.6 | 3.6 | 30.2 | 70.2 | 53.576736 | 0.28 | 70 | 25 | 13.45685 | 12724885.3 | 52.45502
163 | 5 | 0 | 14.6 | 51.6 | 3.6 | 30.2 | 70.2 | 53.576736 | 0.28 | 70 | 25 | 13.55014 | 12732843.1 | 52.45343
163 | 5 | 0 | 14.6 | 51.6 | 3.6 | 30.2 | 70.2 | 53.576736 | 0.28 | 70 | 25 | 13.55014 | 12735727.8 | 52.45285
163 | 5 | 0 | 14.6 | 51.6 | 3.6 | 30.2 | 70.2 | 53.576736 | 0.28 | 70 | 25 | 13.55014 | 12758307.9 | 52.44834
163 | 5 | 0 | 14.6 | 51.6 | 3.6 | 30.2 | 70.2 | 53.576736 | 0.28 | 70 | 25 | 13.55014 | 12763132.2 | 52.44737
163 | 5 | 0 | 14.6 | 51.6 | 3.6 | 30.2 | 70.2 | 53.576736 | 0.28 | 70 | 25 | 13.55014 | 12765270.9 | 52.44695
163 | 5 | 0 | 14.6 | 51.6 | 3.6 | 30.2 | 70.2 | 53.576736 | 0.28 | 70 | 25 | 13.55014 | 12768652.9 | 52.44627
163 | 5 | 0 | 14.6 | 51.6 | 3.6 | 30.2 | 70.2 | 53.576736 | 0.28 | 70 | 25 | 13.55014 | 12769846.6 | 52.44603
163 | 5 | 0 | 14.6 | 51.6 | 3.6 | 30.2 | 70.2 | 53.576736 | 0.28 | 70 | 25 | 13.55014 | 12778600.1 | 52.44428
163 | 5 | 0 | 14.6 | 51.6 | 3.6 | 30.2 | 70.2 | 53.576736 | 0.28 | 70 | 25 | 13.55014 | 12793321.9 | 52.44134
163 | 5 | 0 | 14.6 | 51.6 | 3.6 | 30.2 | 70.2 | 53.576736 | 0.28 | 70 | 25 | 13.55014 | 12795560.1 | 52.44089
163 | 5 | 0 | 14.6 | 51.6 | 3.6 | 30.2 | 70.2 | 53.576736 | 0.28 | 70 | 25 | 13.55014 | 12797251.1 | 52.44055
163 | 5 | 0 | 14.6 | 51.6 | 3.6 | 30.2 | 70.2 | 53.576736 | 0.28 | 70 | 25 | 13.55014 | 12802722.0 | 52.43946
163 | 5 | 0 | 14.6 | 51.6 | 3.6 | 30.2 | 70.2 | 53.576736 | 0.28 | 70 | 25 | 13.55014 | 12806850.1 | 52.43863
163 | 5 | 0 | 14.6 | 51.6 | 3.6 | 30.2 | 70.2 | 53.576736 | 0.28 | 70 | 25 | 13.55014 | 12821124.3 | 52.43578
163 | 5 | 0 | 14.6 | 51.6 | 3.6 | 30.2 | 70.2 | 53.576736 | 0.28 | 70 | 25 | 13.55014 | 12822019.6 | 52.4356
163 | 5 | 0 | 14.6 | 51.6 | 3.6 | 30.2 | 70.2 | 53.576736 | 0.28 | 70 | 25 | 13.64407 | 12822417.5 | 52.43552
163 | 5 | 0 | 14.6 | 51.6 | 3.6 | 30.2 | 70.2 | 53.576736 | 0.28 | 70 | 25 | 13.64407 | 12829728.6 | 52.43405
163 | 5 | 0 | 14.6 | 51.6 | 3.6 | 30.2 | 70.2 | 53.576736 | 0.28 | 70 | 25 | 13.64407 | 12854546.9 | 52.42909
163 | 5 | 0 | 14.6 | 51.6 | 3.6 | 30.2 | 70.2 | 53.576736 | 0.28 | 70 | 25 | 13.64407 | 12854795.5 | 52.42904
163 | 5 | 0 | 14.6 | 51.6 | 3.6 | 30.2 | 70.2 | 53.576736 | 0.28 | 70 | 25 | 13.73865 | 12862454.9 | 52.42751
163 | 5 | 0 | 14.6 | 51.6 | 3.6 | 30.2 | 70.2 | 53.576736 | 0.28 | 70 | 25 | 13.81478 | 12862504.6 | 52.4275
163 | 5 | 0 | 14.6 | 51.6 | 3.6 | 30.2 | 70.2 | 53.576736 | 0.28 | 70 | 25 | 13.91055 | 12866284.5 | 52.42674
163 | 5 | 0 | 14.6 | 51.6 | 3.6 | 30.2 | 70.2 | 53.576736 | 0.28 | 70 | 25 | 14.00698 | 12869069.8 | 52.42619
163 | 5 | 0 | 14.6 | 51.6 | 3.6 | 30.2 | 70.2 | 53.576736 | 0.28 | 70 | 25 | 14.0846 | 12872849.7 | 52.42543
163 | 5 | 0 | 14.6 | 51.6 | 3.6 | 30.2 | 70.2 | 53.576736 | 0.28 | 70 | 25 | 14.0846 | 12875883.6 | 52.42482
163 | 5 | 0 | 14.6 | 51.6 | 3.6 | 30.2 | 70.2 | 53.576736 | 0.28 | 70 | 25 | 14.0846 | 12877127.0 | 52.42457
163 | 5 | 0 | 14.6 | 51.6 | 3.6 | 30.2 | 70.2 | 53.576736 | 0.28 | 70 | 25 | 14.0846 | 12877475.1 | 52.4245
163 | 5 | 0 | 14.6 | 51.6 | 3.6 | 30.2 | 70.2 | 53.576736 | 0.28 | 70 | 25 | 14.0846 | 12887273.1 | 52.42255
163 | 5 | 0 | 14.6 | 51.6 | 3.6 | 30.2 | 70.2 | 53.576736 | 0.28 | 70 | 25 | 14.0846 | 12898911.3 | 52.42022
163 | 5 | 0 | 14.6 | 51.6 | 3.6 | 30.2 | 70.2 | 53.576736 | 0.28 | 70 | 25 | 14.0846 | 12901348.4 | 52.41973
163 | 5 | 0 | 14.6 | 51.6 | 3.6 | 30.2 | 70.2 | 53.576736 | 0.28 | 70 | 25 | 14.0846 | 12916567.6 | 52.41669
163 | 5 | 0 | 14.6 | 51.6 | 3.6 | 30.2 | 70.2 | 53.576736 | 0.28 | 70 | 25 | 14.0846 | 12918258.6 | 52.41635
163 | 5 | 0 | 14.6 | 51.6 | 3.6 | 30.2 | 70.2 | 53.576736 | 0.28 | 70 | 25 | 14.0846 | 12921193.0 | 52.41576
163 | 5 | 0 | 14.6 | 51.6 | 3.6 | 30.2 | 70.2 | 53.576736 | 0.28 | 70 | 25 | 14.0846 | 12938700.0 | 52.41226
163 | 5 | 0 | 14.6 | 51.6 | 3.6 | 30.2 | 70.2 | 53.576736 | 0.28 | 70 | 25 | 14.0846 | 12971824.2 | 52.40564
163 | 5 | 0 | 14.6 | 51.6 | 3.6 | 30.2 | 70.2 | 53.576736 | 0.28 | 70 | 25 | 14.0846 | 12992365.1 | 52.40153
163 | 5 | 0 | 14.6 | 51.6 | 3.6 | 30.2 | 70.2 | 53.576736 | 0.28 | 70 | 25 | 14.0846 | 12995200.0 | 52.40096
163 | 5 | 0 | 14.6 | 51.6 | 3.6 | 30.2 | 70.2 | 53.576736 | 0.28 | 70 | 25 | 14.0846 | 12995548.2 | 52.40089
163 | 5 | 0 | 14.6 | 51.6 | 3.6 | 30.2 | 70.2 | 53.576736 | 0.28 | 70 | 25 | 14.0846 | 12995796.9 | 52.40084
163 | 5 | 0 | 14.6 | 51.6 | 3.6 | 30.2 | 70.2 | 53.576736 | 0.28 | 70 | 25 | 14.0846 | 13012259.5 | 52.39755
163 | 5 | 0 | 14.6 | 51.6 | 3.6 | 30.2 | 70.2 | 53.576736 | 0.28 | 70 | 25 | 14.0846 | 13015144.2 | 52.39697
163 | 5 | 0 | 14.6 | 51.6 | 3.6 | 30.2 | 70.2 | 53.576736 | 0.28 | 70 | 25 | 14.18223 | 13031059.6 | 52.39379
163 | 5 | 0 | 14.6 | 51.6 | 3.6 | 30.2 | 70.2 | 53.576736 | 0.28 | 70 | 25 | 14.18223 | 13036580.3 | 52.39268
163 | 5 | 0 | 14.6 | 51.6 | 3.6 | 30.2 | 70.2 | 53.576736 | 0.28 | 70 | 25 | 14.26083 | 13052346.6 | 52.38953
163 | 5 | 0 | 14.6 | 51.6 | 3.6 | 30.2 | 70.2 | 53.576736 | 0.28 | 70 | 25 | 14.35968 | 13054535.0 | 52.38909
163 | 5 | 0 | 14.6 | 51.6 | 3.6 | 30.2 | 70.2 | 53.576736 | 0.28 | 70 | 25 | 14.43926 | 13055281.0 | 52.38894
163 | 5 | 0 | 14.6 | 51.6 | 3.6 | 30.2 | 70.2 | 53.576736 | 0.28 | 70 | 25 | 14.53936 | 13069256.8 | 52.38615
163 | 5 | 0 | 14.6 | 51.6 | 3.6 | 30.2 | 70.2 | 53.576736 | 0.28 | 70 | 25 | 14.61993 | 13074180.7 | 52.38516
163 | 5 | 0 | 14.6 | 51.6 | 3.6 | 30.2 | 70.2 | 53.576736 | 0.28 | 70 | 25 | 14.80286 | 13077960.6 | 52.38441
163 | 5 | 0 | 14.6 | 51.6 | 3.6 | 30.2 | 70.2 | 53.576736 | 0.28 | 70 | 25 | 14.88489 | 13081641.1 | 52.38367
163 | 5 | 0 | 14.6 | 51.6 | 3.6 | 30.2 | 70.2 | 53.576736 | 0.28 | 70 | 25 | 14.96738 | 13085122.6 | 52.38298
163 | 5 | 0 | 14.6 | 51.6 | 3.6 | 30.2 | 70.2 | 53.576736 | 0.28 | 70 | 25 | 15.05033 | 13091538.5 | 52.38169
163 | 5 | 0 | 14.6 | 51.6 | 3.6 | 30.2 | 70.2 | 53.576736 | 0.28 | 70 | 25 | 15.05033 | 13103972.5 | 52.37921
163 | 5 | 0 | 14.6 | 51.6 | 3.6 | 30.2 | 70.2 | 53.576736 | 0.28 | 70 | 25 | 15.05033 | 13110786.3 | 52.37784
163 | 5 | 0 | 14.6 | 51.6 | 3.6 | 30.2 | 70.2 | 53.576736 | 0.28 | 70 | 25 | 15.05033 | 13111233.9 | 52.37775
163 | 5 | 0 | 14.6 | 51.6 | 3.6 | 30.2 | 70.2 | 53.576736 | 0.28 | 70 | 25 | 15.05033 | 13132520.9 | 52.3735
163 | 5 | 0 | 14.6 | 51.6 | 3.6 | 30.2 | 70.2 | 53.576736 | 0.28 | 70 | 25 | 15.15466 | 13137046.9 | 52.37259
163 | 5 | 0 | 14.6 | 51.6 | 3.6 | 30.2 | 70.2 | 53.576736 | 0.28 | 70 | 25 | 15.23864 | 13139981.3 | 52.372
163 | 5 | 0 | 14.6 | 51.6 | 3.6 | 30.2 | 70.2 | 53.576736 | 0.28 | 70 | 25 | 15.32309 | 13171314.9 | 52.36574
163 | 5 | 0 | 14.6 | 51.6 | 3.6 | 30.2 | 70.2 | 53.576736 | 0.28 | 70 | 25 | 15.40801 | 13172508.6 | 52.3655
163 | 5 | 0 | 14.6 | 51.6 | 3.6 | 30.2 | 70.2 | 53.576736 | 0.28 | 70 | 25 | 15.49339 | 13174149.9 | 52.36517
163 | 5 | 0 | 14.6 | 51.6 | 3.6 | 30.2 | 70.2 | 53.576736 | 0.28 | 70 | 25 | 15.57925 | 13212098.4 | 52.35758
163 | 5 | 0 | 14.6 | 51.6 | 3.6 | 30.2 | 70.2 | 53.576736 | 0.28 | 70 | 25 | 15.66559 | 13222642.4 | 52.35547
163 | 5 | 0 | 14.6 | 51.6 | 3.6 | 30.2 | 70.2 | 53.576736 | 0.28 | 70 | 25 | 15.66559 | 13231843.6 | 52.35363
163 | 5 | 0 | 14.6 | 51.6 | 3.6 | 30.2 | 70.2 | 53.576736 | 0.28 | 70 | 25 | 15.66559 | 13231893.3 | 52.35362
163 | 5 | 0 | 14.6 | 51.6 | 3.6 | 30.2 | 70.2 | 53.576736 | 0.28 | 70 | 25 | 15.75241 | 13239602.4 | 52.35208
163 | 5 | 0 | 14.6 | 51.6 | 3.6 | 30.2 | 70.2 | 53.576736 | 0.28 | 70 | 25 | 15.8397 | 13265216.4 | 52.34696
163 | 5 | 0 | 14.6 | 51.6 | 3.6 | 30.2 | 70.2 | 53.576736 | 0.28 | 70 | 25 | 15.8397 | 13304955.4 | 52.33901
163 | 5 | 0 | 14.6 | 51.6 | 3.6 | 30.2 | 70.2 | 53.576736 | 0.28 | 70 | 25 | 15.8397 | 13410495.0 | 52.3179
163 | 5 | 0 | 14.6 | 51.6 | 3.6 | 30.2 | 70.2 | 53.576736 | 0.28 | 70 | 25 | 15.8397 | 13424520.5 | 52.3151
163 | 5 | 0 | 14.6 | 51.6 | 3.6 | 30.2 | 70.2 | 53.576736 | 0.28 | 70 | 25 | 15.8397 | 13653902.6 | 52.26922
163 | 5 | 0 | 14.6 | 51.6 | 3.6 | 30.2 | 70.2 | 53.576736 | 0.08 | 70 | 15 | 0.1228688 | 1126036.1 | 68.80394
163 | 5 | 0 | 14.6 | 51.6 | 3.6 | 30.2 | 70.2 | 53.576736 | 0.08 | 70 | 15 | 0.3016206 | 2950717.7 | 65.96555
163 | 5 | 0 | 14.6 | 51.6 | 3.6 | 30.2 | 70.2 | 53.576736 | 0.08 | 70 | 15 | 0.4758509 | 3592599.6 | 64.96707
163 | 5 | 0 | 14.6 | 51.6 | 3.6 | 30.2 | 70.2 | 53.576736 | 0.08 | 70 | 15 | 0.6273024 | 4459133.6 | 63.61913
163 | 5 | 0 | 14.6 | 51.6 | 3.6 | 30.2 | 70.2 | 53.576736 | 0.08 | 70 | 15 | 0.7824953 | 4497584.4 | 63.55931
163 | 5 | 0 | 14.6 | 51.6 | 3.6 | 30.2 | 70.2 | 53.576736 | 0.08 | 70 | 15 | 0.923603 | 4839215.5 | 63.02789
163 | 5 | 0 | 14.6 | 51.6 | 3.6 | 30.2 | 70.2 | 53.576736 | 0.08 | 70 | 15 | 1.060445 | 4910387.6 | 62.91717
163 | 5 | 0 | 14.6 | 51.6 | 3.6 | 30.2 | 70.2 | 53.576736 | 0.08 | 70 | 15 | 1.200856 | 5055258.4 | 62.69182
163 | 5 | 0 | 14.6 | 51.6 | 3.6 | 30.2 | 70.2 | 53.576736 | 0.08 | 70 | 15 | 1.322797 | 5063066.9 | 62.67967
163 | 5 | 0 | 14.6 | 51.6 | 3.6 | 30.2 | 70.2 | 53.576736 | 0.08 | 70 | 15 | 1.45712 | 5211976.2 | 62.44804
163 | 5 | 0 | 14.6 | 51.6 | 3.6 | 30.2 | 70.2 | 53.576736 | 0.08 | 70 | 15 | 1.583059 | 5283496.5 | 62.33678
163 | 5 | 0 | 14.6 | 51.6 | 3.6 | 30.2 | 70.2 | 53.576736 | 0.08 | 70 | 15 | 1.696284 | 5342632.5 | 62.24479
163 | 5 | 0 | 14.6 | 51.6 | 3.6 | 30.2 | 70.2 | 53.576736 | 0.08 | 70 | 15 | 1.817607 | 5431560.3 | 62.10646
163 | 5 | 0 | 14.6 | 51.6 | 3.6 | 30.2 | 70.2 | 53.576736 | 0.08 | 70 | 15 | 1.947608 | 5518896.6 | 61.97061
163 | 5 | 0 | 14.6 | 51.6 | 3.6 | 30.2 | 70.2 | 53.576736 | 0.08 | 70 | 15 | 2.058272 | 5650945.5 | 61.7652
163 | 5 | 0 | 14.6 | 51.6 | 3.6 | 30.2 | 70.2 | 53.576736 | 0.08 | 70 | 15 | 2.175224 | 5697349.1 | 61.69301
163 | 5 | 0 | 14.6 | 51.6 | 3.6 | 30.2 | 70.2 | 53.576736 | 0.08 | 70 | 15 | 2.298821 | 5765835.4 | 61.58648
163 | 5 | 0 | 14.6 | 51.6 | 3.6 | 30.2 | 70.2 | 53.576736 | 0.08 | 70 | 15 | 2.422737 | 6083200.3 | 61.0928
163 | 5 | 0 | 14.6 | 51.6 | 3.6 | 30.2 | 70.2 | 53.576736 | 0.08 | 70 | 15 | 2.525266 | 6094092.5 | 61.07586
163 | 5 | 0 | 14.6 | 51.6 | 3.6 | 30.2 | 70.2 | 53.576736 | 0.08 | 70 | 15 | 2.639418 | 6254540.6 | 60.82627
163 | 5 | 0 | 14.6 | 51.6 | 3.6 | 30.2 | 70.2 | 53.576736 | 0.08 | 70 | 15 | 2.751117 | 6328249.2 | 60.71161
163 | 5 | 0 | 14.6 | 51.6 | 3.6 | 30.2 | 70.2 | 53.576736 | 0.08 | 70 | 15 | 2.85963 | 6394049.8 | 60.60926
163 | 5 | 0 | 14.6 | 51.6 | 3.6 | 30.2 | 70.2 | 53.576736 | 0.08 | 70 | 15 | 2.980649 | 6478849.6 | 60.47735
163 | 5 | 0 | 14.6 | 51.6 | 3.6 | 30.2 | 70.2 | 53.576736 | 0.08 | 70 | 15 | 3.0854 | 6557432.3 | 60.35511
163 | 5 | 0 | 14.6 | 51.6 | 3.6 | 30.2 | 70.2 | 53.576736 | 0.08 | 70 | 15 | 3.193833 | 6596325.8 | 60.2946
163 | 5 | 0 | 14.6 | 51.6 | 3.6 | 30.2 | 70.2 | 53.576736 | 0.08 | 70 | 15 | 3.306077 | 6677395.4 | 60.1685
163 | 5 | 0 | 14.6 | 51.6 | 3.6 | 30.2 | 70.2 | 53.576736 | 0.08 | 70 | 15 | 3.408111 | 6805962.7 | 59.9685
163 | 5 | 0 | 14.6 | 51.6 | 3.6 | 30.2 | 70.2 | 53.576736 | 0.08 | 70 | 15 | 3.527885 | 6971235.2 | 59.71141
163 | 5 | 0 | 14.6 | 51.6 | 3.6 | 30.2 | 70.2 | 53.576736 | 0.08 | 70 | 15 | 3.626728 | 7046038.0 | 59.59505
163 | 5 | 0 | 14.6 | 51.6 | 3.6 | 30.2 | 70.2 | 53.576736 | 0.08 | 70 | 15 | 3.733496 | 7175202.2 | 59.39413
163 | 5 | 0 | 14.6 | 51.6 | 3.6 | 30.2 | 70.2 | 53.576736 | 0.08 | 70 | 15 | 3.84872 | 7301531.4 | 59.19762
163 | 5 | 0 | 14.6 | 51.6 | 3.6 | 30.2 | 70.2 | 53.576736 | 0.08 | 70 | 15 | 3.956552 | 7320729.5 | 59.16775
163 | 5 | 0 | 14.6 | 51.6 | 3.6 | 30.2 | 70.2 | 53.576736 | 0.08 | 70 | 15 | 4.050582 | 7365292.9 | 59.09843
163 | 5 | 0 | 14.6 | 51.6 | 3.6 | 30.2 | 70.2 | 53.576736 | 0.08 | 70 | 15 | 4.16407 | 7494457.1 | 58.89751
163 | 5 | 0 | 14.6 | 51.6 | 3.6 | 30.2 | 70.2 | 53.576736 | 0.08 | 70 | 15 | 4.268925 | 7532554.8 | 58.83825
163 | 5 | 0 | 14.6 | 51.6 | 3.6 | 30.2 | 70.2 | 53.576736 | 0.08 | 70 | 15 | 4.370379 | 7552847.0 | 58.80668
163 | 5 | 0 | 14.6 | 51.6 | 3.6 | 30.2 | 70.2 | 53.576736 | 0.08 | 70 | 15 | 4.480429 | 7563291.6 | 58.79044
163 | 5 | 0 | 14.6 | 51.6 | 3.6 | 30.2 | 70.2 | 53.576736 | 0.08 | 70 | 15 | 4.580576 | 7580997.6 | 58.76289
163 | 5 | 0 | 14.6 | 51.6 | 3.6 | 30.2 | 70.2 | 53.576736 | 0.08 | 70 | 15 | 4.682961 | 7662514.7 | 58.63609
163 | 5 | 0 | 14.6 | 51.6 | 3.6 | 30.2 | 70.2 | 53.576736 | 0.08 | 70 | 15 | 4.787635 | 7709863.3 | 58.56243
163 | 5 | 0 | 14.6 | 51.6 | 3.6 | 30.2 | 70.2 | 53.576736 | 0.08 | 70 | 15 | 4.881142 | 7882844.9 | 58.29335
163 | 5 | 0 | 14.6 | 51.6 | 3.6 | 30.2 | 70.2 | 53.576736 | 0.08 | 70 | 15 | 4.990246 | 7935415.7 | 58.21158
163 | 5 | 0 | 14.6 | 51.6 | 3.6 | 30.2 | 70.2 | 53.576736 | 0.08 | 70 | 15 | 5.094745 | 7970529.3 | 58.15695
163 | 5 | 0 | 14.6 | 51.6 | 3.6 | 30.2 | 70.2 | 53.576736 | 0.08 | 70 | 15 | 5.19425 | 7999226.9 | 58.11231
163 | 5 | 0 | 14.6 | 51.6 | 3.6 | 30.2 | 70.2 | 53.576736 | 0.08 | 70 | 15 | 5.295698 | 8013401.6 | 58.09026
163 | 5 | 0 | 14.6 | 51.6 | 3.6 | 30.2 | 70.2 | 53.576736 | 0.08 | 70 | 15 | 5.399129 | 8021906.5 | 58.07703
163 | 5 | 0 | 14.6 | 51.6 | 3.6 | 30.2 | 70.2 | 53.576736 | 0.08 | 70 | 15 | 5.496979 | 8029466.4 | 58.06527
163 | 5 | 0 | 14.6 | 51.6 | 3.6 | 30.2 | 70.2 | 53.576736 | 0.08 | 70 | 15 | 5.596602 | 8064679.4 | 58.0105
163 | 5 | 0 | 14.6 | 51.6 | 3.6 | 30.2 | 70.2 | 53.576736 | 0.08 | 70 | 15 | 5.698031 | 8065226.5 | 58.00965
163 | 5 | 0 | 14.6 | 51.6 | 3.6 | 30.2 | 70.2 | 53.576736 | 0.08 | 70 | 15 | 5.801299 | 8116802.6 | 57.92942
163 | 5 | 0 | 14.6 | 51.6 | 3.6 | 30.2 | 70.2 | 53.576736 | 0.08 | 70 | 15 | 5.898283 | 8160918.4 | 57.86079
163 | 5 | 0 | 14.6 | 51.6 | 3.6 | 30.2 | 70.2 | 53.576736 | 0.08 | 70 | 15 | 5.996888 | 8219855.5 | 57.76911
163 | 5 | 0 | 14.6 | 51.6 | 3.6 | 30.2 | 70.2 | 53.576736 | 0.08 | 70 | 15 | 6.105572 | 8280284.6 | 57.67511
163 | 5 | 0 | 14.6 | 51.6 | 3.6 | 30.2 | 70.2 | 53.576736 | 0.08 | 70 | 15 | 6.294004 | 8305252.0 | 57.63627
163 | 5 | 0 | 14.6 | 51.6 | 3.6 | 30.2 | 70.2 | 53.576736 | 0.08 | 70 | 15 | 6.39039 | 8336933.8 | 57.58699
163 | 5 | 0 | 14.6 | 51.6 | 3.6 | 30.2 | 70.2 | 53.576736 | 0.08 | 70 | 15 | 6.488251 | 8348273.6 | 57.56935
163 | 5 | 0 | 14.6 | 51.6 | 3.6 | 30.2 | 70.2 | 53.576736 | 0.08 | 70 | 15 | 6.59672 | 8389355.5 | 57.50545
163 | 5 | 0 | 14.6 | 51.6 | 3.6 | 30.2 | 70.2 | 53.576736 | 0.08 | 70 | 15 | 6.688494 | 8437549.6 | 57.43048
163 | 5 | 0 | 14.6 | 51.6 | 3.6 | 30.2 | 70.2 | 53.576736 | 0.08 | 70 | 15 | 6.790921 | 8460328.6 | 57.39504
163 | 5 | 0 | 14.6 | 51.6 | 3.6 | 30.2 | 70.2 | 53.576736 | 0.08 | 70 | 15 | 6.885396 | 8472116.0 | 57.37671
163 | 5 | 0 | 14.6 | 51.6 | 3.6 | 30.2 | 70.2 | 53.576736 | 0.08 | 70 | 15 | 6.981187 | 8478482.2 | 57.36681
163 | 5 | 0 | 14.6 | 51.6 | 3.6 | 30.2 | 70.2 | 53.576736 | 0.08 | 70 | 15 | 7.088096 | 8520359.9 | 57.30166
163 | 5 | 0 | 14.6 | 51.6 | 3.6 | 30.2 | 70.2 | 53.576736 | 0.08 | 70 | 15 | 7.176784 | 8527223.4 | 57.29099
163 | 5 | 0 | 14.6 | 51.6 | 3.6 | 30.2 | 70.2 | 53.576736 | 0.08 | 70 | 15 | 7.276628 | 8609536.4 | 57.16294
163 | 5 | 0 | 14.6 | 51.6 | 3.6 | 30.2 | 70.2 | 53.576736 | 0.08 | 70 | 15 | 7.470174 | 8612421.1 | 57.15846
163 | 5 | 0 | 14.6 | 51.6 | 3.6 | 30.2 | 70.2 | 53.576736 | 0.08 | 70 | 15 | 7.563642 | 8670612.1 | 57.06794
163 | 5 | 0 | 14.6 | 51.6 | 3.6 | 30.2 | 70.2 | 53.576736 | 0.08 | 70 | 15 | 7.65828 | 8678022.7 | 57.05641
163 | 5 | 0 | 14.6 | 51.6 | 3.6 | 30.2 | 70.2 | 53.576736 | 0.08 | 70 | 15 | 7.754102 | 8818278.0 | 56.83823
163 | 5 | 0 | 14.6 | 51.6 | 3.6 | 30.2 | 70.2 | 53.576736 | 0.08 | 70 | 15 | 7.851123 | 8829269.7 | 56.82114
163 | 5 | 0 | 14.6 | 51.6 | 3.6 | 30.2 | 70.2 | 53.576736 | 0.08 | 70 | 15 | 7.949358 | 8883183.4 | 56.73727
163 | 5 | 0 | 14.6 | 51.6 | 3.6 | 30.2 | 70.2 | 53.576736 | 0.08 | 70 | 15 | 8.048822 | 8924165.8 | 56.67352
163 | 5 | 0 | 14.6 | 51.6 | 3.6 | 30.2 | 70.2 | 53.576736 | 0.08 | 70 | 15 | 8.138279 | 8931029.4 | 56.66284
163 | 5 | 0 | 14.6 | 51.6 | 3.6 | 30.2 | 70.2 | 53.576736 | 0.08 | 70 | 15 | 8.22873 | 8942021.0 | 56.64575
163 | 5 | 0 | 14.6 | 51.6 | 3.6 | 30.2 | 70.2 | 53.576736 | 0.08 | 70 | 15 | 8.33169 | 8973255.2 | 56.59716
163 | 5 | 0 | 14.6 | 51.6 | 3.6 | 30.2 | 70.2 | 53.576736 | 0.08 | 70 | 15 | 8.42429 | 8985937.8 | 56.57743
163 | 5 | 0 | 14.6 | 51.6 | 3.6 | 30.2 | 70.2 | 53.576736 | 0.08 | 70 | 15 | 8.51792 | 8994741.1 | 56.56374
163 | 5 | 0 | 14.6 | 51.6 | 3.6 | 30.2 | 70.2 | 53.576736 | 0.08 | 70 | 15 | 8.612591 | 9025527.6 | 56.51585
163 | 5 | 0 | 14.6 | 51.6 | 3.6 | 30.2 | 70.2 | 53.576736 | 0.08 | 70 | 15 | 8.708313 | 9051589.2 | 56.47531
163 | 5 | 0 | 14.6 | 51.6 | 3.6 | 30.2 | 70.2 | 53.576736 | 0.08 | 70 | 15 | 8.8051 | 9079192.7 | 56.43237
163 | 5 | 0 | 14.6 | 51.6 | 3.6 | 30.2 | 70.2 | 53.576736 | 0.08 | 70 | 15 | 8.902962 | 9096252.1 | 56.40583
163 | 5 | 0 | 14.6 | 51.6 | 3.6 | 30.2 | 70.2 | 53.576736 | 0.08 | 70 | 15 | 8.989484 | 9119230.1 | 56.37009
163 | 5 | 0 | 14.6 | 51.6 | 3.6 | 30.2 | 70.2 | 53.576736 | 0.08 | 70 | 15 | 9.089395 | 9188562.0 | 56.26224
163 | 5 | 0 | 14.6 | 51.6 | 3.6 | 30.2 | 70.2 | 53.576736 | 0.08 | 70 | 15 | 9.177728 | 9233075.6 | 56.19299
163 | 5 | 0 | 14.6 | 51.6 | 3.6 | 30.2 | 70.2 | 53.576736 | 0.08 | 70 | 15 | 9.279732 | 9253815.5 | 56.16073
163 | 5 | 0 | 14.6 | 51.6 | 3.6 | 30.2 | 70.2 | 53.576736 | 0.08 | 70 | 15 | 9.369915 | 9263265.3 | 56.14603
163 | 5 | 0 | 14.6 | 51.6 | 3.6 | 30.2 | 70.2 | 53.576736 | 0.08 | 70 | 15 | 9.460974 | 9296140.8 | 56.09489
163 | 5 | 0 | 14.6 | 51.6 | 3.6 | 30.2 | 70.2 | 53.576736 | 0.08 | 70 | 15 | 9.552918 | 9299473.1 | 56.08971
163 | 5 | 0 | 14.6 | 51.6 | 3.6 | 30.2 | 70.2 | 53.576736 | 0.08 | 70 | 15 | 9.645756 | 9339361.3 | 56.02766
163 | 5 | 0 | 14.6 | 51.6 | 3.6 | 30.2 | 70.2 | 53.576736 | 0.08 | 70 | 15 | 9.739496 | 9355724.4 | 56.00221
163 | 5 | 0 | 14.6 | 51.6 | 3.6 | 30.2 | 70.2 | 53.576736 | 0.08 | 70 | 15 | 9.834147 | 9396060.2 | 55.93946
163 | 5 | 0 | 14.6 | 51.6 | 3.6 | 30.2 | 70.2 | 53.576736 | 0.08 | 70 | 15 | 9.929718 | 9396507.8 | 55.93877
163 | 5 | 0 | 14.6 | 51.6 | 3.6 | 30.2 | 70.2 | 53.576736 | 0.08 | 70 | 15 | 10.02622 | 9419983.2 | 55.90225
163 | 5 | 0 | 14.6 | 51.6 | 3.6 | 30.2 | 70.2 | 53.576736 | 0.08 | 70 | 15 | 10.10968 | 9453057.6 | 55.8508
163 | 5 | 0 | 14.6 | 51.6 | 3.6 | 30.2 | 70.2 | 53.576736 | 0.08 | 70 | 15 | 10.20793 | 9493890.8 | 55.78728
163 | 5 | 0 | 14.6 | 51.6 | 3.6 | 30.2 | 70.2 | 53.576736 | 0.08 | 70 | 15 | 10.2929 | 9503489.8 | 55.77235
163 | 5 | 0 | 14.6 | 51.6 | 3.6 | 30.2 | 70.2 | 53.576736 | 0.08 | 70 | 15 | 10.39293 | 9542035.1 | 55.71239
163 | 5 | 0 | 14.6 | 51.6 | 3.6 | 30.2 | 70.2 | 53.576736 | 0.08 | 70 | 15 | 10.47944 | 9555662.8 | 55.69119
163 | 5 | 0 | 14.6 | 51.6 | 3.6 | 30.2 | 70.2 | 53.576736 | 0.08 | 70 | 15 | 10.58128 | 9591124.5 | 55.63603
163 | 5 | 0 | 14.6 | 51.6 | 3.6 | 30.2 | 70.2 | 53.576736 | 0.08 | 70 | 15 | 10.66936 | 9600574.3 | 55.62133
163 | 5 | 0 | 14.6 | 51.6 | 3.6 | 30.2 | 70.2 | 53.576736 | 0.08 | 70 | 15 | 10.84773 | 9609974.4 | 55.60671
163 | 5 | 0 | 14.6 | 51.6 | 3.6 | 30.2 | 70.2 | 53.576736 | 0.08 | 70 | 15 | 10.93803 | 9654537.8 | 55.53739
163 | 5 | 0 | 14.6 | 51.6 | 3.6 | 30.2 | 70.2 | 53.576736 | 0.08 | 70 | 15 | 11.02908 | 9672492.5 | 55.50946
163 | 5 | 0 | 14.6 | 51.6 | 3.6 | 30.2 | 70.2 | 53.576736 | 0.08 | 70 | 15 | 11.12089 | 9710441.0 | 55.45043
163 | 5 | 0 | 14.6 | 51.6 | 3.6 | 30.2 | 70.2 | 53.576736 | 0.08 | 70 | 15 | 11.21346 | 9721382.9 | 55.4334
163 | 5 | 0 | 14.6 | 51.6 | 3.6 | 30.2 | 70.2 | 53.576736 | 0.08 | 70 | 15 | 11.3068 | 9745604.3 | 55.39573
163 | 5 | 0 | 14.6 | 51.6 | 3.6 | 30.2 | 70.2 | 53.576736 | 0.08 | 70 | 15 | 11.40092 | 9746698.5 | 55.39402
163 | 5 | 0 | 14.6 | 51.6 | 3.6 | 30.2 | 70.2 | 53.576736 | 0.08 | 70 | 15 | 11.49582 | 9786686.1 | 55.33182
163 | 5 | 0 | 14.6 | 51.6 | 3.6 | 30.2 | 70.2 | 53.576736 | 0.08 | 70 | 15 | 11.57551 | 9794196.3 | 55.32014
163 | 5 | 0 | 14.6 | 51.6 | 3.6 | 30.2 | 70.2 | 53.576736 | 0.08 | 70 | 15 | 11.67187 | 9821053.7 | 55.27836
163 | 5 | 0 | 14.6 | 51.6 | 3.6 | 30.2 | 70.2 | 53.576736 | 0.08 | 70 | 15 | 11.76903 | 9847811.6 | 55.23674
163 | 5 | 0 | 14.6 | 51.6 | 3.6 | 30.2 | 70.2 | 53.576736 | 0.08 | 70 | 15 | 11.85061 | 9870292.2 | 55.20177
163 | 5 | 0 | 14.6 | 51.6 | 3.6 | 30.2 | 70.2 | 53.576736 | 0.08 | 70 | 15 | 11.94926 | 9881681.7 | 55.18405
163 | 5 | 0 | 14.6 | 51.6 | 3.6 | 30.2 | 70.2 | 53.576736 | 0.08 | 70 | 15 | 12.03209 | 9891927.3 | 55.16811
163 | 5 | 0 | 14.6 | 51.6 | 3.6 | 30.2 | 70.2 | 53.576736 | 0.08 | 70 | 15 | 12.13225 | 9910628.0 | 55.13902
163 | 5 | 0 | 14.6 | 51.6 | 3.6 | 30.2 | 70.2 | 53.576736 | 0.08 | 70 | 15 | 12.21635 | 9915750.8 | 55.13105
163 | 5 | 0 | 14.6 | 51.6 | 3.6 | 30.2 | 70.2 | 53.576736 | 0.08 | 70 | 15 | 12.30103 | 9938281.2 | 55.09601
163 | 5 | 0 | 14.6 | 51.6 | 3.6 | 30.2 | 70.2 | 53.576736 | 0.08 | 70 | 15 | 12.40343 | 9939077.0 | 55.09477
163 | 5 | 0 | 14.6 | 51.6 | 3.6 | 30.2 | 70.2 | 53.576736 | 0.08 | 70 | 15 | 12.40343 | 9950566.0 | 55.0769
163 | 5 | 0 | 14.6 | 51.6 | 3.6 | 30.2 | 70.2 | 53.576736 | 0.08 | 70 | 15 | 12.40343 | 9950963.9 | 55.07628
163 | 5 | 0 | 14.6 | 51.6 | 3.6 | 30.2 | 70.2 | 53.576736 | 0.08 | 70 | 15 | 12.40343 | 9954196.7 | 55.07125
163 | 5 | 0 | 14.6 | 51.6 | 3.6 | 30.2 | 70.2 | 53.576736 | 0.08 | 70 | 15 | 12.40343 | 9954893.0 | 55.07017
163 | 5 | 0 | 14.6 | 51.6 | 3.6 | 30.2 | 70.2 | 53.576736 | 0.08 | 70 | 15 | 12.48941 | 9958523.7 | 55.06452
163 | 5 | 0 | 14.6 | 51.6 | 3.6 | 30.2 | 70.2 | 53.576736 | 0.08 | 70 | 15 | 12.57599 | 9978020.2 | 55.03419
163 | 5 | 0 | 14.6 | 51.6 | 3.6 | 30.2 | 70.2 | 53.576736 | 0.08 | 70 | 15 | 12.66316 | 9999555.9 | 55.00069
163 | 5 | 0 | 14.6 | 51.6 | 3.6 | 30.2 | 70.2 | 53.576736 | 0.08 | 70 | 15 | 12.75094 | 10000401.4 | 52.99992
163 | 5 | 0 | 14.6 | 51.6 | 3.6 | 30.2 | 70.2 | 53.576736 | 0.08 | 70 | 15 | 12.83933 | 10024224.9 | 52.99516
163 | 5 | 0 | 14.6 | 51.6 | 3.6 | 30.2 | 70.2 | 53.576736 | 0.08 | 70 | 15 | 13.01796 | 10032431.3 | 52.99351
163 | 5 | 0 | 14.6 | 51.6 | 3.6 | 30.2 | 70.2 | 53.576736 | 0.08 | 70 | 15 | 13.1082 | 10063914.1 | 52.98722
163 | 5 | 0 | 14.6 | 51.6 | 3.6 | 30.2 | 70.2 | 53.576736 | 0.08 | 70 | 15 | 13.19906 | 10066052.8 | 52.98679
163 | 5 | 0 | 14.6 | 51.6 | 3.6 | 30.2 | 70.2 | 53.576736 | 0.08 | 70 | 15 | 13.29056 | 10082316.4 | 52.98354
163 | 5 | 0 | 14.6 | 51.6 | 3.6 | 30.2 | 70.2 | 53.576736 | 0.08 | 70 | 15 | 13.38269 | 10095297.5 | 52.98094
163 | 5 | 0 | 14.6 | 51.6 | 3.6 | 30.2 | 70.2 | 53.576736 | 0.08 | 70 | 15 | 13.47546 | 10119121.0 | 52.97618
163 | 5 | 0 | 14.6 | 51.6 | 3.6 | 30.2 | 70.2 | 53.576736 | 0.08 | 70 | 15 | 13.56887 | 10127924.3 | 52.97442
163 | 5 | 0 | 14.6 | 51.6 | 3.6 | 30.2 | 70.2 | 53.576736 | 0.08 | 70 | 15 | 13.64407 | 10147371.0 | 52.97053
163 | 5 | 0 | 14.6 | 51.6 | 3.6 | 30.2 | 70.2 | 53.576736 | 0.08 | 70 | 15 | 13.73865 | 10157119.3 | 52.96858
163 | 5 | 0 | 14.6 | 51.6 | 3.6 | 30.2 | 70.2 | 53.576736 | 0.08 | 70 | 15 | 13.83388 | 10182086.7 | 52.96358
163 | 5 | 0 | 14.6 | 51.6 | 3.6 | 30.2 | 70.2 | 53.576736 | 0.08 | 70 | 15 | 13.91055 | 10195515.4 | 52.9609
163 | 5 | 0 | 14.6 | 51.6 | 3.6 | 30.2 | 70.2 | 53.576736 | 0.08 | 70 | 15 | 14.00698 | 10225207.7 | 52.95496
163 | 5 | 0 | 14.6 | 51.6 | 3.6 | 30.2 | 70.2 | 53.576736 | 0.08 | 70 | 15 | 14.10407 | 10236696.7 | 52.95266
163 | 5 | 0 | 14.6 | 51.6 | 3.6 | 30.2 | 70.2 | 53.576736 | 0.08 | 70 | 15 | 14.18223 | 10261166.8 | 52.94777
163 | 5 | 0 | 14.6 | 51.6 | 3.6 | 30.2 | 70.2 | 53.576736 | 0.08 | 70 | 15 | 14.28055 | 10269721.4 | 52.94606
163 | 5 | 0 | 14.6 | 51.6 | 3.6 | 30.2 | 70.2 | 53.576736 | 0.08 | 70 | 15 | 14.35968 | 10293345.9 | 52.94133
163 | 5 | 0 | 14.6 | 51.6 | 3.6 | 30.2 | 70.2 | 53.576736 | 0.08 | 70 | 15 | 14.45923 | 10300756.6 | 52.93985
163 | 5 | 0 | 14.6 | 51.6 | 3.6 | 30.2 | 70.2 | 53.576736 | 0.08 | 70 | 15 | 14.61993 | 10337014.1 | 52.9326
163 | 5 | 0 | 14.6 | 51.6 | 3.6 | 30.2 | 70.2 | 53.576736 | 0.08 | 70 | 15 | 14.72128 | 10343231.1 | 52.93135
163 | 5 | 0 | 14.6 | 51.6 | 3.6 | 30.2 | 70.2 | 53.576736 | 0.08 | 70 | 15 | 14.80286 | 10365662.0 | 52.92687
163 | 5 | 0 | 14.6 | 51.6 | 3.6 | 30.2 | 70.2 | 53.576736 | 0.08 | 70 | 15 | 14.88489 | 10386750.0 | 52.92265
163 | 5 | 0 | 14.6 | 51.6 | 3.6 | 30.2 | 70.2 | 53.576736 | 0.08 | 70 | 15 | 14.98807 | 10412165.1 | 52.91757
163 | 5 | 0 | 14.6 | 51.6 | 3.6 | 30.2 | 70.2 | 53.576736 | 0.08 | 70 | 15 | 15.07114 | 10414303.7 | 52.91714
163 | 5 | 0 | 14.6 | 51.6 | 3.6 | 30.2 | 70.2 | 53.576736 | 0.08 | 70 | 15 | 15.15466 | 10414502.6 | 52.9171
163 | 5 | 0 | 14.6 | 51.6 | 3.6 | 30.2 | 70.2 | 53.576736 | 0.08 | 70 | 15 | 15.23864 | 10416243.4 | 52.91675
163 | 5 | 0 | 14.6 | 51.6 | 3.6 | 30.2 | 70.2 | 53.576736 | 0.08 | 70 | 15 | 15.32309 | 10420918.6 | 52.91582
163 | 5 | 0 | 14.6 | 51.6 | 3.6 | 30.2 | 70.2 | 53.576736 | 0.08 | 70 | 15 | 15.32309 | 10434347.3 | 52.91313
163 | 5 | 0 | 14.6 | 51.6 | 3.6 | 30.2 | 70.2 | 53.576736 | 0.08 | 70 | 15 | 15.32309 | 10435789.6 | 52.91284
163 | 5 | 0 | 14.6 | 51.6 | 3.6 | 30.2 | 70.2 | 53.576736 | 0.08 | 70 | 15 | 15.42931 | 10437281.7 | 52.91254
163 | 5 | 0 | 14.6 | 51.6 | 3.6 | 30.2 | 70.2 | 53.576736 | 0.08 | 70 | 15 | 15.51481 | 10438773.8 | 52.91225
163 | 5 | 0 | 14.6 | 51.6 | 3.6 | 30.2 | 70.2 | 53.576736 | 0.08 | 70 | 15 | 15.51481 | 10441907.1 | 52.91162
163 | 5 | 0 | 14.6 | 51.6 | 3.6 | 30.2 | 70.2 | 53.576736 | 0.08 | 70 | 15 | 15.51481 | 10450660.7 | 52.90987
163 | 5 | 0 | 14.6 | 51.6 | 3.6 | 30.2 | 70.2 | 53.576736 | 0.08 | 70 | 15 | 15.51481 | 10490946.8 | 52.90181
163 | 5 | 0 | 14.6 | 51.6 | 3.6 | 30.2 | 70.2 | 53.576736 | 0.08 | 70 | 15 | 15.51481 | 10494776.4 | 52.90104
163 | 5 | 0 | 14.6 | 51.6 | 3.6 | 30.2 | 70.2 | 53.576736 | 0.08 | 70 | 15 | 15.60079 | 10516809.4 | 52.89664
163 | 5 | 0 | 14.6 | 51.6 | 3.6 | 30.2 | 70.2 | 53.576736 | 0.08 | 70 | 15 | 15.68725 | 10528795.8 | 52.89424
163 | 5 | 0 | 14.6 | 51.6 | 3.6 | 30.2 | 70.2 | 53.576736 | 0.08 | 70 | 15 | 15.77419 | 10532675.2 | 52.89346
163 | 5 | 0 | 14.6 | 51.6 | 3.6 | 30.2 | 70.2 | 53.576736 | 0.08 | 70 | 15 | 15.8616 | 10572662.9 | 52.88547
163 | 5 | 0 | 14.6 | 51.6 | 3.6 | 30.2 | 70.2 | 53.576736 | 0.13 | 70 | 15 | 0.1245781 | 1893789.6 | 67.60966
163 | 5 | 0 | 14.6 | 51.6 | 3.6 | 30.2 | 70.2 | 53.576736 | 0.13 | 70 | 15 | 0.3058168 | 4863581.1 | 62.98998
163 | 5 | 0 | 14.6 | 51.6 | 3.6 | 30.2 | 70.2 | 53.576736 | 0.13 | 70 | 15 | 0.4758509 | 5955826.7 | 61.29094
163 | 5 | 0 | 14.6 | 51.6 | 3.6 | 30.2 | 70.2 | 53.576736 | 0.13 | 70 | 15 | 0.6273024 | 7429452.2 | 58.99863
163 | 5 | 0 | 14.6 | 51.6 | 3.6 | 30.2 | 70.2 | 53.576736 | 0.13 | 70 | 15 | 0.7824953 | 7538075.5 | 58.82966
163 | 5 | 0 | 14.6 | 51.6 | 3.6 | 30.2 | 70.2 | 53.576736 | 0.13 | 70 | 15 | 0.923603 | 8163007.3 | 57.85754
163 | 5 | 0 | 14.6 | 51.6 | 3.6 | 30.2 | 70.2 | 53.576736 | 0.13 | 70 | 15 | 1.060445 | 8259395.5 | 57.70761
163 | 5 | 0 | 14.6 | 51.6 | 3.6 | 30.2 | 70.2 | 53.576736 | 0.13 | 70 | 15 | 1.200856 | 8559203.6 | 57.24124
163 | 5 | 0 | 14.6 | 51.6 | 3.6 | 30.2 | 70.2 | 53.576736 | 0.13 | 70 | 15 | 1.322797 | 8562038.6 | 57.23683
163 | 5 | 0 | 14.6 | 51.6 | 3.6 | 30.2 | 70.2 | 53.576736 | 0.13 | 70 | 15 | 1.45712 | 8852546.1 | 56.78493
163 | 5 | 0 | 14.6 | 51.6 | 3.6 | 30.2 | 70.2 | 53.576736 | 0.13 | 70 | 15 | 1.583059 | 8961418.0 | 56.61557
163 | 5 | 0 | 14.6 | 51.6 | 3.6 | 30.2 | 70.2 | 53.576736 | 0.13 | 70 | 15 | 1.696284 | 9101374.9 | 56.39786
163 | 5 | 0 | 14.6 | 51.6 | 3.6 | 30.2 | 70.2 | 53.576736 | 0.13 | 70 | 15 | 1.817607 | 9238795.2 | 56.1841
163 | 5 | 0 | 14.6 | 51.6 | 3.6 | 30.2 | 70.2 | 53.576736 | 0.13 | 70 | 15 | 1.947608 | 9464496.8 | 55.833
163 | 5 | 0 | 14.6 | 51.6 | 3.6 | 30.2 | 70.2 | 53.576736 | 0.13 | 70 | 15 | 2.066821 | 9631062.4 | 55.5739
163 | 5 | 0 | 14.6 | 51.6 | 3.6 | 30.2 | 70.2 | 53.576736 | 0.13 | 70 | 15 | 2.175224 | 9748439.2 | 55.39132
163 | 5 | 0 | 14.6 | 51.6 | 3.6 | 30.2 | 70.2 | 53.576736 | 0.13 | 70 | 15 | 2.298821 | 9824982.8 | 55.27225
163 | 5 | 0 | 14.6 | 51.6 | 3.6 | 30.2 | 70.2 | 53.576736 | 0.13 | 70 | 15 | 2.429441 | 9873873.2 | 55.1962
163 | 5 | 0 | 14.6 | 51.6 | 3.6 | 30.2 | 70.2 | 53.576736 | 0.13 | 70 | 15 | 2.532254 | 10104250.0 | 52.97915
163 | 5 | 0 | 14.6 | 51.6 | 3.6 | 30.2 | 70.2 | 53.576736 | 0.13 | 70 | 15 | 2.639418 | 10236000.4 | 52.9528
163 | 5 | 0 | 14.6 | 51.6 | 3.6 | 30.2 | 70.2 | 53.576736 | 0.13 | 70 | 15 | 2.751117 | 10351537.0 | 52.92969
163 | 5 | 0 | 14.6 | 51.6 | 3.6 | 30.2 | 70.2 | 53.576736 | 0.13 | 70 | 15 | 2.85963 | 10868890.0 | 52.82622
163 | 5 | 0 | 14.6 | 51.6 | 3.6 | 30.2 | 70.2 | 53.576736 | 0.13 | 70 | 15 | 2.976533 | 11071713.1 | 52.78566
163 | 5 | 0 | 14.6 | 51.6 | 3.6 | 30.2 | 70.2 | 53.576736 | 0.13 | 70 | 15 | 3.093938 | 11183071.8 | 52.76339
163 | 5 | 0 | 14.6 | 51.6 | 3.6 | 30.2 | 70.2 | 53.576736 | 0.13 | 70 | 15 | 3.189424 | 11322282.7 | 52.73554
163 | 5 | 0 | 14.6 | 51.6 | 3.6 | 30.2 | 70.2 | 53.576736 | 0.13 | 70 | 15 | 3.315226 | 11389873.8 | 52.72203
163 | 5 | 0 | 14.6 | 51.6 | 3.6 | 30.2 | 70.2 | 53.576736 | 0.13 | 70 | 15 | 3.43648 | 11460996.1 | 52.7078
163 | 5 | 0 | 14.6 | 51.6 | 3.6 | 30.2 | 70.2 | 53.576736 | 0.13 | 70 | 15 | 3.51815 | 12213649.8 | 52.55727
163 | 5 | 0 | 14.6 | 51.6 | 3.6 | 30.2 | 70.2 | 53.576736 | 0.13 | 70 | 15 | 3.631743 | 12362559.1 | 52.52749
163 | 5 | 0 | 14.6 | 51.6 | 3.6 | 30.2 | 70.2 | 53.576736 | 0.13 | 70 | 15 | 3.743827 | 12390361.5 | 52.52193
163 | 5 | 0 | 14.6 | 51.6 | 3.6 | 30.2 | 70.2 | 53.576736 | 0.13 | 70 | 15 | 3.843406 | 12410305.6 | 52.51794
163 | 5 | 0 | 14.6 | 51.6 | 3.6 | 30.2 | 70.2 | 53.576736 | 0.13 | 70 | 15 | 3.945635 | 12413389.3 | 52.51732
163 | 5 | 0 | 14.6 | 51.6 | 3.6 | 30.2 | 70.2 | 53.576736 | 0.13 | 70 | 15 | 4.050582 | 12423237.0 | 52.51535
163 | 5 | 0 | 14.6 | 51.6 | 3.6 | 30.2 | 70.2 | 53.576736 | 0.13 | 70 | 15 | 4.158321 | 12555634.0 | 52.48887
163 | 5 | 0 | 14.6 | 51.6 | 3.6 | 30.2 | 70.2 | 53.576736 | 0.13 | 70 | 15 | 4.268925 | 12611686.4 | 52.47766
163 | 5 | 0 | 14.6 | 51.6 | 3.6 | 30.2 | 70.2 | 53.576736 | 0.13 | 70 | 15 | 4.382472 | 12709019.6 | 52.4582
163 | 5 | 0 | 14.6 | 51.6 | 3.6 | 30.2 | 70.2 | 53.576736 | 0.13 | 70 | 15 | 4.480429 | 12757014.7 | 52.4486
163 | 5 | 0 | 14.6 | 51.6 | 3.6 | 30.2 | 70.2 | 53.576736 | 0.13 | 70 | 15 | 4.574252 | 12769349.2 | 52.44613
163 | 5 | 0 | 14.6 | 51.6 | 3.6 | 30.2 | 70.2 | 53.576736 | 0.13 | 70 | 15 | 4.676496 | 12831867.3 | 52.43363
163 | 5 | 0 | 14.6 | 51.6 | 3.6 | 30.2 | 70.2 | 53.576736 | 0.13 | 70 | 15 | 4.781025 | 12907664.8 | 52.41847
163 | 5 | 0 | 14.6 | 51.6 | 3.6 | 30.2 | 70.2 | 53.576736 | 0.13 | 70 | 15 | 4.887891 | 12924127.4 | 52.41517
163 | 5 | 0 | 14.6 | 51.6 | 3.6 | 30.2 | 70.2 | 53.576736 | 0.13 | 70 | 15 | 4.997145 | 12947702.2 | 52.41046
163 | 5 | 0 | 14.6 | 51.6 | 3.6 | 30.2 | 70.2 | 53.576736 | 0.13 | 70 | 15 | 5.108842 | 13062144.6 | 52.38757
163 | 5 | 0 | 14.6 | 51.6 | 3.6 | 30.2 | 70.2 | 53.576736 | 0.13 | 70 | 15 | 5.19425 | 13393535.0 | 52.32129
163 | 5 | 0 | 14.6 | 51.6 | 3.6 | 30.2 | 70.2 | 53.576736 | 0.13 | 70 | 15 | 5.310352 | 13398210.2 | 52.32036
163 | 5 | 0 | 14.6 | 51.6 | 3.6 | 30.2 | 70.2 | 53.576736 | 0.13 | 70 | 15 | 5.406593 | 13559951.4 | 52.28801
163 | 5 | 0 | 14.6 | 51.6 | 3.6 | 30.2 | 70.2 | 53.576736 | 0.13 | 70 | 15 | 5.496979 | 13640026.2 | 52.27199
163 | 5 | 0 | 14.6 | 51.6 | 3.6 | 30.2 | 70.2 | 53.576736 | 0.13 | 70 | 15 | 5.596602 | 13659771.4 | 52.26805
163 | 5 | 0 | 14.6 | 51.6 | 3.6 | 30.2 | 70.2 | 53.576736 | 0.13 | 70 | 15 | 5.698031 | 13703091.4 | 52.25938
163 | 5 | 0 | 14.6 | 51.6 | 3.6 | 30.2 | 70.2 | 53.576736 | 0.13 | 70 | 15 | 5.793289 | 13781027.6 | 52.24379
163 | 5 | 0 | 14.6 | 51.6 | 3.6 | 30.2 | 70.2 | 53.576736 | 0.13 | 70 | 15 | 5.898283 | 13839069.4 | 52.23219
163 | 5 | 0 | 14.6 | 51.6 | 3.6 | 30.2 | 70.2 | 53.576736 | 0.13 | 70 | 15 | 6.005179 | 14385169.8 | 52.12297
163 | 5 | 0 | 14.6 | 51.6 | 3.6 | 30.2 | 70.2 | 53.576736 | 0.13 | 70 | 15 | 6.097142 | 14870244.2 | 52.02595
163 | 5 | 0 | 14.6 | 51.6 | 3.6 | 30.2 | 70.2 | 53.576736 | 0.13 | 70 | 15 | 6.302706 | 14926296.6 | 52.01474
163 | 5 | 0 | 14.6 | 51.6 | 3.6 | 30.2 | 70.2 | 53.576736 | 0.13 | 70 | 15 | 6.39039 | 14926396.1 | 52.01472
163 | 5 | 0 | 14.6 | 51.6 | 3.6 | 30.2 | 70.2 | 53.576736 | 0.13 | 70 | 15 | 6.506205 | 15081174.3 | 51.98377
163 | 5 | 0 | 14.6 | 51.6 | 3.6 | 30.2 | 70.2 | 53.576736 | 0.13 | 70 | 15 | 6.59672 | 15101217.8 | 51.97976
163 | 5 | 0 | 14.6 | 51.6 | 3.6 | 30.2 | 70.2 | 53.576736 | 0.13 | 70 | 15 | 6.697741 | 15177761.4 | 51.96445
163 | 5 | 0 | 14.6 | 51.6 | 3.6 | 30.2 | 70.2 | 53.576736 | 0.13 | 70 | 15 | 6.80031 | 15187658.9 | 51.96247
163 | 5 | 0 | 14.6 | 51.6 | 3.6 | 30.2 | 70.2 | 53.576736 | 0.13 | 70 | 15 | 6.885396 | 15223220.0 | 51.95536
163 | 5 | 0 | 14.6 | 51.6 | 3.6 | 30.2 | 70.2 | 53.576736 | 0.13 | 70 | 15 | 6.981187 | 15269524.2 | 51.9461
163 | 5 | 0 | 14.6 | 51.6 | 3.6 | 30.2 | 70.2 | 53.576736 | 0.13 | 70 | 15 | 7.088096 | 15377650.1 | 51.92447
163 | 5 | 0 | 14.6 | 51.6 | 3.6 | 30.2 | 70.2 | 53.576736 | 0.13 | 70 | 15 | 7.176784 | 15390830.1 | 51.92183
163 | 5 | 0 | 14.6 | 51.6 | 3.6 | 30.2 | 70.2 | 53.576736 | 0.13 | 70 | 15 | 7.286688 | 15507460.8 | 51.89851
163 | 5 | 0 | 14.6 | 51.6 | 3.6 | 30.2 | 70.2 | 53.576736 | 0.13 | 70 | 15 | 7.480502 | 15521884.2 | 51.89562
163 | 5 | 0 | 14.6 | 51.6 | 3.6 | 30.2 | 70.2 | 53.576736 | 0.13 | 70 | 15 | 7.5741 | 15690091.1 | 51.86198
163 | 5 | 0 | 14.6 | 51.6 | 3.6 | 30.2 | 70.2 | 53.576736 | 0.13 | 70 | 15 | 7.668869 | 15723115.8 | 51.85538
163 | 5 | 0 | 14.6 | 51.6 | 3.6 | 30.2 | 70.2 | 53.576736 | 0.13 | 70 | 15 | 7.754102 | 15772055.9 | 51.84559
163 | 5 | 0 | 14.6 | 51.6 | 3.6 | 30.2 | 70.2 | 53.576736 | 0.13 | 70 | 15 | 7.851123 | 15814480.7 | 51.8371
163 | 5 | 0 | 14.6 | 51.6 | 3.6 | 30.2 | 70.2 | 53.576736 | 0.13 | 70 | 15 | 7.949358 | 16036203.4 | 51.79276
163 | 5 | 0 | 14.6 | 51.6 | 3.6 | 30.2 | 70.2 | 53.576736 | 0.13 | 70 | 15 | 8.048822 | 16054804.6 | 51.78904
163 | 5 | 0 | 14.6 | 51.6 | 3.6 | 30.2 | 70.2 | 53.576736 | 0.13 | 70 | 15 | 8.138279 | 16140698.6 | 51.77186
163 | 5 | 0 | 14.6 | 51.6 | 3.6 | 30.2 | 70.2 | 53.576736 | 0.13 | 70 | 15 | 8.240107 | 16171534.8 | 51.76569
163 | 5 | 0 | 14.6 | 51.6 | 3.6 | 30.2 | 70.2 | 53.576736 | 0.13 | 70 | 15 | 8.33169 | 16178995.2 | 51.7642
163 | 5 | 0 | 14.6 | 51.6 | 3.6 | 30.2 | 70.2 | 53.576736 | 0.13 | 70 | 15 | 8.42429 | 16222364.9 | 51.75553
163 | 5 | 0 | 14.6 | 51.6 | 3.6 | 30.2 | 70.2 | 53.576736 | 0.13 | 70 | 15 | 8.51792 | 16286673.5 | 51.74267
163 | 5 | 0 | 14.6 | 51.6 | 3.6 | 30.2 | 70.2 | 53.576736 | 0.13 | 70 | 15 | 8.612591 | 16330391.4 | 51.73392
163 | 5 | 0 | 14.6 | 51.6 | 3.6 | 30.2 | 70.2 | 53.576736 | 0.13 | 70 | 15 | 8.708313 | 16337702.5 | 51.73246
163 | 5 | 0 | 14.6 | 51.6 | 3.6 | 30.2 | 70.2 | 53.576736 | 0.13 | 70 | 15 | 8.8051 | 16381171.7 | 51.72377
163 | 5 | 0 | 14.6 | 51.6 | 3.6 | 30.2 | 70.2 | 53.576736 | 0.13 | 70 | 15 | 8.902962 | 16424093.8 | 51.71518
163 | 5 | 0 | 14.6 | 51.6 | 3.6 | 30.2 | 70.2 | 53.576736 | 0.13 | 70 | 15 | 8.989484 | 16456820.1 | 51.70864
163 | 5 | 0 | 14.6 | 51.6 | 3.6 | 30.2 | 70.2 | 53.576736 | 0.13 | 70 | 15 | 9.089395 | 16549328.9 | 51.69013
163 | 5 | 0 | 14.6 | 51.6 | 3.6 | 30.2 | 70.2 | 53.576736 | 0.13 | 70 | 15 | 9.177728 | 16561016.8 | 51.6878
163 | 5 | 0 | 14.6 | 51.6 | 3.6 | 30.2 | 70.2 | 53.576736 | 0.13 | 70 | 15 | 9.279732 | 16599214.0 | 51.68016
163 | 5 | 0 | 14.6 | 51.6 | 3.6 | 30.2 | 70.2 | 53.576736 | 0.13 | 70 | 15 | 9.369915 | 16641937.2 | 51.67161
163 | 5 | 0 | 14.6 | 51.6 | 3.6 | 30.2 | 70.2 | 53.576736 | 0.13 | 70 | 15 | 9.460974 | 16668148.0 | 51.66637
163 | 5 | 0 | 14.6 | 51.6 | 3.6 | 30.2 | 70.2 | 53.576736 | 0.13 | 70 | 15 | 9.566126 | 16702863.7 | 51.65943
163 | 5 | 0 | 14.6 | 51.6 | 3.6 | 30.2 | 70.2 | 53.576736 | 0.13 | 70 | 15 | 9.645756 | 16737778.3 | 51.65244
163 | 5 | 0 | 14.6 | 51.6 | 3.6 | 30.2 | 70.2 | 53.576736 | 0.13 | 70 | 15 | 9.739496 | 16763342.5 | 51.64733
163 | 5 | 0 | 14.6 | 51.6 | 3.6 | 30.2 | 70.2 | 53.576736 | 0.13 | 70 | 15 | 9.847743 | 16791393.6 | 51.64172
163 | 5 | 0 | 14.6 | 51.6 | 3.6 | 30.2 | 70.2 | 53.576736 | 0.13 | 70 | 15 | 9.929718 | 16830187.6 | 51.63396
163 | 5 | 0 | 14.6 | 51.6 | 3.6 | 30.2 | 70.2 | 53.576736 | 0.13 | 70 | 15 | 10.02622 | 16889721.5 | 51.62206
163 | 5 | 0 | 14.6 | 51.6 | 3.6 | 30.2 | 70.2 | 53.576736 | 0.13 | 70 | 15 | 10.12365 | 16911804.3 | 51.61764
163 | 5 | 0 | 14.6 | 51.6 | 3.6 | 30.2 | 70.2 | 53.576736 | 0.13 | 70 | 15 | 10.20793 | 16996554.3 | 51.60069
163 | 5 | 0 | 14.6 | 51.6 | 3.6 | 30.2 | 70.2 | 53.576736 | 0.13 | 70 | 15 | 10.30713 | 17000433.7 | 51.59991
163 | 5 | 0 | 14.6 | 51.6 | 3.6 | 30.2 | 70.2 | 53.576736 | 0.13 | 70 | 15 | 10.39293 | 17035298.5 | 51.59294
163 | 5 | 0 | 14.6 | 51.6 | 3.6 | 30.2 | 70.2 | 53.576736 | 0.13 | 70 | 15 | 10.49393 | 17046489.1 | 51.5907
163 | 5 | 0 | 14.6 | 51.6 | 3.6 | 30.2 | 70.2 | 53.576736 | 0.13 | 70 | 15 | 10.58128 | 17069715.8 | 51.58606
163 | 5 | 0 | 14.6 | 51.6 | 3.6 | 30.2 | 70.2 | 53.576736 | 0.13 | 70 | 15 | 10.66936 | 17077126.5 | 51.58457
163 | 5 | 0 | 14.6 | 51.6 | 3.6 | 30.2 | 70.2 | 53.576736 | 0.13 | 70 | 15 | 10.84773 | 17102541.5 | 51.57949
163 | 5 | 0 | 14.6 | 51.6 | 3.6 | 30.2 | 70.2 | 53.576736 | 0.13 | 70 | 15 | 10.93803 | 17173116.8 | 51.56538
163 | 5 | 0 | 14.6 | 51.6 | 3.6 | 30.2 | 70.2 | 53.576736 | 0.13 | 70 | 15 | 11.04433 | 17185401.5 | 51.56292
163 | 5 | 0 | 14.6 | 51.6 | 3.6 | 30.2 | 70.2 | 53.576736 | 0.13 | 70 | 15 | 11.12089 | 17204400.7 | 51.55912
163 | 5 | 0 | 14.6 | 51.6 | 3.6 | 30.2 | 70.2 | 53.576736 | 0.13 | 70 | 15 | 11.22896 | 17245184.1 | 51.55096
163 | 5 | 0 | 14.6 | 51.6 | 3.6 | 30.2 | 70.2 | 53.576736 | 0.13 | 70 | 15 | 11.3068 | 17264630.9 | 51.54707
163 | 5 | 0 | 14.6 | 51.6 | 3.6 | 30.2 | 70.2 | 53.576736 | 0.13 | 70 | 15 | 11.40092 | 17265526.1 | 51.54689
163 | 5 | 0 | 14.6 | 51.6 | 3.6 | 30.2 | 70.2 | 53.576736 | 0.13 | 70 | 15 | 11.49582 | 17282386.6 | 51.54352
163 | 5 | 0 | 14.6 | 51.6 | 3.6 | 30.2 | 70.2 | 53.576736 | 0.13 | 70 | 15 | 11.59152 | 17308398.5 | 51.53832
163 | 5 | 0 | 14.6 | 51.6 | 3.6 | 30.2 | 70.2 | 53.576736 | 0.13 | 70 | 15 | 11.67187 | 17320683.2 | 51.53586
163 | 5 | 0 | 14.6 | 51.6 | 3.6 | 30.2 | 70.2 | 53.576736 | 0.13 | 70 | 15 | 11.76903 | 17398420.5 | 51.52032
163 | 5 | 0 | 14.6 | 51.6 | 3.6 | 30.2 | 70.2 | 53.576736 | 0.13 | 70 | 15 | 11.85061 | 17430947.8 | 51.51381
163 | 5 | 0 | 14.6 | 51.6 | 3.6 | 30.2 | 70.2 | 53.576736 | 0.13 | 70 | 15 | 11.94926 | 17448952.2 | 51.51021
163 | 5 | 0 | 14.6 | 51.6 | 3.6 | 30.2 | 70.2 | 53.576736 | 0.13 | 70 | 15 | 12.03209 | 17459297.3 | 51.50814
163 | 5 | 0 | 14.6 | 51.6 | 3.6 | 30.2 | 70.2 | 53.576736 | 0.13 | 70 | 15 | 12.13225 | 17470786.3 | 51.50584
163 | 5 | 0 | 14.6 | 51.6 | 3.6 | 30.2 | 70.2 | 53.576736 | 0.13 | 70 | 15 | 12.21635 | 17500528.3 | 51.49989
163 | 5 | 0 | 14.6 | 51.6 | 3.6 | 30.2 | 70.2 | 53.576736 | 0.13 | 70 | 15 | 12.31804 | 17565732.1 | 51.48685
163 | 5 | 0 | 14.6 | 51.6 | 3.6 | 30.2 | 70.2 | 53.576736 | 0.13 | 70 | 15 | 12.40343 | 17575629.6 | 51.48487
163 | 5 | 0 | 14.6 | 51.6 | 3.6 | 30.2 | 70.2 | 53.576736 | 0.13 | 70 | 15 | 12.48941 | 17591545.1 | 51.48169
163 | 5 | 0 | 14.6 | 51.6 | 3.6 | 30.2 | 70.2 | 53.576736 | 0.13 | 70 | 15 | 12.57599 | 17647796.4 | 51.47044
163 | 5 | 0 | 14.6 | 51.6 | 3.6 | 30.2 | 70.2 | 53.576736 | 0.13 | 70 | 15 | 12.66316 | 17650183.7 | 51.46996
163 | 5 | 0 | 14.6 | 51.6 | 3.6 | 30.2 | 70.2 | 53.576736 | 0.13 | 70 | 15 | 12.76857 | 17678781.9 | 51.46424
163 | 5 | 0 | 14.6 | 51.6 | 3.6 | 30.2 | 70.2 | 53.576736 | 0.13 | 70 | 15 | 12.83933 | 17706982.1 | 51.4586
163 | 5 | 0 | 14.6 | 51.6 | 3.6 | 30.2 | 70.2 | 53.576736 | 0.13 | 70 | 15 | 12.94621 | 17721654.2 | 51.45567
163 | 5 | 0 | 14.6 | 51.6 | 3.6 | 30.2 | 70.2 | 53.576736 | 0.13 | 70 | 15 | 13.03595 | 17746323.2 | 51.45074
163 | 5 | 0 | 14.6 | 51.6 | 3.6 | 30.2 | 70.2 | 53.576736 | 0.13 | 70 | 15 | 13.12632 | 17751495.8 | 51.4497
163 | 5 | 0 | 14.6 | 51.6 | 3.6 | 30.2 | 70.2 | 53.576736 | 0.13 | 70 | 15 | 13.21731 | 17782133.1 | 51.44357
163 | 5 | 0 | 14.6 | 51.6 | 3.6 | 30.2 | 70.2 | 53.576736 | 0.13 | 70 | 15 | 13.29056 | 17791234.8 | 51.44175
163 | 5 | 0 | 14.6 | 51.6 | 3.6 | 30.2 | 70.2 | 53.576736 | 0.13 | 70 | 15 | 13.38269 | 17828536.7 | 51.43429
163 | 5 | 0 | 14.6 | 51.6 | 3.6 | 30.2 | 70.2 | 53.576736 | 0.13 | 70 | 15 | 13.47546 | 17829730.4 | 51.43405
163 | 5 | 0 | 14.6 | 51.6 | 3.6 | 30.2 | 70.2 | 53.576736 | 0.13 | 70 | 15 | 13.56887 | 17887871.7 | 51.42243
163 | 5 | 0 | 14.6 | 51.6 | 3.6 | 30.2 | 70.2 | 53.576736 | 0.13 | 70 | 15 | 13.66293 | 17908512.1 | 51.4183
163 | 5 | 0 | 14.6 | 51.6 | 3.6 | 30.2 | 70.2 | 53.576736 | 0.13 | 70 | 15 | 13.73865 | 17910203.1 | 51.41796
163 | 5 | 0 | 14.6 | 51.6 | 3.6 | 30.2 | 70.2 | 53.576736 | 0.13 | 70 | 15 | 13.83388 | 17910402.0 | 51.41792
163 | 5 | 0 | 14.6 | 51.6 | 3.6 | 30.2 | 70.2 | 53.576736 | 0.13 | 70 | 15 | 13.91055 | 17921642.4 | 51.41567
163 | 5 | 0 | 14.6 | 51.6 | 3.6 | 30.2 | 70.2 | 53.576736 | 0.13 | 70 | 15 | 14.00698 | 17935667.9 | 51.41287
163 | 5 | 0 | 14.6 | 51.6 | 3.6 | 30.2 | 70.2 | 53.576736 | 0.13 | 70 | 15 | 14.10407 | 17959491.4 | 51.4081
163 | 5 | 0 | 14.6 | 51.6 | 3.6 | 30.2 | 70.2 | 53.576736 | 0.13 | 70 | 15 | 14.18223 | 17990079.0 | 51.40198
163 | 5 | 0 | 14.6 | 51.6 | 3.6 | 30.2 | 70.2 | 53.576736 | 0.13 | 70 | 15 | 14.28055 | 18040610.7 | 51.39188
163 | 5 | 0 | 14.6 | 51.6 | 3.6 | 30.2 | 70.2 | 53.576736 | 0.13 | 70 | 15 | 14.35968 | 18063240.5 | 51.38735
163 | 5 | 0 | 14.6 | 51.6 | 3.6 | 30.2 | 70.2 | 53.576736 | 0.13 | 70 | 15 | 14.45923 | 18082239.7 | 51.38355
163 | 5 | 0 | 14.6 | 51.6 | 3.6 | 30.2 | 70.2 | 53.576736 | 0.13 | 70 | 15 | 14.53936 | 18083134.9 | 51.38337
163 | 5 | 0 | 14.6 | 51.6 | 3.6 | 30.2 | 70.2 | 53.576736 | 0.13 | 70 | 15 | 14.64014 | 18112130.9 | 51.37757
163 | 5 | 0 | 14.6 | 51.6 | 3.6 | 30.2 | 70.2 | 53.576736 | 0.13 | 70 | 15 | 14.72128 | 18128444.3 | 51.37431
163 | 5 | 0 | 14.6 | 51.6 | 3.6 | 30.2 | 70.2 | 53.576736 | 0.13 | 70 | 15 | 14.80286 | 18133666.6 | 51.37327
163 | 5 | 0 | 14.6 | 51.6 | 3.6 | 30.2 | 70.2 | 53.576736 | 0.13 | 70 | 15 | 14.88489 | 18163358.9 | 51.36733
163 | 5 | 0 | 14.6 | 51.6 | 3.6 | 30.2 | 70.2 | 53.576736 | 0.13 | 70 | 15 | 14.98807 | 18167536.8 | 51.36649
163 | 5 | 0 | 14.6 | 51.6 | 3.6 | 30.2 | 70.2 | 53.576736 | 0.13 | 70 | 15 | 15.07114 | 18232690.8 | 51.35346
163 | 5 | 0 | 14.6 | 51.6 | 3.6 | 30.2 | 70.2 | 53.576736 | 0.13 | 70 | 15 | 15.15466 | 18244528.0 | 51.35109
163 | 5 | 0 | 14.6 | 51.6 | 3.6 | 30.2 | 70.2 | 53.576736 | 0.13 | 70 | 15 | 15.23864 | 18310527.5 | 51.33789
163 | 5 | 0 | 14.6 | 51.6 | 3.6 | 30.2 | 70.2 | 53.576736 | 0.13 | 70 | 15 | 15.34427 | 18317042.9 | 51.33659
163 | 5 | 0 | 14.6 | 51.6 | 3.6 | 30.2 | 70.2 | 53.576736 | 0.13 | 70 | 15 | 15.42931 | 18327586.9 | 51.33448
163 | 5 | 0 | 14.6 | 51.6 | 3.6 | 30.2 | 70.2 | 53.576736 | 0.13 | 70 | 15 | 15.51481 | 18370857.2 | 51.32583
163 | 5 | 0 | 14.6 | 51.6 | 3.6 | 30.2 | 70.2 | 53.576736 | 0.13 | 70 | 15 | 15.60079 | 18392144.2 | 51.32157
163 | 5 | 0 | 14.6 | 51.6 | 3.6 | 30.2 | 70.2 | 53.576736 | 0.13 | 70 | 15 | 15.68725 | 18402936.9 | 51.31941
163 | 5 | 0 | 14.6 | 51.6 | 3.6 | 30.2 | 70.2 | 53.576736 | 0.13 | 70 | 15 | 15.77419 | 18418852.4 | 51.31623
163 | 5 | 0 | 14.6 | 51.6 | 3.6 | 30.2 | 70.2 | 53.576736 | 0.13 | 70 | 15 | 15.8616 | 18444665.3 | 51.31107
163 | 5 | 0 | 14.6 | 51.6 | 3.6 | 30.2 | 70.2 | 53.576736 | 0.18 | 70 | 15 | 0.1263113 | 2301455.1 | 66.97551
163 | 5 | 0 | 14.6 | 51.6 | 3.6 | 30.2 | 70.2 | 53.576736 | 0.18 | 70 | 15 | 0.3058168 | 5465878.1 | 62.05308
163 | 5 | 0 | 14.6 | 51.6 | 3.6 | 30.2 | 70.2 | 53.576736 | 0.18 | 70 | 15 | 0.4758509 | 6573248.4 | 60.3305
163 | 5 | 0 | 14.6 | 51.6 | 3.6 | 30.2 | 70.2 | 53.576736 | 0.18 | 70 | 15 | 0.6273024 | 8124263.0 | 57.91781
163 | 5 | 0 | 14.6 | 51.6 | 3.6 | 30.2 | 70.2 | 53.576736 | 0.18 | 70 | 15 | 0.7824953 | 8234278.9 | 57.74668
163 | 5 | 0 | 14.6 | 51.6 | 3.6 | 30.2 | 70.2 | 53.576736 | 0.18 | 70 | 15 | 0.923603 | 8931825.1 | 56.66161
163 | 5 | 0 | 14.6 | 51.6 | 3.6 | 30.2 | 70.2 | 53.576736 | 0.18 | 70 | 15 | 1.060445 | 9037762.7 | 56.49681
163 | 5 | 0 | 14.6 | 51.6 | 3.6 | 30.2 | 70.2 | 53.576736 | 0.18 | 70 | 15 | 1.197543 | 9396308.9 | 55.93908
163 | 5 | 0 | 14.6 | 51.6 | 3.6 | 30.2 | 70.2 | 53.576736 | 0.18 | 70 | 15 | 1.328291 | 9553076.5 | 55.69521
163 | 5 | 0 | 14.6 | 51.6 | 3.6 | 30.2 | 70.2 | 53.576736 | 0.18 | 70 | 15 | 1.453099 | 9737447.6 | 55.40841
163 | 5 | 0 | 14.6 | 51.6 | 3.6 | 30.2 | 70.2 | 53.576736 | 0.18 | 70 | 15 | 1.583059 | 10084654.0 | 52.98307
163 | 5 | 0 | 14.6 | 51.6 | 3.6 | 30.2 | 70.2 | 53.576736 | 0.18 | 70 | 15 | 1.698629 | 10184673.0 | 52.96307
163 | 5 | 0 | 14.6 | 51.6 | 3.6 | 30.2 | 70.2 | 53.576736 | 0.18 | 70 | 15 | 1.825157 | 10321745.2 | 52.93565
163 | 5 | 0 | 14.6 | 51.6 | 3.6 | 30.2 | 70.2 | 53.576736 | 0.18 | 70 | 15 | 1.939552 | 10427881.6 | 52.91442
163 | 5 | 0 | 14.6 | 51.6 | 3.6 | 30.2 | 70.2 | 53.576736 | 0.18 | 70 | 15 | 2.058272 | 10604891.7 | 52.87902
163 | 5 | 0 | 14.6 | 51.6 | 3.6 | 30.2 | 70.2 | 53.576736 | 0.18 | 70 | 15 | 2.17222 | 10790357.0 | 52.84193
163 | 5 | 0 | 14.6 | 51.6 | 3.6 | 30.2 | 70.2 | 53.576736 | 0.18 | 70 | 15 | 2.305182 | 10835218.8 | 52.83296
163 | 5 | 0 | 14.6 | 51.6 | 3.6 | 30.2 | 70.2 | 53.576736 | 0.18 | 70 | 15 | 2.402736 | 11111551.6 | 52.77769
163 | 5 | 0 | 14.6 | 51.6 | 3.6 | 30.2 | 70.2 | 53.576736 | 0.18 | 70 | 15 | 2.535755 | 11230669.1 | 52.75387
163 | 5 | 0 | 14.6 | 51.6 | 3.6 | 30.2 | 70.2 | 53.576736 | 0.18 | 70 | 15 | 2.635774 | 11566784.4 | 52.68664
163 | 5 | 0 | 14.6 | 51.6 | 3.6 | 30.2 | 70.2 | 53.576736 | 0.18 | 70 | 15 | 2.743525 | 11578074.5 | 52.68439
163 | 5 | 0 | 14.6 | 51.6 | 3.6 | 30.2 | 70.2 | 53.576736 | 0.18 | 70 | 15 | 2.85963 | 11826107.5 | 52.63478
163 | 5 | 0 | 14.6 | 51.6 | 3.6 | 30.2 | 70.2 | 53.576736 | 0.18 | 70 | 15 | 2.976533 | 11916626.9 | 52.61667
163 | 5 | 0 | 14.6 | 51.6 | 3.6 | 30.2 | 70.2 | 53.576736 | 0.18 | 70 | 15 | 3.08114 | 12023161.2 | 52.59537
163 | 5 | 0 | 14.6 | 51.6 | 3.6 | 30.2 | 70.2 | 53.576736 | 0.18 | 70 | 15 | 3.189424 | 12158641.9 | 52.56827
163 | 5 | 0 | 14.6 | 51.6 | 3.6 | 30.2 | 70.2 | 53.576736 | 0.18 | 70 | 15 | 3.296955 | 12193904.6 | 52.56122
163 | 5 | 0 | 14.6 | 51.6 | 3.6 | 30.2 | 70.2 | 53.576736 | 0.18 | 70 | 15 | 3.408111 | 12416423.1 | 52.51672
163 | 5 | 0 | 14.6 | 51.6 | 3.6 | 30.2 | 70.2 | 53.576736 | 0.18 | 70 | 15 | 3.51815 | 12593582.5 | 52.48128
163 | 5 | 0 | 14.6 | 51.6 | 3.6 | 30.2 | 70.2 | 53.576736 | 0.18 | 70 | 15 | 3.636764 | 12622877.0 | 52.47542
163 | 5 | 0 | 14.6 | 51.6 | 3.6 | 30.2 | 70.2 | 53.576736 | 0.18 | 70 | 15 | 3.733496 | 12886726.0 | 52.42265
163 | 5 | 0 | 14.6 | 51.6 | 3.6 | 30.2 | 70.2 | 53.576736 | 0.18 | 70 | 15 | 3.8381 | 13136151.6 | 52.37277
163 | 5 | 0 | 14.6 | 51.6 | 3.6 | 30.2 | 70.2 | 53.576736 | 0.18 | 70 | 15 | 3.945635 | 13296699.2 | 52.34066
163 | 5 | 0 | 14.6 | 51.6 | 3.6 | 30.2 | 70.2 | 53.576736 | 0.18 | 70 | 15 | 3.945635 | 13592031.1 | 52.28159
163 | 5 | 0 | 14.6 | 51.6 | 3.6 | 30.2 | 70.2 | 53.576736 | 0.18 | 70 | 15 | 3.945635 | 13592180.3 | 52.28156
163 | 5 | 0 | 14.6 | 51.6 | 3.6 | 30.2 | 70.2 | 53.576736 | 0.18 | 70 | 15 | 4.06179 | 13595661.8 | 52.28087
163 | 5 | 0 | 14.6 | 51.6 | 3.6 | 30.2 | 70.2 | 53.576736 | 0.18 | 70 | 15 | 4.158321 | 13718061.9 | 52.25639
163 | 5 | 0 | 14.6 | 51.6 | 3.6 | 30.2 | 70.2 | 53.576736 | 0.18 | 70 | 15 | 4.268925 | 14137218.2 | 52.17256
163 | 5 | 0 | 14.6 | 51.6 | 3.6 | 30.2 | 70.2 | 53.576736 | 0.18 | 70 | 15 | 4.382472 | 14283558.1 | 52.14329
163 | 5 | 0 | 14.6 | 51.6 | 3.6 | 30.2 | 70.2 | 53.576736 | 0.18 | 70 | 15 | 4.480429 | 14407966.0 | 52.11841
163 | 5 | 0 | 14.6 | 51.6 | 3.6 | 30.2 | 70.2 | 53.576736 | 0.18 | 70 | 15 | 4.574252 | 14525582.3 | 52.09488
163 | 5 | 0 | 14.6 | 51.6 | 3.6 | 30.2 | 70.2 | 53.576736 | 0.18 | 70 | 15 | 4.676496 | 14652098.1 | 52.06958
163 | 5 | 0 | 14.6 | 51.6 | 3.6 | 30.2 | 70.2 | 53.576736 | 0.18 | 70 | 15 | 4.781025 | 14779715.9 | 52.04406
163 | 5 | 0 | 14.6 | 51.6 | 3.6 | 30.2 | 70.2 | 53.576736 | 0.18 | 70 | 15 | 4.887891 | 14908445.3 | 52.01831
163 | 5 | 0 | 14.6 | 51.6 | 3.6 | 30.2 | 70.2 | 53.576736 | 0.18 | 70 | 15 | 4.997145 | 15038295.8 | 51.99234
163 | 5 | 0 | 14.6 | 51.6 | 3.6 | 30.2 | 70.2 | 53.576736 | 0.18 | 70 | 15 | 5.108842 | 15169277.4 | 51.96614
163 | 5 | 0 | 14.6 | 51.6 | 3.6 | 30.2 | 70.2 | 53.576736 | 0.18 | 70 | 15 | 5.19425 | 15268261.6 | 51.94635
163 | 5 | 0 | 14.6 | 51.6 | 3.6 | 30.2 | 70.2 | 53.576736 | 0.18 | 70 | 15 | 5.310352 | 15401246.1 | 51.91975
163 | 5 | 0 | 14.6 | 51.6 | 3.6 | 30.2 | 70.2 | 53.576736 | 0.18 | 70 | 15 | 5.406593 | 15510148.5 | 51.89797
163 | 5 | 0 | 14.6 | 51.6 | 3.6 | 30.2 | 70.2 | 53.576736 | 0.18 | 70 | 15 | 5.496979 | 15611357.0 | 51.87773
163 | 5 | 0 | 14.6 | 51.6 | 3.6 | 30.2 | 70.2 | 53.576736 | 0.18 | 70 | 15 | 5.596602 | 15721745.0 | 51.85565
163 | 5 | 0 | 14.6 | 51.6 | 3.6 | 30.2 | 70.2 | 53.576736 | 0.18 | 70 | 15 | 5.698031 | 15832913.6 | 51.83342
163 | 5 | 0 | 14.6 | 51.6 | 3.6 | 30.2 | 70.2 | 53.576736 | 0.18 | 70 | 15 | 5.793289 | 15936228.3 | 51.81275
163 | 5 | 0 | 14.6 | 51.6 | 3.6 | 30.2 | 70.2 | 53.576736 | 0.18 | 70 | 15 | 5.898283 | 16048913.5 | 51.79022
163 | 5 | 0 | 14.6 | 51.6 | 3.6 | 30.2 | 70.2 | 53.576736 | 0.18 | 70 | 15 | 6.005179 | 16162395.5 | 51.76752
163 | 5 | 0 | 14.6 | 51.6 | 3.6 | 30.2 | 70.2 | 53.576736 | 0.18 | 70 | 15 | 6.097142 | 16259045.2 | 51.74819
163 | 5 | 0 | 14.6 | 51.6 | 3.6 | 30.2 | 70.2 | 53.576736 | 0.18 | 70 | 15 | 6.302706 | 16471928.2 | 51.70561
163 | 5 | 0 | 14.6 | 51.6 | 3.6 | 30.2 | 70.2 | 53.576736 | 0.18 | 70 | 15 | 6.39039 | 16561450.0 | 51.68771
163 | 5 | 0 | 14.6 | 51.6 | 3.6 | 30.2 | 70.2 | 53.576736 | 0.18 | 70 | 15 | 6.506205 | 16678556.2 | 51.66429
163 | 5 | 0 | 14.6 | 51.6 | 3.6 | 30.2 | 70.2 | 53.576736 | 0.18 | 70 | 15 | 6.59672 | 16769201.0 | 51.64616
163 | 5 | 0 | 14.6 | 51.6 | 3.6 | 30.2 | 70.2 | 53.576736 | 0.18 | 70 | 15 | 6.697741 | 16869479.4 | 51.6261
163 | 5 | 0 | 14.6 | 51.6 | 3.6 | 30.2 | 70.2 | 53.576736 | 0.18 | 70 | 15 | 6.80031 | 16970357.4 | 51.60593
163 | 5 | 0 | 14.6 | 51.6 | 3.6 | 30.2 | 70.2 | 53.576736 | 0.18 | 70 | 15 | 6.885396 | 17053342.5 | 51.58933
163 | 5 | 0 | 14.6 | 51.6 | 3.6 | 30.2 | 70.2 | 53.576736 | 0.18 | 70 | 15 | 6.981187 | 17146024.2 | 51.5708
163 | 5 | 0 | 14.6 | 51.6 | 3.6 | 30.2 | 70.2 | 53.576736 | 0.18 | 70 | 15 | 7.088096 | 17248555.9 | 51.55029
163 | 5 | 0 | 14.6 | 51.6 | 3.6 | 30.2 | 70.2 | 53.576736 | 0.18 | 70 | 15 | 7.176784 | 17332901.4 | 51.53342
163 | 5 | 0 | 14.6 | 51.6 | 3.6 | 30.2 | 70.2 | 53.576736 | 0.18 | 70 | 15 | 7.286688 | 17436550.7 | 51.51269
163 | 5 | 0 | 14.6 | 51.6 | 3.6 | 30.2 | 70.2 | 53.576736 | 0.18 | 70 | 15 | 7.480502 | 17617043.3 | 51.47659
163 | 5 | 0 | 14.6 | 51.6 | 3.6 | 30.2 | 70.2 | 53.576736 | 0.18 | 70 | 15 | 7.5741 | 17703190.7 | 51.45936
163 | 5 | 0 | 14.6 | 51.6 | 3.6 | 30.2 | 70.2 | 53.576736 | 0.18 | 70 | 15 | 7.668869 | 17789759.3 | 51.44205
163 | 5 | 0 | 14.6 | 51.6 | 3.6 | 30.2 | 70.2 | 53.576736 | 0.18 | 70 | 15 | 7.754102 | 17867064.6 | 51.42659
163 | 5 | 0 | 14.6 | 51.6 | 3.6 | 30.2 | 70.2 | 53.576736 | 0.18 | 70 | 15 | 7.851123 | 17954434.6 | 51.40911
163 | 5 | 0 | 14.6 | 51.6 | 3.6 | 30.2 | 70.2 | 53.576736 | 0.18 | 70 | 15 | 7.949358 | 18042231.8 | 51.39155
163 | 5 | 0 | 14.6 | 51.6 | 3.6 | 30.2 | 70.2 | 53.576736 | 0.18 | 70 | 15 | 8.048822 | 18130458.4 | 51.37391
163 | 5 | 0 | 14.6 | 51.6 | 3.6 | 30.2 | 70.2 | 53.576736 | 0.18 | 70 | 15 | 8.138279 | 18209244.1 | 51.35815
163 | 5 | 0 | 14.6 | 51.6 | 3.6 | 30.2 | 70.2 | 53.576736 | 0.18 | 70 | 15 | 8.240107 | 18298287.4 | 51.34034
163 | 5 | 0 | 14.6 | 51.6 | 3.6 | 30.2 | 70.2 | 53.576736 | 0.18 | 70 | 15 | 8.33169 | 18377802.4 | 51.32444
163 | 5 | 0 | 14.6 | 51.6 | 3.6 | 30.2 | 70.2 | 53.576736 | 0.18 | 70 | 15 | 8.42429 | 18457663.0 | 51.30847
163 | 5 | 0 | 14.6 | 51.6 | 3.6 | 30.2 | 70.2 | 53.576736 | 0.18 | 70 | 15 | 8.51792 | 18537870.6 | 51.29243
163 | 5 | 0 | 14.6 | 51.6 | 3.6 | 30.2 | 70.2 | 53.576736 | 0.18 | 70 | 15 | 8.612591 | 18618426.8 | 51.27631
163 | 5 | 0 | 14.6 | 51.6 | 3.6 | 30.2 | 70.2 | 53.576736 | 0.18 | 70 | 15 | 8.708313 | 18699333.0 | 51.26013
163 | 5 | 0 | 14.6 | 51.6 | 3.6 | 30.2 | 70.2 | 53.576736 | 0.18 | 70 | 15 | 8.8051 | 18780590.8 | 51.24388
163 | 5 | 0 | 14.6 | 51.6 | 3.6 | 30.2 | 70.2 | 53.576736 | 0.18 | 70 | 15 | 8.902962 | 18862201.7 | 51.22756
163 | 5 | 0 | 14.6 | 51.6 | 3.6 | 30.2 | 70.2 | 53.576736 | 0.18 | 70 | 15 | 8.989484 | 18933902.0 | 51.21322
163 | 5 | 0 | 14.6 | 51.6 | 3.6 | 30.2 | 70.2 | 53.576736 | 0.18 | 70 | 15 | 9.089395 | 19016179.1 | 51.19676
163 | 5 | 0 | 14.6 | 51.6 | 3.6 | 30.2 | 70.2 | 53.576736 | 0.18 | 70 | 15 | 9.177728 | 19088464.8 | 51.18231
163 | 5 | 0 | 14.6 | 51.6 | 3.6 | 30.2 | 70.2 | 53.576736 | 0.18 | 70 | 15 | 9.279732 | 19171413.6 | 51.16572
163 | 5 | 0 | 14.6 | 51.6 | 3.6 | 30.2 | 70.2 | 53.576736 | 0.18 | 70 | 15 | 9.369915 | 19244289.4 | 51.15114
163 | 5 | 0 | 14.6 | 51.6 | 3.6 | 30.2 | 70.2 | 53.576736 | 0.18 | 70 | 15 | 9.460974 | 19317442.2 | 51.13651
163 | 5 | 0 | 14.6 | 51.6 | 3.6 | 30.2 | 70.2 | 53.576736 | 0.18 | 70 | 15 | 9.566126 | 19401386.0 | 51.11972
163 | 5 | 0 | 14.6 | 51.6 | 3.6 | 30.2 | 70.2 | 53.576736 | 0.18 | 70 | 15 | 9.645756 | 19464583.1 | 51.10708
163 | 5 | 0 | 14.6 | 51.6 | 3.6 | 30.2 | 70.2 | 53.576736 | 0.18 | 70 | 15 | 9.739496 | 19538573.3 | 51.09229
163 | 5 | 0 | 14.6 | 51.6 | 3.6 | 30.2 | 70.2 | 53.576736 | 0.18 | 70 | 15 | 9.847743 | 19623478.0 | 51.0753
163 | 5 | 0 | 14.6 | 51.6 | 3.6 | 30.2 | 70.2 | 53.576736 | 0.18 | 70 | 15 | 9.929718 | 19687398.6 | 51.06252
163 | 5 | 0 | 14.6 | 51.6 | 3.6 | 30.2 | 70.2 | 53.576736 | 0.18 | 70 | 15 | 10.02622 | 19762235.7 | 51.04755
163 | 5 | 0 | 14.6 | 51.6 | 3.6 | 30.2 | 70.2 | 53.576736 | 0.18 | 70 | 15 | 10.12365 | 19837357.4 | 51.03253
163 | 5 | 0 | 14.6 | 51.6 | 3.6 | 30.2 | 70.2 | 53.576736 | 0.18 | 70 | 15 | 10.20793 | 19901974.7 | 51.01961
163 | 5 | 0 | 14.6 | 51.6 | 3.6 | 30.2 | 70.2 | 53.576736 | 0.18 | 70 | 15 | 10.30713 | 19977627.5 | 51.00447
163 | 5 | 0 | 14.6 | 51.6 | 3.6 | 30.2 | 70.2 | 53.576736 | 0.18 | 70 | 15 | 10.39293 | 20042701.7 | 50.99146
163 | 5 | 0 | 14.6 | 51.6 | 3.6 | 30.2 | 70.2 | 53.576736 | 0.18 | 70 | 15 | 10.49393 | 20118889.4 | 50.97622
163 | 5 | 0 | 14.6 | 51.6 | 3.6 | 30.2 | 70.2 | 53.576736 | 0.18 | 70 | 15 | 10.58128 | 20184423.7 | 50.96312
163 | 5 | 0 | 14.6 | 51.6 | 3.6 | 30.2 | 70.2 | 53.576736 | 0.18 | 70 | 15 | 10.66936 | 20250171.5 | 50.94997
163 | 5 | 0 | 14.6 | 51.6 | 3.6 | 30.2 | 70.2 | 53.576736 | 0.18 | 70 | 15 | 10.84773 | 20382310.2 | 50.92354
163 | 5 | 0 | 14.6 | 51.6 | 3.6 | 30.2 | 70.2 | 53.576736 | 0.18 | 70 | 15 | 10.93803 | 20448702.5 | 50.91026
163 | 5 | 0 | 14.6 | 51.6 | 3.6 | 30.2 | 70.2 | 53.576736 | 0.18 | 70 | 15 | 11.04433 | 20526433.6 | 50.89471
163 | 5 | 0 | 14.6 | 51.6 | 3.6 | 30.2 | 70.2 | 53.576736 | 0.18 | 70 | 15 | 11.12089 | 20582136.7 | 50.88357
163 | 5 | 0 | 14.6 | 51.6 | 3.6 | 30.2 | 70.2 | 53.576736 | 0.18 | 70 | 15 | 11.22896 | 20660375.0 | 50.86792
163 | 5 | 0 | 14.6 | 51.6 | 3.6 | 30.2 | 70.2 | 53.576736 | 0.18 | 70 | 15 | 11.3068 | 20716441.6 | 50.85671
163 | 5 | 0 | 14.6 | 51.6 | 3.6 | 30.2 | 70.2 | 53.576736 | 0.18 | 70 | 15 | 11.40092 | 20783922.3 | 50.84322
163 | 5 | 0 | 14.6 | 51.6 | 3.6 | 30.2 | 70.2 | 53.576736 | 0.18 | 70 | 15 | 11.49582 | 20851622.8 | 50.82968
163 | 5 | 0 | 14.6 | 51.6 | 3.6 | 30.2 | 70.2 | 53.576736 | 0.18 | 70 | 15 | 11.59152 | 20919543.9 | 50.81609
163 | 5 | 0 | 14.6 | 51.6 | 3.6 | 30.2 | 70.2 | 53.576736 | 0.18 | 70 | 15 | 11.67187 | 20976313.8 | 50.80474
163 | 5 | 0 | 14.6 | 51.6 | 3.6 | 30.2 | 70.2 | 53.576736 | 0.18 | 70 | 15 | 11.76903 | 21044641.0 | 50.79107
163 | 5 | 0 | 14.6 | 51.6 | 3.6 | 30.2 | 70.2 | 53.576736 | 0.18 | 70 | 15 | 11.85061 | 21101750.3 | 50.77965
163 | 5 | 0 | 14.6 | 51.6 | 3.6 | 30.2 | 70.2 | 53.576736 | 0.18 | 70 | 15 | 11.94926 | 21170486.1 | 50.7659
163 | 5 | 0 | 14.6 | 51.6 | 3.6 | 30.2 | 70.2 | 53.576736 | 0.18 | 70 | 15 | 12.03209 | 21227937.0 | 50.75441
163 | 5 | 0 | 14.6 | 51.6 | 3.6 | 30.2 | 70.2 | 53.576736 | 0.18 | 70 | 15 | 12.13225 | 21297083.8 | 50.74058
163 | 5 | 0 | 14.6 | 51.6 | 3.6 | 30.2 | 70.2 | 53.576736 | 0.18 | 70 | 15 | 12.21635 | 21354878.2 | 50.72902
163 | 5 | 0 | 14.6 | 51.6 | 3.6 | 30.2 | 70.2 | 53.576736 | 0.18 | 70 | 15 | 12.31804 | 21424438.5 | 50.71511
163 | 5 | 0 | 14.6 | 51.6 | 3.6 | 30.2 | 70.2 | 53.576736 | 0.18 | 70 | 15 | 12.40343 | 21482578.5 | 50.70348
163 | 5 | 0 | 14.6 | 51.6 | 3.6 | 30.2 | 70.2 | 53.576736 | 0.18 | 70 | 15 | 12.48941 | 21540876.3 | 50.69182
163 | 5 | 0 | 14.6 | 51.6 | 3.6 | 30.2 | 70.2 | 53.576736 | 0.18 | 70 | 15 | 12.57599 | 21599332.3 | 50.68013
163 | 5 | 0 | 14.6 | 51.6 | 3.6 | 30.2 | 70.2 | 53.576736 | 0.18 | 70 | 15 | 12.66316 | 21657946.9 | 50.66841
163 | 5 | 0 | 14.6 | 51.6 | 3.6 | 30.2 | 70.2 | 53.576736 | 0.18 | 70 | 15 | 12.76857 | 21728494.4 | 50.6543
163 | 5 | 0 | 14.6 | 51.6 | 3.6 | 30.2 | 70.2 | 53.576736 | 0.18 | 70 | 15 | 12.83933 | 21775653.8 | 50.64487
163 | 5 | 0 | 14.6 | 51.6 | 3.6 | 30.2 | 70.2 | 53.576736 | 0.18 | 70 | 15 | 12.94621 | 21846584.7 | 50.63068
163 | 5 | 0 | 14.6 | 51.6 | 3.6 | 30.2 | 70.2 | 53.576736 | 0.18 | 70 | 15 | 13.03595 | 21905870.3 | 50.61883
163 | 5 | 0 | 14.6 | 51.6 | 3.6 | 30.2 | 70.2 | 53.576736 | 0.18 | 70 | 15 | 13.12632 | 21965316.8 | 50.60694
163 | 5 | 0 | 14.6 | 51.6 | 3.6 | 30.2 | 70.2 | 53.576736 | 0.18 | 70 | 15 | 13.21731 | 22024924.6 | 50.59502
163 | 5 | 0 | 14.6 | 51.6 | 3.6 | 30.2 | 70.2 | 53.576736 | 0.18 | 70 | 15 | 13.29056 | 22072727.2 | 50.58545
163 | 5 | 0 | 14.6 | 51.6 | 3.6 | 30.2 | 70.2 | 53.576736 | 0.18 | 70 | 15 | 13.38269 | 22132626.5 | 50.57347
163 | 5 | 0 | 14.6 | 51.6 | 3.6 | 30.2 | 70.2 | 53.576736 | 0.18 | 70 | 15 | 13.47546 | 22192688.4 | 50.56146
163 | 5 | 0 | 14.6 | 51.6 | 3.6 | 30.2 | 70.2 | 53.576736 | 0.18 | 70 | 15 | 13.56887 | 22252913.2 | 50.54942
163 | 5 | 0 | 14.6 | 51.6 | 3.6 | 30.2 | 70.2 | 53.576736 | 0.18 | 70 | 15 | 13.66293 | 22313301.4 | 50.53734
163 | 5 | 0 | 14.6 | 51.6 | 3.6 | 30.2 | 70.2 | 53.576736 | 0.18 | 70 | 15 | 13.73865 | 22361730.0 | 50.52765
163 | 5 | 0 | 14.6 | 51.6 | 3.6 | 30.2 | 70.2 | 53.576736 | 0.18 | 70 | 15 | 13.83388 | 22422413.5 | 50.51552
163 | 5 | 0 | 14.6 | 51.6 | 3.6 | 30.2 | 70.2 | 53.576736 | 0.18 | 70 | 15 | 13.91055 | 22471078.9 | 50.50578
163 | 5 | 0 | 14.6 | 51.6 | 3.6 | 30.2 | 70.2 | 53.576736 | 0.18 | 70 | 15 | 14.00698 | 22532059.2 | 50.49359
163 | 5 | 0 | 14.6 | 51.6 | 3.6 | 30.2 | 70.2 | 53.576736 | 0.18 | 70 | 15 | 14.10407 | 22593205.0 | 50.48136
163 | 5 | 0 | 14.6 | 51.6 | 3.6 | 30.2 | 70.2 | 53.576736 | 0.18 | 70 | 15 | 14.18223 | 22642241.1 | 50.47155
163 | 5 | 0 | 14.6 | 51.6 | 3.6 | 30.2 | 70.2 | 53.576736 | 0.18 | 70 | 15 | 14.28055 | 22703685.8 | 50.45926
163 | 5 | 0 | 14.6 | 51.6 | 3.6 | 30.2 | 70.2 | 53.576736 | 0.18 | 70 | 15 | 14.35968 | 22752961.7 | 50.44941
163 | 5 | 0 | 14.6 | 51.6 | 3.6 | 30.2 | 70.2 | 53.576736 | 0.18 | 70 | 15 | 14.45923 | 22814706.9 | 50.43706
163 | 5 | 0 | 14.6 | 51.6 | 3.6 | 30.2 | 70.2 | 53.576736 | 0.18 | 70 | 15 | 14.53936 | 22864223.8 | 50.42716
163 | 5 | 0 | 14.6 | 51.6 | 3.6 | 30.2 | 70.2 | 53.576736 | 0.18 | 70 | 15 | 14.64014 | 22926270.9 | 50.41475
163 | 5 | 0 | 14.6 | 51.6 | 3.6 | 30.2 | 70.2 | 53.576736 | 0.18 | 70 | 15 | 14.72128 | 22976029.9 | 50.40479
163 | 5 | 0 | 14.6 | 51.6 | 3.6 | 30.2 | 70.2 | 53.576736 | 0.18 | 70 | 15 | 14.80286 | 23025896.8 | 50.39482
163 | 5 | 0 | 14.6 | 51.6 | 3.6 | 30.2 | 70.2 | 53.576736 | 0.18 | 70 | 15 | 14.88489 | 23075872.0 | 50.38483
163 | 5 | 0 | 14.6 | 51.6 | 3.6 | 30.2 | 70.2 | 53.576736 | 0.18 | 70 | 15 | 14.98807 | 23138493.6 | 50.3723
163 | 5 | 0 | 14.6 | 51.6 | 3.6 | 30.2 | 70.2 | 53.576736 | 0.18 | 70 | 15 | 15.07114 | 23188713.1 | 50.36226
163 | 5 | 0 | 14.6 | 51.6 | 3.6 | 30.2 | 70.2 | 53.576736 | 0.18 | 70 | 15 | 15.15466 | 23239041.7 | 50.35219
163 | 5 | 0 | 14.6 | 51.6 | 3.6 | 30.2 | 70.2 | 53.576736 | 0.18 | 70 | 15 | 15.23864 | 23289479.5 | 50.3421
163 | 5 | 0 | 14.6 | 51.6 | 3.6 | 30.2 | 70.2 | 53.576736 | 0.18 | 70 | 15 | 15.34427 | 23352680.7 | 50.32946
163 | 5 | 0 | 14.6 | 51.6 | 3.6 | 30.2 | 70.2 | 53.576736 | 0.18 | 70 | 15 | 15.42931 | 23403365.1 | 50.31933
163 | 5 | 0 | 14.6 | 51.6 | 3.6 | 30.2 | 70.2 | 53.576736 | 0.18 | 70 | 15 | 15.51481 | 23454159.5 | 50.30917
163 | 5 | 0 | 14.6 | 51.6 | 3.6 | 30.2 | 70.2 | 53.576736 | 0.18 | 70 | 15 | 15.60079 | 23505064.2 | 50.29899
163 | 5 | 0 | 14.6 | 51.6 | 3.6 | 30.2 | 70.2 | 53.576736 | 0.18 | 70 | 15 | 15.68725 | 23556079.4 | 50.28878
163 | 5 | 0 | 14.6 | 51.6 | 3.6 | 30.2 | 70.2 | 53.576736 | 0.18 | 70 | 15 | 15.77419 | 23607205.3 | 50.27856
163 | 5 | 0 | 14.6 | 51.6 | 3.6 | 30.2 | 70.2 | 53.576736 | 0.18 | 70 | 15 | 15.8616 | 23658442.1 | 50.26831
163 | 5 | 0 | 14.6 | 51.6 | 3.6 | 30.2 | 70.2 | 53.576736 | 0.24 | 70 | 15 | 0.1263113 | 2705251.1 | 66.34739
163 | 5 | 0 | 14.6 | 51.6 | 3.6 | 30.2 | 70.2 | 53.576736 | 0.24 | 70 | 15 | 0.3058168 | 6127415.6 | 61.02402
163 | 5 | 0 | 14.6 | 51.6 | 3.6 | 30.2 | 70.2 | 53.576736 | 0.24 | 70 | 15 | 0.4758509 | 7209868.1 | 59.34021
163 | 5 | 0 | 14.6 | 51.6 | 3.6 | 30.2 | 70.2 | 53.576736 | 0.24 | 70 | 15 | 0.6273024 | 8859708.1 | 56.77379
163 | 5 | 0 | 14.6 | 51.6 | 3.6 | 30.2 | 70.2 | 53.576736 | 0.24 | 70 | 15 | 0.7824953 | 8963755.6 | 56.61194
163 | 5 | 0 | 14.6 | 51.6 | 3.6 | 30.2 | 70.2 | 53.576736 | 0.24 | 70 | 15 | 0.923603 | 9780220.5 | 55.34188
163 | 5 | 0 | 14.6 | 51.6 | 3.6 | 30.2 | 70.2 | 53.576736 | 0.24 | 70 | 15 | 1.060445 | 9872530.3 | 55.19829
163 | 5 | 0 | 14.6 | 51.6 | 3.6 | 30.2 | 70.2 | 53.576736 | 0.24 | 70 | 15 | 1.200856 | 10376106.5 | 52.92478
163 | 5 | 0 | 14.6 | 51.6 | 3.6 | 30.2 | 70.2 | 53.576736 | 0.24 | 70 | 15 | 1.319147 | 10561323.1 | 52.88774
163 | 5 | 0 | 14.6 | 51.6 | 3.6 | 30.2 | 70.2 | 53.576736 | 0.24 | 70 | 15 | 1.447088 | 10816916.0 | 52.83662
163 | 5 | 0 | 14.6 | 51.6 | 3.6 | 30.2 | 70.2 | 53.576736 | 0.24 | 70 | 15 | 1.57869 | 10938420.8 | 52.81232
163 | 5 | 0 | 14.6 | 51.6 | 3.6 | 30.2 | 70.2 | 53.576736 | 0.24 | 70 | 15 | 1.708043 | 11464079.8 | 52.70718
163 | 5 | 0 | 14.6 | 51.6 | 3.6 | 30.2 | 70.2 | 53.576736 | 0.24 | 70 | 15 | 1.82012 | 11610253.6 | 52.67795
163 | 5 | 0 | 14.6 | 51.6 | 3.6 | 30.2 | 70.2 | 53.576736 | 0.24 | 70 | 15 | 1.947608 | 11829638.8 | 52.63407
163 | 5 | 0 | 14.6 | 51.6 | 3.6 | 30.2 | 70.2 | 53.576736 | 0.24 | 70 | 15 | 2.058272 | 11968103.6 | 52.60638
163 | 5 | 0 | 14.6 | 51.6 | 3.6 | 30.2 | 70.2 | 53.576736 | 0.24 | 70 | 15 | 2.178231 | 12444026.6 | 52.51119
163 | 5 | 0 | 14.6 | 51.6 | 3.6 | 30.2 | 70.2 | 53.576736 | 0.24 | 70 | 15 | 2.301999 | 12469690.3 | 52.50606
163 | 5 | 0 | 14.6 | 51.6 | 3.6 | 30.2 | 70.2 | 53.576736 | 0.24 | 70 | 15 | 2.406058 | 12735678.0 | 52.45286
163 | 5 | 0 | 14.6 | 51.6 | 3.6 | 30.2 | 70.2 | 53.576736 | 0.24 | 70 | 15 | 2.535755 | 13053789.0 | 52.38924
163 | 5 | 0 | 14.6 | 51.6 | 3.6 | 30.2 | 70.2 | 53.576736 | 0.24 | 70 | 15 | 2.635774 | 13204190.4 | 52.35916
163 | 5 | 0 | 14.6 | 51.6 | 3.6 | 30.2 | 70.2 | 53.576736 | 0.24 | 70 | 15 | 2.751117 | 13343699.6 | 52.33126
163 | 5 | 0 | 14.6 | 51.6 | 3.6 | 30.2 | 70.2 | 53.576736 | 0.24 | 70 | 15 | 2.863584 | 13516134.1 | 52.29677
163 | 5 | 0 | 14.6 | 51.6 | 3.6 | 30.2 | 70.2 | 53.576736 | 0.24 | 70 | 15 | 2.980649 | 13926057.5 | 52.21479
163 | 5 | 0 | 14.6 | 51.6 | 3.6 | 30.2 | 70.2 | 53.576736 | 0.24 | 70 | 15 | 3.08114 | 13952367.8 | 52.20953
163 | 5 | 0 | 14.6 | 51.6 | 3.6 | 30.2 | 70.2 | 53.576736 | 0.24 | 70 | 15 | 3.189424 | 14015283.8 | 52.19694
163 | 5 | 0 | 14.6 | 51.6 | 3.6 | 30.2 | 70.2 | 53.576736 | 0.24 | 70 | 15 | 3.301513 | 14036322.1 | 52.19274
163 | 5 | 0 | 14.6 | 51.6 | 3.6 | 30.2 | 70.2 | 53.576736 | 0.24 | 70 | 15 | 3.417541 | 14286642.9 | 52.14267
163 | 5 | 0 | 14.6 | 51.6 | 3.6 | 30.2 | 70.2 | 53.576736 | 0.24 | 70 | 15 | 3.51815 | 14328918.5 | 52.13422
163 | 5 | 0 | 14.6 | 51.6 | 3.6 | 30.2 | 70.2 | 53.576736 | 0.24 | 70 | 15 | 3.626728 | 14469372.7 | 52.10613
163 | 5 | 0 | 14.6 | 51.6 | 3.6 | 30.2 | 70.2 | 53.576736 | 0.24 | 70 | 15 | 3.733496 | 14534377.6 | 52.09312
163 | 5 | 0 | 14.6 | 51.6 | 3.6 | 30.2 | 70.2 | 53.576736 | 0.24 | 70 | 15 | 3.843406 | 14681794.8 | 52.06364
163 | 5 | 0 | 14.6 | 51.6 | 3.6 | 30.2 | 70.2 | 53.576736 | 0.24 | 70 | 15 | 3.95109 | 14698307.1 | 52.06034
163 | 5 | 0 | 14.6 | 51.6 | 3.6 | 30.2 | 70.2 | 53.576736 | 0.24 | 70 | 15 | 4.050582 | 14745208.1 | 52.05096
163 | 5 | 0 | 14.6 | 51.6 | 3.6 | 30.2 | 70.2 | 53.576736 | 0.24 | 70 | 15 | 4.158321 | 14751375.4 | 52.04972
163 | 5 | 0 | 14.6 | 51.6 | 3.6 | 30.2 | 70.2 | 53.576736 | 0.24 | 70 | 15 | 4.263031 | 14760725.7 | 52.04785
163 | 5 | 0 | 14.6 | 51.6 | 3.6 | 30.2 | 70.2 | 53.576736 | 0.24 | 70 | 15 | 4.364345 | 14778680.4 | 52.04426
163 | 5 | 0 | 14.6 | 51.6 | 3.6 | 30.2 | 70.2 | 53.576736 | 0.24 | 70 | 15 | 4.474243 | 14896803.2 | 52.02064
163 | 5 | 0 | 14.6 | 51.6 | 3.6 | 30.2 | 70.2 | 53.576736 | 0.24 | 70 | 15 | 4.574252 | 14919084.9 | 52.01618
163 | 5 | 0 | 14.6 | 51.6 | 3.6 | 30.2 | 70.2 | 53.576736 | 0.24 | 70 | 15 | 4.682961 | 15149411.9 | 51.97012
163 | 5 | 0 | 14.6 | 51.6 | 3.6 | 30.2 | 70.2 | 53.576736 | 0.24 | 70 | 15 | 4.781025 | 15183381.6 | 51.96332
163 | 5 | 0 | 14.6 | 51.6 | 3.6 | 30.2 | 70.2 | 53.576736 | 0.24 | 70 | 15 | 4.887891 | 15274050.2 | 51.94519
163 | 5 | 0 | 14.6 | 51.6 | 3.6 | 30.2 | 70.2 | 53.576736 | 0.24 | 70 | 15 | 4.983356 | 15327267.6 | 51.93455
163 | 5 | 0 | 14.6 | 51.6 | 3.6 | 30.2 | 70.2 | 53.576736 | 0.24 | 70 | 15 | 5.08771 | 15354721.8 | 51.92906
163 | 5 | 0 | 14.6 | 51.6 | 3.6 | 30.2 | 70.2 | 53.576736 | 0.24 | 70 | 15 | 5.187078 | 15377152.7 | 51.92457
163 | 5 | 0 | 14.6 | 51.6 | 3.6 | 30.2 | 70.2 | 53.576736 | 0.24 | 70 | 15 | 5.295698 | 15377998.2 | 51.9244
163 | 5 | 0 | 14.6 | 51.6 | 3.6 | 30.2 | 70.2 | 53.576736 | 0.24 | 70 | 15 | 5.496979 | 15409282.1 | 51.91814
163 | 5 | 0 | 14.6 | 51.6 | 3.6 | 30.2 | 70.2 | 53.576736 | 0.24 | 70 | 15 | 5.596602 | 15500597.3 | 51.89988
163 | 5 | 0 | 14.6 | 51.6 | 3.6 | 30.2 | 70.2 | 53.576736 | 0.24 | 70 | 15 | 5.698031 | 15500796.2 | 51.89984
163 | 5 | 0 | 14.6 | 51.6 | 3.6 | 30.2 | 70.2 | 53.576736 | 0.24 | 70 | 15 | 5.793289 | 15545857.0 | 51.89083
163 | 5 | 0 | 14.6 | 51.6 | 3.6 | 30.2 | 70.2 | 53.576736 | 0.24 | 70 | 15 | 5.898283 | 15547846.4 | 51.89043
163 | 5 | 0 | 14.6 | 51.6 | 3.6 | 30.2 | 70.2 | 53.576736 | 0.24 | 70 | 15 | 5.996888 | 15572366.2 | 51.88553
163 | 5 | 0 | 14.6 | 51.6 | 3.6 | 30.2 | 70.2 | 53.576736 | 0.24 | 70 | 15 | 6.097142 | 15572913.3 | 51.88542
163 | 5 | 0 | 14.6 | 51.6 | 3.6 | 30.2 | 70.2 | 53.576736 | 0.24 | 70 | 15 | 6.190513 | 15590022.5 | 51.882
163 | 5 | 0 | 14.6 | 51.6 | 3.6 | 30.2 | 70.2 | 53.576736 | 0.24 | 70 | 15 | 6.294004 | 15655226.2 | 51.86895
163 | 5 | 0 | 14.6 | 51.6 | 3.6 | 30.2 | 70.2 | 53.576736 | 0.24 | 70 | 15 | 6.39039 | 15661144.8 | 51.86777
163 | 5 | 0 | 14.6 | 51.6 | 3.6 | 30.2 | 70.2 | 53.576736 | 0.24 | 70 | 15 | 6.488251 | 15662437.9 | 51.86751
163 | 5 | 0 | 14.6 | 51.6 | 3.6 | 30.2 | 70.2 | 53.576736 | 0.24 | 70 | 15 | 6.587612 | 15696258.4 | 51.86075
163 | 5 | 0 | 14.6 | 51.6 | 3.6 | 30.2 | 70.2 | 53.576736 | 0.24 | 70 | 15 | 6.688494 | 15696755.7 | 51.86065
163 | 5 | 0 | 14.6 | 51.6 | 3.6 | 30.2 | 70.2 | 53.576736 | 0.24 | 70 | 15 | 6.772182 | 15724956.0 | 51.85501
163 | 5 | 0 | 14.6 | 51.6 | 3.6 | 30.2 | 70.2 | 53.576736 | 0.24 | 70 | 15 | 6.772182 | 15755991.2 | 51.8488
163 | 5 | 0 | 14.6 | 51.6 | 3.6 | 30.2 | 70.2 | 53.576736 | 0.24 | 70 | 15 | 6.781545 | 15846212.2 | 51.83076
163 | 5 | 0 | 14.6 | 51.6 | 3.6 | 30.2 | 70.2 | 53.576736 | 0.24 | 70 | 15 | 6.790921 | 15849345.5 | 51.83013
163 | 5 | 0 | 14.6 | 51.6 | 3.6 | 30.2 | 70.2 | 53.576736 | 0.24 | 70 | 15 | 6.790921 | 15860486.4 | 51.8279
163 | 5 | 0 | 14.6 | 51.6 | 3.6 | 30.2 | 70.2 | 53.576736 | 0.24 | 70 | 15 | 6.885396 | 15888985.1 | 51.8222
163 | 5 | 0 | 14.6 | 51.6 | 3.6 | 30.2 | 70.2 | 53.576736 | 0.24 | 70 | 15 | 6.971548 | 15895301.5 | 51.82094
163 | 5 | 0 | 14.6 | 51.6 | 3.6 | 30.2 | 70.2 | 53.576736 | 0.24 | 70 | 15 | 6.971548 | 15964285.2 | 51.80714
163 | 5 | 0 | 14.6 | 51.6 | 3.6 | 30.2 | 70.2 | 53.576736 | 0.24 | 70 | 15 | 6.981187 | 15964583.7 | 51.80708
163 | 5 | 0 | 14.6 | 51.6 | 3.6 | 30.2 | 70.2 | 53.576736 | 0.24 | 70 | 15 | 6.990839 | 15973486.4 | 51.8053
163 | 5 | 0 | 14.6 | 51.6 | 3.6 | 30.2 | 70.2 | 53.576736 | 0.24 | 70 | 15 | 6.990839 | 16024863.6 | 51.79503
163 | 5 | 0 | 14.6 | 51.6 | 3.6 | 30.2 | 70.2 | 53.576736 | 0.24 | 70 | 15 | 7.07831 | 16055600.4 | 51.78888
163 | 5 | 0 | 14.6 | 51.6 | 3.6 | 30.2 | 70.2 | 53.576736 | 0.24 | 70 | 15 | 7.176784 | 16277870.2 | 51.74443
163 | 5 | 0 | 14.6 | 51.6 | 3.6 | 30.2 | 70.2 | 53.576736 | 0.24 | 70 | 15 | 7.186706 | 16361824.5 | 51.72764
163 | 5 | 0 | 14.6 | 51.6 | 3.6 | 30.2 | 70.2 | 53.576736 | 0.24 | 70 | 15 | 7.186706 | 16436478.1 | 51.7127
163 | 5 | 0 | 14.6 | 51.6 | 3.6 | 30.2 | 70.2 | 53.576736 | 0.24 | 70 | 15 | 7.276628 | 16468209.6 | 51.70636
163 | 5 | 0 | 14.6 | 51.6 | 3.6 | 30.2 | 70.2 | 53.576736 | 0.24 | 70 | 15 | 7.286688 | 16975434.6 | 65.4038
163 | 5 | 0 | 14.6 | 51.6 | 3.6 | 30.2 | 70.2 | 53.576736 | 0.24 | 70 | 15 | 7.480502 | 17118408.4 | 60.41893
163 | 5 | 0 | 14.6 | 51.6 | 3.6 | 30.2 | 70.2 | 53.576736 | 0.24 | 70 | 15 | 7.5741 | 17186552.6 | 60.32663
163 | 5 | 0 | 14.6 | 51.6 | 3.6 | 30.2 | 70.2 | 53.576736 | 0.24 | 70 | 15 | 7.668869 | 17254967.9 | 58.18813
163 | 5 | 0 | 14.6 | 51.6 | 3.6 | 30.2 | 70.2 | 53.576736 | 0.24 | 70 | 15 | 7.754102 | 17316010.2 | 58.08965
163 | 5 | 0 | 14.6 | 51.6 | 3.6 | 30.2 | 70.2 | 53.576736 | 0.24 | 70 | 15 | 7.851123 | 17384940.9 | 56.69093
163 | 5 | 0 | 14.6 | 51.6 | 3.6 | 30.2 | 70.2 | 53.576736 | 0.24 | 70 | 15 | 7.949358 | 17454146.1 | 56.609
163 | 5 | 0 | 14.6 | 51.6 | 3.6 | 30.2 | 70.2 | 53.576736 | 0.24 | 70 | 15 | 8.048822 | 17523626.7 | 55.38954
163 | 5 | 0 | 14.6 | 51.6 | 3.6 | 30.2 | 70.2 | 53.576736 | 0.24 | 70 | 15 | 8.138279 | 17585619.4 | 55.28981
163 | 5 | 0 | 14.6 | 51.6 | 3.6 | 30.2 | 70.2 | 53.576736 | 0.24 | 70 | 15 | 8.240107 | 17655623.3 | 52.94241
163 | 5 | 0 | 14.6 | 51.6 | 3.6 | 30.2 | 70.2 | 53.576736 | 0.24 | 70 | 15 | 8.33169 | 17718083.0 | 52.92078
163 | 5 | 0 | 14.6 | 51.6 | 3.6 | 30.2 | 70.2 | 53.576736 | 0.24 | 70 | 15 | 8.42429 | 17780763.6 | 52.74445
163 | 5 | 0 | 14.6 | 51.6 | 3.6 | 30.2 | 70.2 | 53.576736 | 0.24 | 70 | 15 | 8.51792 | 17843666.0 | 52.74377
163 | 5 | 0 | 14.6 | 51.6 | 3.6 | 30.2 | 70.2 | 53.576736 | 0.24 | 70 | 15 | 8.612591 | 17906790.9 | 52.69987
163 | 5 | 0 | 14.6 | 51.6 | 3.6 | 30.2 | 70.2 | 53.576736 | 0.24 | 70 | 15 | 8.708313 | 17970139.1 | 52.61652
163 | 5 | 0 | 14.6 | 51.6 | 3.6 | 30.2 | 70.2 | 53.576736 | 0.24 | 70 | 15 | 8.8051 | 18033711.4 | 52.54066
163 | 5 | 0 | 14.6 | 51.6 | 3.6 | 30.2 | 70.2 | 53.576736 | 0.24 | 70 | 15 | 8.902962 | 18097508.6 | 52.50151
163 | 5 | 0 | 14.6 | 51.6 | 3.6 | 30.2 | 70.2 | 53.576736 | 0.24 | 70 | 15 | 8.989484 | 18153516.3 | 52.48901
163 | 5 | 0 | 14.6 | 51.6 | 3.6 | 30.2 | 70.2 | 53.576736 | 0.24 | 70 | 15 | 9.089395 | 18217737.3 | 52.47051
163 | 5 | 0 | 14.6 | 51.6 | 3.6 | 30.2 | 70.2 | 53.576736 | 0.24 | 70 | 15 | 9.177728 | 18274117.1 | 52.44945
163 | 5 | 0 | 14.6 | 51.6 | 3.6 | 30.2 | 70.2 | 53.576736 | 0.24 | 70 | 15 | 9.279732 | 18338764.8 | 52.35705
163 | 5 | 0 | 14.6 | 51.6 | 3.6 | 30.2 | 70.2 | 53.576736 | 0.24 | 70 | 15 | 9.369915 | 18395519.1 | 52.29525
163 | 5 | 0 | 14.6 | 51.6 | 3.6 | 30.2 | 70.2 | 53.576736 | 0.24 | 70 | 15 | 9.460974 | 18452449.0 | 52.28416
163 | 5 | 0 | 14.6 | 51.6 | 3.6 | 30.2 | 70.2 | 53.576736 | 0.24 | 70 | 15 | 9.566126 | 18517727.6 | 52.27836
163 | 5 | 0 | 14.6 | 51.6 | 3.6 | 30.2 | 70.2 | 53.576736 | 0.24 | 70 | 15 | 9.645756 | 18566838.0 | 52.14756
163 | 5 | 0 | 14.6 | 51.6 | 3.6 | 30.2 | 70.2 | 53.576736 | 0.24 | 70 | 15 | 9.739496 | 18624298.1 | 51.98341
163 | 5 | 0 | 14.6 | 51.6 | 3.6 | 30.2 | 70.2 | 53.576736 | 0.24 | 70 | 15 | 9.847743 | 18690184.6 | 51.92995
163 | 5 | 0 | 14.6 | 51.6 | 3.6 | 30.2 | 70.2 | 53.576736 | 0.24 | 70 | 15 | 9.929718 | 18739752.4 | 51.77349
163 | 5 | 0 | 14.6 | 51.6 | 3.6 | 30.2 | 70.2 | 53.576736 | 0.24 | 70 | 15 | 10.02622 | 18797747.7 | 51.75749
163 | 5 | 0 | 14.6 | 51.6 | 3.6 | 30.2 | 70.2 | 53.576736 | 0.24 | 70 | 15 | 10.12365 | 18855922.5 | 51.74611
163 | 5 | 0 | 14.6 | 51.6 | 3.6 | 30.2 | 70.2 | 53.576736 | 0.24 | 70 | 15 | 10.20793 | 18905929.8 | 51.65383
163 | 5 | 0 | 14.6 | 51.6 | 3.6 | 30.2 | 70.2 | 53.576736 | 0.24 | 70 | 15 | 10.30713 | 18964439.4 | 51.64926
163 | 5 | 0 | 14.6 | 51.6 | 3.6 | 30.2 | 70.2 | 53.576736 | 0.24 | 70 | 15 | 10.39293 | 19014734.5 | 51.53006
163 | 5 | 0 | 14.6 | 51.6 | 3.6 | 30.2 | 70.2 | 53.576736 | 0.24 | 70 | 15 | 10.49393 | 19073580.8 | 51.49186
163 | 5 | 0 | 14.6 | 51.6 | 3.6 | 30.2 | 70.2 | 53.576736 | 0.24 | 70 | 15 | 10.58128 | 19124165.4 | 51.373
163 | 5 | 0 | 14.6 | 51.6 | 3.6 | 30.2 | 70.2 | 53.576736 | 0.24 | 70 | 15 | 10.66936 | 19174884.1 | 51.36408
163 | 5 | 0 | 14.6 | 51.6 | 3.6 | 30.2 | 70.2 | 53.576736 | 0.24 | 70 | 15 | 10.84773 | 19276725.5 | 51.29186
163 | 5 | 0 | 14.6 | 51.6 | 3.6 | 30.2 | 70.2 | 53.576736 | 0.24 | 70 | 15 | 10.93803 | 19327848.8 | 51.28563
163 | 5 | 0 | 14.6 | 51.6 | 3.6 | 30.2 | 70.2 | 53.576736 | 0.24 | 70 | 15 | 11.04433 | 19387664.1 | 51.157
163 | 5 | 0 | 14.6 | 51.6 | 3.6 | 30.2 | 70.2 | 53.576736 | 0.24 | 70 | 15 | 11.12089 | 19430502.6 | 51.1098
163 | 5 | 0 | 14.6 | 51.6 | 3.6 | 30.2 | 70.2 | 53.576736 | 0.24 | 70 | 15 | 11.22896 | 19490635.6 | 51.09831
163 | 5 | 0 | 14.6 | 51.6 | 3.6 | 30.2 | 70.2 | 53.576736 | 0.24 | 70 | 15 | 11.3068 | 19533701.7 | 51.09761
163 | 5 | 0 | 14.6 | 51.6 | 3.6 | 30.2 | 70.2 | 53.576736 | 0.24 | 70 | 15 | 11.40092 | 19585506.5 | 51.0619
163 | 5 | 0 | 14.6 | 51.6 | 3.6 | 30.2 | 70.2 | 53.576736 | 0.24 | 70 | 15 | 11.49582 | 19637448.8 | 51.05549
163 | 5 | 0 | 14.6 | 51.6 | 3.6 | 30.2 | 70.2 | 53.576736 | 0.24 | 70 | 15 | 11.59152 | 19689528.8 | 51.03507
163 | 5 | 0 | 14.6 | 51.6 | 3.6 | 30.2 | 70.2 | 53.576736 | 0.24 | 70 | 15 | 11.67187 | 19733034.3 | 51.00418
163 | 5 | 0 | 14.6 | 51.6 | 3.6 | 30.2 | 70.2 | 53.576736 | 0.24 | 70 | 15 | 11.76903 | 19785367.8 | 50.92569
163 | 5 | 0 | 14.6 | 51.6 | 3.6 | 30.2 | 70.2 | 53.576736 | 0.24 | 70 | 15 | 11.85061 | 19829085.1 | 50.89994
163 | 5 | 0 | 14.6 | 51.6 | 3.6 | 30.2 | 70.2 | 53.576736 | 0.24 | 70 | 15 | 11.94926 | 19881673.3 | 50.87765
163 | 5 | 0 | 14.6 | 51.6 | 3.6 | 30.2 | 70.2 | 53.576736 | 0.24 | 70 | 15 | 12.03209 | 19925603.4 | 50.86835
163 | 5 | 0 | 14.6 | 51.6 | 3.6 | 30.2 | 70.2 | 53.576736 | 0.24 | 70 | 15 | 12.13225 | 19978447.6 | 50.86519
163 | 5 | 0 | 14.6 | 51.6 | 3.6 | 30.2 | 70.2 | 53.576736 | 0.24 | 70 | 15 | 12.21635 | 20022591.5 | 50.82795
163 | 5 | 0 | 14.6 | 51.6 | 3.6 | 30.2 | 70.2 | 53.576736 | 0.24 | 70 | 15 | 12.31804 | 20075693.0 | 50.74663
163 | 5 | 0 | 14.6 | 51.6 | 3.6 | 30.2 | 70.2 | 53.576736 | 0.24 | 70 | 15 | 12.40343 | 20120051.7 | 50.74432
163 | 5 | 0 | 14.6 | 51.6 | 3.6 | 30.2 | 70.2 | 53.576736 | 0.24 | 70 | 15 | 12.48941 | 20164508.5 | 50.6984
163 | 5 | 0 | 14.6 | 51.6 | 3.6 | 30.2 | 70.2 | 53.576736 | 0.24 | 70 | 15 | 12.57599 | 20209063.5 | 50.6792
163 | 5 | 0 | 14.6 | 51.6 | 3.6 | 30.2 | 70.2 | 53.576736 | 0.24 | 70 | 15 | 12.66316 | 20253717.0 | 50.61528
163 | 5 | 0 | 14.6 | 51.6 | 3.6 | 30.2 | 70.2 | 53.576736 | 0.24 | 70 | 15 | 12.76857 | 20307431.4 | 50.5286
163 | 5 | 0 | 14.6 | 51.6 | 3.6 | 30.2 | 70.2 | 53.576736 | 0.24 | 70 | 15 | 12.83933 | 20343320.1 | 50.51976
163 | 5 | 0 | 14.6 | 51.6 | 3.6 | 30.2 | 70.2 | 53.576736 | 0.24 | 70 | 15 | 12.94621 | 20397272.1 | 50.4279
163 | 5 | 0 | 14.6 | 51.6 | 3.6 | 30.2 | 70.2 | 53.576736 | 0.24 | 70 | 15 | 13.03595 | 20442341.4 | 50.42227
163 | 5 | 0 | 14.6 | 51.6 | 3.6 | 30.2 | 70.2 | 53.576736 | 0.24 | 70 | 15 | 13.12632 | 20487510.3 | 50.39868
163 | 5 | 0 | 14.6 | 51.6 | 3.6 | 30.2 | 70.2 | 53.576736 | 0.24 | 70 | 15 | 13.21731 | 20532779.0 | 50.39301
163 | 5 | 0 | 14.6 | 51.6 | 3.6 | 30.2 | 70.2 | 53.576736 | 0.24 | 70 | 15 | 13.29056 | 20569066.0 | 50.39257
163 | 5 | 0 | 14.6 | 51.6 | 3.6 | 30.2 | 70.2 | 53.576736 | 0.24 | 70 | 15 | 13.38269 | 20614514.9 | 50.36894
163 | 5 | 0 | 14.6 | 51.6 | 3.6 | 30.2 | 70.2 | 53.576736 | 0.24 | 70 | 15 | 13.47546 | 20660064.3 | 50.33042
163 | 5 | 0 | 14.6 | 51.6 | 3.6 | 30.2 | 70.2 | 53.576736 | 0.24 | 70 | 15 | 13.56887 | 20705714.2 | 50.29711
163 | 5 | 0 | 14.6 | 51.6 | 3.6 | 30.2 | 70.2 | 53.576736 | 0.24 | 70 | 15 | 13.66293 | 20751465.1 | 50.28319
163 | 5 | 0 | 14.6 | 51.6 | 3.6 | 30.2 | 70.2 | 53.576736 | 0.24 | 70 | 15 | 13.73865 | 20788138.5 | 50.28001
163 | 5 | 0 | 14.6 | 51.6 | 3.6 | 30.2 | 70.2 | 53.576736 | 0.24 | 70 | 15 | 13.83388 | 20834071.5 | 50.25054
163 | 5 | 0 | 14.6 | 51.6 | 3.6 | 30.2 | 70.2 | 53.576736 | 0.24 | 70 | 15 | 13.91055 | 20870890.9 | 50.23481
163 | 5 | 0 | 14.6 | 51.6 | 3.6 | 30.2 | 70.2 | 53.576736 | 0.24 | 70 | 15 | 14.00698 | 20917006.7 | 50.22913
163 | 5 | 0 | 14.6 | 51.6 | 3.6 | 30.2 | 70.2 | 53.576736 | 0.24 | 70 | 15 | 14.10407 | 20963224.4 | 50.20838
163 | 5 | 0 | 14.6 | 51.6 | 3.6 | 30.2 | 70.2 | 53.576736 | 0.24 | 70 | 15 | 14.18223 | 21000272.1 | 50.16601
163 | 5 | 0 | 14.6 | 51.6 | 3.6 | 30.2 | 70.2 | 53.576736 | 0.24 | 70 | 15 | 14.28055 | 21046673.8 | 50.1607
163 | 5 | 0 | 14.6 | 51.6 | 3.6 | 30.2 | 70.2 | 53.576736 | 0.24 | 70 | 15 | 14.35968 | 21083869.0 | 50.14635
163 | 5 | 0 | 14.6 | 51.6 | 3.6 | 30.2 | 70.2 | 53.576736 | 0.24 | 70 | 15 | 14.45923 | 21130455.4 | 50.12216
163 | 5 | 0 | 14.6 | 51.6 | 3.6 | 30.2 | 70.2 | 53.576736 | 0.24 | 70 | 15 | 14.53936 | 21167798.6 | 50.11395
163 | 5 | 0 | 14.6 | 51.6 | 3.6 | 30.2 | 70.2 | 53.576736 | 0.24 | 70 | 15 | 14.64014 | 21214570.5 | 50.08583
163 | 5 | 0 | 14.6 | 51.6 | 3.6 | 30.2 | 70.2 | 53.576736 | 0.24 | 70 | 15 | 14.72128 | 21252062.3 | 50.07985
163 | 5 | 0 | 14.6 | 51.6 | 3.6 | 30.2 | 70.2 | 53.576736 | 0.24 | 70 | 15 | 14.80286 | 21289620.5 | 50.07605
163 | 5 | 0 | 14.6 | 51.6 | 3.6 | 30.2 | 70.2 | 53.576736 | 0.24 | 70 | 15 | 14.88489 | 21327245.0 | 50.0443
163 | 5 | 0 | 14.6 | 51.6 | 3.6 | 30.2 | 70.2 | 53.576736 | 0.24 | 70 | 15 | 14.98807 | 21374369.2 | 50.03838
163 | 5 | 0 | 14.6 | 51.6 | 3.6 | 30.2 | 70.2 | 53.576736 | 0.24 | 70 | 15 | 15.07114 | 21412143.4 | 50.01141
163 | 5 | 0 | 14.6 | 51.6 | 3.6 | 30.2 | 70.2 | 53.576736 | 0.24 | 70 | 15 | 15.15466 | 21449984.5 | 49.99479
163 | 5 | 0 | 14.6 | 51.6 | 3.6 | 30.2 | 70.2 | 53.576736 | 0.24 | 70 | 15 | 15.23864 | 21487892.4 | 49.98113
163 | 5 | 0 | 14.6 | 51.6 | 3.6 | 30.2 | 70.2 | 53.576736 | 0.24 | 70 | 15 | 15.34427 | 21535371.5 | 49.96556
163 | 5 | 0 | 14.6 | 51.6 | 3.6 | 30.2 | 70.2 | 53.576736 | 0.24 | 70 | 15 | 15.42931 | 21573430.4 | 49.93781
163 | 5 | 0 | 14.6 | 51.6 | 3.6 | 30.2 | 70.2 | 53.576736 | 0.24 | 70 | 15 | 15.51481 | 21611556.4 | 49.93354
163 | 5 | 0 | 14.6 | 51.6 | 3.6 | 30.2 | 70.2 | 53.576736 | 0.24 | 70 | 15 | 15.60079 | 21649749.9 | 49.88208
163 | 5 | 0 | 14.6 | 51.6 | 3.6 | 30.2 | 70.2 | 53.576736 | 0.24 | 70 | 15 | 15.68725 | 21688010.9 | 49.87748
163 | 5 | 0 | 14.6 | 51.6 | 3.6 | 30.2 | 70.2 | 53.576736 | 0.24 | 70 | 15 | 15.77419 | 21726339.4 | 49.86654
163 | 5 | 0 | 14.6 | 51.6 | 3.6 | 30.2 | 70.2 | 53.576736 | 0.24 | 70 | 15 | 15.8616 | 21764735.8 | 49.85961
100 | 20 | 2.1 | 18.6 | 43.9 | 3.6 | 33.9 | 44.2 | 58.1576736 | 0.08 | 30 | 20 | 0.1316567 | 3311840.3 | 49.85341
100 | 20 | 2.1 | 18.6 | 43.9 | 3.6 | 33.9 | 44.2 | 58.1576736 | 0.08 | 30 | 20 | 0.3143851 | 6516400.2 | 49.83822
100 | 20 | 2.1 | 18.6 | 43.9 | 3.6 | 33.9 | 44.2 | 58.1576736 | 0.08 | 30 | 20 | 0.482471 | 6575735.2 | 49.7722
100 | 20 | 2.1 | 18.6 | 43.9 | 3.6 | 33.9 | 44.2 | 58.1576736 | 0.08 | 30 | 20 | 0.6360295 | 7950485.7 | 49.7548
100 | 20 | 2.1 | 18.6 | 43.9 | 3.6 | 33.9 | 44.2 | 58.1576736 | 0.08 | 30 | 20 | 0.7824953 | 8013799.5 | 49.75319
100 | 20 | 2.1 | 18.6 | 43.9 | 3.6 | 33.9 | 44.2 | 58.1576736 | 0.08 | 30 | 20 | 0.923603 | 8912975.2 | 49.73628
100 | 20 | 2.1 | 18.6 | 43.9 | 3.6 | 33.9 | 44.2 | 58.1576736 | 0.08 | 30 | 20 | 1.060445 | 8965645.6 | 49.72338
100 | 20 | 2.1 | 18.6 | 43.9 | 3.6 | 33.9 | 44.2 | 58.1576736 | 0.08 | 30 | 20 | 1.184379 | 9749583.1 | 49.71613
100 | 20 | 2.1 | 18.6 | 43.9 | 3.6 | 33.9 | 44.2 | 58.1576736 | 0.08 | 30 | 20 | 1.322797 | 9813692.7 | 49.7013
100 | 20 | 2.1 | 18.6 | 43.9 | 3.6 | 33.9 | 44.2 | 58.1576736 | 0.08 | 30 | 20 | 1.437126 | 10287974.5 | 49.69465
100 | 20 | 2.1 | 18.6 | 43.9 | 3.6 | 33.9 | 44.2 | 58.1576736 | 0.08 | 30 | 20 | 1.561337 | 10396100.4 | 49.69043
100 | 20 | 2.1 | 18.6 | 43.9 | 3.6 | 33.9 | 44.2 | 58.1576736 | 0.08 | 30 | 20 | 1.696284 | 11277769.0 | 49.68742
100 | 20 | 2.1 | 18.6 | 43.9 | 3.6 | 33.9 | 44.2 | 58.1576736 | 0.08 | 30 | 20 | 1.817607 | 11281151.0 | 49.66692
100 | 20 | 2.1 | 18.6 | 43.9 | 3.6 | 33.9 | 44.2 | 58.1576736 | 0.08 | 30 | 20 | 1.947608 | 11500635.7 | 49.65086
100 | 20 | 2.1 | 18.6 | 43.9 | 3.6 | 33.9 | 44.2 | 58.1576736 | 0.08 | 30 | 20 | 2.058272 | 11917422.7 | 49.64206
100 | 20 | 2.1 | 18.6 | 43.9 | 3.6 | 33.9 | 44.2 | 58.1576736 | 0.08 | 30 | 20 | 2.175224 | 12296708.8 | 49.62844
100 | 20 | 2.1 | 18.6 | 43.9 | 3.6 | 33.9 | 44.2 | 58.1576736 | 0.08 | 30 | 20 | 2.298821 | 12492469.4 | 49.60447
100 | 20 | 2.1 | 18.6 | 43.9 | 3.6 | 33.9 | 44.2 | 58.1576736 | 0.08 | 30 | 20 | 2.396106 | 12554937.7 | 49.60045
100 | 20 | 2.1 | 18.6 | 43.9 | 3.6 | 33.9 | 44.2 | 58.1576736 | 0.08 | 30 | 20 | 2.532254 | 12647446.5 | 49.57624
100 | 20 | 2.1 | 18.6 | 43.9 | 3.6 | 33.9 | 44.2 | 58.1576736 | 0.08 | 30 | 20 | 2.639418 | 12752737.4 | 49.55411
100 | 20 | 2.1 | 18.6 | 43.9 | 3.6 | 33.9 | 44.2 | 58.1576736 | 0.08 | 30 | 20 | 2.751117 | 13214734.4 | 49.55308
100 | 20 | 2.1 | 18.6 | 43.9 | 3.6 | 33.9 | 44.2 | 58.1576736 | 0.08 | 30 | 20 | 2.85963 | 13523743.7 | 49.53773
100 | 20 | 2.1 | 18.6 | 43.9 | 3.6 | 33.9 | 44.2 | 58.1576736 | 0.08 | 30 | 20 | 2.960129 | 13579199.2 | 49.51899
100 | 20 | 2.1 | 18.6 | 43.9 | 3.6 | 33.9 | 44.2 | 58.1576736 | 0.08 | 30 | 20 | 3.102499 | 13608195.3 | 49.48936
100 | 20 | 2.1 | 18.6 | 43.9 | 3.6 | 33.9 | 44.2 | 58.1576736 | 0.08 | 30 | 20 | 3.180623 | 14262222.6 | 49.48215
100 | 20 | 2.1 | 18.6 | 43.9 | 3.6 | 33.9 | 44.2 | 58.1576736 | 0.08 | 30 | 20 | 3.292403 | 15082964.7 | 49.46483
100 | 20 | 2.1 | 18.6 | 43.9 | 3.6 | 33.9 | 44.2 | 58.1576736 | 0.08 | 30 | 20 | 3.412823 | 15350245.6 | 49.46193
100 | 20 | 2.1 | 18.6 | 43.9 | 3.6 | 33.9 | 44.2 | 58.1576736 | 0.08 | 30 | 20 | 3.51815 | 16132541.9 | 49.45443
100 | 20 | 2.1 | 18.6 | 43.9 | 3.6 | 33.9 | 44.2 | 58.1576736 | 0.08 | 30 | 20 | 3.621721 | 16212567.0 | 49.43901
100 | 20 | 2.1 | 18.6 | 43.9 | 3.6 | 33.9 | 44.2 | 58.1576736 | 0.08 | 30 | 20 | 3.743827 | 16269464.8 | 49.42108
100 | 20 | 2.1 | 18.6 | 43.9 | 3.6 | 33.9 | 44.2 | 58.1576736 | 0.08 | 30 | 20 | 3.854041 | 16730865.0 | 49.41388
100 | 20 | 2.1 | 18.6 | 43.9 | 3.6 | 33.9 | 44.2 | 58.1576736 | 0.08 | 30 | 20 | 3.929314 | 16753693.8 | 49.39414
100 | 20 | 2.1 | 18.6 | 43.9 | 3.6 | 33.9 | 44.2 | 58.1576736 | 0.08 | 30 | 20 | 4.04499 | 17349679.3 | 49.37123
100 | 20 | 2.1 | 18.6 | 43.9 | 3.6 | 33.9 | 44.2 | 58.1576736 | 0.08 | 30 | 20 | 4.146846 | 17540715.0 | 49.36691
100 | 20 | 2.1 | 18.6 | 43.9 | 3.6 | 33.9 | 44.2 | 58.1576736 | 0.08 | 30 | 20 | 4.251268 | 18135009.5 | 49.35096
100 | 20 | 2.1 | 18.6 | 43.9 | 3.6 | 33.9 | 44.2 | 58.1576736 | 0.08 | 30 | 20 | 4.358319 | 18179622.6 | 49.33875
100 | 20 | 2.1 | 18.6 | 43.9 | 3.6 | 33.9 | 44.2 | 58.1576736 | 0.08 | 30 | 20 | 4.468066 | 18540705.4 | 49.32257
100 | 20 | 2.1 | 18.6 | 43.9 | 3.6 | 33.9 | 44.2 | 58.1576736 | 0.08 | 30 | 20 | 4.567936 | 18571840.0 | 49.3093
100 | 20 | 2.1 | 18.6 | 43.9 | 3.6 | 33.9 | 44.2 | 58.1576736 | 0.08 | 30 | 20 | 4.676496 | 19215025.0 | 49.29247
100 | 20 | 2.1 | 18.6 | 43.9 | 3.6 | 33.9 | 44.2 | 58.1576736 | 0.08 | 30 | 20 | 4.767832 | 19451021.9 | 49.27433
100 | 20 | 2.1 | 18.6 | 43.9 | 3.6 | 33.9 | 44.2 | 58.1576736 | 0.08 | 30 | 20 | 4.881142 | 19508466.9 | 49.24918
100 | 20 | 2.1 | 18.6 | 43.9 | 3.6 | 33.9 | 44.2 | 58.1576736 | 0.08 | 30 | 20 | 4.976476 | 19511948.4 | 49.24381
100 | 20 | 2.1 | 18.6 | 43.9 | 3.6 | 33.9 | 44.2 | 58.1576736 | 0.08 | 30 | 20 | 5.08771 | 19690500.4 | 49.2287
100 | 20 | 2.1 | 18.6 | 43.9 | 3.6 | 33.9 | 44.2 | 58.1576736 | 0.08 | 30 | 20 | 5.19425 | 19722530.3 | 49.16607
100 | 20 | 2.1 | 18.6 | 43.9 | 3.6 | 33.9 | 44.2 | 58.1576736 | 0.08 | 30 | 20 | 5.295698 | 19824638.1 | 49.14847
100 | 20 | 2.1 | 18.6 | 43.9 | 3.6 | 33.9 | 44.2 | 58.1576736 | 0.08 | 30 | 20 | 5.399129 | 19979117.9 | 49.10836
100 | 20 | 2.1 | 18.6 | 43.9 | 3.6 | 33.9 | 44.2 | 58.1576736 | 0.08 | 30 | 20 | 5.496979 | 20371534.3 | 49.07429
100 | 20 | 2.1 | 18.6 | 43.9 | 3.6 | 33.9 | 44.2 | 58.1576736 | 0.08 | 30 | 20 | 5.588875 | 20500300.6 | 49.065
100 | 20 | 2.1 | 18.6 | 43.9 | 3.6 | 33.9 | 44.2 | 58.1576736 | 0.08 | 30 | 20 | 5.705909 | 20611758.8 | 49.04065
100 | 20 | 2.1 | 18.6 | 43.9 | 3.6 | 33.9 | 44.2 | 58.1576736 | 0.08 | 30 | 20 | 5.793289 | 20658261.9 | 49.01434
100 | 20 | 2.1 | 18.6 | 43.9 | 3.6 | 33.9 | 44.2 | 58.1576736 | 0.08 | 30 | 20 | 5.890139 | 20674028.2 | 48.96881
100 | 20 | 2.1 | 18.6 | 43.9 | 3.6 | 33.9 | 44.2 | 58.1576736 | 0.08 | 30 | 20 | 5.996888 | 20860239.4 | 48.94567
100 | 20 | 2.1 | 18.6 | 43.9 | 3.6 | 33.9 | 44.2 | 58.1576736 | 0.08 | 30 | 20 | 6.105572 | 21266830.6 | 48.93682
100 | 20 | 2.1 | 18.6 | 43.9 | 3.6 | 33.9 | 44.2 | 58.1576736 | 0.08 | 30 | 20 | 6.207643 | 21278419.1 | 48.92861
100 | 20 | 2.1 | 18.6 | 43.9 | 3.6 | 33.9 | 44.2 | 58.1576736 | 0.08 | 30 | 20 | 6.302706 | 21508000.1 | 48.92856
100 | 20 | 2.1 | 18.6 | 43.9 | 3.6 | 33.9 | 44.2 | 58.1576736 | 0.08 | 30 | 20 | 6.399225 | 21603990.4 | 48.90832
100 | 20 | 2.1 | 18.6 | 43.9 | 3.6 | 33.9 | 44.2 | 58.1576736 | 0.08 | 30 | 20 | 6.497222 | 21923593.4 | 48.88776
100 | 20 | 2.1 | 18.6 | 43.9 | 3.6 | 33.9 | 44.2 | 58.1576736 | 0.08 | 30 | 20 | 6.587612 | 22356992.2 | 48.87405
100 | 20 | 2.1 | 18.6 | 43.9 | 3.6 | 33.9 | 44.2 | 58.1576736 | 0.08 | 30 | 20 | 6.697741 | 22401207.4 | 48.82728
100 | 20 | 2.1 | 18.6 | 43.9 | 3.6 | 33.9 | 44.2 | 58.1576736 | 0.08 | 30 | 20 | 6.790921 | 22860518.7 | 48.81552
100 | 20 | 2.1 | 18.6 | 43.9 | 3.6 | 33.9 | 44.2 | 58.1576736 | 0.08 | 30 | 20 | 6.894916 | 22888669.2 | 48.79463
100 | 20 | 2.1 | 18.6 | 43.9 | 3.6 | 33.9 | 44.2 | 58.1576736 | 0.08 | 30 | 20 | 6.971548 | 23006593.1 | 48.77954
100 | 20 | 2.1 | 18.6 | 43.9 | 3.6 | 33.9 | 44.2 | 58.1576736 | 0.08 | 30 | 20 | 7.07831 | 23034942.5 | 61.86933
100 | 20 | 2.1 | 18.6 | 43.9 | 3.6 | 33.9 | 44.2 | 58.1576736 | 0.08 | 30 | 20 | 7.176784 | 23037130.9 | 52.8503
100 | 20 | 2.1 | 18.6 | 43.9 | 3.6 | 33.9 | 44.2 | 58.1576736 | 0.08 | 30 | 20 | 7.286688 | 23155303.5 | 52.82439
100 | 20 | 2.1 | 18.6 | 43.9 | 3.6 | 33.9 | 44.2 | 58.1576736 | 0.08 | 30 | 20 | 7.470174 | 23347880.9 | 52.36696
100 | 20 | 2.1 | 18.6 | 43.9 | 3.6 | 33.9 | 44.2 | 58.1576736 | 0.08 | 30 | 20 | 7.563642 | 23514446.5 | 52.3516
100 | 20 | 2.1 | 18.6 | 43.9 | 3.6 | 33.9 | 44.2 | 58.1576736 | 0.08 | 30 | 20 | 7.647707 | 23584027.1 | 52.0424
100 | 20 | 2.1 | 18.6 | 43.9 | 3.6 | 33.9 | 44.2 | 58.1576736 | 0.08 | 30 | 20 | 7.764823 | 23599942.6 | 52.02982
100 | 20 | 2.1 | 18.6 | 43.9 | 3.6 | 33.9 | 44.2 | 58.1576736 | 0.08 | 30 | 20 | 7.851123 | 23747310.1 | 51.75924
100 | 20 | 2.1 | 18.6 | 43.9 | 3.6 | 33.9 | 44.2 | 58.1576736 | 0.08 | 30 | 20 | 7.949358 | 23825942.6 | 51.7473
100 | 20 | 2.1 | 18.6 | 43.9 | 3.6 | 33.9 | 44.2 | 58.1576736 | 0.08 | 30 | 20 | 8.03771 | 23854341.8 | 51.58367
100 | 20 | 2.1 | 18.6 | 43.9 | 3.6 | 33.9 | 44.2 | 58.1576736 | 0.08 | 30 | 20 | 8.149531 | 23958090.9 | 51.551
100 | 20 | 2.1 | 18.6 | 43.9 | 3.6 | 33.9 | 44.2 | 58.1576736 | 0.08 | 30 | 20 | 8.22873 | 24169966.0 | 51.2437
100 | 20 | 2.1 | 18.6 | 43.9 | 3.6 | 33.9 | 44.2 | 58.1576736 | 0.08 | 30 | 20 | 8.320186 | 24196524.9 | 51.24168
100 | 20 | 2.1 | 18.6 | 43.9 | 3.6 | 33.9 | 44.2 | 58.1576736 | 0.08 | 30 | 20 | 8.42429 | 24268244.1 | 51.15846
100 | 20 | 2.1 | 18.6 | 43.9 | 3.6 | 33.9 | 44.2 | 58.1576736 | 0.08 | 30 | 20 | 8.51792 | 24389201.9 | 51.02203
100 | 20 | 2.1 | 18.6 | 43.9 | 3.6 | 33.9 | 44.2 | 58.1576736 | 0.08 | 30 | 20 | 8.624498 | 24430234.0 | 50.88613
100 | 20 | 2.1 | 18.6 | 43.9 | 3.6 | 33.9 | 44.2 | 58.1576736 | 0.08 | 30 | 20 | 8.708313 | 24570837.5 | 50.83397
100 | 20 | 2.1 | 18.6 | 43.9 | 3.6 | 33.9 | 44.2 | 58.1576736 | 0.08 | 30 | 20 | 8.817274 | 24600728.8 | 50.80809
100 | 20 | 2.1 | 18.6 | 43.9 | 3.6 | 33.9 | 44.2 | 58.1576736 | 0.08 | 30 | 20 | 8.89067 | 24619727.9 | 50.76227
100 | 20 | 2.1 | 18.6 | 43.9 | 3.6 | 33.9 | 44.2 | 58.1576736 | 0.08 | 30 | 20 | 9.001912 | 24778484.9 | 50.63871
100 | 20 | 2.1 | 18.6 | 43.9 | 3.6 | 33.9 | 44.2 | 58.1576736 | 0.08 | 30 | 20 | 9.076846 | 24808077.8 | 50.51382
100 | 20 | 2.1 | 18.6 | 43.9 | 3.6 | 33.9 | 44.2 | 58.1576736 | 0.08 | 30 | 20 | 9.177728 | 24942961.6 | 50.4529
100 | 20 | 2.1 | 18.6 | 43.9 | 3.6 | 33.9 | 44.2 | 58.1576736 | 0.08 | 30 | 20 | 9.26692 | 25026070.3 | 50.44525
100 | 20 | 2.1 | 18.6 | 43.9 | 3.6 | 33.9 | 44.2 | 58.1576736 | 0.08 | 30 | 20 | 9.369915 | 25094357.8 | 50.42092
100 | 20 | 2.1 | 18.6 | 43.9 | 3.6 | 33.9 | 44.2 | 58.1576736 | 0.08 | 30 | 20 | 9.460974 | 25172194.5 | 50.35643
100 | 20 | 2.1 | 18.6 | 43.9 | 3.6 | 33.9 | 44.2 | 58.1576736 | 0.08 | 30 | 20 | 9.552918 | 25310957.7 | 50.30944
100 | 20 | 2.1 | 18.6 | 43.9 | 3.6 | 33.9 | 44.2 | 58.1576736 | 0.08 | 30 | 20 | 9.659092 | 25332294.4 | 49.9848
100 | 20 | 2.1 | 18.6 | 43.9 | 3.6 | 33.9 | 44.2 | 58.1576736 | 0.08 | 30 | 20 | 9.752962 | 25589578.3 | 49.88517
100 | 20 | 2.1 | 18.6 | 43.9 | 3.6 | 33.9 | 44.2 | 58.1576736 | 0.08 | 30 | 20 | 9.834147 | 25612606.0 | 49.72023
100 | 20 | 2.1 | 18.6 | 43.9 | 3.6 | 33.9 | 44.2 | 58.1576736 | 0.08 | 30 | 20 | 9.916008 | 25667315.6 | 49.6332
100 | 20 | 2.1 | 18.6 | 43.9 | 3.6 | 33.9 | 44.2 | 58.1576736 | 0.08 | 30 | 20 | 10.01237 | 25701931.8 | 49.49223
100 | 20 | 2.1 | 18.6 | 43.9 | 3.6 | 33.9 | 44.2 | 58.1576736 | 0.08 | 30 | 20 | 10.12365 | 25732967.0 | 49.4614
100 | 20 | 2.1 | 18.6 | 43.9 | 3.6 | 33.9 | 44.2 | 58.1576736 | 0.08 | 30 | 20 | 10.20793 | 25808913.7 | 49.40068
100 | 20 | 2.1 | 18.6 | 43.9 | 3.6 | 33.9 | 44.2 | 58.1576736 | 0.08 | 30 | 20 | 10.2929 | 26139011.0 | 49.28321
100 | 20 | 2.1 | 18.6 | 43.9 | 3.6 | 33.9 | 44.2 | 58.1576736 | 0.08 | 30 | 20 | 10.39293 | 26225999.1 | 49.24255
100 | 20 | 2.1 | 18.6 | 43.9 | 3.6 | 33.9 | 44.2 | 58.1576736 | 0.08 | 30 | 20 | 10.47944 | 26234056.4 | 49.15663
100 | 20 | 2.1 | 18.6 | 43.9 | 3.6 | 33.9 | 44.2 | 58.1576736 | 0.08 | 30 | 20 | 10.58128 | 26318607.4 | 49.13322
100 | 20 | 2.1 | 18.6 | 43.9 | 3.6 | 33.9 | 44.2 | 58.1576736 | 0.08 | 30 | 20 | 10.68411 | 26383114.9 | 49.11582
100 | 20 | 2.1 | 18.6 | 43.9 | 3.6 | 33.9 | 44.2 | 58.1576736 | 0.08 | 30 | 20 | 10.84773 | 26419372.4 | 48.97146
100 | 20 | 2.1 | 18.6 | 43.9 | 3.6 | 33.9 | 44.2 | 58.1576736 | 0.08 | 30 | 20 | 10.93803 | 26493478.9 | 48.85965
100 | 20 | 2.1 | 18.6 | 43.9 | 3.6 | 33.9 | 44.2 | 58.1576736 | 0.08 | 30 | 20 | 11.02908 | 26526752.3 | 48.81331
100 | 20 | 2.1 | 18.6 | 43.9 | 3.6 | 33.9 | 44.2 | 58.1576736 | 0.08 | 30 | 20 | 11.13626 | 26547840.3 | 48.78608
100 | 20 | 2.1 | 18.6 | 43.9 | 3.6 | 33.9 | 44.2 | 58.1576736 | 0.08 | 30 | 20 | 11.21346 | 26562910.3 | 48.70987
100 | 20 | 2.1 | 18.6 | 43.9 | 3.6 | 33.9 | 44.2 | 58.1576736 | 0.08 | 30 | 20 | 11.3068 | 26665416.0 | 48.6919
100 | 20 | 2.1 | 18.6 | 43.9 | 3.6 | 33.9 | 44.2 | 58.1576736 | 0.08 | 30 | 20 | 11.40092 | 26745689.8 | 48.62606
100 | 20 | 2.1 | 18.6 | 43.9 | 3.6 | 33.9 | 44.2 | 58.1576736 | 0.08 | 30 | 20 | 11.49582 | 26789706.1 | 48.60678
100 | 20 | 2.1 | 18.6 | 43.9 | 3.6 | 33.9 | 44.2 | 58.1576736 | 0.08 | 30 | 20 | 11.57551 | 26857794.5 | 48.57773
100 | 20 | 2.1 | 18.6 | 43.9 | 3.6 | 33.9 | 44.2 | 58.1576736 | 0.08 | 30 | 20 | 11.67187 | 26977658.1 | 48.53509
100 | 20 | 2.1 | 18.6 | 43.9 | 3.6 | 33.9 | 44.2 | 58.1576736 | 0.08 | 30 | 20 | 11.75278 | 26997751.4 | 48.48697
100 | 20 | 2.1 | 18.6 | 43.9 | 3.6 | 33.9 | 44.2 | 58.1576736 | 0.08 | 30 | 20 | 11.85061 | 27118808.6 | 48.46227
100 | 20 | 2.1 | 18.6 | 43.9 | 3.6 | 33.9 | 44.2 | 58.1576736 | 0.08 | 30 | 20 | 11.94926 | 27229471.1 | 48.45285
100 | 20 | 2.1 | 18.6 | 43.9 | 3.6 | 33.9 | 44.2 | 58.1576736 | 0.08 | 30 | 20 | 12.04873 | 27234593.9 | 48.45188
100 | 20 | 2.1 | 18.6 | 43.9 | 3.6 | 33.9 | 44.2 | 58.1576736 | 0.08 | 30 | 20 | 12.13225 | 27311336.4 | 48.39782
100 | 20 | 2.1 | 18.6 | 43.9 | 3.6 | 33.9 | 44.2 | 58.1576736 | 0.08 | 30 | 20 | 12.21635 | 27405038.9 | 48.29524
100 | 20 | 2.1 | 18.6 | 43.9 | 3.6 | 33.9 | 44.2 | 58.1576736 | 0.08 | 30 | 20 | 12.31804 | 27553202.2 | 48.27311
100 | 20 | 2.1 | 18.6 | 43.9 | 3.6 | 33.9 | 44.2 | 58.1576736 | 0.08 | 30 | 20 | 12.3863 | 27589260.7 | 48.26449
100 | 20 | 2.1 | 18.6 | 43.9 | 3.6 | 33.9 | 44.2 | 58.1576736 | 0.08 | 30 | 20 | 12.48941 | 27675850.9 | 48.26217
100 | 20 | 2.1 | 18.6 | 43.9 | 3.6 | 33.9 | 44.2 | 58.1576736 | 0.08 | 30 | 20 | 12.57599 | 27690373.8 | 48.20072
100 | 20 | 2.1 | 18.6 | 43.9 | 3.6 | 33.9 | 44.2 | 58.1576736 | 0.08 | 30 | 20 | 12.66316 | 27727874.7 | 48.16332
100 | 20 | 2.1 | 18.6 | 43.9 | 3.6 | 33.9 | 44.2 | 58.1576736 | 0.08 | 30 | 20 | 12.75094 | 27804965.4 | 48.13714
100 | 20 | 2.1 | 18.6 | 43.9 | 3.6 | 33.9 | 44.2 | 58.1576736 | 0.08 | 30 | 20 | 12.83933 | 27894589.5 | 47.99921
100 | 20 | 2.1 | 18.6 | 43.9 | 3.6 | 33.9 | 44.2 | 58.1576736 | 0.08 | 30 | 20 | 13.01796 | 27930598.3 | 47.99422
100 | 20 | 2.1 | 18.6 | 43.9 | 3.6 | 33.9 | 44.2 | 58.1576736 | 0.08 | 30 | 20 | 13.1082 | 28029324.1 | 47.95647
100 | 20 | 2.1 | 18.6 | 43.9 | 3.6 | 33.9 | 44.2 | 58.1576736 | 0.08 | 30 | 20 | 13.19906 | 28143865.9 | 47.91008
100 | 20 | 2.1 | 18.6 | 43.9 | 3.6 | 33.9 | 44.2 | 58.1576736 | 0.08 | 30 | 20 | 13.30893 | 28165451.3 | 47.79291
100 | 20 | 2.1 | 18.6 | 43.9 | 3.6 | 33.9 | 44.2 | 58.1576736 | 0.08 | 30 | 20 | 13.40119 | 28245178.0 | 47.67296
100 | 20 | 2.1 | 18.6 | 43.9 | 3.6 | 33.9 | 44.2 | 58.1576736 | 0.08 | 30 | 20 | 13.47546 | 28306253.7 | 47.63299
100 | 20 | 2.1 | 18.6 | 43.9 | 3.6 | 33.9 | 44.2 | 58.1576736 | 0.08 | 30 | 20 | 13.56887 | 28387174.1 | 46.80373
100 | 20 | 2.1 | 18.6 | 43.9 | 3.6 | 33.9 | 44.2 | 58.1576736 | 0.08 | 30 | 20 | 13.64407 | 28453521.8 | 46.76863
100 | 20 | 2.1 | 18.6 | 43.9 | 3.6 | 33.9 | 44.2 | 58.1576736 | 0.08 | 30 | 20 | 13.73865 | 28537675.0 | 46.71393
100 | 20 | 2.1 | 18.6 | 43.9 | 3.6 | 33.9 | 44.2 | 58.1576736 | 0.08 | 30 | 20 | 13.83388 | 28628343.5 | 46.69576
100 | 20 | 2.1 | 18.6 | 43.9 | 3.6 | 33.9 | 44.2 | 58.1576736 | 0.08 | 30 | 20 | 13.91055 | 28754075.9 | 46.67447
100 | 20 | 2.1 | 18.6 | 43.9 | 3.6 | 33.9 | 44.2 | 58.1576736 | 0.08 | 30 | 20 | 14.02634 | 28780933.3 | 46.65043
100 | 20 | 2.1 | 18.6 | 43.9 | 3.6 | 33.9 | 44.2 | 58.1576736 | 0.08 | 30 | 20 | 14.10407 | 28856482.2 | 46.6469
100 | 20 | 2.1 | 18.6 | 43.9 | 3.6 | 33.9 | 44.2 | 58.1576736 | 0.08 | 30 | 20 | 14.18223 | 29169669.3 | 46.6332
100 | 20 | 2.1 | 18.6 | 43.9 | 3.6 | 33.9 | 44.2 | 58.1576736 | 0.08 | 30 | 20 | 14.26083 | 29257652.1 | 46.63113
100 | 20 | 2.1 | 18.6 | 43.9 | 3.6 | 33.9 | 44.2 | 58.1576736 | 0.08 | 30 | 20 | 14.35968 | 29458187.4 | 46.61253
100 | 20 | 2.1 | 18.6 | 43.9 | 3.6 | 33.9 | 44.2 | 58.1576736 | 0.08 | 30 | 20 | 14.43926 | 29628532.9 | 46.57801
100 | 20 | 2.1 | 18.6 | 43.9 | 3.6 | 33.9 | 44.2 | 58.1576736 | 0.08 | 30 | 20 | 14.53936 | 29674986.2 | 46.57745
100 | 20 | 2.1 | 18.6 | 43.9 | 3.6 | 33.9 | 44.2 | 58.1576736 | 0.08 | 30 | 20 | 14.61993 | 29796739.8 | 46.56439
100 | 20 | 2.1 | 18.6 | 43.9 | 3.6 | 33.9 | 44.2 | 58.1576736 | 0.08 | 30 | 20 | 14.72128 | 29928291.3 | 46.55176
100 | 20 | 2.1 | 18.6 | 43.9 | 3.6 | 33.9 | 44.2 | 58.1576736 | 0.08 | 30 | 20 | 14.80286 | 30155932.6 | 46.51711
100 | 20 | 2.1 | 18.6 | 43.9 | 3.6 | 33.9 | 44.2 | 58.1576736 | 0.08 | 30 | 20 | 14.88489 | 30271668.1 | 46.49402
100 | 20 | 2.1 | 18.6 | 43.9 | 3.6 | 33.9 | 44.2 | 58.1576736 | 0.08 | 30 | 20 | 14.98807 | 30315883.3 | 46.49204
100 | 20 | 2.1 | 18.6 | 43.9 | 3.6 | 33.9 | 44.2 | 58.1576736 | 0.08 | 30 | 20 | 15.07114 | 30356965.2 | 46.47625
100 | 20 | 2.1 | 18.6 | 43.9 | 3.6 | 33.9 | 44.2 | 58.1576736 | 0.08 | 30 | 20 | 15.17561 | 30357213.8 | 46.46963
100 | 20 | 2.1 | 18.6 | 43.9 | 3.6 | 33.9 | 44.2 | 58.1576736 | 0.08 | 30 | 20 | 15.23864 | 30458376.7 | 46.46775
100 | 20 | 2.1 | 18.6 | 43.9 | 3.6 | 33.9 | 44.2 | 58.1576736 | 0.08 | 30 | 20 | 15.32309 | 30561180.9 | 46.43042
100 | 20 | 2.1 | 18.6 | 43.9 | 3.6 | 33.9 | 44.2 | 58.1576736 | 0.08 | 30 | 20 | 15.40801 | 30629766.7 | 46.41174
100 | 20 | 2.1 | 18.6 | 43.9 | 3.6 | 33.9 | 44.2 | 58.1576736 | 0.08 | 30 | 20 | 15.51481 | 30863575.2 | 46.40552
100 | 20 | 2.1 | 18.6 | 43.9 | 3.6 | 33.9 | 44.2 | 58.1576736 | 0.08 | 30 | 20 | 15.62236 | 30922412.8 | 46.39954
100 | 20 | 2.1 | 18.6 | 43.9 | 3.6 | 33.9 | 44.2 | 58.1576736 | 0.08 | 30 | 20 | 15.79599 | 31026858.3 | 46.39892
100 | 20 | 2.1 | 18.6 | 43.9 | 3.6 | 33.9 | 44.2 | 58.1576736 | 0.08 | 30 | 20 | 15.8397 | 31102307.7 | 46.39337
100 | 20 | 2.1 | 18.6 | 43.9 | 3.6 | 33.9 | 44.2 | 58.1576736 | 0.13 | 30 | 20 | 0.1334883 | 5584000.9 | 46.39171
100 | 20 | 2.1 | 18.6 | 43.9 | 3.6 | 33.9 | 44.2 | 58.1576736 | 0.13 | 30 | 20 | 0.3143851 | 10748479.3 | 46.33553
100 | 20 | 2.1 | 18.6 | 43.9 | 3.6 | 33.9 | 44.2 | 58.1576736 | 0.13 | 30 | 20 | 0.482471 | 10878041.4 | 46.31352
100 | 20 | 2.1 | 18.6 | 43.9 | 3.6 | 33.9 | 44.2 | 58.1576736 | 0.13 | 30 | 20 | 0.6360295 | 13165197.4 | 46.27118
100 | 20 | 2.1 | 18.6 | 43.9 | 3.6 | 33.9 | 44.2 | 58.1576736 | 0.13 | 30 | 20 | 0.7824953 | 13241989.7 | 46.26779
100 | 20 | 2.1 | 18.6 | 43.9 | 3.6 | 33.9 | 44.2 | 58.1576736 | 0.13 | 30 | 20 | 0.923603 | 14787981.0 | 46.26268
100 | 20 | 2.1 | 18.6 | 43.9 | 3.6 | 33.9 | 44.2 | 58.1576736 | 0.13 | 30 | 20 | 1.060445 | 14850896.9 | 46.22269
100 | 20 | 2.1 | 18.6 | 43.9 | 3.6 | 33.9 | 44.2 | 58.1576736 | 0.13 | 30 | 20 | 1.184379 | 16203813.4 | 46.16324
100 | 20 | 2.1 | 18.6 | 43.9 | 3.6 | 33.9 | 44.2 | 58.1576736 | 0.13 | 30 | 20 | 1.322797 | 16263496.5 | 46.15886
100 | 20 | 2.1 | 18.6 | 43.9 | 3.6 | 33.9 | 44.2 | 58.1576736 | 0.13 | 30 | 20 | 1.437126 | 17081652.4 | 46.10624
100 | 20 | 2.1 | 18.6 | 43.9 | 3.6 | 33.9 | 44.2 | 58.1576736 | 0.13 | 30 | 20 | 1.561337 | 17244985.2 | 46.09366
100 | 20 | 2.1 | 18.6 | 43.9 | 3.6 | 33.9 | 44.2 | 58.1576736 | 0.13 | 30 | 20 | 1.696284 | 18781476.9 | 46.0781
100 | 20 | 2.1 | 18.6 | 43.9 | 3.6 | 33.9 | 44.2 | 58.1576736 | 0.13 | 30 | 20 | 1.817607 | 18791623.1 | 46.06068
100 | 20 | 2.1 | 18.6 | 43.9 | 3.6 | 33.9 | 44.2 | 58.1576736 | 0.13 | 30 | 20 | 1.947608 | 19207713.8 | 46.03559
100 | 20 | 2.1 | 18.6 | 43.9 | 3.6 | 33.9 | 44.2 | 58.1576736 | 0.13 | 30 | 20 | 2.058272 | 19889841.9 | 46.01762
100 | 20 | 2.1 | 18.6 | 43.9 | 3.6 | 33.9 | 44.2 | 58.1576736 | 0.13 | 30 | 20 | 2.175224 | 20569334.1 | 46.01524
100 | 20 | 2.1 | 18.6 | 43.9 | 3.6 | 33.9 | 44.2 | 58.1576736 | 0.13 | 30 | 20 | 2.298821 | 20830149.2 | 45.98304
100 | 20 | 2.1 | 18.6 | 43.9 | 3.6 | 33.9 | 44.2 | 58.1576736 | 0.13 | 30 | 20 | 2.396106 | 20959562.1 | 45.9822
100 | 20 | 2.1 | 18.6 | 43.9 | 3.6 | 33.9 | 44.2 | 58.1576736 | 0.13 | 30 | 20 | 2.532254 | 21188645.7 | 45.9621
100 | 20 | 2.1 | 18.6 | 43.9 | 3.6 | 33.9 | 44.2 | 58.1576736 | 0.13 | 30 | 20 | 2.639418 | 21806465.3 | 45.95066
100 | 20 | 2.1 | 18.6 | 43.9 | 3.6 | 33.9 | 44.2 | 58.1576736 | 0.13 | 30 | 20 | 2.751117 | 22430899.8 | 45.93421
100 | 20 | 2.1 | 18.6 | 43.9 | 3.6 | 33.9 | 44.2 | 58.1576736 | 0.13 | 30 | 20 | 2.867543 | 22735482.6 | 45.9154
100 | 20 | 2.1 | 18.6 | 43.9 | 3.6 | 33.9 | 44.2 | 58.1576736 | 0.13 | 30 | 20 | 2.988896 | 22773729.5 | 45.90766
100 | 20 | 2.1 | 18.6 | 43.9 | 3.6 | 33.9 | 44.2 | 58.1576736 | 0.13 | 30 | 20 | 3.072638 | 22895383.5 | 45.87221
100 | 20 | 2.1 | 18.6 | 43.9 | 3.6 | 33.9 | 44.2 | 58.1576736 | 0.13 | 30 | 20 | 3.193833 | 23217871.2 | 45.86045
100 | 20 | 2.1 | 18.6 | 43.9 | 3.6 | 33.9 | 44.2 | 58.1576736 | 0.13 | 30 | 20 | 3.292403 | 23452823.7 | 45.84367
100 | 20 | 2.1 | 18.6 | 43.9 | 3.6 | 33.9 | 44.2 | 58.1576736 | 0.13 | 30 | 20 | 3.398706 | 25076005.2 | 45.81483
100 | 20 | 2.1 | 18.6 | 43.9 | 3.6 | 33.9 | 44.2 | 58.1576736 | 0.13 | 30 | 20 | 3.532763 | 25574160.2 | 45.80945
100 | 20 | 2.1 | 18.6 | 43.9 | 3.6 | 33.9 | 44.2 | 58.1576736 | 0.13 | 30 | 20 | 3.616721 | 26398831.5 | 45.78174
100 | 20 | 2.1 | 18.6 | 43.9 | 3.6 | 33.9 | 44.2 | 58.1576736 | 0.13 | 30 | 20 | 3.733496 | 26834020.8 | 45.73083
100 | 20 | 2.1 | 18.6 | 43.9 | 3.6 | 33.9 | 44.2 | 58.1576736 | 0.13 | 30 | 20 | 3.832801 | 27538828.5 | 45.72567
100 | 20 | 2.1 | 18.6 | 43.9 | 3.6 | 33.9 | 44.2 | 58.1576736 | 0.13 | 30 | 20 | 3.934747 | 27693009.8 | 45.72059
100 | 20 | 2.1 | 18.6 | 43.9 | 3.6 | 33.9 | 44.2 | 58.1576736 | 0.13 | 30 | 20 | 4.06179 | 27996597.9 | 45.70695
100 | 20 | 2.1 | 18.6 | 43.9 | 3.6 | 33.9 | 44.2 | 58.1576736 | 0.13 | 30 | 20 | 4.146846 | 28583929.4 | 45.68035
100 | 20 | 2.1 | 18.6 | 43.9 | 3.6 | 33.9 | 44.2 | 58.1576736 | 0.13 | 30 | 20 | 4.257146 | 28787249.8 | 45.66071
100 | 20 | 2.1 | 18.6 | 43.9 | 3.6 | 33.9 | 44.2 | 58.1576736 | 0.13 | 30 | 20 | 4.370379 | 29216868.7 | 45.63696
100 | 20 | 2.1 | 18.6 | 43.9 | 3.6 | 33.9 | 44.2 | 58.1576736 | 0.13 | 30 | 20 | 4.605961 | 29333897.3 | 45.6298
100 | 20 | 2.1 | 18.6 | 43.9 | 3.6 | 33.9 | 44.2 | 58.1576736 | 0.13 | 30 | 20 | 4.670039 | 29420885.4 | 45.59735
100 | 20 | 2.1 | 18.6 | 43.9 | 3.6 | 33.9 | 44.2 | 58.1576736 | 0.13 | 30 | 20 | 4.787635 | 30142702.8 | 45.5391
100 | 20 | 2.1 | 18.6 | 43.9 | 3.6 | 33.9 | 44.2 | 58.1576736 | 0.13 | 30 | 20 | 4.894649 | 30701734.6 | 45.52399
100 | 20 | 2.1 | 18.6 | 43.9 | 3.6 | 33.9 | 44.2 | 58.1576736 | 0.13 | 30 | 20 | 4.976476 | 30933454.2 | 45.50172
100 | 20 | 2.1 | 18.6 | 43.9 | 3.6 | 33.9 | 44.2 | 58.1576736 | 0.13 | 30 | 20 | 5.08771 | 31069581.4 | 45.5008
100 | 20 | 2.1 | 18.6 | 43.9 | 3.6 | 33.9 | 44.2 | 58.1576736 | 0.13 | 30 | 20 | 5.201431 | 31450658.0 | 45.45789
100 | 20 | 2.1 | 18.6 | 43.9 | 3.6 | 33.9 | 44.2 | 58.1576736 | 0.13 | 30 | 20 | 5.288387 | 31540481.1 | 45.44459
100 | 20 | 2.1 | 18.6 | 43.9 | 3.6 | 33.9 | 44.2 | 58.1576736 | 0.13 | 30 | 20 | 5.406593 | 31869683.2 | 45.44217
100 | 20 | 2.1 | 18.6 | 43.9 | 3.6 | 33.9 | 44.2 | 58.1576736 | 0.13 | 30 | 20 | 5.496979 | 31966121.1 | 45.43002
100 | 20 | 2.1 | 18.6 | 43.9 | 3.6 | 33.9 | 44.2 | 58.1576736 | 0.13 | 30 | 20 | 5.588875 | 32111350.0 | 45.34675
100 | 20 | 2.1 | 18.6 | 43.9 | 3.6 | 33.9 | 44.2 | 58.1576736 | 0.13 | 30 | 20 | 5.713798 | 32324567.9 | 45.31617
100 | 20 | 2.1 | 18.6 | 43.9 | 3.6 | 33.9 | 44.2 | 58.1576736 | 0.13 | 30 | 20 | 5.809319 | 32565140.5 | 45.30418
100 | 20 | 2.1 | 18.6 | 43.9 | 3.6 | 33.9 | 44.2 | 58.1576736 | 0.13 | 30 | 20 | 5.906438 | 32688634.8 | 45.25782
100 | 20 | 2.1 | 18.6 | 43.9 | 3.6 | 33.9 | 44.2 | 58.1576736 | 0.13 | 30 | 20 | 6.005179 | 32735734.7 | 45.18565
100 | 20 | 2.1 | 18.6 | 43.9 | 3.6 | 33.9 | 44.2 | 58.1576736 | 0.13 | 30 | 20 | 6.105572 | 32740608.9 | 45.15542
100 | 20 | 2.1 | 18.6 | 43.9 | 3.6 | 33.9 | 44.2 | 58.1576736 | 0.13 | 30 | 20 | 6.207643 | 33010923.6 | 45.06607
100 | 20 | 2.1 | 18.6 | 43.9 | 3.6 | 33.9 | 44.2 | 58.1576736 | 0.13 | 30 | 20 | 6.31142 | 33523800.4 | 45.05262
100 | 20 | 2.1 | 18.6 | 43.9 | 3.6 | 33.9 | 44.2 | 58.1576736 | 0.13 | 30 | 20 | 6.381567 | 33634462.8 | 44.98577
100 | 20 | 2.1 | 18.6 | 43.9 | 3.6 | 33.9 | 44.2 | 58.1576736 | 0.13 | 30 | 20 | 6.488251 | 33677534.1 | 44.94479
100 | 20 | 2.1 | 18.6 | 43.9 | 3.6 | 33.9 | 44.2 | 58.1576736 | 0.13 | 30 | 20 | 6.59672 | 33689172.3 | 44.92917
100 | 20 | 2.1 | 18.6 | 43.9 | 3.6 | 33.9 | 44.2 | 58.1576736 | 0.13 | 30 | 20 | 6.707001 | 33996391.1 | 44.88123
100 | 20 | 2.1 | 18.6 | 43.9 | 3.6 | 33.9 | 44.2 | 58.1576736 | 0.13 | 30 | 20 | 6.781545 | 34183398.1 | 44.73868
100 | 20 | 2.1 | 18.6 | 43.9 | 3.6 | 33.9 | 44.2 | 58.1576736 | 0.13 | 30 | 20 | 6.894916 | 34314303.1 | 44.72048
100 | 20 | 2.1 | 18.6 | 43.9 | 3.6 | 33.9 | 44.2 | 58.1576736 | 0.13 | 30 | 20 | 6.971548 | 35003941.4 | 44.71421
100 | 20 | 2.1 | 18.6 | 43.9 | 3.6 | 33.9 | 44.2 | 58.1576736 | 0.13 | 30 | 20 | 7.088096 | 35028908.8 | 44.63324
100 | 20 | 2.1 | 18.6 | 43.9 | 3.6 | 33.9 | 44.2 | 58.1576736 | 0.13 | 30 | 20 | 7.166875 | 35217656.6 | 59.99017
100 | 20 | 2.1 | 18.6 | 43.9 | 3.6 | 33.9 | 44.2 | 58.1576736 | 0.13 | 30 | 20 | 7.286688 | 35449575.2 | 52.57459
100 | 20 | 2.1 | 18.6 | 43.9 | 3.6 | 33.9 | 44.2 | 58.1576736 | 0.13 | 30 | 20 | 7.5741 | 36035464.3 | 52.55586
100 | 20 | 2.1 | 18.6 | 43.9 | 3.6 | 33.9 | 44.2 | 58.1576736 | 0.13 | 30 | 20 | 7.65828 | 36635180.0 | 52.07259
100 | 20 | 2.1 | 18.6 | 43.9 | 3.6 | 33.9 | 44.2 | 58.1576736 | 0.13 | 30 | 20 | 7.754102 | 36835068.7 | 52.05282
100 | 20 | 2.1 | 18.6 | 43.9 | 3.6 | 33.9 | 44.2 | 58.1576736 | 0.13 | 30 | 20 | 7.851123 | 40981353.4 | 51.72328
100 | 20 | 2.1 | 18.6 | 43.9 | 3.6 | 33.9 | 44.2 | 58.1576736 | 0.13 | 30 | 20 | 7.949358 | 41156871.5 | 51.70731
100 | 20 | 2.1 | 18.6 | 43.9 | 3.6 | 33.9 | 44.2 | 58.1576736 | 0.13 | 30 | 20 | 8.048822 | 41430369.3 | 51.42112
100 | 20 | 2.1 | 18.6 | 43.9 | 3.6 | 33.9 | 44.2 | 58.1576736 | 0.13 | 30 | 20 | 8.127043 | 41521187.1 | 51.42029
100 | 20 | 2.1 | 18.6 | 43.9 | 3.6 | 33.9 | 44.2 | 58.1576736 | 0.13 | 30 | 20 | 8.240107 | 41627671.7 | 51.26542
100 | 20 | 2.1 | 18.6 | 43.9 | 3.6 | 33.9 | 44.2 | 58.1576736 | 0.13 | 30 | 20 | 8.343209 | 41747833.7 | 51.22337
100 | 20 | 2.1 | 18.6 | 43.9 | 3.6 | 33.9 | 44.2 | 58.1576736 | 0.13 | 30 | 20 | 8.42429 | 41765489.9 | 50.87772
100 | 20 | 2.1 | 18.6 | 43.9 | 3.6 | 33.9 | 44.2 | 58.1576736 | 0.13 | 30 | 20 | 8.51792 | 41833976.3 | 50.87296
100 | 20 | 2.1 | 18.6 | 43.9 | 3.6 | 33.9 | 44.2 | 58.1576736 | 0.13 | 30 | 20 | 8.624498 | 41844371.1 | 50.7721
100 | 20 | 2.1 | 18.6 | 43.9 | 3.6 | 33.9 | 44.2 | 58.1576736 | 0.13 | 30 | 20 | 8.708313 | 41937327.5 | 50.64639
100 | 20 | 2.1 | 18.6 | 43.9 | 3.6 | 33.9 | 44.2 | 58.1576736 | 0.13 | 30 | 20 | 8.8051 | 42109960.9 | 50.50034
100 | 20 | 2.1 | 18.6 | 43.9 | 3.6 | 33.9 | 44.2 | 58.1576736 | 0.13 | 30 | 20 | 8.89067 | 42112746.1 | 50.47961
100 | 20 | 2.1 | 18.6 | 43.9 | 3.6 | 33.9 | 44.2 | 58.1576736 | 0.13 | 30 | 20 | 9.001912 | 42178049.4 | 50.4199
100 | 20 | 2.1 | 18.6 | 43.9 | 3.6 | 33.9 | 44.2 | 58.1576736 | 0.13 | 30 | 20 | 9.101962 | 42241214.0 | 50.37587
100 | 20 | 2.1 | 18.6 | 43.9 | 3.6 | 33.9 | 44.2 | 58.1576736 | 0.13 | 30 | 20 | 9.177728 | 42414444.2 | 50.26654
100 | 20 | 2.1 | 18.6 | 43.9 | 3.6 | 33.9 | 44.2 | 58.1576736 | 0.13 | 30 | 20 | 9.26692 | 42529881.3 | 50.06489
100 | 20 | 2.1 | 18.6 | 43.9 | 3.6 | 33.9 | 44.2 | 58.1576736 | 0.13 | 30 | 20 | 9.369915 | 42539778.7 | 50.04786
100 | 20 | 2.1 | 18.6 | 43.9 | 3.6 | 33.9 | 44.2 | 58.1576736 | 0.13 | 30 | 20 | 9.460974 | 42618759.3 | 49.91289
100 | 20 | 2.1 | 18.6 | 43.9 | 3.6 | 33.9 | 44.2 | 58.1576736 | 0.13 | 30 | 20 | 9.566126 | 42651833.7 | 49.86139
100 | 20 | 2.1 | 18.6 | 43.9 | 3.6 | 33.9 | 44.2 | 58.1576736 | 0.13 | 30 | 20 | 9.645756 | 42661233.8 | 49.56857
100 | 20 | 2.1 | 18.6 | 43.9 | 3.6 | 33.9 | 44.2 | 58.1576736 | 0.13 | 30 | 20 | 9.739496 | 42847892.7 | 49.51502
100 | 20 | 2.1 | 18.6 | 43.9 | 3.6 | 33.9 | 44.2 | 58.1576736 | 0.13 | 30 | 20 | 9.847743 | 42941296.8 | 49.47047
100 | 20 | 2.1 | 18.6 | 43.9 | 3.6 | 33.9 | 44.2 | 58.1576736 | 0.13 | 30 | 20 | 9.929718 | 42972381.7 | 49.23977
100 | 20 | 2.1 | 18.6 | 43.9 | 3.6 | 33.9 | 44.2 | 58.1576736 | 0.13 | 30 | 20 | 10.02622 | 43002322.8 | 49.19984
100 | 20 | 2.1 | 18.6 | 43.9 | 3.6 | 33.9 | 44.2 | 58.1576736 | 0.13 | 30 | 20 | 10.10968 | 43005406.4 | 49.18067
100 | 20 | 2.1 | 18.6 | 43.9 | 3.6 | 33.9 | 44.2 | 58.1576736 | 0.13 | 30 | 20 | 10.22204 | 43033159.0 | 49.07783
100 | 20 | 2.1 | 18.6 | 43.9 | 3.6 | 33.9 | 44.2 | 58.1576736 | 0.13 | 30 | 20 | 10.30713 | 43041464.9 | 48.95682
100 | 20 | 2.1 | 18.6 | 43.9 | 3.6 | 33.9 | 44.2 | 58.1576736 | 0.13 | 30 | 20 | 10.39293 | 43322373.4 | 48.84431
100 | 20 | 2.1 | 18.6 | 43.9 | 3.6 | 33.9 | 44.2 | 58.1576736 | 0.13 | 30 | 20 | 10.47944 | 43432389.3 | 48.75845
100 | 20 | 2.1 | 18.6 | 43.9 | 3.6 | 33.9 | 44.2 | 58.1576736 | 0.13 | 30 | 20 | 10.58128 | 43644115.1 | 48.74669
100 | 20 | 2.1 | 18.6 | 43.9 | 3.6 | 33.9 | 44.2 | 58.1576736 | 0.13 | 30 | 20 | 10.66936 | 43661025.3 | 48.67323
100 | 20 | 2.1 | 18.6 | 43.9 | 3.6 | 33.9 | 44.2 | 58.1576736 | 0.13 | 30 | 20 | 10.84773 | 43686589.5 | 48.64519
100 | 20 | 2.1 | 18.6 | 43.9 | 3.6 | 33.9 | 44.2 | 58.1576736 | 0.13 | 30 | 20 | 10.93803 | 43886527.9 | 48.60507
100 | 20 | 2.1 | 18.6 | 43.9 | 3.6 | 33.9 | 44.2 | 58.1576736 | 0.13 | 30 | 20 | 11.02908 | 44183799.5 | 48.52436
100 | 20 | 2.1 | 18.6 | 43.9 | 3.6 | 33.9 | 44.2 | 58.1576736 | 0.13 | 30 | 20 | 11.12089 | 44205683.3 | 48.52399
100 | 20 | 2.1 | 18.6 | 43.9 | 3.6 | 33.9 | 44.2 | 58.1576736 | 0.13 | 30 | 20 | 11.21346 | 44468786.3 | 48.4606
100 | 20 | 2.1 | 18.6 | 43.9 | 3.6 | 33.9 | 44.2 | 58.1576736 | 0.13 | 30 | 20 | 11.3068 | 44531702.3 | 48.44679
100 | 20 | 2.1 | 18.6 | 43.9 | 3.6 | 33.9 | 44.2 | 58.1576736 | 0.13 | 30 | 20 | 11.40092 | 44609489.3 | 48.42109
100 | 20 | 2.1 | 18.6 | 43.9 | 3.6 | 33.9 | 44.2 | 58.1576736 | 0.13 | 30 | 20 | 11.49582 | 44696576.9 | 48.33788
100 | 20 | 2.1 | 18.6 | 43.9 | 3.6 | 33.9 | 44.2 | 58.1576736 | 0.13 | 30 | 20 | 11.59152 | 44822060.6 | 48.31796
100 | 20 | 2.1 | 18.6 | 43.9 | 3.6 | 33.9 | 44.2 | 58.1576736 | 0.13 | 30 | 20 | 11.67187 | 44911883.7 | 48.21099
100 | 20 | 2.1 | 18.6 | 43.9 | 3.6 | 33.9 | 44.2 | 58.1576736 | 0.13 | 30 | 20 | 11.76903 | 44923820.3 | 48.19828
100 | 20 | 2.1 | 18.6 | 43.9 | 3.6 | 33.9 | 44.2 | 58.1576736 | 0.13 | 30 | 20 | 11.867 | 45084815.4 | 48.15113
100 | 20 | 2.1 | 18.6 | 43.9 | 3.6 | 33.9 | 44.2 | 58.1576736 | 0.13 | 30 | 20 | 11.93276 | 45088993.3 | 48.13395
100 | 20 | 2.1 | 18.6 | 43.9 | 3.6 | 33.9 | 44.2 | 58.1576736 | 0.13 | 30 | 20 | 12.03209 | 45189509.6 | 48.10299
100 | 20 | 2.1 | 18.6 | 43.9 | 3.6 | 33.9 | 44.2 | 58.1576736 | 0.13 | 30 | 20 | 12.13225 | 45246705.9 | 48.07698
100 | 20 | 2.1 | 18.6 | 43.9 | 3.6 | 33.9 | 44.2 | 58.1576736 | 0.13 | 30 | 20 | 12.21635 | 45328969.1 | 48.07482
100 | 20 | 2.1 | 18.6 | 43.9 | 3.6 | 33.9 | 44.2 | 58.1576736 | 0.13 | 30 | 20 | 12.31804 | 45423019.7 | 48.05433
100 | 20 | 2.1 | 18.6 | 43.9 | 3.6 | 33.9 | 44.2 | 58.1576736 | 0.13 | 30 | 20 | 12.3863 | 45461714.2 | 48.00427
100 | 20 | 2.1 | 18.6 | 43.9 | 3.6 | 33.9 | 44.2 | 58.1576736 | 0.13 | 30 | 20 | 12.48941 | 45638973.1 | 47.9955
100 | 20 | 2.1 | 18.6 | 43.9 | 3.6 | 33.9 | 44.2 | 58.1576736 | 0.13 | 30 | 20 | 12.57599 | 45697760.9 | 47.95499
100 | 20 | 2.1 | 18.6 | 43.9 | 3.6 | 33.9 | 44.2 | 58.1576736 | 0.13 | 30 | 20 | 12.68067 | 45781665.4 | 47.91157
100 | 20 | 2.1 | 18.6 | 43.9 | 3.6 | 33.9 | 44.2 | 58.1576736 | 0.13 | 30 | 20 | 12.75094 | 45925849.9 | 47.74618
100 | 20 | 2.1 | 18.6 | 43.9 | 3.6 | 33.9 | 44.2 | 58.1576736 | 0.13 | 30 | 20 | 12.85708 | 45952757.0 | 47.73889
100 | 20 | 2.1 | 18.6 | 43.9 | 3.6 | 33.9 | 44.2 | 58.1576736 | 0.13 | 30 | 20 | 12.94621 | 46091321.3 | 47.63637
100 | 20 | 2.1 | 18.6 | 43.9 | 3.6 | 33.9 | 44.2 | 58.1576736 | 0.13 | 30 | 20 | 13.01796 | 46345869.7 | 47.55744
100 | 20 | 2.1 | 18.6 | 43.9 | 3.6 | 33.9 | 44.2 | 58.1576736 | 0.13 | 30 | 20 | 13.12632 | 46371632.9 | 47.54154
100 | 20 | 2.1 | 18.6 | 43.9 | 3.6 | 33.9 | 44.2 | 58.1576736 | 0.13 | 30 | 20 | 13.21731 | 46397048.0 | 47.50638
100 | 20 | 2.1 | 18.6 | 43.9 | 3.6 | 33.9 | 44.2 | 58.1576736 | 0.13 | 30 | 20 | 13.29056 | 46465235.9 | 47.46486
100 | 20 | 2.1 | 18.6 | 43.9 | 3.6 | 33.9 | 44.2 | 58.1576736 | 0.13 | 30 | 20 | 13.38269 | 46598229.7 | 47.38049
100 | 20 | 2.1 | 18.6 | 43.9 | 3.6 | 33.9 | 44.2 | 58.1576736 | 0.13 | 30 | 20 | 13.45685 | 46696458.2 | 47.32429
100 | 20 | 2.1 | 18.6 | 43.9 | 3.6 | 33.9 | 44.2 | 58.1576736 | 0.13 | 30 | 20 | 13.56887 | 46815177.8 | 47.29466
100 | 20 | 2.1 | 18.6 | 43.9 | 3.6 | 33.9 | 44.2 | 58.1576736 | 0.13 | 30 | 20 | 13.66293 | 46850987.7 | 47.25405
100 | 20 | 2.1 | 18.6 | 43.9 | 3.6 | 33.9 | 44.2 | 58.1576736 | 0.13 | 30 | 20 | 13.73865 | 47013226.3 | 47.19499
100 | 20 | 2.1 | 18.6 | 43.9 | 3.6 | 33.9 | 44.2 | 58.1576736 | 0.13 | 30 | 20 | 13.83388 | 47304479.8 | 47.12898
100 | 20 | 2.1 | 18.6 | 43.9 | 3.6 | 33.9 | 44.2 | 58.1576736 | 0.13 | 30 | 20 | 13.91055 | 47380028.7 | 47.1219
100 | 20 | 2.1 | 18.6 | 43.9 | 3.6 | 33.9 | 44.2 | 58.1576736 | 0.13 | 30 | 20 | 14.00698 | 47491387.4 | 47.0525
100 | 20 | 2.1 | 18.6 | 43.9 | 3.6 | 33.9 | 44.2 | 58.1576736 | 0.13 | 30 | 20 | 14.0846 | 47496012.8 | 47.0518
100 | 20 | 2.1 | 18.6 | 43.9 | 3.6 | 33.9 | 44.2 | 58.1576736 | 0.13 | 30 | 20 | 14.18223 | 47710573.6 | 47.04936
100 | 20 | 2.1 | 18.6 | 43.9 | 3.6 | 33.9 | 44.2 | 58.1576736 | 0.13 | 30 | 20 | 14.26083 | 47777070.5 | 47.0375
100 | 20 | 2.1 | 18.6 | 43.9 | 3.6 | 33.9 | 44.2 | 58.1576736 | 0.13 | 30 | 20 | 14.35968 | 47789156.3 | 47.02883
100 | 20 | 2.1 | 18.6 | 43.9 | 3.6 | 33.9 | 44.2 | 58.1576736 | 0.13 | 30 | 20 | 14.43926 | 47849883.9 | 46.95485
100 | 20 | 2.1 | 18.6 | 43.9 | 3.6 | 33.9 | 44.2 | 58.1576736 | 0.13 | 30 | 20 | 14.53936 | 48266273.0 | 46.92535
100 | 20 | 2.1 | 18.6 | 43.9 | 3.6 | 33.9 | 44.2 | 58.1576736 | 0.13 | 30 | 20 | 14.61993 | 48419161.2 | 46.9207
100 | 20 | 2.1 | 18.6 | 43.9 | 3.6 | 33.9 | 44.2 | 58.1576736 | 0.13 | 30 | 20 | 14.72128 | 48479093.0 | 46.91536
100 | 20 | 2.1 | 18.6 | 43.9 | 3.6 | 33.9 | 44.2 | 58.1576736 | 0.13 | 30 | 20 | 14.80286 | 48710912.1 | 46.91266
100 | 20 | 2.1 | 18.6 | 43.9 | 3.6 | 33.9 | 44.2 | 58.1576736 | 0.13 | 30 | 20 | 14.90547 | 49071746.2 | 46.90891
100 | 20 | 2.1 | 18.6 | 43.9 | 3.6 | 33.9 | 44.2 | 58.1576736 | 0.13 | 30 | 20 | 14.98807 | 49222893.7 | 46.90305
100 | 20 | 2.1 | 18.6 | 43.9 | 3.6 | 33.9 | 44.2 | 58.1576736 | 0.13 | 30 | 20 | 15.05033 | 49669671.5 | 46.88466
100 | 20 | 2.1 | 18.6 | 43.9 | 3.6 | 33.9 | 44.2 | 58.1576736 | 0.13 | 30 | 20 | 15.15466 | 49736914.4 | 46.80646
100 | 20 | 2.1 | 18.6 | 43.9 | 3.6 | 33.9 | 44.2 | 58.1576736 | 0.13 | 30 | 20 | 15.25971 | 50071139.8 | 46.79079
100 | 20 | 2.1 | 18.6 | 43.9 | 3.6 | 33.9 | 44.2 | 58.1576736 | 0.13 | 30 | 20 | 15.34427 | 50276051.8 | 46.75643
100 | 20 | 2.1 | 18.6 | 43.9 | 3.6 | 33.9 | 44.2 | 58.1576736 | 0.13 | 30 | 20 | 15.40801 | 50354137.2 | 46.70297
100 | 20 | 2.1 | 18.6 | 43.9 | 3.6 | 33.9 | 44.2 | 58.1576736 | 0.13 | 30 | 20 | 15.51481 | 50593864.3 | 46.64385
100 | 20 | 2.1 | 18.6 | 43.9 | 3.6 | 33.9 | 44.2 | 58.1576736 | 0.13 | 30 | 20 | 15.60079 | 51306580.1 | 46.60149
100 | 20 | 2.1 | 18.6 | 43.9 | 3.6 | 33.9 | 44.2 | 58.1576736 | 0.13 | 30 | 20 | 15.68725 | 51397596.8 | 46.58451
100 | 20 | 2.1 | 18.6 | 43.9 | 3.6 | 33.9 | 44.2 | 58.1576736 | 0.13 | 30 | 20 | 15.77419 | 51428930.4 | 46.54708
100 | 20 | 2.1 | 18.6 | 43.9 | 3.6 | 33.9 | 44.2 | 58.1576736 | 0.13 | 30 | 20 | 15.8616 | 51833780.8 | 46.53928
100 | 20 | 2.1 | 18.6 | 43.9 | 3.6 | 33.9 | 44.2 | 58.1576736 | 0.18 | 30 | 20 | 0.1353454 | 6792036.7 | 46.4616
100 | 20 | 2.1 | 18.6 | 43.9 | 3.6 | 33.9 | 44.2 | 58.1576736 | 0.18 | 30 | 20 | 0.3187588 | 12127059.6 | 46.40744
100 | 20 | 2.1 | 18.6 | 43.9 | 3.6 | 33.9 | 44.2 | 58.1576736 | 0.18 | 30 | 20 | 0.482471 | 12220712.3 | 46.40181
100 | 20 | 2.1 | 18.6 | 43.9 | 3.6 | 33.9 | 44.2 | 58.1576736 | 0.18 | 30 | 20 | 0.6360295 | 14637032.5 | 46.36875
100 | 20 | 2.1 | 18.6 | 43.9 | 3.6 | 33.9 | 44.2 | 58.1576736 | 0.18 | 30 | 20 | 0.7824953 | 14735907.5 | 46.34261
100 | 20 | 2.1 | 18.6 | 43.9 | 3.6 | 33.9 | 44.2 | 58.1576736 | 0.18 | 30 | 20 | 0.923603 | 16383608.8 | 46.32801
100 | 20 | 2.1 | 18.6 | 43.9 | 3.6 | 33.9 | 44.2 | 58.1576736 | 0.18 | 30 | 20 | 1.060445 | 16463434.9 | 46.28409
100 | 20 | 2.1 | 18.6 | 43.9 | 3.6 | 33.9 | 44.2 | 58.1576736 | 0.18 | 30 | 20 | 1.184379 | 17894387.1 | 46.26968
100 | 20 | 2.1 | 18.6 | 43.9 | 3.6 | 33.9 | 44.2 | 58.1576736 | 0.18 | 30 | 20 | 1.322797 | 17898564.9 | 46.25226
100 | 20 | 2.1 | 18.6 | 43.9 | 3.6 | 33.9 | 44.2 | 58.1576736 | 0.18 | 30 | 20 | 1.437126 | 18672903.4 | 46.24446
100 | 20 | 2.1 | 18.6 | 43.9 | 3.6 | 33.9 | 44.2 | 58.1576736 | 0.18 | 30 | 20 | 1.561337 | 18883137.2 | 46.20932
100 | 20 | 2.1 | 18.6 | 43.9 | 3.6 | 33.9 | 44.2 | 58.1576736 | 0.18 | 30 | 20 | 1.696284 | 20611410.6 | 46.19601
100 | 20 | 2.1 | 18.6 | 43.9 | 3.6 | 33.9 | 44.2 | 58.1576736 | 0.18 | 30 | 20 | 1.817607 | 20635184.4 | 46.18063
100 | 20 | 2.1 | 18.6 | 43.9 | 3.6 | 33.9 | 44.2 | 58.1576736 | 0.18 | 30 | 20 | 1.947608 | 21139506.6 | 46.12585
100 | 20 | 2.1 | 18.6 | 43.9 | 3.6 | 33.9 | 44.2 | 58.1576736 | 0.18 | 30 | 20 | 2.058272 | 21768069.2 | 46.1187
100 | 20 | 2.1 | 18.6 | 43.9 | 3.6 | 33.9 | 44.2 | 58.1576736 | 0.18 | 30 | 20 | 2.175224 | 22498292.0 | 46.05541
100 | 20 | 2.1 | 18.6 | 43.9 | 3.6 | 33.9 | 44.2 | 58.1576736 | 0.18 | 30 | 20 | 2.298821 | 22601941.6 | 46.03359
100 | 20 | 2.1 | 18.6 | 43.9 | 3.6 | 33.9 | 44.2 | 58.1576736 | 0.18 | 30 | 20 | 2.396106 | 22900506.3 | 46.00086
100 | 20 | 2.1 | 18.6 | 43.9 | 3.6 | 33.9 | 44.2 | 58.1576736 | 0.18 | 30 | 20 | 2.532254 | 23120637.5 | 45.96603
100 | 20 | 2.1 | 18.6 | 43.9 | 3.6 | 33.9 | 44.2 | 58.1576736 | 0.18 | 30 | 20 | 2.639418 | 23667285.0 | 45.95094
100 | 20 | 2.1 | 18.6 | 43.9 | 3.6 | 33.9 | 44.2 | 58.1576736 | 0.18 | 30 | 20 | 2.751117 | 24675531.6 | 45.93637
100 | 20 | 2.1 | 18.6 | 43.9 | 3.6 | 33.9 | 44.2 | 58.1576736 | 0.18 | 30 | 20 | 2.867543 | 24760679.5 | 45.91974
100 | 20 | 2.1 | 18.6 | 43.9 | 3.6 | 33.9 | 44.2 | 58.1576736 | 0.18 | 30 | 20 | 2.960129 | 25435546.2 | 45.80595
100 | 20 | 2.1 | 18.6 | 43.9 | 3.6 | 33.9 | 44.2 | 58.1576736 | 0.18 | 30 | 20 | 3.089666 | 25693029.0 | 45.78524
100 | 20 | 2.1 | 18.6 | 43.9 | 3.6 | 33.9 | 44.2 | 58.1576736 | 0.18 | 30 | 20 | 3.180623 | 27157155.0 | 45.78279
100 | 20 | 2.1 | 18.6 | 43.9 | 3.6 | 33.9 | 44.2 | 58.1576736 | 0.18 | 30 | 20 | 3.319809 | 27424883.5 | 45.69713
100 | 20 | 2.1 | 18.6 | 43.9 | 3.6 | 33.9 | 44.2 | 58.1576736 | 0.18 | 30 | 20 | 3.403405 | 27647650.7 | 45.61321
100 | 20 | 2.1 | 18.6 | 43.9 | 3.6 | 33.9 | 44.2 | 58.1576736 | 0.18 | 30 | 20 | 3.542538 | 28801126.1 | 45.52568
100 | 20 | 2.1 | 18.6 | 43.9 | 3.6 | 33.9 | 44.2 | 58.1576736 | 0.18 | 30 | 20 | 3.616721 | 29000815.8 | 45.45337
100 | 20 | 2.1 | 18.6 | 43.9 | 3.6 | 33.9 | 44.2 | 58.1576736 | 0.18 | 30 | 20 | 3.749003 | 29096657.0 | 45.45182
100 | 20 | 2.1 | 18.6 | 43.9 | 3.6 | 33.9 | 44.2 | 58.1576736 | 0.18 | 30 | 20 | 3.8381 | 29610826.9 | 45.4265
100 | 20 | 2.1 | 18.6 | 43.9 | 3.6 | 33.9 | 44.2 | 58.1576736 | 0.18 | 30 | 20 | 3.945635 | 30215914.1 | 45.42049
100 | 20 | 2.1 | 18.6 | 43.9 | 3.6 | 33.9 | 44.2 | 58.1576736 | 0.18 | 30 | 20 | 4.050582 | 30778427.3 | 45.36702
100 | 20 | 2.1 | 18.6 | 43.9 | 3.6 | 33.9 | 44.2 | 58.1576736 | 0.18 | 30 | 20 | 4.146846 | 31207747.8 | 45.34404
100 | 20 | 2.1 | 18.6 | 43.9 | 3.6 | 33.9 | 44.2 | 58.1576736 | 0.18 | 30 | 20 | 4.280738 | 31266535.7 | 45.32246
100 | 20 | 2.1 | 18.6 | 43.9 | 3.6 | 33.9 | 44.2 | 58.1576736 | 0.18 | 30 | 20 | 4.376421 | 31633835.4 | 45.23034
100 | 20 | 2.1 | 18.6 | 43.9 | 3.6 | 33.9 | 44.2 | 58.1576736 | 0.18 | 30 | 20 | 4.480429 | 31774041.0 | 45.15728
100 | 20 | 2.1 | 18.6 | 43.9 | 3.6 | 33.9 | 44.2 | 58.1576736 | 0.18 | 30 | 20 | 4.567936 | 31974626.0 | 45.12157
100 | 20 | 2.1 | 18.6 | 43.9 | 3.6 | 33.9 | 44.2 | 58.1576736 | 0.18 | 30 | 20 | 4.689436 | 32378183.2 | 45.10337
100 | 20 | 2.1 | 18.6 | 43.9 | 3.6 | 33.9 | 44.2 | 58.1576736 | 0.18 | 30 | 20 | 4.781025 | 32380073.2 | 45.09148
100 | 20 | 2.1 | 18.6 | 43.9 | 3.6 | 33.9 | 44.2 | 58.1576736 | 0.18 | 30 | 20 | 4.887891 | 32696990.5 | 45.06896
100 | 20 | 2.1 | 18.6 | 43.9 | 3.6 | 33.9 | 44.2 | 58.1576736 | 0.18 | 30 | 20 | 4.997145 | 32766073.6 | 45.06857
100 | 20 | 2.1 | 18.6 | 43.9 | 3.6 | 33.9 | 44.2 | 58.1576736 | 0.18 | 30 | 20 | 5.080686 | 32894541.5 | 45.05318
100 | 20 | 2.1 | 18.6 | 43.9 | 3.6 | 33.9 | 44.2 | 58.1576736 | 0.18 | 30 | 20 | 5.19425 | 33310582.5 | 45.04635
100 | 20 | 2.1 | 18.6 | 43.9 | 3.6 | 33.9 | 44.2 | 58.1576736 | 0.18 | 30 | 20 | 5.281085 | 33410203.5 | 45.04386
100 | 20 | 2.1 | 18.6 | 43.9 | 3.6 | 33.9 | 44.2 | 58.1576736 | 0.18 | 30 | 20 | 5.399129 | 33945063.6 | 45.04128
100 | 20 | 2.1 | 18.6 | 43.9 | 3.6 | 33.9 | 44.2 | 58.1576736 | 0.18 | 30 | 20 | 5.489389 | 34008576.4 | 45.02606
100 | 20 | 2.1 | 18.6 | 43.9 | 3.6 | 33.9 | 44.2 | 58.1576736 | 0.18 | 30 | 20 | 5.581159 | 34244374.4 | 45.01382
100 | 20 | 2.1 | 18.6 | 43.9 | 3.6 | 33.9 | 44.2 | 58.1576736 | 0.18 | 30 | 20 | 5.705909 | 34330268.3 | 44.98995
100 | 20 | 2.1 | 18.6 | 43.9 | 3.6 | 33.9 | 44.2 | 58.1576736 | 0.18 | 30 | 20 | 5.801299 | 34485046.5 | 44.96876
100 | 20 | 2.1 | 18.6 | 43.9 | 3.6 | 33.9 | 44.2 | 58.1576736 | 0.18 | 30 | 20 | 5.882007 | 34615105.9 | 44.93305
100 | 20 | 2.1 | 18.6 | 43.9 | 3.6 | 33.9 | 44.2 | 58.1576736 | 0.18 | 30 | 20 | 5.996888 | 34625898.6 | 44.92967
100 | 20 | 2.1 | 18.6 | 43.9 | 3.6 | 33.9 | 44.2 | 58.1576736 | 0.18 | 30 | 20 | 6.114013 | 34728354.6 | 44.92808
100 | 20 | 2.1 | 18.6 | 43.9 | 3.6 | 33.9 | 44.2 | 58.1576736 | 0.18 | 30 | 20 | 6.190513 | 34978625.8 | 44.92629
100 | 20 | 2.1 | 18.6 | 43.9 | 3.6 | 33.9 | 44.2 | 58.1576736 | 0.18 | 30 | 20 | 6.294004 | 35022492.9 | 44.83776
100 | 20 | 2.1 | 18.6 | 43.9 | 3.6 | 33.9 | 44.2 | 58.1576736 | 0.18 | 30 | 20 | 6.587612 | 35225067.3 | 44.79717
100 | 20 | 2.1 | 18.6 | 43.9 | 3.6 | 33.9 | 44.2 | 58.1576736 | 0.18 | 30 | 20 | 6.688494 | 35442164.5 | 44.7169
100 | 20 | 2.1 | 18.6 | 43.9 | 3.6 | 33.9 | 44.2 | 58.1576736 | 0.18 | 30 | 20 | 6.80031 | 36269123.7 | 44.67403
100 | 20 | 2.1 | 18.6 | 43.9 | 3.6 | 33.9 | 44.2 | 58.1576736 | 0.18 | 30 | 20 | 6.894916 | 36305530.4 | 44.63086
100 | 20 | 2.1 | 18.6 | 43.9 | 3.6 | 33.9 | 44.2 | 58.1576736 | 0.18 | 30 | 20 | 7.000504 | 36818158.5 | 44.61335
100 | 20 | 2.1 | 18.6 | 43.9 | 3.6 | 33.9 | 44.2 | 58.1576736 | 0.18 | 30 | 20 | 7.07831 | 37212813.0 | 44.50721
100 | 20 | 2.1 | 18.6 | 43.9 | 3.6 | 33.9 | 44.2 | 58.1576736 | 0.18 | 30 | 20 | 7.176784 | 37292291.0 | 44.50502
100 | 20 | 2.1 | 18.6 | 43.9 | 3.6 | 33.9 | 44.2 | 58.1576736 | 0.18 | 30 | 20 | 7.286688 | 37468107.5 | 44.50413
100 | 20 | 2.1 | 18.6 | 43.9 | 3.6 | 33.9 | 44.2 | 58.1576736 | 0.18 | 30 | 20 | 7.357502 | 37675705.2 | 56.26758
100 | 20 | 2.1 | 18.6 | 43.9 | 3.6 | 33.9 | 44.2 | 58.1576736 | 0.18 | 30 | 20 | 7.45986 | 38097565.3 | 51.89886
100 | 20 | 2.1 | 18.6 | 43.9 | 3.6 | 33.9 | 44.2 | 58.1576736 | 0.18 | 30 | 20 | 7.5532 | 38378573.2 | 51.8415
100 | 20 | 2.1 | 18.6 | 43.9 | 3.6 | 33.9 | 44.2 | 58.1576736 | 0.18 | 30 | 20 | 7.65828 | 38526686.8 | 51.23681
100 | 20 | 2.1 | 18.6 | 43.9 | 3.6 | 33.9 | 44.2 | 58.1576736 | 0.18 | 30 | 20 | 7.764823 | 38729758.6 | 51.23001
100 | 20 | 2.1 | 18.6 | 43.9 | 3.6 | 33.9 | 44.2 | 58.1576736 | 0.18 | 30 | 20 | 7.861978 | 39025040.7 | 50.79336
100 | 20 | 2.1 | 18.6 | 43.9 | 3.6 | 33.9 | 44.2 | 58.1576736 | 0.18 | 30 | 20 | 7.960349 | 39355088.3 | 50.78503
100 | 20 | 2.1 | 18.6 | 43.9 | 3.6 | 33.9 | 44.2 | 58.1576736 | 0.18 | 30 | 20 | 8.05995 | 39390500.3 | 50.42931
100 | 20 | 2.1 | 18.6 | 43.9 | 3.6 | 33.9 | 44.2 | 58.1576736 | 0.18 | 30 | 20 | 8.127043 | 39737507.8 | 50.39565
100 | 20 | 2.1 | 18.6 | 43.9 | 3.6 | 33.9 | 44.2 | 58.1576736 | 0.18 | 30 | 20 | 8.22873 | 39740989.3 | 50.20458
100 | 20 | 2.1 | 18.6 | 43.9 | 3.6 | 33.9 | 44.2 | 58.1576736 | 0.18 | 30 | 20 | 8.33169 | 39753224.3 | 50.17546
100 | 20 | 2.1 | 18.6 | 43.9 | 3.6 | 33.9 | 44.2 | 58.1576736 | 0.18 | 30 | 20 | 8.435938 | 39812509.5 | 49.71014
100 | 20 | 2.1 | 18.6 | 43.9 | 3.6 | 33.9 | 44.2 | 58.1576736 | 0.18 | 30 | 20 | 8.51792 | 39855829.5 | 49.68787
100 | 20 | 2.1 | 18.6 | 43.9 | 3.6 | 33.9 | 44.2 | 58.1576736 | 0.18 | 30 | 20 | 8.612591 | 40225765.3 | 49.55191
100 | 20 | 2.1 | 18.6 | 43.9 | 3.6 | 33.9 | 44.2 | 58.1576736 | 0.18 | 30 | 20 | 8.708313 | 40373232.3 | 49.37679
100 | 20 | 2.1 | 18.6 | 43.9 | 3.6 | 33.9 | 44.2 | 58.1576736 | 0.18 | 30 | 20 | 8.8051 | 40396508.7 | 49.21766
100 | 20 | 2.1 | 18.6 | 43.9 | 3.6 | 33.9 | 44.2 | 58.1576736 | 0.18 | 30 | 20 | 8.915271 | 40423216.9 | 49.15541
100 | 20 | 2.1 | 18.6 | 43.9 | 3.6 | 33.9 | 44.2 | 58.1576736 | 0.18 | 30 | 20 | 9.001912 | 40436695.3 | 49.10475
100 | 20 | 2.1 | 18.6 | 43.9 | 3.6 | 33.9 | 44.2 | 58.1576736 | 0.18 | 30 | 20 | 9.101962 | 40455445.8 | 48.96241
100 | 20 | 2.1 | 18.6 | 43.9 | 3.6 | 33.9 | 44.2 | 58.1576736 | 0.18 | 30 | 20 | 9.203124 | 40484740.2 | 48.59146
100 | 20 | 2.1 | 18.6 | 43.9 | 3.6 | 33.9 | 44.2 | 58.1576736 | 0.18 | 30 | 20 | 9.26692 | 40576701.9 | 48.58663
100 | 20 | 2.1 | 18.6 | 43.9 | 3.6 | 33.9 | 44.2 | 58.1576736 | 0.18 | 30 | 20 | 9.369915 | 40967676.0 | 48.23965
100 | 20 | 2.1 | 18.6 | 43.9 | 3.6 | 33.9 | 44.2 | 58.1576736 | 0.18 | 30 | 20 | 9.474055 | 41046059.8 | 48.19096
100 | 20 | 2.1 | 18.6 | 43.9 | 3.6 | 33.9 | 44.2 | 58.1576736 | 0.18 | 30 | 20 | 9.566126 | 41217847.7 | 48.12753
100 | 20 | 2.1 | 18.6 | 43.9 | 3.6 | 33.9 | 44.2 | 58.1576736 | 0.18 | 30 | 20 | 9.645756 | 41485128.5 | 47.93757
100 | 20 | 2.1 | 18.6 | 43.9 | 3.6 | 33.9 | 44.2 | 58.1576736 | 0.18 | 30 | 20 | 9.739496 | 41780758.8 | 47.7399
100 | 20 | 2.1 | 18.6 | 43.9 | 3.6 | 33.9 | 44.2 | 58.1576736 | 0.18 | 30 | 20 | 9.820569 | 41992534.4 | 47.61726
100 | 20 | 2.1 | 18.6 | 43.9 | 3.6 | 33.9 | 44.2 | 58.1576736 | 0.18 | 30 | 20 | 9.943446 | 42077433.6 | 47.3263
100 | 20 | 2.1 | 18.6 | 43.9 | 3.6 | 33.9 | 44.2 | 58.1576736 | 0.18 | 30 | 20 | 10.04008 | 42264589.9 | 47.08794
100 | 20 | 2.1 | 18.6 | 43.9 | 3.6 | 33.9 | 44.2 | 58.1576736 | 0.18 | 30 | 20 | 10.12365 | 42303582.8 | 47.07247
100 | 20 | 2.1 | 18.6 | 43.9 | 3.6 | 33.9 | 44.2 | 58.1576736 | 0.18 | 30 | 20 | 10.22204 | 42692020.4 | 47.02535
100 | 20 | 2.1 | 18.6 | 43.9 | 3.6 | 33.9 | 44.2 | 58.1576736 | 0.18 | 30 | 20 | 10.30713 | 42962782.7 | 46.88428
100 | 20 | 2.1 | 18.6 | 43.9 | 3.6 | 33.9 | 44.2 | 58.1576736 | 0.18 | 30 | 20 | 10.49393 | 42990933.2 | 46.64039
100 | 20 | 2.1 | 18.6 | 43.9 | 3.6 | 33.9 | 44.2 | 58.1576736 | 0.18 | 30 | 20 | 10.59591 | 43156255.4 | 46.58182
100 | 20 | 2.1 | 18.6 | 43.9 | 3.6 | 33.9 | 44.2 | 58.1576736 | 0.18 | 30 | 20 | 10.68411 | 43286961.4 | 46.54071
100 | 20 | 2.1 | 18.6 | 43.9 | 3.6 | 33.9 | 44.2 | 58.1576736 | 0.18 | 30 | 20 | 10.74332 | 43359973.8 | 46.51856
100 | 20 | 2.1 | 18.6 | 43.9 | 3.6 | 33.9 | 44.2 | 58.1576736 | 0.18 | 30 | 20 | 10.84773 | 43579557.8 | 46.3575
100 | 20 | 2.1 | 18.6 | 43.9 | 3.6 | 33.9 | 44.2 | 58.1576736 | 0.18 | 30 | 20 | 10.93803 | 43651575.4 | 46.23089
100 | 20 | 2.1 | 18.6 | 43.9 | 3.6 | 33.9 | 44.2 | 58.1576736 | 0.18 | 30 | 20 | 11.04433 | 43738712.8 | 46.22724
100 | 20 | 2.1 | 18.6 | 43.9 | 3.6 | 33.9 | 44.2 | 58.1576736 | 0.18 | 30 | 20 | 11.13626 | 43777705.7 | 46.21032
100 | 20 | 2.1 | 18.6 | 43.9 | 3.6 | 33.9 | 44.2 | 58.1576736 | 0.18 | 30 | 20 | 11.21346 | 43953422.7 | 46.09456
100 | 20 | 2.1 | 18.6 | 43.9 | 3.6 | 33.9 | 44.2 | 58.1576736 | 0.18 | 30 | 20 | 11.3068 | 44019969.4 | 46.0725
100 | 20 | 2.1 | 18.6 | 43.9 | 3.6 | 33.9 | 44.2 | 58.1576736 | 0.18 | 30 | 20 | 11.41668 | 44096861.1 | 46.06466
100 | 20 | 2.1 | 18.6 | 43.9 | 3.6 | 33.9 | 44.2 | 58.1576736 | 0.18 | 30 | 20 | 11.47995 | 44370756.8 | 45.9146
100 | 20 | 2.1 | 18.6 | 43.9 | 3.6 | 33.9 | 44.2 | 58.1576736 | 0.18 | 30 | 20 | 11.59152 | 44406517.0 | 45.63135
100 | 20 | 2.1 | 18.6 | 43.9 | 3.6 | 33.9 | 44.2 | 58.1576736 | 0.18 | 30 | 20 | 11.68801 | 44722936.9 | 45.55928
100 | 20 | 2.1 | 18.6 | 43.9 | 3.6 | 33.9 | 44.2 | 58.1576736 | 0.18 | 30 | 20 | 11.75278 | 44832057.5 | 45.54505
100 | 20 | 2.1 | 18.6 | 43.9 | 3.6 | 33.9 | 44.2 | 58.1576736 | 0.18 | 30 | 20 | 11.867 | 44995688.7 | 45.49333
100 | 20 | 2.1 | 18.6 | 43.9 | 3.6 | 33.9 | 44.2 | 58.1576736 | 0.18 | 30 | 20 | 11.93276 | 45169863.9 | 45.33045
100 | 20 | 2.1 | 18.6 | 43.9 | 3.6 | 33.9 | 44.2 | 58.1576736 | 0.18 | 30 | 20 | 12.04873 | 45245313.3 | 45.32432
100 | 20 | 2.1 | 18.6 | 43.9 | 3.6 | 33.9 | 44.2 | 58.1576736 | 0.18 | 30 | 20 | 12.1155 | 45318126.6 | 45.30158
100 | 20 | 2.1 | 18.6 | 43.9 | 3.6 | 33.9 | 44.2 | 58.1576736 | 0.18 | 30 | 20 | 12.23324 | 45401285.1 | 45.21195
100 | 20 | 2.1 | 18.6 | 43.9 | 3.6 | 33.9 | 44.2 | 58.1576736 | 0.18 | 30 | 20 | 12.30103 | 45970264.0 | 45.19605
100 | 20 | 2.1 | 18.6 | 43.9 | 3.6 | 33.9 | 44.2 | 58.1576736 | 0.18 | 30 | 20 | 12.40343 | 46073814.2 | 45.16968
100 | 20 | 2.1 | 18.6 | 43.9 | 3.6 | 33.9 | 44.2 | 58.1576736 | 0.18 | 30 | 20 | 12.48941 | 46086049.2 | 45.03183
100 | 20 | 2.1 | 18.6 | 43.9 | 3.6 | 33.9 | 44.2 | 58.1576736 | 0.18 | 30 | 20 | 12.57599 | 46514325.3 | 45.02188
100 | 20 | 2.1 | 18.6 | 43.9 | 3.6 | 33.9 | 44.2 | 58.1576736 | 0.18 | 30 | 20 | 12.66316 | 46933947.2 | 44.93464
100 | 20 | 2.1 | 18.6 | 43.9 | 3.6 | 33.9 | 44.2 | 58.1576736 | 0.18 | 30 | 20 | 12.76857 | 47371623.3 | 44.91535
100 | 20 | 2.1 | 18.6 | 43.9 | 3.6 | 33.9 | 44.2 | 58.1576736 | 0.18 | 30 | 20 | 12.85708 | 47733153.7 | 44.89694
100 | 20 | 2.1 | 18.6 | 43.9 | 3.6 | 33.9 | 44.2 | 58.1576736 | 0.18 | 30 | 20 | 12.94621 | 47740912.5 | 44.80493
100 | 20 | 2.1 | 18.6 | 43.9 | 3.6 | 33.9 | 44.2 | 58.1576736 | 0.18 | 30 | 20 | 13.03595 | 47867490.4 | 44.78464
100 | 20 | 2.1 | 18.6 | 43.9 | 3.6 | 33.9 | 44.2 | 58.1576736 | 0.18 | 30 | 20 | 13.1082 | 47897530.9 | 44.75748
100 | 20 | 2.1 | 18.6 | 43.9 | 3.6 | 33.9 | 44.2 | 58.1576736 | 0.18 | 30 | 20 | 13.19906 | 48164911.2 | 44.71073
100 | 20 | 2.1 | 18.6 | 43.9 | 3.6 | 33.9 | 44.2 | 58.1576736 | 0.18 | 30 | 20 | 13.29056 | 48279801.2 | 44.67701
100 | 20 | 2.1 | 18.6 | 43.9 | 3.6 | 33.9 | 44.2 | 58.1576736 | 0.18 | 30 | 20 | 13.38269 | 48387678.4 | 44.65254
100 | 20 | 2.1 | 18.6 | 43.9 | 3.6 | 33.9 | 44.2 | 58.1576736 | 0.18 | 30 | 20 | 13.47546 | 48848282.8 | 44.63732
100 | 20 | 2.1 | 18.6 | 43.9 | 3.6 | 33.9 | 44.2 | 58.1576736 | 0.18 | 30 | 20 | 13.56887 | 49213593.1 | 44.54243
100 | 20 | 2.1 | 18.6 | 43.9 | 3.6 | 33.9 | 44.2 | 58.1576736 | 0.18 | 30 | 20 | 13.66293 | 49392145.0 | 44.53566
100 | 20 | 2.1 | 18.6 | 43.9 | 3.6 | 33.9 | 44.2 | 58.1576736 | 0.18 | 30 | 20 | 13.75764 | 49483161.8 | 44.45728
100 | 20 | 2.1 | 18.6 | 43.9 | 3.6 | 33.9 | 44.2 | 58.1576736 | 0.18 | 30 | 20 | 13.83388 | 49542596.2 | 44.43052
100 | 20 | 2.1 | 18.6 | 43.9 | 3.6 | 33.9 | 44.2 | 58.1576736 | 0.18 | 30 | 20 | 13.91055 | 49655198.3 | 44.41262
100 | 20 | 2.1 | 18.6 | 43.9 | 3.6 | 33.9 | 44.2 | 58.1576736 | 0.18 | 30 | 20 | 14.02634 | 49657138.0 | 44.40366
100 | 20 | 2.1 | 18.6 | 43.9 | 3.6 | 33.9 | 44.2 | 58.1576736 | 0.18 | 30 | 20 | 14.10407 | 49734079.5 | 44.3777
100 | 20 | 2.1 | 18.6 | 43.9 | 3.6 | 33.9 | 44.2 | 58.1576736 | 0.18 | 30 | 20 | 14.18223 | 49768248.1 | 44.34507
100 | 20 | 2.1 | 18.6 | 43.9 | 3.6 | 33.9 | 44.2 | 58.1576736 | 0.18 | 30 | 20 | 14.28055 | 49780682.0 | 44.33194
100 | 20 | 2.1 | 18.6 | 43.9 | 3.6 | 33.9 | 44.2 | 58.1576736 | 0.18 | 30 | 20 | 14.37954 | 49793613.4 | 44.32846
100 | 20 | 2.1 | 18.6 | 43.9 | 3.6 | 33.9 | 44.2 | 58.1576736 | 0.18 | 30 | 20 | 14.45923 | 49869709.3 | 44.31662
100 | 20 | 2.1 | 18.6 | 43.9 | 3.6 | 33.9 | 44.2 | 58.1576736 | 0.18 | 30 | 20 | 14.53936 | 49930884.5 | 44.23983
100 | 20 | 2.1 | 18.6 | 43.9 | 3.6 | 33.9 | 44.2 | 58.1576736 | 0.18 | 30 | 20 | 14.64014 | 50050250.7 | 44.21158
100 | 20 | 2.1 | 18.6 | 43.9 | 3.6 | 33.9 | 44.2 | 58.1576736 | 0.18 | 30 | 20 | 14.72128 | 50156188.2 | 44.20711
100 | 20 | 2.1 | 18.6 | 43.9 | 3.6 | 33.9 | 44.2 | 58.1576736 | 0.18 | 30 | 20 | 14.80286 | 50334740.2 | 44.1705
100 | 20 | 2.1 | 18.6 | 43.9 | 3.6 | 33.9 | 44.2 | 58.1576736 | 0.18 | 30 | 20 | 14.90547 | 50351650.4 | 44.14165
100 | 20 | 2.1 | 18.6 | 43.9 | 3.6 | 33.9 | 44.2 | 58.1576736 | 0.18 | 30 | 20 | 14.98807 | 50359608.1 | 44.10097
100 | 20 | 2.1 | 18.6 | 43.9 | 3.6 | 33.9 | 44.2 | 58.1576736 | 0.18 | 30 | 20 | 15.07114 | 50368560.6 | 44.09222
100 | 20 | 2.1 | 18.6 | 43.9 | 3.6 | 33.9 | 44.2 | 58.1576736 | 0.18 | 30 | 20 | 15.15466 | 50811210.3 | 44.0582
100 | 20 | 2.1 | 18.6 | 43.9 | 3.6 | 33.9 | 44.2 | 58.1576736 | 0.18 | 30 | 20 | 15.23864 | 51014132.9 | 44.0385
100 | 20 | 2.1 | 18.6 | 43.9 | 3.6 | 33.9 | 44.2 | 58.1576736 | 0.18 | 30 | 20 | 15.34427 | 51415501.7 | 43.97583
100 | 20 | 2.1 | 18.6 | 43.9 | 3.6 | 33.9 | 44.2 | 58.1576736 | 0.18 | 30 | 20 | 15.42931 | 51629863.5 | 43.96251
100 | 20 | 2.1 | 18.6 | 43.9 | 3.6 | 33.9 | 44.2 | 58.1576736 | 0.18 | 30 | 20 | 15.51481 | 51845717.4 | 43.91834
100 | 20 | 2.1 | 18.6 | 43.9 | 3.6 | 33.9 | 44.2 | 58.1576736 | 0.18 | 30 | 20 | 15.60079 | 51933252.6 | 43.91536
100 | 20 | 2.1 | 18.6 | 43.9 | 3.6 | 33.9 | 44.2 | 58.1576736 | 0.18 | 30 | 20 | 15.68725 | 52463934.9 | 43.91217
100 | 20 | 2.1 | 18.6 | 43.9 | 3.6 | 33.9 | 44.2 | 58.1576736 | 0.18 | 30 | 20 | 15.77419 | 52474876.8 | 43.83478
100 | 20 | 2.1 | 18.6 | 43.9 | 3.6 | 33.9 | 44.2 | 58.1576736 | 0.18 | 30 | 20 | 15.8616 | 52479353.0 | 43.83001
100 | 20 | 2.1 | 18.6 | 43.9 | 3.6 | 33.9 | 44.2 | 58.1576736 | 0.2 | 30 | 20 | 0.1372284 | 9185130.2 | 43.82643
100 | 20 | 2.1 | 18.6 | 43.9 | 3.6 | 33.9 | 44.2 | 58.1576736 | 0.2 | 30 | 20 | 0.3187588 | 15505720.1 | 43.82106
100 | 20 | 2.1 | 18.6 | 43.9 | 3.6 | 33.9 | 44.2 | 58.1576736 | 0.2 | 30 | 20 | 0.482471 | 15792497.4 | 43.8121
100 | 20 | 2.1 | 18.6 | 43.9 | 3.6 | 33.9 | 44.2 | 58.1576736 | 0.2 | 30 | 20 | 0.6360295 | 18815943.9 | 43.78505
100 | 20 | 2.1 | 18.6 | 43.9 | 3.6 | 33.9 | 44.2 | 58.1576736 | 0.2 | 30 | 20 | 0.7824953 | 18849963.3 | 43.78117
100 | 20 | 2.1 | 18.6 | 43.9 | 3.6 | 33.9 | 44.2 | 58.1576736 | 0.2 | 30 | 20 | 0.923603 | 21033221.0 | 43.77033
100 | 20 | 2.1 | 18.6 | 43.9 | 3.6 | 33.9 | 44.2 | 58.1576736 | 0.2 | 30 | 20 | 1.060445 | 21074849.9 | 43.7192
100 | 20 | 2.1 | 18.6 | 43.9 | 3.6 | 33.9 | 44.2 | 58.1576736 | 0.2 | 30 | 20 | 1.184379 | 22853456.2 | 43.71442
100 | 20 | 2.1 | 18.6 | 43.9 | 3.6 | 33.9 | 44.2 | 58.1576736 | 0.2 | 30 | 20 | 1.322797 | 23021762.5 | 43.69692
100 | 20 | 2.1 | 18.6 | 43.9 | 3.6 | 33.9 | 44.2 | 58.1576736 | 0.2 | 30 | 20 | 1.437126 | 23977090.1 | 43.64678
100 | 20 | 2.1 | 18.6 | 43.9 | 3.6 | 33.9 | 44.2 | 58.1576736 | 0.2 | 30 | 20 | 1.561337 | 24122716.8 | 43.64459
100 | 20 | 2.1 | 18.6 | 43.9 | 3.6 | 33.9 | 44.2 | 58.1576736 | 0.2 | 30 | 20 | 1.696284 | 26449313.4 | 43.63504
100 | 20 | 2.1 | 18.6 | 43.9 | 3.6 | 33.9 | 44.2 | 58.1576736 | 0.2 | 30 | 20 | 1.817607 | 26560672.1 | 43.61047
100 | 20 | 2.1 | 18.6 | 43.9 | 3.6 | 33.9 | 44.2 | 58.1576736 | 0.2 | 30 | 20 | 1.947608 | 27240462.7 | 43.57825
100 | 20 | 2.1 | 18.6 | 43.9 | 3.6 | 33.9 | 44.2 | 58.1576736 | 0.2 | 30 | 20 | 2.058272 | 28116063.6 | 43.54482
100 | 20 | 2.1 | 18.6 | 43.9 | 3.6 | 33.9 | 44.2 | 58.1576736 | 0.2 | 30 | 20 | 2.175224 | 28911689.1 | 43.51588
100 | 20 | 2.1 | 18.6 | 43.9 | 3.6 | 33.9 | 44.2 | 58.1576736 | 0.2 | 30 | 20 | 2.298821 | 29222936.5 | 43.48116
100 | 20 | 2.1 | 18.6 | 43.9 | 3.6 | 33.9 | 44.2 | 58.1576736 | 0.2 | 30 | 20 | 2.396106 | 29476241.5 | 43.45112
100 | 20 | 2.1 | 18.6 | 43.9 | 3.6 | 33.9 | 44.2 | 58.1576736 | 0.2 | 30 | 20 | 2.532254 | 30187962.5 | 43.44048
100 | 20 | 2.1 | 18.6 | 43.9 | 3.6 | 33.9 | 44.2 | 58.1576736 | 0.2 | 30 | 20 | 2.639418 | 32042714.4 | 43.43809
100 | 20 | 2.1 | 18.6 | 43.9 | 3.6 | 33.9 | 44.2 | 58.1576736 | 0.2 | 30 | 20 | 2.751117 | 32066836.3 | 43.42277
100 | 20 | 2.1 | 18.6 | 43.9 | 3.6 | 33.9 | 44.2 | 58.1576736 | 0.2 | 30 | 20 | 2.85963 | 33801774.4 | 43.40327
100 | 20 | 2.1 | 18.6 | 43.9 | 3.6 | 33.9 | 44.2 | 58.1576736 | 0.2 | 30 | 20 | 2.972424 | 34045182.0 | 43.36428
100 | 20 | 2.1 | 18.6 | 43.9 | 3.6 | 33.9 | 44.2 | 58.1576736 | 0.2 | 30 | 20 | 3.08114 | 34362348.0 | 43.35931
100 | 20 | 2.1 | 18.6 | 43.9 | 3.6 | 33.9 | 44.2 | 58.1576736 | 0.2 | 30 | 20 | 3.189424 | 35312154.8 | 43.34976
100 | 20 | 2.1 | 18.6 | 43.9 | 3.6 | 33.9 | 44.2 | 58.1576736 | 0.2 | 30 | 20 | 3.310648 | 36300507.0 | 43.32648
100 | 20 | 2.1 | 18.6 | 43.9 | 3.6 | 33.9 | 44.2 | 58.1576736 | 0.2 | 30 | 20 | 3.398706 | 36913701.2 | 43.3237
100 | 20 | 2.1 | 18.6 | 43.9 | 3.6 | 33.9 | 44.2 | 58.1576736 | 0.2 | 30 | 20 | 3.51815 | 38368476.8 | 43.30321
100 | 20 | 2.1 | 18.6 | 43.9 | 3.6 | 33.9 | 44.2 | 58.1576736 | 0.2 | 30 | 20 | 3.621721 | 39560298.7 | 43.2851
100 | 20 | 2.1 | 18.6 | 43.9 | 3.6 | 33.9 | 44.2 | 58.1576736 | 0.2 | 30 | 20 | 3.723193 | 39637638.0 | 43.25148
100 | 20 | 2.1 | 18.6 | 43.9 | 3.6 | 33.9 | 44.2 | 58.1576736 | 0.2 | 30 | 20 | 3.84872 | 39873237.1 | 43.24263
100 | 20 | 2.1 | 18.6 | 43.9 | 3.6 | 33.9 | 44.2 | 58.1576736 | 0.2 | 30 | 20 | 3.940187 | 40578591.9 | 43.21806
100 | 20 | 2.1 | 18.6 | 43.9 | 3.6 | 33.9 | 44.2 | 58.1576736 | 0.2 | 30 | 20 | 4.056182 | 41798066.9 | 43.21219
100 | 20 | 2.1 | 18.6 | 43.9 | 3.6 | 33.9 | 44.2 | 58.1576736 | 0.2 | 30 | 20 | 4.158321 | 42090912.0 | 43.21189
100 | 20 | 2.1 | 18.6 | 43.9 | 3.6 | 33.9 | 44.2 | 58.1576736 | 0.2 | 30 | 20 | 4.263031 | 42296470.6 | 43.17558
100 | 20 | 2.1 | 18.6 | 43.9 | 3.6 | 33.9 | 44.2 | 58.1576736 | 0.2 | 30 | 20 | 4.358319 | 42407182.7 | 43.14743
100 | 20 | 2.1 | 18.6 | 43.9 | 3.6 | 33.9 | 44.2 | 58.1576736 | 0.2 | 30 | 20 | 4.474243 | 43212506.8 | 43.14206
100 | 20 | 2.1 | 18.6 | 43.9 | 3.6 | 33.9 | 44.2 | 58.1576736 | 0.2 | 30 | 20 | 4.574252 | 43845545.5 | 43.13609
100 | 20 | 2.1 | 18.6 | 43.9 | 3.6 | 33.9 | 44.2 | 58.1576736 | 0.2 | 30 | 20 | 4.670039 | 43863798.6 | 43.134
100 | 20 | 2.1 | 18.6 | 43.9 | 3.6 | 33.9 | 44.2 | 58.1576736 | 0.2 | 30 | 20 | 4.787635 | 43948399.4 | 43.12654
100 | 20 | 2.1 | 18.6 | 43.9 | 3.6 | 33.9 | 44.2 | 58.1576736 | 0.2 | 30 | 20 | 4.887891 | 44527176.3 | 43.05662
100 | 20 | 2.1 | 18.6 | 43.9 | 3.6 | 33.9 | 44.2 | 58.1576736 | 0.2 | 30 | 20 | 4.990246 | 44637490.6 | 43.05025
100 | 20 | 2.1 | 18.6 | 43.9 | 3.6 | 33.9 | 44.2 | 58.1576736 | 0.2 | 30 | 20 | 5.080686 | 44676682.5 | 43.03593
100 | 20 | 2.1 | 18.6 | 43.9 | 3.6 | 33.9 | 44.2 | 58.1576736 | 0.2 | 30 | 20 | 5.201431 | 45426998.6 | 43.03324
100 | 20 | 2.1 | 18.6 | 43.9 | 3.6 | 33.9 | 44.2 | 58.1576736 | 0.2 | 30 | 20 | 5.288387 | 46843228.9 | 43.02896
100 | 20 | 2.1 | 18.6 | 43.9 | 3.6 | 33.9 | 44.2 | 58.1576736 | 0.2 | 30 | 20 | 5.38423 | 47203615.4 | 43.00121
100 | 20 | 2.1 | 18.6 | 43.9 | 3.6 | 33.9 | 44.2 | 58.1576736 | 0.2 | 30 | 20 | 5.496979 | 47274737.7 | 42.99325
100 | 20 | 2.1 | 18.6 | 43.9 | 3.6 | 33.9 | 44.2 | 58.1576736 | 0.2 | 30 | 20 | 5.588875 | 47533364.5 | 42.98758
100 | 20 | 2.1 | 18.6 | 43.9 | 3.6 | 33.9 | 44.2 | 58.1576736 | 0.2 | 30 | 20 | 5.698031 | 48347740.5 | 42.95187
100 | 20 | 2.1 | 18.6 | 43.9 | 3.6 | 33.9 | 44.2 | 58.1576736 | 0.2 | 30 | 20 | 5.801299 | 48378377.8 | 42.94411
100 | 20 | 2.1 | 18.6 | 43.9 | 3.6 | 33.9 | 44.2 | 58.1576736 | 0.2 | 30 | 20 | 5.898283 | 48492123.8 | 42.9281
100 | 20 | 2.1 | 18.6 | 43.9 | 3.6 | 33.9 | 44.2 | 58.1576736 | 0.2 | 30 | 20 | 5.996888 | 48940244.5 | 42.8893
100 | 20 | 2.1 | 18.6 | 43.9 | 3.6 | 33.9 | 44.2 | 58.1576736 | 0.2 | 30 | 20 | 6.088724 | 49019772.2 | 42.85896
100 | 20 | 2.1 | 18.6 | 43.9 | 3.6 | 33.9 | 44.2 | 58.1576736 | 0.2 | 30 | 20 | 6.190513 | 49151622.1 | 42.8524
100 | 20 | 2.1 | 18.6 | 43.9 | 3.6 | 33.9 | 44.2 | 58.1576736 | 0.2 | 30 | 20 | 6.294004 | 49840862.5 | 42.84961
100 | 20 | 2.1 | 18.6 | 43.9 | 3.6 | 33.9 | 44.2 | 58.1576736 | 0.2 | 30 | 20 | 6.39039 | 49890598.4 | 42.84822
100 | 20 | 2.1 | 18.6 | 43.9 | 3.6 | 33.9 | 44.2 | 58.1576736 | 0.2 | 30 | 20 | 6.488251 | 50326782.4 | 42.7769
100 | 20 | 2.1 | 18.6 | 43.9 | 3.6 | 33.9 | 44.2 | 58.1576736 | 0.2 | 30 | 20 | 6.587612 | 50423270.1 | 42.76685
100 | 20 | 2.1 | 18.6 | 43.9 | 3.6 | 33.9 | 44.2 | 58.1576736 | 0.2 | 30 | 20 | 6.688494 | 50515281.6 | 42.70031
100 | 20 | 2.1 | 18.6 | 43.9 | 3.6 | 33.9 | 44.2 | 58.1576736 | 0.2 | 30 | 20 | 6.781545 | 50975338.8 | 42.67345
100 | 20 | 2.1 | 18.6 | 43.9 | 3.6 | 33.9 | 44.2 | 58.1576736 | 0.2 | 30 | 20 | 6.885396 | 51076800.1 | 42.65137
100 | 20 | 2.1 | 18.6 | 43.9 | 3.6 | 33.9 | 44.2 | 58.1576736 | 0.2 | 30 | 20 | 6.971548 | 51212579.2 | 42.63933
100 | 20 | 2.1 | 18.6 | 43.9 | 3.6 | 33.9 | 44.2 | 58.1576736 | 0.2 | 30 | 20 | 7.07831 | 51446338.0 | 42.58412
100 | 20 | 2.1 | 18.6 | 43.9 | 3.6 | 33.9 | 44.2 | 58.1576736 | 0.2 | 30 | 20 | 7.176784 | 51614942.8 | 52.67776
100 | 20 | 2.1 | 18.6 | 43.9 | 3.6 | 33.9 | 44.2 | 58.1576736 | 0.2 | 30 | 20 | 7.276628 | 51737293.1 | 51.34236
100 | 20 | 2.1 | 18.6 | 43.9 | 3.6 | 33.9 | 44.2 | 58.1576736 | 0.2 | 30 | 20 | 7.45986 | 51813389.1 | 51.32087
100 | 20 | 2.1 | 18.6 | 43.9 | 3.6 | 33.9 | 44.2 | 58.1576736 | 0.2 | 30 | 20 | 7.563642 | 52287869.8 | 50.67535
100 | 20 | 2.1 | 18.6 | 43.9 | 3.6 | 33.9 | 44.2 | 58.1576736 | 0.2 | 30 | 20 | 7.65828 | 52321690.2 | 50.66157
100 | 20 | 2.1 | 18.6 | 43.9 | 3.6 | 33.9 | 44.2 | 58.1576736 | 0.2 | 30 | 20 | 7.754102 | 52713609.2 | 50.19055
100 | 20 | 2.1 | 18.6 | 43.9 | 3.6 | 33.9 | 44.2 | 58.1576736 | 0.2 | 30 | 20 | 7.851123 | 52847398.9 | 50.18314
100 | 20 | 2.1 | 18.6 | 43.9 | 3.6 | 33.9 | 44.2 | 58.1576736 | 0.2 | 30 | 20 | 7.938383 | 52936923.5 | 49.83114
100 | 20 | 2.1 | 18.6 | 43.9 | 3.6 | 33.9 | 44.2 | 58.1576736 | 0.2 | 30 | 20 | 8.03771 | 52981685.8 | 49.77036
100 | 20 | 2.1 | 18.6 | 43.9 | 3.6 | 33.9 | 44.2 | 58.1576736 | 0.2 | 30 | 20 | 8.138279 | 53111496.6 | 49.53883
100 | 20 | 2.1 | 18.6 | 43.9 | 3.6 | 33.9 | 44.2 | 58.1576736 | 0.2 | 30 | 20 | 8.240107 | 53274630.4 | 49.51573
100 | 20 | 2.1 | 18.6 | 43.9 | 3.6 | 33.9 | 44.2 | 58.1576736 | 0.2 | 30 | 20 | 8.33169 | 53340281.8 | 49.02538
100 | 20 | 2.1 | 18.6 | 43.9 | 3.6 | 33.9 | 44.2 | 58.1576736 | 0.2 | 30 | 20 | 8.42429 | 53357689.4 | 49.02091
100 | 20 | 2.1 | 18.6 | 43.9 | 3.6 | 33.9 | 44.2 | 58.1576736 | 0.2 | 30 | 20 | 8.51792 | 53416875.1 | 48.80649
100 | 20 | 2.1 | 18.6 | 43.9 | 3.6 | 33.9 | 44.2 | 58.1576736 | 0.2 | 30 | 20 | 8.612591 | 53800836.4 | 48.62268
100 | 20 | 2.1 | 18.6 | 43.9 | 3.6 | 33.9 | 44.2 | 58.1576736 | 0.2 | 30 | 20 | 8.708313 | 53942086.4 | 48.32283
100 | 20 | 2.1 | 18.6 | 43.9 | 3.6 | 33.9 | 44.2 | 58.1576736 | 0.2 | 30 | 20 | 8.8051 | 53964467.6 | 48.31958
100 | 20 | 2.1 | 18.6 | 43.9 | 3.6 | 33.9 | 44.2 | 58.1576736 | 0.2 | 30 | 20 | 8.902962 | 54147495.8 | 47.9991
100 | 20 | 2.1 | 18.6 | 43.9 | 3.6 | 33.9 | 44.2 | 58.1576736 | 0.2 | 30 | 20 | 8.989484 | 54291730.0 | 47.96044
100 | 20 | 2.1 | 18.6 | 43.9 | 3.6 | 33.9 | 44.2 | 58.1576736 | 0.2 | 30 | 20 | 9.076846 | 54495149.9 | 47.7901
100 | 20 | 2.1 | 18.6 | 43.9 | 3.6 | 33.9 | 44.2 | 58.1576736 | 0.2 | 30 | 20 | 9.177728 | 54538917.5 | 47.75136
100 | 20 | 2.1 | 18.6 | 43.9 | 3.6 | 33.9 | 44.2 | 58.1576736 | 0.2 | 30 | 20 | 9.26692 | 54709014.3 | 47.72361
100 | 20 | 2.1 | 18.6 | 43.9 | 3.6 | 33.9 | 44.2 | 58.1576736 | 0.2 | 30 | 20 | 9.369915 | 54807491.4 | 47.55087
100 | 20 | 2.1 | 18.6 | 43.9 | 3.6 | 33.9 | 44.2 | 58.1576736 | 0.2 | 30 | 20 | 9.460974 | 55120827.7 | 47.48796
100 | 20 | 2.1 | 18.6 | 43.9 | 3.6 | 33.9 | 44.2 | 58.1576736 | 0.2 | 30 | 20 | 9.552918 | 55187473.9 | 47.24898
100 | 20 | 2.1 | 18.6 | 43.9 | 3.6 | 33.9 | 44.2 | 58.1576736 | 0.2 | 30 | 20 | 9.645756 | 55408301.4 | 47.06822
100 | 20 | 2.1 | 18.6 | 43.9 | 3.6 | 33.9 | 44.2 | 58.1576736 | 0.2 | 30 | 20 | 9.739496 | 55423222.1 | 46.8522
100 | 20 | 2.1 | 18.6 | 43.9 | 3.6 | 33.9 | 44.2 | 58.1576736 | 0.2 | 30 | 20 | 9.834147 | 55439137.6 | 46.84993
100 | 20 | 2.1 | 18.6 | 43.9 | 3.6 | 33.9 | 44.2 | 58.1576736 | 0.2 | 30 | 20 | 9.929718 | 55826083.1 | 46.73721
100 | 20 | 2.1 | 18.6 | 43.9 | 3.6 | 33.9 | 44.2 | 58.1576736 | 0.2 | 30 | 20 | 10.02622 | 55849956.3 | 46.63038
100 | 20 | 2.1 | 18.6 | 43.9 | 3.6 | 33.9 | 44.2 | 58.1576736 | 0.2 | 30 | 20 | 10.10968 | 55867861.3 | 46.613
100 | 20 | 2.1 | 18.6 | 43.9 | 3.6 | 33.9 | 44.2 | 58.1576736 | 0.2 | 30 | 20 | 10.20793 | 55894718.7 | 46.42359
100 | 20 | 2.1 | 18.6 | 43.9 | 3.6 | 33.9 | 44.2 | 58.1576736 | 0.2 | 30 | 20 | 10.2929 | 55939481.0 | 46.34615
100 | 20 | 2.1 | 18.6 | 43.9 | 3.6 | 33.9 | 44.2 | 58.1576736 | 0.2 | 30 | 20 | 10.39293 | 56074762.7 | 46.25596
100 | 20 | 2.1 | 18.6 | 43.9 | 3.6 | 33.9 | 44.2 | 58.1576736 | 0.2 | 30 | 20 | 10.47944 | 56094159.7 | 46.12195
100 | 20 | 2.1 | 18.6 | 43.9 | 3.6 | 33.9 | 44.2 | 58.1576736 | 0.2 | 30 | 20 | 10.58128 | 56148371.8 | 46.05398
100 | 20 | 2.1 | 18.6 | 43.9 | 3.6 | 33.9 | 44.2 | 58.1576736 | 0.2 | 30 | 20 | 10.66936 | 56404014.5 | 45.95629
100 | 20 | 2.1 | 18.6 | 43.9 | 3.6 | 33.9 | 44.2 | 58.1576736 | 0.2 | 30 | 20 | 10.84773 | 56427887.7 | 45.91523
100 | 20 | 2.1 | 18.6 | 43.9 | 3.6 | 33.9 | 44.2 | 58.1576736 | 0.2 | 30 | 20 | 10.93803 | 56515422.9 | 45.91106
100 | 20 | 2.1 | 18.6 | 43.9 | 3.6 | 33.9 | 44.2 | 58.1576736 | 0.2 | 30 | 20 | 11.04433 | 56766092.0 | 45.89013
100 | 20 | 2.1 | 18.6 | 43.9 | 3.6 | 33.9 | 44.2 | 58.1576736 | 0.2 | 30 | 20 | 11.12089 | 56777033.9 | 45.78892
100 | 20 | 2.1 | 18.6 | 43.9 | 3.6 | 33.9 | 44.2 | 58.1576736 | 0.2 | 30 | 20 | 11.21346 | 56824780.4 | 45.72543
100 | 20 | 2.1 | 18.6 | 43.9 | 3.6 | 33.9 | 44.2 | 58.1576736 | 0.2 | 30 | 20 | 11.3068 | 56947628.1 | 45.67918
100 | 20 | 2.1 | 18.6 | 43.9 | 3.6 | 33.9 | 44.2 | 58.1576736 | 0.2 | 30 | 20 | 11.40092 | 57108772.5 | 45.61154
100 | 20 | 2.1 | 18.6 | 43.9 | 3.6 | 33.9 | 44.2 | 58.1576736 | 0.2 | 30 | 20 | 11.49582 | 57275885.1 | 45.59413
100 | 20 | 2.1 | 18.6 | 43.9 | 3.6 | 33.9 | 44.2 | 58.1576736 | 0.2 | 30 | 20 | 11.57551 | 57420616.7 | 45.32673
100 | 20 | 2.1 | 18.6 | 43.9 | 3.6 | 33.9 | 44.2 | 58.1576736 | 0.2 | 30 | 20 | 11.67187 | 57594195.0 | 45.31211
100 | 20 | 2.1 | 18.6 | 43.9 | 3.6 | 33.9 | 44.2 | 58.1576736 | 0.2 | 30 | 20 | 11.76903 | 57744397.5 | 45.21863
100 | 20 | 2.1 | 18.6 | 43.9 | 3.6 | 33.9 | 44.2 | 58.1576736 | 0.2 | 30 | 20 | 11.85061 | 57797614.9 | 45.07492
100 | 20 | 2.1 | 18.6 | 43.9 | 3.6 | 33.9 | 44.2 | 58.1576736 | 0.2 | 30 | 20 | 11.94926 | 57809551.6 | 45.05003
100 | 20 | 2.1 | 18.6 | 43.9 | 3.6 | 33.9 | 44.2 | 58.1576736 | 0.2 | 30 | 20 | 12.03209 | 57886144.9 | 45.01144
100 | 20 | 2.1 | 18.6 | 43.9 | 3.6 | 33.9 | 44.2 | 58.1576736 | 0.2 | 30 | 20 | 12.13225 | 57983627.3 | 45.00557
100 | 20 | 2.1 | 18.6 | 43.9 | 3.6 | 33.9 | 44.2 | 58.1576736 | 0.2 | 30 | 20 | 12.21635 | 58178592.1 | 44.86869
100 | 20 | 2.1 | 18.6 | 43.9 | 3.6 | 33.9 | 44.2 | 58.1576736 | 0.2 | 30 | 20 | 12.30103 | 58203460.0 | 44.86153
100 | 20 | 2.1 | 18.6 | 43.9 | 3.6 | 33.9 | 44.2 | 58.1576736 | 0.2 | 30 | 20 | 12.40343 | 58251206.5 | 44.85775
100 | 20 | 2.1 | 18.6 | 43.9 | 3.6 | 33.9 | 44.2 | 58.1576736 | 0.2 | 30 | 20 | 12.48941 | 58367588.6 | 44.75758
100 | 20 | 2.1 | 18.6 | 43.9 | 3.6 | 33.9 | 44.2 | 58.1576736 | 0.2 | 30 | 20 | 12.57599 | 58381514.6 | 44.72297
100 | 20 | 2.1 | 18.6 | 43.9 | 3.6 | 33.9 | 44.2 | 58.1576736 | 0.2 | 30 | 20 | 12.66316 | 58483970.6 | 44.63881
100 | 20 | 2.1 | 18.6 | 43.9 | 3.6 | 33.9 | 44.2 | 58.1576736 | 0.2 | 30 | 20 | 12.75094 | 58574490.0 | 44.58739
100 | 20 | 2.1 | 18.6 | 43.9 | 3.6 | 33.9 | 44.2 | 58.1576736 | 0.2 | 30 | 20 | 12.83933 | 58742597.4 | 44.57097
100 | 20 | 2.1 | 18.6 | 43.9 | 3.6 | 33.9 | 44.2 | 58.1576736 | 0.2 | 30 | 20 | 13.03595 | 58786862.4 | 44.56789
100 | 20 | 2.1 | 18.6 | 43.9 | 3.6 | 33.9 | 44.2 | 58.1576736 | 0.2 | 30 | 20 | 13.1082 | 58909710.1 | 44.54272
100 | 20 | 2.1 | 18.6 | 43.9 | 3.6 | 33.9 | 44.2 | 58.1576736 | 0.2 | 30 | 20 | 13.19906 | 58939054.3 | 44.4523
100 | 20 | 2.1 | 18.6 | 43.9 | 3.6 | 33.9 | 44.2 | 58.1576736 | 0.2 | 30 | 20 | 13.29056 | 58940546.4 | 44.44504
100 | 20 | 2.1 | 18.6 | 43.9 | 3.6 | 33.9 | 44.2 | 58.1576736 | 0.2 | 30 | 20 | 13.38269 | 59122082.5 | 44.40893
100 | 20 | 2.1 | 18.6 | 43.9 | 3.6 | 33.9 | 44.2 | 58.1576736 | 0.2 | 30 | 20 | 13.47546 | 59262835.1 | 44.38417
100 | 20 | 2.1 | 18.6 | 43.9 | 3.6 | 33.9 | 44.2 | 58.1576736 | 0.2 | 30 | 20 | 13.56887 | 59289692.5 | 44.3582
100 | 20 | 2.1 | 18.6 | 43.9 | 3.6 | 33.9 | 44.2 | 58.1576736 | 0.2 | 30 | 20 | 13.64407 | 59319534.1 | 44.3396
100 | 20 | 2.1 | 18.6 | 43.9 | 3.6 | 33.9 | 44.2 | 58.1576736 | 0.2 | 30 | 20 | 13.73865 | 59329978.6 | 44.31573
100 | 20 | 2.1 | 18.6 | 43.9 | 3.6 | 33.9 | 44.2 | 58.1576736 | 0.2 | 30 | 20 | 13.83388 | 59367280.6 | 44.30608
100 | 20 | 2.1 | 18.6 | 43.9 | 3.6 | 33.9 | 44.2 | 58.1576736 | 0.2 | 30 | 20 | 13.91055 | 59716924.1 | 44.27942
100 | 20 | 2.1 | 18.6 | 43.9 | 3.6 | 33.9 | 44.2 | 58.1576736 | 0.2 | 30 | 20 | 14.00698 | 59748755.1 | 44.21546
100 | 20 | 2.1 | 18.6 | 43.9 | 3.6 | 33.9 | 44.2 | 58.1576736 | 0.2 | 30 | 20 | 14.10407 | 59820374.8 | 44.17418
100 | 20 | 2.1 | 18.6 | 43.9 | 3.6 | 33.9 | 44.2 | 58.1576736 | 0.2 | 30 | 20 | 14.18223 | 59833803.5 | 44.17329
100 | 20 | 2.1 | 18.6 | 43.9 | 3.6 | 33.9 | 44.2 | 58.1576736 | 0.2 | 30 | 20 | 14.28055 | 59855189.9 | 44.17289
100 | 20 | 2.1 | 18.6 | 43.9 | 3.6 | 33.9 | 44.2 | 58.1576736 | 0.2 | 30 | 20 | 14.35968 | 59993953.2 | 44.15478
100 | 20 | 2.1 | 18.6 | 43.9 | 3.6 | 33.9 | 44.2 | 58.1576736 | 0.2 | 30 | 20 | 14.45923 | 60033741.9 | 44.13787
100 | 20 | 2.1 | 18.6 | 43.9 | 3.6 | 33.9 | 44.2 | 58.1576736 | 0.2 | 30 | 20 | 14.53936 | 60062091.4 | 44.09968
100 | 20 | 2.1 | 18.6 | 43.9 | 3.6 | 33.9 | 44.2 | 58.1576736 | 0.2 | 30 | 20 | 14.61993 | 60240643.3 | 44.09719
100 | 20 | 2.1 | 18.6 | 43.9 | 3.6 | 33.9 | 44.2 | 58.1576736 | 0.2 | 30 | 20 | 14.72128 | 60279437.3 | 44.09391
100 | 20 | 2.1 | 18.6 | 43.9 | 3.6 | 33.9 | 44.2 | 58.1576736 | 0.2 | 30 | 20 | 14.80286 | 60359512.2 | 44.04775
100 | 20 | 2.1 | 18.6 | 43.9 | 3.6 | 33.9 | 44.2 | 58.1576736 | 0.2 | 30 | 20 | 14.88489 | 60553482.3 | 44.04606
100 | 20 | 2.1 | 18.6 | 43.9 | 3.6 | 33.9 | 44.2 | 58.1576736 | 0.2 | 30 | 20 | 14.98807 | 60705176.8 | 44.0008
100 | 20 | 2.1 | 18.6 | 43.9 | 3.6 | 33.9 | 44.2 | 58.1576736 | 0.2 | 30 | 20 | 15.07114 | 60738002.5 | 43.99553
100 | 20 | 2.1 | 18.6 | 43.9 | 3.6 | 33.9 | 44.2 | 58.1576736 | 0.2 | 30 | 20 | 15.15466 | 60751928.6 | 43.99274
100 | 20 | 2.1 | 18.6 | 43.9 | 3.6 | 33.9 | 44.2 | 58.1576736 | 0.2 | 30 | 20 | 15.23864 | 60758891.6 | 43.9818
100 | 20 | 2.1 | 18.6 | 43.9 | 3.6 | 33.9 | 44.2 | 58.1576736 | 0.2 | 30 | 20 | 15.32309 | 61115498.1 | 43.98071
100 | 20 | 2.1 | 18.6 | 43.9 | 3.6 | 33.9 | 44.2 | 58.1576736 | 0.2 | 30 | 20 | 15.40801 | 61165731.4 | 43.96897
100 | 20 | 2.1 | 18.6 | 43.9 | 3.6 | 33.9 | 44.2 | 58.1576736 | 0.2 | 30 | 20 | 15.51481 | 61498464.7 | 43.96599
100 | 20 | 2.1 | 18.6 | 43.9 | 3.6 | 33.9 | 44.2 | 58.1576736 | 0.2 | 30 | 20 | 15.60079 | 61632751.7 | 43.94739
100 | 20 | 2.1 | 18.6 | 43.9 | 3.6 | 33.9 | 44.2 | 58.1576736 | 0.2 | 30 | 20 | 15.68725 | 61743165.5 | 43.94689
100 | 20 | 2.1 | 18.6 | 43.9 | 3.6 | 33.9 | 44.2 | 58.1576736 | 0.2 | 30 | 20 | 15.77419 | 61803345.9 | 43.93764
100 | 20 | 2.1 | 18.6 | 43.9 | 3.6 | 33.9 | 44.2 | 58.1576736 | 0.2 | 30 | 20 | 15.8616 | 62079380.3 | 43.93704
100 | 20 | 2.1 | 18.6 | 43.9 | 3.6 | 33.9 | 44.2 | 58.1576736 | 0.28 | 30 | 20 | 0.1372284 | 11611198.6 | 43.9072
100 | 20 | 2.1 | 18.6 | 43.9 | 3.6 | 33.9 | 44.2 | 58.1576736 | 0.28 | 30 | 20 | 0.3187588 | 18288196.1 | 43.90034
100 | 20 | 2.1 | 18.6 | 43.9 | 3.6 | 33.9 | 44.2 | 58.1576736 | 0.28 | 30 | 20 | 0.4891832 | 18395625.7 | 43.89854
100 | 20 | 2.1 | 18.6 | 43.9 | 3.6 | 33.9 | 44.2 | 58.1576736 | 0.28 | 30 | 20 | 0.6360295 | 21623238.2 | 43.88551
100 | 20 | 2.1 | 18.6 | 43.9 | 3.6 | 33.9 | 44.2 | 58.1576736 | 0.28 | 30 | 20 | 0.7824953 | 21692172.2 | 43.87666
100 | 20 | 2.1 | 18.6 | 43.9 | 3.6 | 33.9 | 44.2 | 58.1576736 | 0.28 | 30 | 20 | 0.923603 | 24047267.4 | 43.84334
100 | 20 | 2.1 | 18.6 | 43.9 | 3.6 | 33.9 | 44.2 | 58.1576736 | 0.28 | 30 | 20 | 1.060445 | 24084320.7 | 43.81757
100 | 20 | 2.1 | 18.6 | 43.9 | 3.6 | 33.9 | 44.2 | 58.1576736 | 0.28 | 30 | 20 | 1.184379 | 25844276.0 | 43.79877
100 | 20 | 2.1 | 18.6 | 43.9 | 3.6 | 33.9 | 44.2 | 58.1576736 | 0.28 | 30 | 20 | 1.322797 | 26148212.2 | 43.78833
100 | 20 | 2.1 | 18.6 | 43.9 | 3.6 | 33.9 | 44.2 | 58.1576736 | 0.28 | 30 | 20 | 1.45712 | 27305865.4 | 43.77699
100 | 20 | 2.1 | 18.6 | 43.9 | 3.6 | 33.9 | 44.2 | 58.1576736 | 0.28 | 30 | 20 | 1.583059 | 27421352.2 | 43.76913
100 | 20 | 2.1 | 18.6 | 43.9 | 3.6 | 33.9 | 44.2 | 58.1576736 | 0.28 | 30 | 20 | 1.696284 | 29873084.4 | 43.76615
100 | 20 | 2.1 | 18.6 | 43.9 | 3.6 | 33.9 | 44.2 | 58.1576736 | 0.28 | 30 | 20 | 1.817607 | 29895465.6 | 43.76287
100 | 20 | 2.1 | 18.6 | 43.9 | 3.6 | 33.9 | 44.2 | 58.1576736 | 0.28 | 30 | 20 | 1.942234 | 30967573.1 | 43.75431
100 | 20 | 2.1 | 18.6 | 43.9 | 3.6 | 33.9 | 44.2 | 58.1576736 | 0.28 | 30 | 20 | 2.066821 | 31886593.4 | 43.74317
100 | 20 | 2.1 | 18.6 | 43.9 | 3.6 | 33.9 | 44.2 | 58.1576736 | 0.28 | 30 | 20 | 2.169221 | 33385832.9 | 43.73243
100 | 20 | 2.1 | 18.6 | 43.9 | 3.6 | 33.9 | 44.2 | 58.1576736 | 0.28 | 30 | 20 | 2.292477 | 33402096.6 | 43.72049
100 | 20 | 2.1 | 18.6 | 43.9 | 3.6 | 33.9 | 44.2 | 58.1576736 | 0.28 | 30 | 20 | 2.406058 | 35004488.4 | 43.72039
100 | 20 | 2.1 | 18.6 | 43.9 | 3.6 | 33.9 | 44.2 | 58.1576736 | 0.28 | 30 | 20 | 2.52178 | 35197812.0 | 43.71034
100 | 20 | 2.1 | 18.6 | 43.9 | 3.6 | 33.9 | 44.2 | 58.1576736 | 0.28 | 30 | 20 | 2.635774 | 36049489.9 | 43.69473
100 | 20 | 2.1 | 18.6 | 43.9 | 3.6 | 33.9 | 44.2 | 58.1576736 | 0.28 | 30 | 20 | 2.747318 | 36243211.3 | 43.69025
100 | 20 | 2.1 | 18.6 | 43.9 | 3.6 | 33.9 | 44.2 | 58.1576736 | 0.28 | 30 | 20 | 2.863584 | 36381974.5 | 43.68766
100 | 20 | 2.1 | 18.6 | 43.9 | 3.6 | 33.9 | 44.2 | 58.1576736 | 0.28 | 30 | 20 | 2.96832 | 37245638.7 | 43.65504
100 | 20 | 2.1 | 18.6 | 43.9 | 3.6 | 33.9 | 44.2 | 58.1576736 | 0.28 | 30 | 20 | 3.08114 | 37560218.4 | 43.6429
100 | 20 | 2.1 | 18.6 | 43.9 | 3.6 | 33.9 | 44.2 | 58.1576736 | 0.28 | 30 | 20 | 3.18502 | 38755123.9 | 43.62957
100 | 20 | 2.1 | 18.6 | 43.9 | 3.6 | 33.9 | 44.2 | 58.1576736 | 0.28 | 30 | 20 | 3.301513 | 39658875.3 | 43.62291
100 | 20 | 2.1 | 18.6 | 43.9 | 3.6 | 33.9 | 44.2 | 58.1576736 | 0.28 | 30 | 20 | 3.412823 | 40738990.3 | 43.62002
100 | 20 | 2.1 | 18.6 | 43.9 | 3.6 | 33.9 | 44.2 | 58.1576736 | 0.28 | 30 | 20 | 3.513293 | 40750330.0 | 43.60789
100 | 20 | 2.1 | 18.6 | 43.9 | 3.6 | 33.9 | 44.2 | 58.1576736 | 0.28 | 30 | 20 | 3.626728 | 41313937.5 | 43.53448
100 | 20 | 2.1 | 18.6 | 43.9 | 3.6 | 33.9 | 44.2 | 58.1576736 | 0.28 | 30 | 20 | 3.733496 | 41848101.3 | 43.49877
100 | 20 | 2.1 | 18.6 | 43.9 | 3.6 | 33.9 | 44.2 | 58.1576736 | 0.28 | 30 | 20 | 3.8381 | 41934989.9 | 43.49867
100 | 20 | 2.1 | 18.6 | 43.9 | 3.6 | 33.9 | 44.2 | 58.1576736 | 0.28 | 30 | 20 | 3.945635 | 42882061.3 | 43.4935
100 | 20 | 2.1 | 18.6 | 43.9 | 3.6 | 33.9 | 44.2 | 58.1576736 | 0.28 | 30 | 20 | 4.056182 | 43269255.4 | 43.47927
100 | 20 | 2.1 | 18.6 | 43.9 | 3.6 | 33.9 | 44.2 | 58.1576736 | 0.28 | 30 | 20 | 4.158321 | 43720211.0 | 43.4746
100 | 20 | 2.1 | 18.6 | 43.9 | 3.6 | 33.9 | 44.2 | 58.1576736 | 0.28 | 30 | 20 | 4.263031 | 44390253.3 | 43.44923
100 | 20 | 2.1 | 18.6 | 43.9 | 3.6 | 33.9 | 44.2 | 58.1576736 | 0.28 | 30 | 20 | 4.364345 | 44730098.9 | 43.39731
100 | 20 | 2.1 | 18.6 | 43.9 | 3.6 | 33.9 | 44.2 | 58.1576736 | 0.28 | 30 | 20 | 4.474243 | 45218555.3 | 43.39552
100 | 20 | 2.1 | 18.6 | 43.9 | 3.6 | 33.9 | 44.2 | 58.1576736 | 0.28 | 30 | 20 | 4.567936 | 45423865.2 | 43.3792
100 | 20 | 2.1 | 18.6 | 43.9 | 3.6 | 33.9 | 44.2 | 58.1576736 | 0.28 | 30 | 20 | 4.676496 | 45444704.6 | 43.35543
100 | 20 | 2.1 | 18.6 | 43.9 | 3.6 | 33.9 | 44.2 | 58.1576736 | 0.28 | 30 | 20 | 4.787635 | 45549348.9 | 43.33225
100 | 20 | 2.1 | 18.6 | 43.9 | 3.6 | 33.9 | 44.2 | 58.1576736 | 0.28 | 30 | 20 | 4.887891 | 46055411.9 | 43.32539
100 | 20 | 2.1 | 18.6 | 43.9 | 3.6 | 33.9 | 44.2 | 58.1576736 | 0.28 | 30 | 20 | 4.983356 | 46372826.6 | 43.32002
100 | 20 | 2.1 | 18.6 | 43.9 | 3.6 | 33.9 | 44.2 | 58.1576736 | 0.28 | 30 | 20 | 5.080686 | 46604098.6 | 43.2861
100 | 20 | 2.1 | 18.6 | 43.9 | 3.6 | 33.9 | 44.2 | 58.1576736 | 0.28 | 30 | 20 | 5.187078 | 46942302.8 | 43.24472
100 | 20 | 2.1 | 18.6 | 43.9 | 3.6 | 33.9 | 44.2 | 58.1576736 | 0.28 | 30 | 20 | 5.288387 | 47029340.7 | 43.18444
100 | 20 | 2.1 | 18.6 | 43.9 | 3.6 | 33.9 | 44.2 | 58.1576736 | 0.28 | 30 | 20 | 5.504579 | 48366341.7 | 43.17061
100 | 20 | 2.1 | 18.6 | 43.9 | 3.6 | 33.9 | 44.2 | 58.1576736 | 0.28 | 30 | 20 | 5.596602 | 48439453.5 | 43.14156
100 | 20 | 2.1 | 18.6 | 43.9 | 3.6 | 33.9 | 44.2 | 58.1576736 | 0.28 | 30 | 20 | 5.690164 | 48906871.7 | 43.10934
100 | 20 | 2.1 | 18.6 | 43.9 | 3.6 | 33.9 | 44.2 | 58.1576736 | 0.28 | 30 | 20 | 5.801299 | 49625406.5 | 43.09809
100 | 20 | 2.1 | 18.6 | 43.9 | 3.6 | 33.9 | 44.2 | 58.1576736 | 0.28 | 30 | 20 | 5.890139 | 49749845.8 | 43.08695
100 | 20 | 2.1 | 18.6 | 43.9 | 3.6 | 33.9 | 44.2 | 58.1576736 | 0.28 | 30 | 20 | 5.988608 | 49942821.1 | 43.04239
100 | 20 | 2.1 | 18.6 | 43.9 | 3.6 | 33.9 | 44.2 | 58.1576736 | 0.28 | 30 | 20 | 6.097142 | 49972165.3 | 43.02488
100 | 20 | 2.1 | 18.6 | 43.9 | 3.6 | 33.9 | 44.2 | 58.1576736 | 0.28 | 30 | 20 | 6.190513 | 50656531.6 | 43.02279
100 | 20 | 2.1 | 18.6 | 43.9 | 3.6 | 33.9 | 44.2 | 58.1576736 | 0.28 | 30 | 20 | 6.294004 | 50692341.5 | 43.00191
100 | 20 | 2.1 | 18.6 | 43.9 | 3.6 | 33.9 | 44.2 | 58.1576736 | 0.28 | 30 | 20 | 6.39039 | 50711241.1 | 42.99425
100 | 20 | 2.1 | 18.6 | 43.9 | 3.6 | 33.9 | 44.2 | 58.1576736 | 0.28 | 30 | 20 | 6.488251 | 51212081.8 | 42.97803
100 | 20 | 2.1 | 18.6 | 43.9 | 3.6 | 33.9 | 44.2 | 58.1576736 | 0.28 | 30 | 20 | 6.59672 | 51385162.8 | 42.94123
100 | 20 | 2.1 | 18.6 | 43.9 | 3.6 | 33.9 | 44.2 | 58.1576736 | 0.28 | 30 | 20 | 6.688494 | 51805928.7 | 42.93387
100 | 20 | 2.1 | 18.6 | 43.9 | 3.6 | 33.9 | 44.2 | 58.1576736 | 0.28 | 30 | 20 | 6.781545 | 52063063.4 | 42.92283
100 | 20 | 2.1 | 18.6 | 43.9 | 3.6 | 33.9 | 44.2 | 58.1576736 | 0.28 | 30 | 20 | 6.885396 | 52145127.7 | 42.90194
100 | 20 | 2.1 | 18.6 | 43.9 | 3.6 | 33.9 | 44.2 | 58.1576736 | 0.28 | 30 | 20 | 6.981187 | 52160545.8 | 42.87936
100 | 20 | 2.1 | 18.6 | 43.9 | 3.6 | 33.9 | 44.2 | 58.1576736 | 0.28 | 30 | 20 | 7.07831 | 52286377.7 | 42.85568
100 | 20 | 2.1 | 18.6 | 43.9 | 3.6 | 33.9 | 44.2 | 58.1576736 | 0.28 | 30 | 20 | 7.176784 | 52738477.2 | 42.84623
100 | 20 | 2.1 | 18.6 | 43.9 | 3.6 | 33.9 | 44.2 | 58.1576736 | 0.28 | 30 | 20 | 7.276628 | 52774784.4 | 42.81152
100 | 20 | 2.1 | 18.6 | 43.9 | 3.6 | 33.9 | 44.2 | 58.1576736 | 0.28 | 30 | 20 | 7.470174 | 52955325.8 | 42.77322
100 | 20 | 2.1 | 18.6 | 43.9 | 3.6 | 33.9 | 44.2 | 58.1576736 | 0.28 | 30 | 20 | 7.563642 | 53079168.2 | 42.76894
100 | 20 | 2.1 | 18.6 | 43.9 | 3.6 | 33.9 | 44.2 | 58.1576736 | 0.28 | 30 | 20 | 7.65828 | 53208979.0 | 42.69205
100 | 20 | 2.1 | 18.6 | 43.9 | 3.6 | 33.9 | 44.2 | 58.1576736 | 0.28 | 30 | 20 | 7.754102 | 53301985.2 | 42.64699
100 | 20 | 2.1 | 18.6 | 43.9 | 3.6 | 33.9 | 44.2 | 58.1576736 | 0.28 | 30 | 20 | 7.851123 | 53421351.4 | 42.58701
100 | 20 | 2.1 | 18.6 | 43.9 | 3.6 | 33.9 | 44.2 | 58.1576736 | 0.28 | 30 | 20 | 7.949358 | 53469595.2 | 42.52723
100 | 20 | 2.1 | 18.6 | 43.9 | 3.6 | 33.9 | 44.2 | 58.1576736 | 0.28 | 30 | 20 | 8.048822 | 53602887.5 | 42.52693
100 | 20 | 2.1 | 18.6 | 43.9 | 3.6 | 33.9 | 44.2 | 58.1576736 | 0.28 | 30 | 20 | 8.149531 | 53922689.4 | 42.50614
100 | 20 | 2.1 | 18.6 | 43.9 | 3.6 | 33.9 | 44.2 | 58.1576736 | 0.28 | 30 | 20 | 8.240107 | 54129093.5 | 42.48624
100 | 20 | 2.1 | 18.6 | 43.9 | 3.6 | 33.9 | 44.2 | 58.1576736 | 0.28 | 30 | 20 | 8.33169 | 54133569.7 | 42.46217
100 | 20 | 2.1 | 18.6 | 43.9 | 3.6 | 33.9 | 44.2 | 58.1576736 | 0.28 | 30 | 20 | 8.42429 | 54135559.2 | 42.40905
100 | 20 | 2.1 | 18.6 | 43.9 | 3.6 | 33.9 | 44.2 | 58.1576736 | 0.28 | 30 | 20 | 8.51792 | 54226078.5 | 42.3815
100 | 20 | 2.1 | 18.6 | 43.9 | 3.6 | 33.9 | 44.2 | 58.1576736 | 0.28 | 30 | 20 | 8.612591 | 54310629.6 | 42.3812
100 | 20 | 2.1 | 18.6 | 43.9 | 3.6 | 33.9 | 44.2 | 58.1576736 | 0.28 | 30 | 20 | 8.708313 | 54501615.5 | 42.37474
100 | 20 | 2.1 | 18.6 | 43.9 | 3.6 | 33.9 | 44.2 | 58.1576736 | 0.28 | 30 | 20 | 8.8051 | 54514049.5 | 42.36797
100 | 20 | 2.1 | 18.6 | 43.9 | 3.6 | 33.9 | 44.2 | 58.1576736 | 0.28 | 30 | 20 | 8.902962 | 54530462.4 | 42.36777
100 | 20 | 2.1 | 18.6 | 43.9 | 3.6 | 33.9 | 44.2 | 58.1576736 | 0.28 | 30 | 20 | 8.989484 | 54761237.0 | 42.33912
100 | 20 | 2.1 | 18.6 | 43.9 | 3.6 | 33.9 | 44.2 | 58.1576736 | 0.28 | 30 | 20 | 9.089395 | 54769692.2 | 42.27457
100 | 20 | 2.1 | 18.6 | 43.9 | 3.6 | 33.9 | 44.2 | 58.1576736 | 0.28 | 30 | 20 | 9.177728 | 54995990.6 | 42.27427
100 | 20 | 2.1 | 18.6 | 43.9 | 3.6 | 33.9 | 44.2 | 58.1576736 | 0.28 | 30 | 20 | 9.26692 | 55022350.6 | 42.24602
100 | 20 | 2.1 | 18.6 | 43.9 | 3.6 | 33.9 | 44.2 | 58.1576736 | 0.28 | 30 | 20 | 9.369915 | 55036276.7 | 65.40201
100 | 20 | 2.1 | 18.6 | 43.9 | 3.6 | 33.9 | 44.2 | 58.1576736 | 0.28 | 30 | 20 | 9.460974 | 55090986.2 | 60.41561
100 | 20 | 2.1 | 18.6 | 43.9 | 3.6 | 33.9 | 44.2 | 58.1576736 | 0.28 | 30 | 20 | 9.552918 | 55096457.1 | 60.32292
100 | 20 | 2.1 | 18.6 | 43.9 | 3.6 | 33.9 | 44.2 | 58.1576736 | 0.28 | 30 | 20 | 9.645756 | 55155145.5 | 58.18334
100 | 20 | 2.1 | 18.6 | 43.9 | 3.6 | 33.9 | 44.2 | 58.1576736 | 0.28 | 30 | 20 | 9.739496 | 55170066.3 | 58.08516
100 | 20 | 2.1 | 18.6 | 43.9 | 3.6 | 33.9 | 44.2 | 58.1576736 | 0.28 | 30 | 20 | 9.834147 | 55263072.5 | 56.68528
100 | 20 | 2.1 | 18.6 | 43.9 | 3.6 | 33.9 | 44.2 | 58.1576736 | 0.28 | 30 | 20 | 9.929718 | 55265559.3 | 56.60373
100 | 20 | 2.1 | 18.6 | 43.9 | 3.6 | 33.9 | 44.2 | 58.1576736 | 0.28 | 30 | 20 | 10.02622 | 55311813.7 | 55.38296
100 | 20 | 2.1 | 18.6 | 43.9 | 3.6 | 33.9 | 44.2 | 58.1576736 | 0.28 | 30 | 20 | 10.10968 | 55314797.8 | 55.28331
100 | 20 | 2.1 | 18.6 | 43.9 | 3.6 | 33.9 | 44.2 | 58.1576736 | 0.28 | 30 | 20 | 10.20793 | 55464005.6 | 52.94139
100 | 20 | 2.1 | 18.6 | 43.9 | 3.6 | 33.9 | 44.2 | 58.1576736 | 0.28 | 30 | 20 | 10.30713 | 55498323.4 | 52.91982
100 | 20 | 2.1 | 18.6 | 43.9 | 3.6 | 33.9 | 44.2 | 58.1576736 | 0.28 | 30 | 20 | 10.39293 | 55507275.8 | 52.74331
100 | 20 | 2.1 | 18.6 | 43.9 | 3.6 | 33.9 | 44.2 | 58.1576736 | 0.28 | 30 | 20 | 10.47944 | 55572429.9 | 52.74271
100 | 20 | 2.1 | 18.6 | 43.9 | 3.6 | 33.9 | 44.2 | 58.1576736 | 0.28 | 30 | 20 | 10.56667 | 55616694.9 | 52.69878
100 | 20 | 2.1 | 18.6 | 43.9 | 3.6 | 33.9 | 44.2 | 58.1576736 | 0.28 | 30 | 20 | 10.66936 | 55783310.2 | 52.61527
100 | 20 | 2.1 | 18.6 | 43.9 | 3.6 | 33.9 | 44.2 | 58.1576736 | 0.28 | 30 | 20 | 10.84773 | 55912126.2 | 52.53934
100 | 20 | 2.1 | 18.6 | 43.9 | 3.6 | 33.9 | 44.2 | 58.1576736 | 0.28 | 30 | 20 | 10.93803 | 56006127.1 | 52.50004
100 | 20 | 2.1 | 18.6 | 43.9 | 3.6 | 33.9 | 44.2 | 58.1576736 | 0.28 | 30 | 20 | 11.02908 | 56058349.8 | 52.4877
100 | 20 | 2.1 | 18.6 | 43.9 | 3.6 | 33.9 | 44.2 | 58.1576736 | 0.28 | 30 | 20 | 11.12089 | 56115048.8 | 52.46911
100 | 20 | 2.1 | 18.6 | 43.9 | 3.6 | 33.9 | 44.2 | 58.1576736 | 0.28 | 30 | 20 | 11.21346 | 56154340.2 | 52.44765
100 | 20 | 2.1 | 18.6 | 43.9 | 3.6 | 33.9 | 44.2 | 58.1576736 | 0.28 | 30 | 20 | 11.3068 | 56169260.9 | 52.3556
100 | 20 | 2.1 | 18.6 | 43.9 | 3.6 | 33.9 | 44.2 | 58.1576736 | 0.28 | 30 | 20 | 11.40092 | 56185673.8 | 52.29346
100 | 20 | 2.1 | 18.6 | 43.9 | 3.6 | 33.9 | 44.2 | 58.1576736 | 0.28 | 30 | 20 | 11.49582 | 56228446.7 | 52.28253
100 | 20 | 2.1 | 18.6 | 43.9 | 3.6 | 33.9 | 44.2 | 58.1576736 | 0.28 | 30 | 20 | 11.57551 | 56284150.9 | 52.27681
100 | 20 | 2.1 | 18.6 | 43.9 | 3.6 | 33.9 | 44.2 | 58.1576736 | 0.28 | 30 | 20 | 11.67187 | 56337865.7 | 52.14545
100 | 20 | 2.1 | 18.6 | 43.9 | 3.6 | 33.9 | 44.2 | 58.1576736 | 0.28 | 30 | 20 | 11.76903 | 56397548.8 | 51.98171
100 | 20 | 2.1 | 18.6 | 43.9 | 3.6 | 33.9 | 44.2 | 58.1576736 | 0.28 | 30 | 20 | 11.85061 | 56398046.2 | 51.92805
100 | 20 | 2.1 | 18.6 | 43.9 | 3.6 | 33.9 | 44.2 | 58.1576736 | 0.28 | 30 | 20 | 11.94926 | 56448279.4 | 51.77149
100 | 20 | 2.1 | 18.6 | 43.9 | 3.6 | 33.9 | 44.2 | 58.1576736 | 0.28 | 30 | 20 | 12.01548 | 56526364.8 | 51.75557
100 | 20 | 2.1 | 18.6 | 43.9 | 3.6 | 33.9 | 44.2 | 58.1576736 | 0.28 | 30 | 20 | 12.01548 | 56548746.0 | 51.74405
100 | 20 | 2.1 | 18.6 | 43.9 | 3.6 | 33.9 | 44.2 | 58.1576736 | 0.28 | 30 | 20 | 12.03209 | 56561677.3 | 51.65183
100 | 20 | 2.1 | 18.6 | 43.9 | 3.6 | 33.9 | 44.2 | 58.1576736 | 0.28 | 30 | 20 | 12.13225 | 56724811.2 | 51.64709
100 | 20 | 2.1 | 18.6 | 43.9 | 3.6 | 33.9 | 44.2 | 58.1576736 | 0.28 | 30 | 20 | 12.19948 | 56785489.0 | 51.52778
100 | 20 | 2.1 | 18.6 | 43.9 | 3.6 | 33.9 | 44.2 | 58.1576736 | 0.28 | 30 | 20 | 12.19948 | 56852135.1 | 51.48926
100 | 20 | 2.1 | 18.6 | 43.9 | 3.6 | 33.9 | 44.2 | 58.1576736 | 0.28 | 30 | 20 | 12.21635 | 56885458.2 | 51.37064
100 | 20 | 2.1 | 18.6 | 43.9 | 3.6 | 33.9 | 44.2 | 58.1576736 | 0.28 | 30 | 20 | 12.30103 | 56899881.6 | 51.36158
100 | 20 | 2.1 | 18.6 | 43.9 | 3.6 | 33.9 | 44.2 | 58.1576736 | 0.28 | 30 | 20 | 12.40343 | 56960559.4 | 51.28935
100 | 20 | 2.1 | 18.6 | 43.9 | 3.6 | 33.9 | 44.2 | 58.1576736 | 0.28 | 30 | 20 | 12.48941 | 57327610.5 | 51.28302
100 | 20 | 2.1 | 18.6 | 43.9 | 3.6 | 33.9 | 44.2 | 58.1576736 | 0.28 | 30 | 20 | 12.57599 | 57506162.5 | 51.15449
100 | 20 | 2.1 | 18.6 | 43.9 | 3.6 | 33.9 | 44.2 | 58.1576736 | 0.28 | 30 | 20 | 12.66316 | 57506659.8 | 51.107
100 | 20 | 2.1 | 18.6 | 43.9 | 3.6 | 33.9 | 44.2 | 58.1576736 | 0.28 | 30 | 20 | 12.75094 | 57532522.5 | 51.09577
100 | 20 | 2.1 | 18.6 | 43.9 | 3.6 | 33.9 | 44.2 | 58.1576736 | 0.28 | 30 | 20 | 12.85708 | 57603644.9 | 51.09507
100 | 20 | 2.1 | 18.6 | 43.9 | 3.6 | 33.9 | 44.2 | 58.1576736 | 0.28 | 30 | 20 | 13.01796 | 57627020.7 | 51.05915
100 | 20 | 2.1 | 18.6 | 43.9 | 3.6 | 33.9 | 44.2 | 58.1576736 | 0.28 | 30 | 20 | 13.1082 | 57753847.3 | 51.05292
100 | 20 | 2.1 | 18.6 | 43.9 | 3.6 | 33.9 | 44.2 | 58.1576736 | 0.28 | 30 | 20 | 13.19906 | 58013468.8 | 51.03249
100 | 20 | 2.1 | 18.6 | 43.9 | 3.6 | 33.9 | 44.2 | 58.1576736 | 0.28 | 30 | 20 | 13.29056 | 58022421.3 | 51.00147
100 | 20 | 2.1 | 18.6 | 43.9 | 3.6 | 33.9 | 44.2 | 58.1576736 | 0.28 | 30 | 20 | 13.38269 | 58103988.2 | 50.92302
100 | 20 | 2.1 | 18.6 | 43.9 | 3.6 | 33.9 | 44.2 | 58.1576736 | 0.28 | 30 | 20 | 13.47546 | 58222857.1 | 50.89729
100 | 20 | 2.1 | 18.6 | 43.9 | 3.6 | 33.9 | 44.2 | 58.1576736 | 0.28 | 30 | 20 | 13.56887 | 58338741.7 | 50.87497
100 | 20 | 2.1 | 18.6 | 43.9 | 3.6 | 33.9 | 44.2 | 58.1576736 | 0.28 | 30 | 20 | 13.64407 | 58373059.5 | 50.86559
100 | 20 | 2.1 | 18.6 | 43.9 | 3.6 | 33.9 | 44.2 | 58.1576736 | 0.28 | 30 | 20 | 13.64407 | 58399916.9 | 50.86248
100 | 20 | 2.1 | 18.6 | 43.9 | 3.6 | 33.9 | 44.2 | 58.1576736 | 0.28 | 30 | 20 | 13.64407 | 58569516.4 | 50.82504
100 | 20 | 2.1 | 18.6 | 43.9 | 3.6 | 33.9 | 44.2 | 58.1576736 | 0.28 | 30 | 20 | 13.73865 | 58776417.8 | 50.74383
100 | 20 | 2.1 | 18.6 | 43.9 | 3.6 | 33.9 | 44.2 | 58.1576736 | 0.28 | 30 | 20 | 13.81478 | 59077817.5 | 50.74133
100 | 20 | 2.1 | 18.6 | 43.9 | 3.6 | 33.9 | 44.2 | 58.1576736 | 0.28 | 30 | 20 | 13.81478 | 59146950.4 | 50.72274
100 | 20 | 2.1 | 18.6 | 43.9 | 3.6 | 33.9 | 44.2 | 58.1576736 | 0.28 | 30 | 20 | 13.83388 | 59292179.3 | 50.69546
100 | 20 | 2.1 | 18.6 | 43.9 | 3.6 | 33.9 | 44.2 | 58.1576736 | 0.28 | 30 | 20 | 13.92978 | 59453323.7 | 50.67634
100 | 20 | 2.1 | 18.6 | 43.9 | 3.6 | 33.9 | 44.2 | 58.1576736 | 0.28 | 30 | 20 | 14.00698 | 59509525.3 | 50.61244
100 | 20 | 2.1 | 18.6 | 43.9 | 3.6 | 33.9 | 44.2 | 58.1576736 | 0.28 | 30 | 20 | 14.10407 | 59565229.5 | 50.52566
100 | 20 | 2.1 | 18.6 | 43.9 | 3.6 | 33.9 | 44.2 | 58.1576736 | 0.28 | 30 | 20 | 14.18223 | 59788046.5 | 50.51682
100 | 20 | 2.1 | 18.6 | 43.9 | 3.6 | 33.9 | 44.2 | 58.1576736 | 0.28 | 30 | 20 | 14.28055 | 59875581.7 | 50.42462
100 | 20 | 2.1 | 18.6 | 43.9 | 3.6 | 33.9 | 44.2 | 58.1576736 | 0.28 | 30 | 20 | 14.35968 | 59886026.2 | 50.41918
100 | 20 | 2.1 | 18.6 | 43.9 | 3.6 | 33.9 | 44.2 | 58.1576736 | 0.28 | 30 | 20 | 14.45923 | 59990471.6 | 50.41324
100 | 20 | 2.1 | 18.6 | 43.9 | 3.6 | 33.9 | 44.2 | 58.1576736 | 0.28 | 30 | 20 | 14.53936 | 60028768.3 | 50.39029
100 | 20 | 2.1 | 18.6 | 43.9 | 3.6 | 33.9 | 44.2 | 58.1576736 | 0.28 | 30 | 20 | 14.61993 | 60109837.9 | 50.38956
100 | 20 | 2.1 | 18.6 | 43.9 | 3.6 | 33.9 | 44.2 | 58.1576736 | 0.28 | 30 | 20 | 14.72128 | 60293860.8 | 50.36598
100 | 20 | 2.1 | 18.6 | 43.9 | 3.6 | 33.9 | 44.2 | 58.1576736 | 0.28 | 30 | 20 | 14.80286 | 60330665.3 | 50.338
100 | 20 | 2.1 | 18.6 | 43.9 | 3.6 | 33.9 | 44.2 | 58.1576736 | 0.28 | 30 | 20 | 14.88489 | 60385872.2 | 50.32747
100 | 20 | 2.1 | 18.6 | 43.9 | 3.6 | 33.9 | 44.2 | 58.1576736 | 0.28 | 30 | 20 | 14.98807 | 60490317.6 | 50.30318
100 | 20 | 2.1 | 18.6 | 43.9 | 3.6 | 33.9 | 44.2 | 58.1576736 | 0.28 | 30 | 20 | 15.05033 | 60603218.2 | 50.29402
100 | 20 | 2.1 | 18.6 | 43.9 | 3.6 | 33.9 | 44.2 | 58.1576736 | 0.28 | 30 | 20 | 15.05033 | 60721589.7 | 50.28032
100 | 20 | 2.1 | 18.6 | 43.9 | 3.6 | 33.9 | 44.2 | 58.1576736 | 0.28 | 30 | 20 | 15.05033 | 60768838.8 | 50.27701
100 | 20 | 2.1 | 18.6 | 43.9 | 3.6 | 33.9 | 44.2 | 58.1576736 | 0.28 | 30 | 20 | 15.05033 | 60942417.1 | 50.25607
100 | 20 | 2.1 | 18.6 | 43.9 | 3.6 | 33.9 | 44.2 | 58.1576736 | 0.28 | 30 | 20 | 15.07114 | 61133900.4 | 50.23248
100 | 20 | 2.1 | 18.6 | 43.9 | 3.6 | 33.9 | 44.2 | 58.1576736 | 0.28 | 30 | 20 | 15.15466 | 61155286.9 | 50.22589
100 | 20 | 2.1 | 18.6 | 43.9 | 3.6 | 33.9 | 44.2 | 58.1576736 | 0.28 | 30 | 20 | 15.23864 | 61539745.5 | 50.21887
100 | 20 | 2.1 | 18.6 | 43.9 | 3.6 | 33.9 | 44.2 | 58.1576736 | 0.28 | 30 | 20 | 15.32309 | 61765049.3 | 50.20529
100 | 20 | 2.1 | 18.6 | 43.9 | 3.6 | 33.9 | 44.2 | 58.1576736 | 0.28 | 30 | 20 | 15.40801 | 62064956.9 | 50.18303
100 | 20 | 2.1 | 18.6 | 43.9 | 3.6 | 33.9 | 44.2 | 58.1576736 | 0.28 | 30 | 20 | 15.40801 | 62363869.7 | 50.16294
100 | 20 | 2.1 | 18.6 | 43.9 | 3.6 | 33.9 | 44.2 | 58.1576736 | 0.28 | 30 | 20 | 15.40801 | 62365361.8 | 50.13346
100 | 20 | 2.1 | 18.6 | 43.9 | 3.6 | 33.9 | 44.2 | 58.1576736 | 0.28 | 30 | 20 | 15.42931 | 62469309.9 | 50.10899
100 | 20 | 2.1 | 18.6 | 43.9 | 3.6 | 33.9 | 44.2 | 58.1576736 | 0.28 | 30 | 20 | 15.42931 | 62568781.7 | 50.10259
100 | 20 | 2.1 | 18.6 | 43.9 | 3.6 | 33.9 | 44.2 | 58.1576736 | 0.28 | 30 | 20 | 15.51481 | 62689142.6 | 50.08259
100 | 20 | 2.1 | 18.6 | 43.9 | 3.6 | 33.9 | 44.2 | 58.1576736 | 0.28 | 30 | 20 | 15.57925 | 62954732.5 | 50.00535
100 | 20 | 2.1 | 18.6 | 43.9 | 3.6 | 33.9 | 44.2 | 58.1576736 | 0.28 | 30 | 20 | 15.57925 | 63092501.0 | 49.99356
100 | 20 | 2.1 | 18.6 | 43.9 | 3.6 | 33.9 | 44.2 | 58.1576736 | 0.28 | 30 | 20 | 15.60079 | 63093993.0 | 49.97951
100 | 20 | 2.1 | 18.6 | 43.9 | 3.6 | 33.9 | 44.2 | 58.1576736 | 0.28 | 30 | 20 | 15.68725 | 63126321.4 | 49.94957
100 | 20 | 2.1 | 18.6 | 43.9 | 3.6 | 33.9 | 44.2 | 58.1576736 | 0.28 | 30 | 20 | 15.75241 | 63160141.8 | 49.93008
100 | 20 | 2.1 | 18.6 | 43.9 | 3.6 | 33.9 | 44.2 | 58.1576736 | 0.28 | 30 | 20 | 15.75241 | 63161136.5 | 49.92328
100 | 20 | 2.1 | 18.6 | 43.9 | 3.6 | 33.9 | 44.2 | 58.1576736 | 0.28 | 30 | 20 | 15.75241 | 63304376.0 | 49.89793
100 | 20 | 2.1 | 18.6 | 43.9 | 3.6 | 33.9 | 44.2 | 58.1576736 | 0.28 | 30 | 20 | 15.75241 | 63627162.1 | 49.88081
100 | 20 | 2.1 | 18.6 | 43.9 | 3.6 | 33.9 | 44.2 | 58.1576736 | 0.28 | 30 | 20 | 15.77419 | 63628654.2 | 49.86588
100 | 20 | 2.1 | 18.6 | 43.9 | 3.6 | 33.9 | 44.2 | 58.1576736 | 0.28 | 30 | 20 | 15.8616 | 63769904.2 | 49.86038
100 | 20 | 2.1 | 18.6 | 43.9 | 3.6 | 33.9 | 44.2 | 58.1576736 | 0.08 | 50 | 20 | 0.1316567 | 3312994.2 | 49.83295
100 | 20 | 2.1 | 18.6 | 43.9 | 3.6 | 33.9 | 44.2 | 58.1576736 | 0.08 | 50 | 20 | 0.3143851 | 6518538.8 | 49.82252
100 | 20 | 2.1 | 18.6 | 43.9 | 3.6 | 33.9 | 44.2 | 58.1576736 | 0.08 | 50 | 20 | 0.482471 | 6578122.5 | 49.81201
100 | 20 | 2.1 | 18.6 | 43.9 | 3.6 | 33.9 | 44.2 | 58.1576736 | 0.08 | 50 | 20 | 0.6360295 | 7953569.3 | 49.79919
100 | 20 | 2.1 | 18.6 | 43.9 | 3.6 | 33.9 | 44.2 | 58.1576736 | 0.08 | 50 | 20 | 0.7824953 | 8016684.2 | 49.76707
100 | 20 | 2.1 | 18.6 | 43.9 | 3.6 | 33.9 | 44.2 | 58.1576736 | 0.08 | 50 | 20 | 0.923603 | 8916606.0 | 49.76395
100 | 20 | 2.1 | 18.6 | 43.9 | 3.6 | 33.9 | 44.2 | 58.1576736 | 0.08 | 50 | 20 | 1.060445 | 8969027.6 | 49.74939
100 | 20 | 2.1 | 18.6 | 43.9 | 3.6 | 33.9 | 44.2 | 58.1576736 | 0.08 | 50 | 20 | 1.184379 | 9753810.7 | 49.73798
100 | 20 | 2.1 | 18.6 | 43.9 | 3.6 | 33.9 | 44.2 | 58.1576736 | 0.08 | 50 | 20 | 1.322797 | 9817870.6 | 49.7346
100 | 20 | 2.1 | 18.6 | 43.9 | 3.6 | 33.9 | 44.2 | 58.1576736 | 0.08 | 50 | 20 | 1.437126 | 10293047.5 | 49.71927
100 | 20 | 2.1 | 18.6 | 43.9 | 3.6 | 33.9 | 44.2 | 58.1576736 | 0.08 | 50 | 20 | 1.561337 | 10400875.0 | 49.66412
100 | 20 | 2.1 | 18.6 | 43.9 | 3.6 | 33.9 | 44.2 | 58.1576736 | 0.08 | 50 | 20 | 1.696284 | 11283438.9 | 49.66159
100 | 20 | 2.1 | 18.6 | 43.9 | 3.6 | 33.9 | 44.2 | 58.1576736 | 0.08 | 50 | 20 | 1.817607 | 11286472.8 | 49.64795
100 | 20 | 2.1 | 18.6 | 43.9 | 3.6 | 33.9 | 44.2 | 58.1576736 | 0.08 | 50 | 20 | 1.947608 | 11506106.6 | 49.64598
100 | 20 | 2.1 | 18.6 | 43.9 | 3.6 | 33.9 | 44.2 | 58.1576736 | 0.08 | 50 | 20 | 2.058272 | 11923639.7 | 49.64407
100 | 20 | 2.1 | 18.6 | 43.9 | 3.6 | 33.9 | 44.2 | 58.1576736 | 0.08 | 50 | 20 | 2.175224 | 12303323.7 | 49.61148
100 | 20 | 2.1 | 18.6 | 43.9 | 3.6 | 33.9 | 44.2 | 58.1576736 | 0.08 | 50 | 20 | 2.298821 | 12499780.6 | 49.57487
100 | 20 | 2.1 | 18.6 | 43.9 | 3.6 | 33.9 | 44.2 | 58.1576736 | 0.08 | 50 | 20 | 2.396106 | 12561502.8 | 49.56132
100 | 20 | 2.1 | 18.6 | 43.9 | 3.6 | 33.9 | 44.2 | 58.1576736 | 0.08 | 50 | 20 | 2.532254 | 12654459.3 | 49.5425
100 | 20 | 2.1 | 18.6 | 43.9 | 3.6 | 33.9 | 44.2 | 58.1576736 | 0.08 | 50 | 20 | 2.639418 | 12761739.6 | 49.5305
100 | 20 | 2.1 | 18.6 | 43.9 | 3.6 | 33.9 | 44.2 | 58.1576736 | 0.08 | 50 | 20 | 2.751117 | 13221995.8 | 49.52743
100 | 20 | 2.1 | 18.6 | 43.9 | 3.6 | 33.9 | 44.2 | 58.1576736 | 0.08 | 50 | 20 | 2.85963 | 13532696.1 | 49.51915
100 | 20 | 2.1 | 18.6 | 43.9 | 3.6 | 33.9 | 44.2 | 58.1576736 | 0.08 | 50 | 20 | 2.960129 | 13587355.9 | 49.51638
100 | 20 | 2.1 | 18.6 | 43.9 | 3.6 | 33.9 | 44.2 | 58.1576736 | 0.08 | 50 | 20 | 3.102499 | 13615954.1 | 49.49815
100 | 20 | 2.1 | 18.6 | 43.9 | 3.6 | 33.9 | 44.2 | 58.1576736 | 0.08 | 50 | 20 | 3.180623 | 14272766.6 | 49.49588
100 | 20 | 2.1 | 18.6 | 43.9 | 3.6 | 33.9 | 44.2 | 58.1576736 | 0.08 | 50 | 20 | 3.292403 | 15091469.6 | 49.4912
100 | 20 | 2.1 | 18.6 | 43.9 | 3.6 | 33.9 | 44.2 | 58.1576736 | 0.08 | 50 | 20 | 3.412823 | 15359745.1 | 49.48832
100 | 20 | 2.1 | 18.6 | 43.9 | 3.6 | 33.9 | 44.2 | 58.1576736 | 0.08 | 50 | 20 | 3.51815 | 16142538.8 | 49.458
100 | 20 | 2.1 | 18.6 | 43.9 | 3.6 | 33.9 | 44.2 | 58.1576736 | 0.08 | 50 | 20 | 3.621721 | 16222166.0 | 49.3916
100 | 20 | 2.1 | 18.6 | 43.9 | 3.6 | 33.9 | 44.2 | 58.1576736 | 0.08 | 50 | 20 | 3.743827 | 16279760.2 | 49.38457
100 | 20 | 2.1 | 18.6 | 43.9 | 3.6 | 33.9 | 44.2 | 58.1576736 | 0.08 | 50 | 20 | 3.854041 | 16740861.9 | 49.37194
100 | 20 | 2.1 | 18.6 | 43.9 | 3.6 | 33.9 | 44.2 | 58.1576736 | 0.08 | 50 | 20 | 3.929314 | 16764536.2 | 49.36566
100 | 20 | 2.1 | 18.6 | 43.9 | 3.6 | 33.9 | 44.2 | 58.1576736 | 0.08 | 50 | 20 | 4.04499 | 17361118.6 | 49.33252
100 | 20 | 2.1 | 18.6 | 43.9 | 3.6 | 33.9 | 44.2 | 58.1576736 | 0.08 | 50 | 20 | 4.146846 | 17553696.0 | 49.3314
100 | 20 | 2.1 | 18.6 | 43.9 | 3.6 | 33.9 | 44.2 | 58.1576736 | 0.08 | 50 | 20 | 4.251268 | 18146796.9 | 49.31511
100 | 20 | 2.1 | 18.6 | 43.9 | 3.6 | 33.9 | 44.2 | 58.1576736 | 0.08 | 50 | 20 | 4.358319 | 18192106.3 | 49.30818
100 | 20 | 2.1 | 18.6 | 43.9 | 3.6 | 33.9 | 44.2 | 58.1576736 | 0.08 | 50 | 20 | 4.468066 | 18553238.8 | 49.28386
100 | 20 | 2.1 | 18.6 | 43.9 | 3.6 | 33.9 | 44.2 | 58.1576736 | 0.08 | 50 | 20 | 4.567936 | 18584920.6 | 49.2549
100 | 20 | 2.1 | 18.6 | 43.9 | 3.6 | 33.9 | 44.2 | 58.1576736 | 0.08 | 50 | 20 | 4.676496 | 19227558.4 | 49.23425
100 | 20 | 2.1 | 18.6 | 43.9 | 3.6 | 33.9 | 44.2 | 58.1576736 | 0.08 | 50 | 20 | 4.767832 | 19464997.7 | 49.23371
100 | 20 | 2.1 | 18.6 | 43.9 | 3.6 | 33.9 | 44.2 | 58.1576736 | 0.08 | 50 | 20 | 4.881142 | 19521149.5 | 49.20565
100 | 20 | 2.1 | 18.6 | 43.9 | 3.6 | 33.9 | 44.2 | 58.1576736 | 0.08 | 50 | 20 | 4.976476 | 19524631.1 | 49.18131
100 | 20 | 2.1 | 18.6 | 43.9 | 3.6 | 33.9 | 44.2 | 58.1576736 | 0.08 | 50 | 20 | 5.08771 | 19704227.5 | 49.16079
100 | 20 | 2.1 | 18.6 | 43.9 | 3.6 | 33.9 | 44.2 | 58.1576736 | 0.08 | 50 | 20 | 5.19425 | 19735411.9 | 49.1176
100 | 20 | 2.1 | 18.6 | 43.9 | 3.6 | 33.9 | 44.2 | 58.1576736 | 0.08 | 50 | 20 | 5.295698 | 19837569.5 | 49.10415
100 | 20 | 2.1 | 18.6 | 43.9 | 3.6 | 33.9 | 44.2 | 58.1576736 | 0.08 | 50 | 20 | 5.399129 | 19992646.1 | 49.05859
100 | 20 | 2.1 | 18.6 | 43.9 | 3.6 | 33.9 | 44.2 | 58.1576736 | 0.08 | 50 | 20 | 5.496979 | 20384913.3 | 49.05388
100 | 20 | 2.1 | 18.6 | 43.9 | 3.6 | 33.9 | 44.2 | 58.1576736 | 0.08 | 50 | 20 | 5.588875 | 20513530.4 | 49.04275
100 | 20 | 2.1 | 18.6 | 43.9 | 3.6 | 33.9 | 44.2 | 58.1576736 | 0.08 | 50 | 20 | 5.705909 | 20625137.8 | 49.01989
100 | 20 | 2.1 | 18.6 | 43.9 | 3.6 | 33.9 | 44.2 | 58.1576736 | 0.08 | 50 | 20 | 5.793289 | 20672038.7 | 49.00509
100 | 20 | 2.1 | 18.6 | 43.9 | 3.6 | 33.9 | 44.2 | 58.1576736 | 0.08 | 50 | 20 | 5.890139 | 20687606.1 | 49.00411
100 | 20 | 2.1 | 18.6 | 43.9 | 3.6 | 33.9 | 44.2 | 58.1576736 | 0.08 | 50 | 20 | 5.996888 | 20874812.1 | 48.9902
100 | 20 | 2.1 | 18.6 | 43.9 | 3.6 | 33.9 | 44.2 | 58.1576736 | 0.08 | 50 | 20 | 6.105572 | 21280856.1 | 48.93705
100 | 20 | 2.1 | 18.6 | 43.9 | 3.6 | 33.9 | 44.2 | 58.1576736 | 0.08 | 50 | 20 | 6.207643 | 21293339.8 | 48.92535
100 | 20 | 2.1 | 18.6 | 43.9 | 3.6 | 33.9 | 44.2 | 58.1576736 | 0.08 | 50 | 20 | 6.302706 | 21386296.3 | 48.91409
100 | 20 | 2.1 | 18.6 | 43.9 | 3.6 | 33.9 | 44.2 | 58.1576736 | 0.08 | 50 | 20 | 6.399225 | 21522721.9 | 48.8737
100 | 20 | 2.1 | 18.6 | 43.9 | 3.6 | 33.9 | 44.2 | 58.1576736 | 0.08 | 50 | 20 | 6.497222 | 21618314.3 | 48.80803
100 | 20 | 2.1 | 18.6 | 43.9 | 3.6 | 33.9 | 44.2 | 58.1576736 | 0.08 | 50 | 20 | 6.587612 | 21937817.9 | 48.79188
100 | 20 | 2.1 | 18.6 | 43.9 | 3.6 | 33.9 | 44.2 | 58.1576736 | 0.08 | 50 | 20 | 6.697741 | 22371714.0 | 48.74578
100 | 20 | 2.1 | 18.6 | 43.9 | 3.6 | 33.9 | 44.2 | 58.1576736 | 0.08 | 50 | 20 | 6.790921 | 22415879.5 | 48.72826
100 | 20 | 2.1 | 18.6 | 43.9 | 3.6 | 33.9 | 44.2 | 58.1576736 | 0.08 | 50 | 20 | 6.894916 | 22876881.8 | 48.6112
100 | 20 | 2.1 | 18.6 | 43.9 | 3.6 | 33.9 | 44.2 | 58.1576736 | 0.08 | 50 | 20 | 6.971548 | 22904087.3 | 61.86345
100 | 20 | 2.1 | 18.6 | 43.9 | 3.6 | 33.9 | 44.2 | 58.1576736 | 0.08 | 50 | 20 | 7.07831 | 22933779.7 | 52.84888
100 | 20 | 2.1 | 18.6 | 43.9 | 3.6 | 33.9 | 44.2 | 58.1576736 | 0.08 | 50 | 20 | 7.176784 | 23048570.2 | 52.82287
100 | 20 | 2.1 | 18.6 | 43.9 | 3.6 | 33.9 | 44.2 | 58.1576736 | 0.08 | 50 | 20 | 7.286688 | 23052200.9 | 52.365
100 | 20 | 2.1 | 18.6 | 43.9 | 3.6 | 33.9 | 44.2 | 58.1576736 | 0.08 | 50 | 20 | 7.470174 | 23170124.8 | 52.34972
100 | 20 | 2.1 | 18.6 | 43.9 | 3.6 | 33.9 | 44.2 | 58.1576736 | 0.08 | 50 | 20 | 7.563642 | 23309982.2 | 52.04006
100 | 20 | 2.1 | 18.6 | 43.9 | 3.6 | 33.9 | 44.2 | 58.1576736 | 0.08 | 50 | 20 | 7.647707 | 23362652.5 | 52.02757
100 | 20 | 2.1 | 18.6 | 43.9 | 3.6 | 33.9 | 44.2 | 58.1576736 | 0.08 | 50 | 20 | 7.764823 | 23484107.6 | 51.75651
100 | 20 | 2.1 | 18.6 | 43.9 | 3.6 | 33.9 | 44.2 | 58.1576736 | 0.08 | 50 | 20 | 7.851123 | 23529914.4 | 51.7446
100 | 20 | 2.1 | 18.6 | 43.9 | 3.6 | 33.9 | 44.2 | 58.1576736 | 0.08 | 50 | 20 | 7.949358 | 23598400.8 | 51.58044
100 | 20 | 2.1 | 18.6 | 43.9 | 3.6 | 33.9 | 44.2 | 58.1576736 | 0.08 | 50 | 20 | 8.03771 | 23614962.8 | 51.5479
100 | 20 | 2.1 | 18.6 | 43.9 | 3.6 | 33.9 | 44.2 | 58.1576736 | 0.08 | 50 | 20 | 8.149531 | 23719656.9 | 51.24025
100 | 20 | 2.1 | 18.6 | 43.9 | 3.6 | 33.9 | 44.2 | 58.1576736 | 0.08 | 50 | 20 | 8.22873 | 23837580.8 | 51.23808
100 | 20 | 2.1 | 18.6 | 43.9 | 3.6 | 33.9 | 44.2 | 58.1576736 | 0.08 | 50 | 20 | 8.33169 | 23870555.7 | 51.15487
100 | 20 | 2.1 | 18.6 | 43.9 | 3.6 | 33.9 | 44.2 | 58.1576736 | 0.08 | 50 | 20 | 8.412659 | 23905669.3 | 51.01803
100 | 20 | 2.1 | 18.6 | 43.9 | 3.6 | 33.9 | 44.2 | 58.1576736 | 0.08 | 50 | 20 | 8.51792 | 23973558.8 | 50.88191
100 | 20 | 2.1 | 18.6 | 43.9 | 3.6 | 33.9 | 44.2 | 58.1576736 | 0.08 | 50 | 20 | 8.612591 | 24084867.8 | 50.82922
100 | 20 | 2.1 | 18.6 | 43.9 | 3.6 | 33.9 | 44.2 | 58.1576736 | 0.08 | 50 | 20 | 8.720353 | 24185284.6 | 50.80379
100 | 20 | 2.1 | 18.6 | 43.9 | 3.6 | 33.9 | 44.2 | 58.1576736 | 0.08 | 50 | 20 | 8.8051 | 24332701.9 | 50.75777
100 | 20 | 2.1 | 18.6 | 43.9 | 3.6 | 33.9 | 44.2 | 58.1576736 | 0.08 | 50 | 20 | 8.89067 | 24455052.3 | 50.63386
100 | 20 | 2.1 | 18.6 | 43.9 | 3.6 | 33.9 | 44.2 | 58.1576736 | 0.08 | 50 | 20 | 8.989484 | 24487032.4 | 50.50787
100 | 20 | 2.1 | 18.6 | 43.9 | 3.6 | 33.9 | 44.2 | 58.1576736 | 0.08 | 50 | 20 | 9.089395 | 24587051.4 | 50.44762
100 | 20 | 2.1 | 18.6 | 43.9 | 3.6 | 33.9 | 44.2 | 58.1576736 | 0.08 | 50 | 20 | 9.190417 | 24973250.8 | 50.44017
100 | 20 | 2.1 | 18.6 | 43.9 | 3.6 | 33.9 | 44.2 | 58.1576736 | 0.08 | 50 | 20 | 9.26692 | 25032187.9 | 50.41432
100 | 20 | 2.1 | 18.6 | 43.9 | 3.6 | 33.9 | 44.2 | 58.1576736 | 0.08 | 50 | 20 | 9.369915 | 25102464.7 | 50.30404
100 | 20 | 2.1 | 18.6 | 43.9 | 3.6 | 33.9 | 44.2 | 58.1576736 | 0.08 | 50 | 20 | 9.460974 | 25252169.8 | 49.97826
100 | 20 | 2.1 | 18.6 | 43.9 | 3.6 | 33.9 | 44.2 | 58.1576736 | 0.08 | 50 | 20 | 9.566126 | 25349602.5 | 49.87904
100 | 20 | 2.1 | 18.6 | 43.9 | 3.6 | 33.9 | 44.2 | 58.1576736 | 0.08 | 50 | 20 | 9.645756 | 25383621.9 | 49.71416
100 | 20 | 2.1 | 18.6 | 43.9 | 3.6 | 33.9 | 44.2 | 58.1576736 | 0.08 | 50 | 20 | 9.752962 | 25510349.0 | 49.62642
100 | 20 | 2.1 | 18.6 | 43.9 | 3.6 | 33.9 | 44.2 | 58.1576736 | 0.08 | 50 | 20 | 9.834147 | 25595944.5 | 49.48483
100 | 20 | 2.1 | 18.6 | 43.9 | 3.6 | 33.9 | 44.2 | 58.1576736 | 0.08 | 50 | 20 | 9.929718 | 25670598.1 | 49.45484
100 | 20 | 2.1 | 18.6 | 43.9 | 3.6 | 33.9 | 44.2 | 58.1576736 | 0.08 | 50 | 20 | 10.04008 | 25698102.1 | 49.39305
100 | 20 | 2.1 | 18.6 | 43.9 | 3.6 | 33.9 | 44.2 | 58.1576736 | 0.08 | 50 | 20 | 10.10968 | 25835273.8 | 49.27562
100 | 20 | 2.1 | 18.6 | 43.9 | 3.6 | 33.9 | 44.2 | 58.1576736 | 0.08 | 50 | 20 | 10.20793 | 25887397.0 | 49.23562
100 | 20 | 2.1 | 18.6 | 43.9 | 3.6 | 33.9 | 44.2 | 58.1576736 | 0.08 | 50 | 20 | 10.32138 | 25939967.9 | 49.14875
100 | 20 | 2.1 | 18.6 | 43.9 | 3.6 | 33.9 | 44.2 | 58.1576736 | 0.08 | 50 | 20 | 10.39293 | 26004027.7 | 49.12389
100 | 20 | 2.1 | 18.6 | 43.9 | 3.6 | 33.9 | 44.2 | 58.1576736 | 0.08 | 50 | 20 | 10.47944 | 26164674.8 | 49.10881
100 | 20 | 2.1 | 18.6 | 43.9 | 3.6 | 33.9 | 44.2 | 58.1576736 | 0.08 | 50 | 20 | 10.56667 | 26180242.1 | 48.96444
100 | 20 | 2.1 | 18.6 | 43.9 | 3.6 | 33.9 | 44.2 | 58.1576736 | 0.08 | 50 | 20 | 10.66936 | 26253055.5 | 48.8518
100 | 20 | 2.1 | 18.6 | 43.9 | 3.6 | 33.9 | 44.2 | 58.1576736 | 0.08 | 50 | 20 | 10.84773 | 26310102.6 | 48.80573
100 | 20 | 2.1 | 18.6 | 43.9 | 3.6 | 33.9 | 44.2 | 58.1576736 | 0.08 | 50 | 20 | 10.95315 | 26327012.8 | 48.77736
100 | 20 | 2.1 | 18.6 | 43.9 | 3.6 | 33.9 | 44.2 | 58.1576736 | 0.08 | 50 | 20 | 11.02908 | 26403655.9 | 48.70284
100 | 20 | 2.1 | 18.6 | 43.9 | 3.6 | 33.9 | 44.2 | 58.1576736 | 0.08 | 50 | 20 | 11.13626 | 26679391.8 | 48.68459
100 | 20 | 2.1 | 18.6 | 43.9 | 3.6 | 33.9 | 44.2 | 58.1576736 | 0.08 | 50 | 20 | 11.22896 | 26692074.4 | 48.61833
100 | 20 | 2.1 | 18.6 | 43.9 | 3.6 | 33.9 | 44.2 | 58.1576736 | 0.08 | 50 | 20 | 11.3068 | 26760262.4 | 48.59883
100 | 20 | 2.1 | 18.6 | 43.9 | 3.6 | 33.9 | 44.2 | 58.1576736 | 0.08 | 50 | 20 | 11.40092 | 26770110.1 | 48.56983
100 | 20 | 2.1 | 18.6 | 43.9 | 3.6 | 33.9 | 44.2 | 58.1576736 | 0.08 | 50 | 20 | 11.49582 | 26779659.4 | 48.52547
100 | 20 | 2.1 | 18.6 | 43.9 | 3.6 | 33.9 | 44.2 | 58.1576736 | 0.08 | 50 | 20 | 11.59152 | 26942594.3 | 48.47869
100 | 20 | 2.1 | 18.6 | 43.9 | 3.6 | 33.9 | 44.2 | 58.1576736 | 0.08 | 50 | 20 | 11.67187 | 27125672.2 | 48.45354
100 | 20 | 2.1 | 18.6 | 43.9 | 3.6 | 33.9 | 44.2 | 58.1576736 | 0.08 | 50 | 20 | 11.76903 | 27193412.5 | 48.44491
100 | 20 | 2.1 | 18.6 | 43.9 | 3.6 | 33.9 | 44.2 | 58.1576736 | 0.08 | 50 | 20 | 11.85061 | 27287512.9 | 48.4429
100 | 20 | 2.1 | 18.6 | 43.9 | 3.6 | 33.9 | 44.2 | 58.1576736 | 0.08 | 50 | 20 | 11.94926 | 27347494.4 | 48.38853
100 | 20 | 2.1 | 18.6 | 43.9 | 3.6 | 33.9 | 44.2 | 58.1576736 | 0.08 | 50 | 20 | 12.03209 | 27362862.8 | 48.28683
100 | 20 | 2.1 | 18.6 | 43.9 | 3.6 | 33.9 | 44.2 | 58.1576736 | 0.08 | 50 | 20 | 12.1155 | 27404243.1 | 48.26323
100 | 20 | 2.1 | 18.6 | 43.9 | 3.6 | 33.9 | 44.2 | 58.1576736 | 0.08 | 50 | 20 | 12.21635 | 27418119.4 | 48.25632
100 | 20 | 2.1 | 18.6 | 43.9 | 3.6 | 33.9 | 44.2 | 58.1576736 | 0.08 | 50 | 20 | 12.30103 | 27509235.6 | 48.25324
100 | 20 | 2.1 | 18.6 | 43.9 | 3.6 | 33.9 | 44.2 | 58.1576736 | 0.08 | 50 | 20 | 12.3863 | 27520575.4 | 48.19219
100 | 20 | 2.1 | 18.6 | 43.9 | 3.6 | 33.9 | 44.2 | 58.1576736 | 0.08 | 50 | 20 | 12.48941 | 27544001.0 | 48.15339
100 | 20 | 2.1 | 18.6 | 43.9 | 3.6 | 33.9 | 44.2 | 58.1576736 | 0.08 | 50 | 20 | 12.59337 | 27558424.4 | 48.12852
100 | 20 | 2.1 | 18.6 | 43.9 | 3.6 | 33.9 | 44.2 | 58.1576736 | 0.08 | 50 | 20 | 12.68067 | 27710019.5 | 47.99114
100 | 20 | 2.1 | 18.6 | 43.9 | 3.6 | 33.9 | 44.2 | 58.1576736 | 0.08 | 50 | 20 | 12.85708 | 28042006.8 | 47.98441
100 | 20 | 2.1 | 18.6 | 43.9 | 3.6 | 33.9 | 44.2 | 58.1576736 | 0.08 | 50 | 20 | 13.01796 | 28077170.1 | 47.94789
100 | 20 | 2.1 | 18.6 | 43.9 | 3.6 | 33.9 | 44.2 | 58.1576736 | 0.08 | 50 | 20 | 13.12632 | 28140285.0 | 47.90016
100 | 20 | 2.1 | 18.6 | 43.9 | 3.6 | 33.9 | 44.2 | 58.1576736 | 0.08 | 50 | 20 | 13.21731 | 28171718.1 | 47.80965
100 | 20 | 2.1 | 18.6 | 43.9 | 3.6 | 33.9 | 44.2 | 58.1576736 | 0.08 | 50 | 20 | 13.30893 | 28337388.4 | 47.78405
100 | 20 | 2.1 | 18.6 | 43.9 | 3.6 | 33.9 | 44.2 | 58.1576736 | 0.08 | 50 | 20 | 13.38269 | 28343008.6 | 47.66456
100 | 20 | 2.1 | 18.6 | 43.9 | 3.6 | 33.9 | 44.2 | 58.1576736 | 0.08 | 50 | 20 | 13.47546 | 28424426.3 | 47.62307
100 | 20 | 2.1 | 18.6 | 43.9 | 3.6 | 33.9 | 44.2 | 58.1576736 | 0.08 | 50 | 20 | 13.55014 | 28459092.2 | 46.79541
100 | 20 | 2.1 | 18.6 | 43.9 | 3.6 | 33.9 | 44.2 | 58.1576736 | 0.08 | 50 | 20 | 13.64407 | 28580696.5 | 46.75897
100 | 20 | 2.1 | 18.6 | 43.9 | 3.6 | 33.9 | 44.2 | 58.1576736 | 0.08 | 50 | 20 | 13.73865 | 28725477.8 | 46.72511
100 | 20 | 2.1 | 18.6 | 43.9 | 3.6 | 33.9 | 44.2 | 58.1576736 | 0.08 | 50 | 20 | 13.83388 | 28828729.6 | 46.70558
100 | 20 | 2.1 | 18.6 | 43.9 | 3.6 | 33.9 | 44.2 | 58.1576736 | 0.08 | 50 | 20 | 13.92978 | 28831465.0 | 46.68574
100 | 20 | 2.1 | 18.6 | 43.9 | 3.6 | 33.9 | 44.2 | 58.1576736 | 0.08 | 50 | 20 | 14.00698 | 28971770.1 | 46.66552
100 | 20 | 2.1 | 18.6 | 43.9 | 3.6 | 33.9 | 44.2 | 58.1576736 | 0.08 | 50 | 20 | 14.10407 | 29093473.9 | 46.64125
100 | 20 | 2.1 | 18.6 | 43.9 | 3.6 | 33.9 | 44.2 | 58.1576736 | 0.08 | 50 | 20 | 14.20184 | 29196029.3 | 46.6371
100 | 20 | 2.1 | 18.6 | 43.9 | 3.6 | 33.9 | 44.2 | 58.1576736 | 0.08 | 50 | 20 | 14.26083 | 29411982.7 | 46.6237
100 | 20 | 2.1 | 18.6 | 43.9 | 3.6 | 33.9 | 44.2 | 58.1576736 | 0.08 | 50 | 20 | 14.35968 | 29479225.7 | 46.62185
100 | 20 | 2.1 | 18.6 | 43.9 | 3.6 | 33.9 | 44.2 | 58.1576736 | 0.08 | 50 | 20 | 14.45923 | 29707065.9 | 46.60345
100 | 20 | 2.1 | 18.6 | 43.9 | 3.6 | 33.9 | 44.2 | 58.1576736 | 0.08 | 50 | 20 | 14.53936 | 29730591.0 | 46.5698
100 | 20 | 2.1 | 18.6 | 43.9 | 3.6 | 33.9 | 44.2 | 58.1576736 | 0.08 | 50 | 20 | 14.64014 | 29786245.5 | 46.55472
100 | 20 | 2.1 | 18.6 | 43.9 | 3.6 | 33.9 | 44.2 | 58.1576736 | 0.08 | 50 | 20 | 14.72128 | 29900538.6 | 46.54199
100 | 20 | 2.1 | 18.6 | 43.9 | 3.6 | 33.9 | 44.2 | 58.1576736 | 0.08 | 50 | 20 | 14.80286 | 29974545.7 | 46.5074
100 | 20 | 2.1 | 18.6 | 43.9 | 3.6 | 33.9 | 44.2 | 58.1576736 | 0.08 | 50 | 20 | 14.88489 | 29979469.5 | 46.50697
100 | 20 | 2.1 | 18.6 | 43.9 | 3.6 | 33.9 | 44.2 | 58.1576736 | 0.08 | 50 | 20 | 14.96738 | 30049000.4 | 46.48646
100 | 20 | 2.1 | 18.6 | 43.9 | 3.6 | 33.9 | 44.2 | 58.1576736 | 0.08 | 50 | 20 | 15.07114 | 30314739.4 | 46.48433
100 | 20 | 2.1 | 18.6 | 43.9 | 3.6 | 33.9 | 44.2 | 58.1576736 | 0.08 | 50 | 20 | 15.23864 | 30373228.8 | 46.46644
100 | 20 | 2.1 | 18.6 | 43.9 | 3.6 | 33.9 | 44.2 | 58.1576736 | 0.08 | 50 | 20 | 15.34427 | 30429529.9 | 46.46146
100 | 20 | 2.1 | 18.6 | 43.9 | 3.6 | 33.9 | 44.2 | 58.1576736 | 0.08 | 50 | 20 | 15.42931 | 30631507.4 | 46.42085
100 | 20 | 2.1 | 18.6 | 43.9 | 3.6 | 33.9 | 44.2 | 58.1576736 | 0.08 | 50 | 20 | 15.51481 | 30959864.0 | 46.40389
100 | 20 | 2.1 | 18.6 | 43.9 | 3.6 | 33.9 | 44.2 | 58.1576736 | 0.08 | 50 | 20 | 15.60079 | 31040585.4 | 46.40113
100 | 20 | 2.1 | 18.6 | 43.9 | 3.6 | 33.9 | 44.2 | 58.1576736 | 0.08 | 50 | 20 | 15.68725 | 31271111.4 | 46.39054
100 | 20 | 2.1 | 18.6 | 43.9 | 3.6 | 33.9 | 44.2 | 58.1576736 | 0.08 | 50 | 20 | 15.77419 | 31358696.3 | 46.38985
100 | 20 | 2.1 | 18.6 | 43.9 | 3.6 | 33.9 | 44.2 | 58.1576736 | 0.08 | 50 | 20 | 15.8616 | 31943988.6 | 46.38791
100 | 20 | 2.1 | 18.6 | 43.9 | 3.6 | 33.9 | 44.2 | 58.1576736 | 0.13 | 50 | 20 | 0.1334883 | 5587780.8 | 46.38459
100 | 20 | 2.1 | 18.6 | 43.9 | 3.6 | 33.9 | 44.2 | 58.1576736 | 0.13 | 50 | 20 | 0.3143851 | 10755591.6 | 46.3272
100 | 20 | 2.1 | 18.6 | 43.9 | 3.6 | 33.9 | 44.2 | 58.1576736 | 0.13 | 50 | 20 | 0.482471 | 10885651.0 | 46.30418
100 | 20 | 2.1 | 18.6 | 43.9 | 3.6 | 33.9 | 44.2 | 58.1576736 | 0.13 | 50 | 20 | 0.6360295 | 13174995.4 | 46.26188
100 | 20 | 2.1 | 18.6 | 43.9 | 3.6 | 33.9 | 44.2 | 58.1576736 | 0.13 | 50 | 20 | 0.7824953 | 13251389.8 | 46.25995
100 | 20 | 2.1 | 18.6 | 43.9 | 3.6 | 33.9 | 44.2 | 58.1576736 | 0.13 | 50 | 20 | 0.923603 | 14799718.7 | 46.25333
100 | 20 | 2.1 | 18.6 | 43.9 | 3.6 | 33.9 | 44.2 | 58.1576736 | 0.13 | 50 | 20 | 1.060445 | 14862137.3 | 46.2135
100 | 20 | 2.1 | 18.6 | 43.9 | 3.6 | 33.9 | 44.2 | 58.1576736 | 0.13 | 50 | 20 | 1.184379 | 16217441.1 | 46.15417
100 | 20 | 2.1 | 18.6 | 43.9 | 3.6 | 33.9 | 44.2 | 58.1576736 | 0.13 | 50 | 20 | 1.322797 | 16277024.7 | 46.15021
100 | 20 | 2.1 | 18.6 | 43.9 | 3.6 | 33.9 | 44.2 | 58.1576736 | 0.13 | 50 | 20 | 1.437126 | 17097816.6 | 46.09815
100 | 20 | 2.1 | 18.6 | 43.9 | 3.6 | 33.9 | 44.2 | 58.1576736 | 0.13 | 50 | 20 | 1.561337 | 17260502.8 | 46.08533
100 | 20 | 2.1 | 18.6 | 43.9 | 3.6 | 33.9 | 44.2 | 58.1576736 | 0.13 | 50 | 20 | 1.696284 | 18798735.3 | 46.07086
100 | 20 | 2.1 | 18.6 | 43.9 | 3.6 | 33.9 | 44.2 | 58.1576736 | 0.13 | 50 | 20 | 1.817607 | 18809577.7 | 46.03316
100 | 20 | 2.1 | 18.6 | 43.9 | 3.6 | 33.9 | 44.2 | 58.1576736 | 0.13 | 50 | 20 | 1.947608 | 19225668.4 | 46.02692
100 | 20 | 2.1 | 18.6 | 43.9 | 3.6 | 33.9 | 44.2 | 58.1576736 | 0.13 | 50 | 20 | 2.058272 | 19909835.8 | 46.01049
100 | 20 | 2.1 | 18.6 | 43.9 | 3.6 | 33.9 | 44.2 | 58.1576736 | 0.13 | 50 | 20 | 2.175224 | 20590471.8 | 46.00659
100 | 20 | 2.1 | 18.6 | 43.9 | 3.6 | 33.9 | 44.2 | 58.1576736 | 0.13 | 50 | 20 | 2.298821 | 20853923.0 | 45.97449
100 | 20 | 2.1 | 18.6 | 43.9 | 3.6 | 33.9 | 44.2 | 58.1576736 | 0.13 | 50 | 20 | 2.396106 | 20981048.0 | 45.97371
100 | 20 | 2.1 | 18.6 | 43.9 | 3.6 | 33.9 | 44.2 | 58.1576736 | 0.13 | 50 | 20 | 2.532254 | 21211126.4 | 45.95372
100 | 20 | 2.1 | 18.6 | 43.9 | 3.6 | 33.9 | 44.2 | 58.1576736 | 0.13 | 50 | 20 | 2.639418 | 21830686.7 | 45.9437
100 | 20 | 2.1 | 18.6 | 43.9 | 3.6 | 33.9 | 44.2 | 58.1576736 | 0.13 | 50 | 20 | 2.751117 | 22460641.9 | 45.92679
100 | 20 | 2.1 | 18.6 | 43.9 | 3.6 | 33.9 | 44.2 | 58.1576736 | 0.13 | 50 | 20 | 2.867543 | 22761892.3 | 45.90862
100 | 20 | 2.1 | 18.6 | 43.9 | 3.6 | 33.9 | 44.2 | 58.1576736 | 0.13 | 50 | 20 | 2.988896 | 22799144.5 | 45.8999
100 | 20 | 2.1 | 18.6 | 43.9 | 3.6 | 33.9 | 44.2 | 58.1576736 | 0.13 | 50 | 20 | 3.072638 | 22928408.2 | 45.86854
100 | 20 | 2.1 | 18.6 | 43.9 | 3.6 | 33.9 | 44.2 | 58.1576736 | 0.13 | 50 | 20 | 3.193833 | 23479780.6 | 45.85234
100 | 20 | 2.1 | 18.6 | 43.9 | 3.6 | 33.9 | 44.2 | 58.1576736 | 0.13 | 50 | 20 | 3.292403 | 25108681.7 | 45.83809
100 | 20 | 2.1 | 18.6 | 43.9 | 3.6 | 33.9 | 44.2 | 58.1576736 | 0.13 | 50 | 20 | 3.398706 | 25604797.5 | 45.80915
100 | 20 | 2.1 | 18.6 | 43.9 | 3.6 | 33.9 | 44.2 | 58.1576736 | 0.13 | 50 | 20 | 3.532763 | 26429220.1 | 45.80172
100 | 20 | 2.1 | 18.6 | 43.9 | 3.6 | 33.9 | 44.2 | 58.1576736 | 0.13 | 50 | 20 | 3.616721 | 26867890.9 | 45.77531
100 | 20 | 2.1 | 18.6 | 43.9 | 3.6 | 33.9 | 44.2 | 58.1576736 | 0.13 | 50 | 20 | 3.733496 | 27575832.0 | 45.7246
100 | 20 | 2.1 | 18.6 | 43.9 | 3.6 | 33.9 | 44.2 | 58.1576736 | 0.13 | 50 | 20 | 3.832801 | 27725785.8 | 45.71947
100 | 20 | 2.1 | 18.6 | 43.9 | 3.6 | 33.9 | 44.2 | 58.1576736 | 0.13 | 50 | 20 | 3.934747 | 28034745.3 | 45.71319
100 | 20 | 2.1 | 18.6 | 43.9 | 3.6 | 33.9 | 44.2 | 58.1576736 | 0.13 | 50 | 20 | 4.06179 | 28621877.9 | 45.70312
100 | 20 | 2.1 | 18.6 | 43.9 | 3.6 | 33.9 | 44.2 | 58.1576736 | 0.13 | 50 | 20 | 4.146846 | 28821915.7 | 45.67638
100 | 20 | 2.1 | 18.6 | 43.9 | 3.6 | 33.9 | 44.2 | 58.1576736 | 0.13 | 50 | 20 | 4.257146 | 29256259.5 | 45.65651
100 | 20 | 2.1 | 18.6 | 43.9 | 3.6 | 33.9 | 44.2 | 58.1576736 | 0.13 | 50 | 20 | 4.370379 | 29380549.6 | 45.63046
100 | 20 | 2.1 | 18.6 | 43.9 | 3.6 | 33.9 | 44.2 | 58.1576736 | 0.13 | 50 | 20 | 4.605961 | 29455949.2 | 45.62494
100 | 20 | 2.1 | 18.6 | 43.9 | 3.6 | 33.9 | 44.2 | 58.1576736 | 0.13 | 50 | 20 | 4.670039 | 30177816.4 | 45.59382
100 | 20 | 2.1 | 18.6 | 43.9 | 3.6 | 33.9 | 44.2 | 58.1576736 | 0.13 | 50 | 20 | 4.787635 | 30740976.2 | 45.53352
100 | 20 | 2.1 | 18.6 | 43.9 | 3.6 | 33.9 | 44.2 | 58.1576736 | 0.13 | 50 | 20 | 4.894649 | 30971353.0 | 45.51972
100 | 20 | 2.1 | 18.6 | 43.9 | 3.6 | 33.9 | 44.2 | 58.1576736 | 0.13 | 50 | 20 | 4.976476 | 31113199.8 | 45.49983
100 | 20 | 2.1 | 18.6 | 43.9 | 3.6 | 33.9 | 44.2 | 58.1576736 | 0.13 | 50 | 20 | 5.08771 | 31485821.3 | 45.4975
100 | 20 | 2.1 | 18.6 | 43.9 | 3.6 | 33.9 | 44.2 | 58.1576736 | 0.13 | 50 | 20 | 5.201431 | 31577037.0 | 45.45389
100 | 20 | 2.1 | 18.6 | 43.9 | 3.6 | 33.9 | 44.2 | 58.1576736 | 0.13 | 50 | 20 | 5.288387 | 31908328.0 | 45.44552
100 | 20 | 2.1 | 18.6 | 43.9 | 3.6 | 33.9 | 44.2 | 58.1576736 | 0.13 | 50 | 20 | 5.406593 | 32005860.1 | 45.43777
100 | 20 | 2.1 | 18.6 | 43.9 | 3.6 | 33.9 | 44.2 | 58.1576736 | 0.13 | 50 | 20 | 5.496979 | 32150840.3 | 45.42463
100 | 20 | 2.1 | 18.6 | 43.9 | 3.6 | 33.9 | 44.2 | 58.1576736 | 0.13 | 50 | 20 | 5.588875 | 32372662.5 | 45.34245
100 | 20 | 2.1 | 18.6 | 43.9 | 3.6 | 33.9 | 44.2 | 58.1576736 | 0.13 | 50 | 20 | 5.713798 | 32606570.6 | 45.31182
100 | 20 | 2.1 | 18.6 | 43.9 | 3.6 | 33.9 | 44.2 | 58.1576736 | 0.13 | 50 | 20 | 5.809319 | 32732303.0 | 45.3013
100 | 20 | 2.1 | 18.6 | 43.9 | 3.6 | 33.9 | 44.2 | 58.1576736 | 0.13 | 50 | 20 | 5.906438 | 32775473.7 | 45.25799
100 | 20 | 2.1 | 18.6 | 43.9 | 3.6 | 33.9 | 44.2 | 58.1576736 | 0.13 | 50 | 20 | 6.005179 | 32785520.4 | 45.18314
100 | 20 | 2.1 | 18.6 | 43.9 | 3.6 | 33.9 | 44.2 | 58.1576736 | 0.13 | 50 | 20 | 6.105572 | 33057327.2 | 45.15402
100 | 20 | 2.1 | 18.6 | 43.9 | 3.6 | 33.9 | 44.2 | 58.1576736 | 0.13 | 50 | 20 | 6.207643 | 33565827.2 | 45.06411
100 | 20 | 2.1 | 18.6 | 43.9 | 3.6 | 33.9 | 44.2 | 58.1576736 | 0.13 | 50 | 20 | 6.31142 | 33683850.6 | 45.05182
100 | 20 | 2.1 | 18.6 | 43.9 | 3.6 | 33.9 | 44.2 | 58.1576736 | 0.13 | 50 | 20 | 6.381567 | 33718417.0 | 44.98488
100 | 20 | 2.1 | 18.6 | 43.9 | 3.6 | 33.9 | 44.2 | 58.1576736 | 0.13 | 50 | 20 | 6.488251 | 33733785.4 | 44.94479
100 | 20 | 2.1 | 18.6 | 43.9 | 3.6 | 33.9 | 44.2 | 58.1576736 | 0.13 | 50 | 20 | 6.59672 | 34039064.5 | 44.93017
100 | 20 | 2.1 | 18.6 | 43.9 | 3.6 | 33.9 | 44.2 | 58.1576736 | 0.13 | 50 | 20 | 6.707001 | 34233034.6 | 44.87983
100 | 20 | 2.1 | 18.6 | 43.9 | 3.6 | 33.9 | 44.2 | 58.1576736 | 0.13 | 50 | 20 | 6.781545 | 34357424.1 | 44.73858
100 | 20 | 2.1 | 18.6 | 43.9 | 3.6 | 33.9 | 44.2 | 58.1576736 | 0.13 | 50 | 20 | 6.894916 | 35044277.2 | 44.71988
100 | 20 | 2.1 | 18.6 | 43.9 | 3.6 | 33.9 | 44.2 | 58.1576736 | 0.13 | 50 | 20 | 6.971548 | 35077948.4 | 44.71411
100 | 20 | 2.1 | 18.6 | 43.9 | 3.6 | 33.9 | 44.2 | 58.1576736 | 0.13 | 50 | 20 | 7.088096 | 35260529.0 | 44.63205
100 | 20 | 2.1 | 18.6 | 43.9 | 3.6 | 33.9 | 44.2 | 58.1576736 | 0.13 | 50 | 20 | 7.166875 | 35499211.6 | 59.97322
100 | 20 | 2.1 | 18.6 | 43.9 | 3.6 | 33.9 | 44.2 | 58.1576736 | 0.13 | 50 | 20 | 7.286688 | 35951758.8 | 52.57124
100 | 20 | 2.1 | 18.6 | 43.9 | 3.6 | 33.9 | 44.2 | 58.1576736 | 0.13 | 50 | 20 | 7.5741 | 36079729.3 | 52.55234
100 | 20 | 2.1 | 18.6 | 43.9 | 3.6 | 33.9 | 44.2 | 58.1576736 | 0.13 | 50 | 20 | 7.65828 | 36677206.9 | 52.06826
100 | 20 | 2.1 | 18.6 | 43.9 | 3.6 | 33.9 | 44.2 | 58.1576736 | 0.13 | 50 | 20 | 7.754102 | 36884655.4 | 52.04863
100 | 20 | 2.1 | 18.6 | 43.9 | 3.6 | 33.9 | 44.2 | 58.1576736 | 0.13 | 50 | 20 | 7.851123 | 41022932.6 | 51.71824
100 | 20 | 2.1 | 18.6 | 43.9 | 3.6 | 33.9 | 44.2 | 58.1576736 | 0.13 | 50 | 20 | 7.949358 | 41205165.0 | 51.70244
100 | 20 | 2.1 | 18.6 | 43.9 | 3.6 | 33.9 | 44.2 | 58.1576736 | 0.13 | 50 | 20 | 8.048822 | 41374466.1 | 51.4155
100 | 20 | 2.1 | 18.6 | 43.9 | 3.6 | 33.9 | 44.2 | 58.1576736 | 0.13 | 50 | 20 | 8.127043 | 41472097.7 | 51.41457
100 | 20 | 2.1 | 18.6 | 43.9 | 3.6 | 33.9 | 44.2 | 58.1576736 | 0.13 | 50 | 20 | 8.240107 | 41571320.9 | 51.25895
100 | 20 | 2.1 | 18.6 | 43.9 | 3.6 | 33.9 | 44.2 | 58.1576736 | 0.13 | 50 | 20 | 8.343209 | 41672384.3 | 51.21711
100 | 20 | 2.1 | 18.6 | 43.9 | 3.6 | 33.9 | 44.2 | 58.1576736 | 0.13 | 50 | 20 | 8.42429 | 41793739.9 | 50.87055
100 | 20 | 2.1 | 18.6 | 43.9 | 3.6 | 33.9 | 44.2 | 58.1576736 | 0.13 | 50 | 20 | 8.51792 | 41814479.8 | 50.86602
100 | 20 | 2.1 | 18.6 | 43.9 | 3.6 | 33.9 | 44.2 | 58.1576736 | 0.13 | 50 | 20 | 8.624498 | 41881523.8 | 50.76496
100 | 20 | 2.1 | 18.6 | 43.9 | 3.6 | 33.9 | 44.2 | 58.1576736 | 0.13 | 50 | 20 | 8.708313 | 41890774.7 | 50.63858
100 | 20 | 2.1 | 18.6 | 43.9 | 3.6 | 33.9 | 44.2 | 58.1576736 | 0.13 | 50 | 20 | 8.8051 | 41982736.4 | 50.51752
100 | 20 | 2.1 | 18.6 | 43.9 | 3.6 | 33.9 | 44.2 | 58.1576736 | 0.13 | 50 | 20 | 8.89067 | 42150993.0 | 50.49221
100 | 20 | 2.1 | 18.6 | 43.9 | 3.6 | 33.9 | 44.2 | 58.1576736 | 0.13 | 50 | 20 | 9.001912 | 42226392.7 | 50.47068
100 | 20 | 2.1 | 18.6 | 43.9 | 3.6 | 33.9 | 44.2 | 58.1576736 | 0.13 | 50 | 20 | 9.101962 | 42290054.6 | 50.41161
100 | 20 | 2.1 | 18.6 | 43.9 | 3.6 | 33.9 | 44.2 | 58.1576736 | 0.13 | 50 | 20 | 9.177728 | 42462986.4 | 50.36742
100 | 20 | 2.1 | 18.6 | 43.9 | 3.6 | 33.9 | 44.2 | 58.1576736 | 0.13 | 50 | 20 | 9.26692 | 42465125.1 | 50.159
100 | 20 | 2.1 | 18.6 | 43.9 | 3.6 | 33.9 | 44.2 | 58.1576736 | 0.13 | 50 | 20 | 9.369915 | 42567680.6 | 50.05521
100 | 20 | 2.1 | 18.6 | 43.9 | 3.6 | 33.9 | 44.2 | 58.1576736 | 0.13 | 50 | 20 | 9.460974 | 42578373.8 | 50.03845
100 | 20 | 2.1 | 18.6 | 43.9 | 3.6 | 33.9 | 44.2 | 58.1576736 | 0.13 | 50 | 20 | 9.566126 | 42667799.0 | 49.99277
100 | 20 | 2.1 | 18.6 | 43.9 | 3.6 | 33.9 | 44.2 | 58.1576736 | 0.13 | 50 | 20 | 9.645756 | 42692716.7 | 49.90311
100 | 20 | 2.1 | 18.6 | 43.9 | 3.6 | 33.9 | 44.2 | 58.1576736 | 0.13 | 50 | 20 | 9.739496 | 42895738.7 | 49.45982
100 | 20 | 2.1 | 18.6 | 43.9 | 3.6 | 33.9 | 44.2 | 58.1576736 | 0.13 | 50 | 20 | 9.847743 | 42980538.4 | 49.15391
100 | 20 | 2.1 | 18.6 | 43.9 | 3.6 | 33.9 | 44.2 | 58.1576736 | 0.13 | 50 | 20 | 9.929718 | 42994365.0 | 49.14807
100 | 20 | 2.1 | 18.6 | 43.9 | 3.6 | 33.9 | 44.2 | 58.1576736 | 0.13 | 50 | 20 | 10.02622 | 43047284.0 | 49.05666
100 | 20 | 2.1 | 18.6 | 43.9 | 3.6 | 33.9 | 44.2 | 58.1576736 | 0.13 | 50 | 20 | 10.10968 | 43050765.5 | 49.01934
100 | 20 | 2.1 | 18.6 | 43.9 | 3.6 | 33.9 | 44.2 | 58.1576736 | 0.13 | 50 | 20 | 10.22204 | 43060464.0 | 48.90802
100 | 20 | 2.1 | 18.6 | 43.9 | 3.6 | 33.9 | 44.2 | 58.1576736 | 0.13 | 50 | 20 | 10.30713 | 43077026.1 | 48.81736
100 | 20 | 2.1 | 18.6 | 43.9 | 3.6 | 33.9 | 44.2 | 58.1576736 | 0.13 | 50 | 20 | 10.39293 | 43364002.4 | 48.70685
100 | 20 | 2.1 | 18.6 | 43.9 | 3.6 | 33.9 | 44.2 | 58.1576736 | 0.13 | 50 | 20 | 10.47944 | 43479091.3 | 48.69145
100 | 20 | 2.1 | 18.6 | 43.9 | 3.6 | 33.9 | 44.2 | 58.1576736 | 0.13 | 50 | 20 | 10.58128 | 43690618.1 | 48.69002
100 | 20 | 2.1 | 18.6 | 43.9 | 3.6 | 33.9 | 44.2 | 58.1576736 | 0.13 | 50 | 20 | 10.66936 | 43700266.9 | 48.58302
100 | 20 | 2.1 | 18.6 | 43.9 | 3.6 | 33.9 | 44.2 | 58.1576736 | 0.13 | 50 | 20 | 10.84773 | 43733341.3 | 48.55921
100 | 20 | 2.1 | 18.6 | 43.9 | 3.6 | 33.9 | 44.2 | 58.1576736 | 0.13 | 50 | 20 | 10.93803 | 43932483.9 | 48.54454
100 | 20 | 2.1 | 18.6 | 43.9 | 3.6 | 33.9 | 44.2 | 58.1576736 | 0.13 | 50 | 20 | 11.02908 | 44229158.7 | 48.50834
100 | 20 | 2.1 | 18.6 | 43.9 | 3.6 | 33.9 | 44.2 | 58.1576736 | 0.13 | 50 | 20 | 11.12089 | 44248953.6 | 48.44342
100 | 20 | 2.1 | 18.6 | 43.9 | 3.6 | 33.9 | 44.2 | 58.1576736 | 0.13 | 50 | 20 | 11.21346 | 44509271.4 | 48.26666
100 | 20 | 2.1 | 18.6 | 43.9 | 3.6 | 33.9 | 44.2 | 58.1576736 | 0.13 | 50 | 20 | 11.3068 | 44573331.2 | 48.2065
100 | 20 | 2.1 | 18.6 | 43.9 | 3.6 | 33.9 | 44.2 | 58.1576736 | 0.13 | 50 | 20 | 11.40092 | 44645697.0 | 48.15774
100 | 20 | 2.1 | 18.6 | 43.9 | 3.6 | 33.9 | 44.2 | 58.1576736 | 0.13 | 50 | 20 | 11.49582 | 44834196.1 | 48.14475
100 | 20 | 2.1 | 18.6 | 43.9 | 3.6 | 33.9 | 44.2 | 58.1576736 | 0.13 | 50 | 20 | 11.59152 | 44865380.6 | 48.13171
100 | 20 | 2.1 | 18.6 | 43.9 | 3.6 | 33.9 | 44.2 | 58.1576736 | 0.13 | 50 | 20 | 11.67187 | 44947544.3 | 48.0932
100 | 20 | 2.1 | 18.6 | 43.9 | 3.6 | 33.9 | 44.2 | 58.1576736 | 0.13 | 50 | 20 | 11.76903 | 44967040.8 | 48.0504
100 | 20 | 2.1 | 18.6 | 43.9 | 3.6 | 33.9 | 44.2 | 58.1576736 | 0.13 | 50 | 20 | 11.867 | 45127538.6 | 48.00085
100 | 20 | 2.1 | 18.6 | 43.9 | 3.6 | 33.9 | 44.2 | 58.1576736 | 0.13 | 50 | 20 | 11.93276 | 45131467.7 | 47.97113
100 | 20 | 2.1 | 18.6 | 43.9 | 3.6 | 33.9 | 44.2 | 58.1576736 | 0.13 | 50 | 20 | 12.03209 | 45231387.2 | 47.92008
100 | 20 | 2.1 | 18.6 | 43.9 | 3.6 | 33.9 | 44.2 | 58.1576736 | 0.13 | 50 | 20 | 12.13225 | 45281521.0 | 47.87502
100 | 20 | 2.1 | 18.6 | 43.9 | 3.6 | 33.9 | 44.2 | 58.1576736 | 0.13 | 50 | 20 | 12.21635 | 45366072.1 | 47.77845
100 | 20 | 2.1 | 18.6 | 43.9 | 3.6 | 33.9 | 44.2 | 58.1576736 | 0.13 | 50 | 20 | 12.31804 | 45456889.9 | 47.76474
100 | 20 | 2.1 | 18.6 | 43.9 | 3.6 | 33.9 | 44.2 | 58.1576736 | 0.13 | 50 | 20 | 12.3863 | 45500508.3 | 47.74049
100 | 20 | 2.1 | 18.6 | 43.9 | 3.6 | 33.9 | 44.2 | 58.1576736 | 0.13 | 50 | 20 | 12.48941 | 45657275.9 | 47.71943
100 | 20 | 2.1 | 18.6 | 43.9 | 3.6 | 33.9 | 44.2 | 58.1576736 | 0.13 | 50 | 20 | 12.57599 | 45738295.7 | 47.70361
100 | 20 | 2.1 | 18.6 | 43.9 | 3.6 | 33.9 | 44.2 | 58.1576736 | 0.13 | 50 | 20 | 12.68067 | 45809567.3 | 47.69305
100 | 20 | 2.1 | 18.6 | 43.9 | 3.6 | 33.9 | 44.2 | 58.1576736 | 0.13 | 50 | 20 | 12.75094 | 45954249.1 | 47.68041
100 | 20 | 2.1 | 18.6 | 43.9 | 3.6 | 33.9 | 44.2 | 58.1576736 | 0.13 | 50 | 20 | 12.85708 | 45991401.8 | 47.67095
100 | 20 | 2.1 | 18.6 | 43.9 | 3.6 | 33.9 | 44.2 | 58.1576736 | 0.13 | 50 | 20 | 12.94621 | 46123450.7 | 47.66681
100 | 20 | 2.1 | 18.6 | 43.9 | 3.6 | 33.9 | 44.2 | 58.1576736 | 0.13 | 50 | 20 | 13.01796 | 46377004.4 | 47.64222
100 | 20 | 2.1 | 18.6 | 43.9 | 3.6 | 33.9 | 44.2 | 58.1576736 | 0.13 | 50 | 20 | 13.12632 | 46402668.1 | 47.62007
100 | 20 | 2.1 | 18.6 | 43.9 | 3.6 | 33.9 | 44.2 | 58.1576736 | 0.13 | 50 | 20 | 13.21731 | 46434051.5 | 47.58822
100 | 20 | 2.1 | 18.6 | 43.9 | 3.6 | 33.9 | 44.2 | 58.1576736 | 0.13 | 50 | 20 | 13.29056 | 46484384.2 | 47.55693
100 | 20 | 2.1 | 18.6 | 43.9 | 3.6 | 33.9 | 44.2 | 58.1576736 | 0.13 | 50 | 20 | 13.38269 | 46618124.1 | 47.55181
100 | 20 | 2.1 | 18.6 | 43.9 | 3.6 | 33.9 | 44.2 | 58.1576736 | 0.13 | 50 | 20 | 13.45685 | 46717446.7 | 47.54681
100 | 20 | 2.1 | 18.6 | 43.9 | 3.6 | 33.9 | 44.2 | 58.1576736 | 0.13 | 50 | 20 | 13.56887 | 46847705.1 | 47.51926
100 | 20 | 2.1 | 18.6 | 43.9 | 3.6 | 33.9 | 44.2 | 58.1576736 | 0.13 | 50 | 20 | 13.66293 | 46875308.6 | 47.4431
100 | 20 | 2.1 | 18.6 | 43.9 | 3.6 | 33.9 | 44.2 | 58.1576736 | 0.13 | 50 | 20 | 13.73865 | 47030882.5 | 47.35678
100 | 20 | 2.1 | 18.6 | 43.9 | 3.6 | 33.9 | 44.2 | 58.1576736 | 0.13 | 50 | 20 | 13.83388 | 47332381.7 | 47.34288
100 | 20 | 2.1 | 18.6 | 43.9 | 3.6 | 33.9 | 44.2 | 58.1576736 | 0.13 | 50 | 20 | 13.91055 | 47401415.1 | 47.32716
100 | 20 | 2.1 | 18.6 | 43.9 | 3.6 | 33.9 | 44.2 | 58.1576736 | 0.13 | 50 | 20 | 14.00698 | 47500837.2 | 47.3089
100 | 20 | 2.1 | 18.6 | 43.9 | 3.6 | 33.9 | 44.2 | 58.1576736 | 0.13 | 50 | 20 | 14.0846 | 47512475.4 | 47.27248
100 | 20 | 2.1 | 18.6 | 43.9 | 3.6 | 33.9 | 44.2 | 58.1576736 | 0.13 | 50 | 20 | 14.18223 | 47730567.4 | 47.13266
100 | 20 | 2.1 | 18.6 | 43.9 | 3.6 | 33.9 | 44.2 | 58.1576736 | 0.13 | 50 | 20 | 14.26083 | 47772395.3 | 47.13232
100 | 20 | 2.1 | 18.6 | 43.9 | 3.6 | 33.9 | 44.2 | 58.1576736 | 0.13 | 50 | 20 | 14.35968 | 47811139.6 | 47.1046
100 | 20 | 2.1 | 18.6 | 43.9 | 3.6 | 33.9 | 44.2 | 58.1576736 | 0.13 | 50 | 20 | 14.43926 | 47876840.8 | 46.98325
100 | 20 | 2.1 | 18.6 | 43.9 | 3.6 | 33.9 | 44.2 | 58.1576736 | 0.13 | 50 | 20 | 14.53936 | 48287758.9 | 46.98177
100 | 20 | 2.1 | 18.6 | 43.9 | 3.6 | 33.9 | 44.2 | 58.1576736 | 0.13 | 50 | 20 | 14.61993 | 48440895.8 | 46.97723
100 | 20 | 2.1 | 18.6 | 43.9 | 3.6 | 33.9 | 44.2 | 58.1576736 | 0.13 | 50 | 20 | 14.72128 | 48493516.4 | 46.95058
100 | 20 | 2.1 | 18.6 | 43.9 | 3.6 | 33.9 | 44.2 | 58.1576736 | 0.13 | 50 | 20 | 14.80286 | 48710066.6 | 46.8855
100 | 20 | 2.1 | 18.6 | 43.9 | 3.6 | 33.9 | 44.2 | 58.1576736 | 0.13 | 50 | 20 | 14.90547 | 49084279.7 | 46.87296
100 | 20 | 2.1 | 18.6 | 43.9 | 3.6 | 33.9 | 44.2 | 58.1576736 | 0.13 | 50 | 20 | 14.98807 | 49229906.5 | 46.86862
100 | 20 | 2.1 | 18.6 | 43.9 | 3.6 | 33.9 | 44.2 | 58.1576736 | 0.13 | 50 | 20 | 15.05033 | 49679469.4 | 46.85759
100 | 20 | 2.1 | 18.6 | 43.9 | 3.6 | 33.9 | 44.2 | 58.1576736 | 0.13 | 50 | 20 | 15.15466 | 49740893.3 | 46.78516
100 | 20 | 2.1 | 18.6 | 43.9 | 3.6 | 33.9 | 44.2 | 58.1576736 | 0.13 | 50 | 20 | 15.25971 | 50075616.0 | 46.73416
100 | 20 | 2.1 | 18.6 | 43.9 | 3.6 | 33.9 | 44.2 | 58.1576736 | 0.13 | 50 | 20 | 15.34427 | 50276051.8 | 46.72597
100 | 20 | 2.1 | 18.6 | 43.9 | 3.6 | 33.9 | 44.2 | 58.1576736 | 0.13 | 50 | 20 | 15.40801 | 50349163.6 | 46.71364
100 | 20 | 2.1 | 18.6 | 43.9 | 3.6 | 33.9 | 44.2 | 58.1576736 | 0.13 | 50 | 20 | 15.51481 | 50600827.4 | 46.71064
100 | 20 | 2.1 | 18.6 | 43.9 | 3.6 | 33.9 | 44.2 | 58.1576736 | 0.13 | 50 | 20 | 15.60079 | 51307077.4 | 46.57463
100 | 20 | 2.1 | 18.6 | 43.9 | 3.6 | 33.9 | 44.2 | 58.1576736 | 0.13 | 50 | 20 | 15.68725 | 51400580.9 | 46.55561
100 | 20 | 2.1 | 18.6 | 43.9 | 3.6 | 33.9 | 44.2 | 58.1576736 | 0.13 | 50 | 20 | 15.77419 | 51429427.8 | 46.52634
100 | 20 | 2.1 | 18.6 | 43.9 | 3.6 | 33.9 | 44.2 | 58.1576736 | 0.13 | 50 | 20 | 15.8616 | 51839749.1 | 46.50166
100 | 20 | 2.1 | 18.6 | 43.9 | 3.6 | 33.9 | 44.2 | 58.1576736 | 0.18 | 50 | 20 | 0.1353454 | 6802928.8 | 46.45744
100 | 20 | 2.1 | 18.6 | 43.9 | 3.6 | 33.9 | 44.2 | 58.1576736 | 0.18 | 50 | 20 | 0.3187588 | 12143820.6 | 46.43103
100 | 20 | 2.1 | 18.6 | 43.9 | 3.6 | 33.9 | 44.2 | 58.1576736 | 0.18 | 50 | 20 | 0.482471 | 12238318.8 | 46.37589
100 | 20 | 2.1 | 18.6 | 43.9 | 3.6 | 33.9 | 44.2 | 58.1576736 | 0.18 | 50 | 20 | 0.6360295 | 14658717.4 | 46.28562
100 | 20 | 2.1 | 18.6 | 43.9 | 3.6 | 33.9 | 44.2 | 58.1576736 | 0.18 | 50 | 20 | 0.7824953 | 14756846.3 | 46.27016
100 | 20 | 2.1 | 18.6 | 43.9 | 3.6 | 33.9 | 44.2 | 58.1576736 | 0.18 | 50 | 20 | 0.923603 | 16408775.2 | 46.2683
100 | 20 | 2.1 | 18.6 | 43.9 | 3.6 | 33.9 | 44.2 | 58.1576736 | 0.18 | 50 | 20 | 1.060445 | 16487805.5 | 46.24247
100 | 20 | 2.1 | 18.6 | 43.9 | 3.6 | 33.9 | 44.2 | 58.1576736 | 0.18 | 50 | 20 | 1.184379 | 17922487.9 | 46.23728
100 | 20 | 2.1 | 18.6 | 43.9 | 3.6 | 33.9 | 44.2 | 58.1576736 | 0.18 | 50 | 20 | 1.322797 | 17927163.1 | 46.20379
100 | 20 | 2.1 | 18.6 | 43.9 | 3.6 | 33.9 | 44.2 | 58.1576736 | 0.18 | 50 | 20 | 1.437126 | 18705231.8 | 46.17551
100 | 20 | 2.1 | 18.6 | 43.9 | 3.6 | 33.9 | 44.2 | 58.1576736 | 0.18 | 50 | 20 | 1.561337 | 18914470.8 | 46.13254
100 | 20 | 2.1 | 18.6 | 43.9 | 3.6 | 33.9 | 44.2 | 58.1576736 | 0.18 | 50 | 20 | 1.696284 | 20647270.2 | 46.06349
100 | 20 | 2.1 | 18.6 | 43.9 | 3.6 | 33.9 | 44.2 | 58.1576736 | 0.18 | 50 | 20 | 1.817607 | 20669900.1 | 46.05679
100 | 20 | 2.1 | 18.6 | 43.9 | 3.6 | 33.9 | 44.2 | 58.1576736 | 0.18 | 50 | 20 | 1.947608 | 21175217.0 | 46.02263
100 | 20 | 2.1 | 18.6 | 43.9 | 3.6 | 33.9 | 44.2 | 58.1576736 | 0.18 | 50 | 20 | 2.058272 | 21807111.9 | 46.0197
100 | 20 | 2.1 | 18.6 | 43.9 | 3.6 | 33.9 | 44.2 | 58.1576736 | 0.18 | 50 | 20 | 2.175224 | 22412398.0 | 45.91449
100 | 20 | 2.1 | 18.6 | 43.9 | 3.6 | 33.9 | 44.2 | 58.1576736 | 0.18 | 50 | 20 | 2.298821 | 22538926.2 | 45.90883
100 | 20 | 2.1 | 18.6 | 43.9 | 3.6 | 33.9 | 44.2 | 58.1576736 | 0.18 | 50 | 20 | 2.396106 | 22646604.5 | 45.89811
100 | 20 | 2.1 | 18.6 | 43.9 | 3.6 | 33.9 | 44.2 | 58.1576736 | 0.18 | 50 | 20 | 2.532254 | 22941936.4 | 45.86735
100 | 20 | 2.1 | 18.6 | 43.9 | 3.6 | 33.9 | 44.2 | 58.1576736 | 0.18 | 50 | 20 | 2.639418 | 23162913.1 | 45.86721
100 | 20 | 2.1 | 18.6 | 43.9 | 3.6 | 33.9 | 44.2 | 58.1576736 | 0.18 | 50 | 20 | 2.751117 | 24204980.0 | 45.80122
100 | 20 | 2.1 | 18.6 | 43.9 | 3.6 | 33.9 | 44.2 | 58.1576736 | 0.18 | 50 | 20 | 2.867543 | 24723974.4 | 45.79851
100 | 20 | 2.1 | 18.6 | 43.9 | 3.6 | 33.9 | 44.2 | 58.1576736 | 0.18 | 50 | 20 | 2.960129 | 24807729.7 | 45.74738
100 | 20 | 2.1 | 18.6 | 43.9 | 3.6 | 33.9 | 44.2 | 58.1576736 | 0.18 | 50 | 20 | 3.098215 | 25036166.7 | 45.73074
100 | 20 | 2.1 | 18.6 | 43.9 | 3.6 | 33.9 | 44.2 | 58.1576736 | 0.18 | 50 | 20 | 3.180623 | 25484436.6 | 45.71548
100 | 20 | 2.1 | 18.6 | 43.9 | 3.6 | 33.9 | 44.2 | 58.1576736 | 0.18 | 50 | 20 | 3.301513 | 27700917.8 | 45.7025
100 | 20 | 2.1 | 18.6 | 43.9 | 3.6 | 33.9 | 44.2 | 58.1576736 | 0.18 | 50 | 20 | 3.408111 | 29230446.6 | 45.68101
100 | 20 | 2.1 | 18.6 | 43.9 | 3.6 | 33.9 | 44.2 | 58.1576736 | 0.18 | 50 | 20 | 3.542538 | 29259641.6 | 45.65386
100 | 20 | 2.1 | 18.6 | 43.9 | 3.6 | 33.9 | 44.2 | 58.1576736 | 0.18 | 50 | 20 | 3.626728 | 29716714.7 | 45.63208
100 | 20 | 2.1 | 18.6 | 43.9 | 3.6 | 33.9 | 44.2 | 58.1576736 | 0.18 | 50 | 20 | 3.733496 | 29903323.8 | 45.56277
100 | 20 | 2.1 | 18.6 | 43.9 | 3.6 | 33.9 | 44.2 | 58.1576736 | 0.18 | 50 | 20 | 3.8381 | 30459918.5 | 45.53765
100 | 20 | 2.1 | 18.6 | 43.9 | 3.6 | 33.9 | 44.2 | 58.1576736 | 0.18 | 50 | 20 | 3.945635 | 30913211.7 | 45.51915
100 | 20 | 2.1 | 18.6 | 43.9 | 3.6 | 33.9 | 44.2 | 58.1576736 | 0.18 | 50 | 20 | 4.039405 | 31465728.0 | 45.49588
100 | 20 | 2.1 | 18.6 | 43.9 | 3.6 | 33.9 | 44.2 | 58.1576736 | 0.18 | 50 | 20 | 4.146846 | 31542769.0 | 45.46513
100 | 20 | 2.1 | 18.6 | 43.9 | 3.6 | 33.9 | 44.2 | 58.1576736 | 0.18 | 50 | 20 | 4.263031 | 31549881.2 | 45.4381
100 | 20 | 2.1 | 18.6 | 43.9 | 3.6 | 33.9 | 44.2 | 58.1576736 | 0.18 | 50 | 20 | 4.382472 | 32084890.5 | 45.3625
100 | 20 | 2.1 | 18.6 | 43.9 | 3.6 | 33.9 | 44.2 | 58.1576736 | 0.18 | 50 | 20 | 4.474243 | 32203958.3 | 45.31932
100 | 20 | 2.1 | 18.6 | 43.9 | 3.6 | 33.9 | 44.2 | 58.1576736 | 0.18 | 50 | 20 | 4.567936 | 32277318.8 | 45.27329
100 | 20 | 2.1 | 18.6 | 43.9 | 3.6 | 33.9 | 44.2 | 58.1576736 | 0.18 | 50 | 20 | 4.670039 | 32458307.8 | 45.20611
100 | 20 | 2.1 | 18.6 | 43.9 | 3.6 | 33.9 | 44.2 | 58.1576736 | 0.18 | 50 | 20 | 4.781025 | 32782884.4 | 45.13847
100 | 20 | 2.1 | 18.6 | 43.9 | 3.6 | 33.9 | 44.2 | 58.1576736 | 0.18 | 50 | 20 | 4.901416 | 33666691.7 | 45.13546
100 | 20 | 2.1 | 18.6 | 43.9 | 3.6 | 33.9 | 44.2 | 58.1576736 | 0.18 | 50 | 20 | 4.983356 | 33967494.5 | 45.10198
100 | 20 | 2.1 | 18.6 | 43.9 | 3.6 | 33.9 | 44.2 | 58.1576736 | 0.18 | 50 | 20 | 5.094745 | 34211300.0 | 45.09341
100 | 20 | 2.1 | 18.6 | 43.9 | 3.6 | 33.9 | 44.2 | 58.1576736 | 0.18 | 50 | 20 | 5.187078 | 34276255.1 | 45.08259
100 | 20 | 2.1 | 18.6 | 43.9 | 3.6 | 33.9 | 44.2 | 58.1576736 | 0.18 | 50 | 20 | 5.281085 | 34341458.9 | 45.0542
100 | 20 | 2.1 | 18.6 | 43.9 | 3.6 | 33.9 | 44.2 | 58.1576736 | 0.18 | 50 | 20 | 5.399129 | 34533986.6 | 45.02854
100 | 20 | 2.1 | 18.6 | 43.9 | 3.6 | 33.9 | 44.2 | 58.1576736 | 0.18 | 50 | 20 | 5.489389 | 34748000.3 | 44.99552
100 | 20 | 2.1 | 18.6 | 43.9 | 3.6 | 33.9 | 44.2 | 58.1576736 | 0.18 | 50 | 20 | 5.588875 | 34995734.9 | 44.96349
100 | 20 | 2.1 | 18.6 | 43.9 | 3.6 | 33.9 | 44.2 | 58.1576736 | 0.18 | 50 | 20 | 5.690164 | 35144345.9 | 44.95891
100 | 20 | 2.1 | 18.6 | 43.9 | 3.6 | 33.9 | 44.2 | 58.1576736 | 0.18 | 50 | 20 | 5.809319 | 35399590.6 | 44.94041
100 | 20 | 2.1 | 18.6 | 43.9 | 3.6 | 33.9 | 44.2 | 58.1576736 | 0.18 | 50 | 20 | 5.906438 | 35624894.3 | 44.93246
100 | 20 | 2.1 | 18.6 | 43.9 | 3.6 | 33.9 | 44.2 | 58.1576736 | 0.18 | 50 | 20 | 5.996888 | 36107730.6 | 44.90331
100 | 20 | 2.1 | 18.6 | 43.9 | 3.6 | 33.9 | 44.2 | 58.1576736 | 0.18 | 50 | 20 | 6.097142 | 36176316.5 | 44.88849
100 | 20 | 2.1 | 18.6 | 43.9 | 3.6 | 33.9 | 44.2 | 58.1576736 | 0.18 | 50 | 20 | 6.294004 | 36297572.6 | 44.84253
100 | 20 | 2.1 | 18.6 | 43.9 | 3.6 | 33.9 | 44.2 | 58.1576736 | 0.18 | 50 | 20 | 6.399225 | 36402863.6 | 44.78961
100 | 20 | 2.1 | 18.6 | 43.9 | 3.6 | 33.9 | 44.2 | 58.1576736 | 0.18 | 50 | 20 | 6.497222 | 36481943.7 | 44.72824
100 | 20 | 2.1 | 18.6 | 43.9 | 3.6 | 33.9 | 44.2 | 58.1576736 | 0.18 | 50 | 20 | 6.60584 | 36534763.2 | 44.70466
100 | 20 | 2.1 | 18.6 | 43.9 | 3.6 | 33.9 | 44.2 | 58.1576736 | 0.18 | 50 | 20 | 6.707001 | 36597927.8 | 44.70059
100 | 20 | 2.1 | 18.6 | 43.9 | 3.6 | 33.9 | 44.2 | 58.1576736 | 0.18 | 50 | 20 | 6.781545 | 36645226.7 | 44.69432
100 | 20 | 2.1 | 18.6 | 43.9 | 3.6 | 33.9 | 44.2 | 58.1576736 | 0.18 | 50 | 20 | 6.894916 | 36665966.6 | 44.66965
100 | 20 | 2.1 | 18.6 | 43.9 | 3.6 | 33.9 | 44.2 | 58.1576736 | 0.18 | 50 | 20 | 7.000504 | 36788913.8 | 44.64389
100 | 20 | 2.1 | 18.6 | 43.9 | 3.6 | 33.9 | 44.2 | 58.1576736 | 0.18 | 50 | 20 | 7.07831 | 36899625.9 | 44.62369
100 | 20 | 2.1 | 18.6 | 43.9 | 3.6 | 33.9 | 44.2 | 58.1576736 | 0.18 | 50 | 20 | 7.176784 | 37058880.3 | 44.61305
100 | 20 | 2.1 | 18.6 | 43.9 | 3.6 | 33.9 | 44.2 | 58.1576736 | 0.18 | 50 | 20 | 7.276628 | 37215349.6 | 44.51368
100 | 20 | 2.1 | 18.6 | 43.9 | 3.6 | 33.9 | 44.2 | 58.1576736 | 0.18 | 50 | 20 | 7.377861 | 37240963.5 | 56.21744
100 | 20 | 2.1 | 18.6 | 43.9 | 3.6 | 33.9 | 44.2 | 58.1576736 | 0.18 | 50 | 20 | 7.480502 | 37265931.0 | 51.8893
100 | 20 | 2.1 | 18.6 | 43.9 | 3.6 | 33.9 | 44.2 | 58.1576736 | 0.18 | 50 | 20 | 7.584572 | 37403699.5 | 51.83156
100 | 20 | 2.1 | 18.6 | 43.9 | 3.6 | 33.9 | 44.2 | 58.1576736 | 0.18 | 50 | 20 | 7.647707 | 37784477.7 | 51.22495
100 | 20 | 2.1 | 18.6 | 43.9 | 3.6 | 33.9 | 44.2 | 58.1576736 | 0.18 | 50 | 20 | 7.754102 | 38216086.0 | 51.21783
100 | 20 | 2.1 | 18.6 | 43.9 | 3.6 | 33.9 | 44.2 | 58.1576736 | 0.18 | 50 | 20 | 7.861978 | 38285616.8 | 50.77957
100 | 20 | 2.1 | 18.6 | 43.9 | 3.6 | 33.9 | 44.2 | 58.1576736 | 0.18 | 50 | 20 | 7.960349 | 38364199.6 | 50.77087
100 | 20 | 2.1 | 18.6 | 43.9 | 3.6 | 33.9 | 44.2 | 58.1576736 | 0.18 | 50 | 20 | 8.03771 | 38455514.7 | 50.41343
100 | 20 | 2.1 | 18.6 | 43.9 | 3.6 | 33.9 | 44.2 | 58.1576736 | 0.18 | 50 | 20 | 8.149531 | 38637597.9 | 50.37939
100 | 20 | 2.1 | 18.6 | 43.9 | 3.6 | 33.9 | 44.2 | 58.1576736 | 0.18 | 50 | 20 | 8.2515 | 39336686.0 | 50.18632
100 | 20 | 2.1 | 18.6 | 43.9 | 3.6 | 33.9 | 44.2 | 58.1576736 | 0.18 | 50 | 20 | 8.33169 | 39338377.0 | 50.15769
100 | 20 | 2.1 | 18.6 | 43.9 | 3.6 | 33.9 | 44.2 | 58.1576736 | 0.18 | 50 | 20 | 8.447601 | 39476991.0 | 49.68995
100 | 20 | 2.1 | 18.6 | 43.9 | 3.6 | 33.9 | 44.2 | 58.1576736 | 0.18 | 50 | 20 | 8.51792 | 40083769.2 | 49.66702
100 | 20 | 2.1 | 18.6 | 43.9 | 3.6 | 33.9 | 44.2 | 58.1576736 | 0.18 | 50 | 20 | 8.624498 | 40091130.2 | 49.53044
100 | 20 | 2.1 | 18.6 | 43.9 | 3.6 | 33.9 | 44.2 | 58.1576736 | 0.18 | 50 | 20 | 8.69629 | 40113859.5 | 49.35367
100 | 20 | 2.1 | 18.6 | 43.9 | 3.6 | 33.9 | 44.2 | 58.1576736 | 0.18 | 50 | 20 | 8.8051 | 40247102.0 | 49.19166
100 | 20 | 2.1 | 18.6 | 43.9 | 3.6 | 33.9 | 44.2 | 58.1576736 | 0.18 | 50 | 20 | 8.902962 | 40572524.1 | 49.13057
100 | 20 | 2.1 | 18.6 | 43.9 | 3.6 | 33.9 | 44.2 | 58.1576736 | 0.18 | 50 | 20 | 9.001912 | 40635191.4 | 49.08001
100 | 20 | 2.1 | 18.6 | 43.9 | 3.6 | 33.9 | 44.2 | 58.1576736 | 0.18 | 50 | 20 | 9.101962 | 40656876.3 | 48.93586
100 | 20 | 2.1 | 18.6 | 43.9 | 3.6 | 33.9 | 44.2 | 58.1576736 | 0.18 | 50 | 20 | 9.177728 | 40712033.4 | 48.56159
100 | 20 | 2.1 | 18.6 | 43.9 | 3.6 | 33.9 | 44.2 | 58.1576736 | 0.18 | 50 | 20 | 9.279732 | 41074210.4 | 48.55756
100 | 20 | 2.1 | 18.6 | 43.9 | 3.6 | 33.9 | 44.2 | 58.1576736 | 0.18 | 50 | 20 | 9.382869 | 41329206.4 | 48.20817
100 | 20 | 2.1 | 18.6 | 43.9 | 3.6 | 33.9 | 44.2 | 58.1576736 | 0.18 | 50 | 20 | 9.460974 | 41370139.1 | 48.15766
100 | 20 | 2.1 | 18.6 | 43.9 | 3.6 | 33.9 | 44.2 | 58.1576736 | 0.18 | 50 | 20 | 9.566126 | 41431811.6 | 48.0944
100 | 20 | 2.1 | 18.6 | 43.9 | 3.6 | 33.9 | 44.2 | 58.1576736 | 0.18 | 50 | 20 | 9.645756 | 41446782.1 | 47.90559
100 | 20 | 2.1 | 18.6 | 43.9 | 3.6 | 33.9 | 44.2 | 58.1576736 | 0.18 | 50 | 20 | 9.739496 | 42126871.1 | 47.70473
100 | 20 | 2.1 | 18.6 | 43.9 | 3.6 | 33.9 | 44.2 | 58.1576736 | 0.18 | 50 | 20 | 9.834147 | 42221966.2 | 47.58303
100 | 20 | 2.1 | 18.6 | 43.9 | 3.6 | 33.9 | 44.2 | 58.1576736 | 0.18 | 50 | 20 | 9.943446 | 42368289.2 | 47.30603
100 | 20 | 2.1 | 18.6 | 43.9 | 3.6 | 33.9 | 44.2 | 58.1576736 | 0.18 | 50 | 20 | 10.02622 | 42491684.1 | 47.25992
100 | 20 | 2.1 | 18.6 | 43.9 | 3.6 | 33.9 | 44.2 | 58.1576736 | 0.18 | 50 | 20 | 10.10968 | 42712810.0 | 47.01055
100 | 20 | 2.1 | 18.6 | 43.9 | 3.6 | 33.9 | 44.2 | 58.1576736 | 0.18 | 50 | 20 | 10.22204 | 42844858.8 | 46.98772
100 | 20 | 2.1 | 18.6 | 43.9 | 3.6 | 33.9 | 44.2 | 58.1576736 | 0.18 | 50 | 20 | 10.30713 | 43120545.0 | 46.82398
100 | 20 | 2.1 | 18.6 | 43.9 | 3.6 | 33.9 | 44.2 | 58.1576736 | 0.18 | 50 | 20 | 10.39293 | 43571898.5 | 46.55328
100 | 20 | 2.1 | 18.6 | 43.9 | 3.6 | 33.9 | 44.2 | 58.1576736 | 0.18 | 50 | 20 | 10.47944 | 43649188.1 | 46.52366
100 | 20 | 2.1 | 18.6 | 43.9 | 3.6 | 33.9 | 44.2 | 58.1576736 | 0.18 | 50 | 20 | 10.56667 | 43658488.7 | 46.46262
100 | 20 | 2.1 | 18.6 | 43.9 | 3.6 | 33.9 | 44.2 | 58.1576736 | 0.18 | 50 | 20 | 10.68411 | 43787652.9 | 46.45834
100 | 20 | 2.1 | 18.6 | 43.9 | 3.6 | 33.9 | 44.2 | 58.1576736 | 0.18 | 50 | 20 | 10.86273 | 43813615.1 | 46.27786
100 | 20 | 2.1 | 18.6 | 43.9 | 3.6 | 33.9 | 44.2 | 58.1576736 | 0.18 | 50 | 20 | 10.96829 | 43981026.2 | 46.17115
100 | 20 | 2.1 | 18.6 | 43.9 | 3.6 | 33.9 | 44.2 | 58.1576736 | 0.18 | 50 | 20 | 11.02908 | 44122425.4 | 46.15587
100 | 20 | 2.1 | 18.6 | 43.9 | 3.6 | 33.9 | 44.2 | 58.1576736 | 0.18 | 50 | 20 | 11.13626 | 44337284.6 | 46.15574
100 | 20 | 2.1 | 18.6 | 43.9 | 3.6 | 33.9 | 44.2 | 58.1576736 | 0.18 | 50 | 20 | 11.21346 | 44682551.3 | 46.01609
100 | 20 | 2.1 | 18.6 | 43.9 | 3.6 | 33.9 | 44.2 | 58.1576736 | 0.18 | 50 | 20 | 11.32243 | 44716073.3 | 46.00985
100 | 20 | 2.1 | 18.6 | 43.9 | 3.6 | 33.9 | 44.2 | 58.1576736 | 0.18 | 50 | 20 | 11.38518 | 44886866.5 | 45.99823
100 | 20 | 2.1 | 18.6 | 43.9 | 3.6 | 33.9 | 44.2 | 58.1576736 | 0.18 | 50 | 20 | 11.49582 | 44901488.8 | 45.72953
100 | 20 | 2.1 | 18.6 | 43.9 | 3.6 | 33.9 | 44.2 | 58.1576736 | 0.18 | 50 | 20 | 11.57551 | 45427545.7 | 45.68172
100 | 20 | 2.1 | 18.6 | 43.9 | 3.6 | 33.9 | 44.2 | 58.1576736 | 0.18 | 50 | 20 | 11.67187 | 45455845.4 | 45.53391
100 | 20 | 2.1 | 18.6 | 43.9 | 3.6 | 33.9 | 44.2 | 58.1576736 | 0.18 | 50 | 20 | 11.76903 | 45509460.7 | 45.41431
100 | 20 | 2.1 | 18.6 | 43.9 | 3.6 | 33.9 | 44.2 | 58.1576736 | 0.18 | 50 | 20 | 11.867 | 45663244.2 | 45.40732
100 | 20 | 2.1 | 18.6 | 43.9 | 3.6 | 33.9 | 44.2 | 58.1576736 | 0.18 | 50 | 20 | 11.96578 | 45663940.5 | 45.40103
100 | 20 | 2.1 | 18.6 | 43.9 | 3.6 | 33.9 | 44.2 | 58.1576736 | 0.18 | 50 | 20 | 12.03209 | 45993888.6 | 45.20879
100 | 20 | 2.1 | 18.6 | 43.9 | 3.6 | 33.9 | 44.2 | 58.1576736 | 0.18 | 50 | 20 | 12.13225 | 46007466.5 | 45.16853
100 | 20 | 2.1 | 18.6 | 43.9 | 3.6 | 33.9 | 44.2 | 58.1576736 | 0.18 | 50 | 20 | 12.23324 | 46263109.1 | 45.05113
100 | 20 | 2.1 | 18.6 | 43.9 | 3.6 | 33.9 | 44.2 | 58.1576736 | 0.18 | 50 | 20 | 12.31804 | 46346317.3 | 45.03242
100 | 20 | 2.1 | 18.6 | 43.9 | 3.6 | 33.9 | 44.2 | 58.1576736 | 0.18 | 50 | 20 | 12.3863 | 46422612.2 | 44.99283
100 | 20 | 2.1 | 18.6 | 43.9 | 3.6 | 33.9 | 44.2 | 58.1576736 | 0.18 | 50 | 20 | 12.48941 | 46487517.6 | 44.97244
100 | 20 | 2.1 | 18.6 | 43.9 | 3.6 | 33.9 | 44.2 | 58.1576736 | 0.18 | 50 | 20 | 12.59337 | 46594947.2 | 44.88182
100 | 20 | 2.1 | 18.6 | 43.9 | 3.6 | 33.9 | 44.2 | 58.1576736 | 0.18 | 50 | 20 | 12.66316 | 46730676.5 | 44.78046
100 | 20 | 2.1 | 18.6 | 43.9 | 3.6 | 33.9 | 44.2 | 58.1576736 | 0.18 | 50 | 20 | 12.76857 | 46839598.2 | 44.773
100 | 20 | 2.1 | 18.6 | 43.9 | 3.6 | 33.9 | 44.2 | 58.1576736 | 0.18 | 50 | 20 | 12.87486 | 47186158.1 | 44.74028
100 | 20 | 2.1 | 18.6 | 43.9 | 3.6 | 33.9 | 44.2 | 58.1576736 | 0.18 | 50 | 20 | 12.94621 | 47311741.3 | 44.73789
100 | 20 | 2.1 | 18.6 | 43.9 | 3.6 | 33.9 | 44.2 | 58.1576736 | 0.18 | 50 | 20 | 13.03595 | 47404250.1 | 44.67363
100 | 20 | 2.1 | 18.6 | 43.9 | 3.6 | 33.9 | 44.2 | 58.1576736 | 0.18 | 50 | 20 | 13.1082 | 47520582.4 | 44.6035
100 | 20 | 2.1 | 18.6 | 43.9 | 3.6 | 33.9 | 44.2 | 58.1576736 | 0.18 | 50 | 20 | 13.21731 | 47674365.8 | 44.56192
100 | 20 | 2.1 | 18.6 | 43.9 | 3.6 | 33.9 | 44.2 | 58.1576736 | 0.18 | 50 | 20 | 13.29056 | 47809498.3 | 44.55387
100 | 20 | 2.1 | 18.6 | 43.9 | 3.6 | 33.9 | 44.2 | 58.1576736 | 0.18 | 50 | 20 | 13.40119 | 48187491.3 | 44.52571
100 | 20 | 2.1 | 18.6 | 43.9 | 3.6 | 33.9 | 44.2 | 58.1576736 | 0.18 | 50 | 20 | 13.47546 | 48403395.0 | 44.46205
100 | 20 | 2.1 | 18.6 | 43.9 | 3.6 | 33.9 | 44.2 | 58.1576736 | 0.18 | 50 | 20 | 13.56887 | 48633572.8 | 44.44067
100 | 20 | 2.1 | 18.6 | 43.9 | 3.6 | 33.9 | 44.2 | 58.1576736 | 0.18 | 50 | 20 | 13.66293 | 48969439.5 | 44.42256
100 | 20 | 2.1 | 18.6 | 43.9 | 3.6 | 33.9 | 44.2 | 58.1576736 | 0.18 | 50 | 20 | 13.73865 | 49307643.7 | 44.42207
100 | 20 | 2.1 | 18.6 | 43.9 | 3.6 | 33.9 | 44.2 | 58.1576736 | 0.18 | 50 | 20 | 13.83388 | 49322713.7 | 44.37362
100 | 20 | 2.1 | 18.6 | 43.9 | 3.6 | 33.9 | 44.2 | 58.1576736 | 0.18 | 50 | 20 | 13.92978 | 49490075.1 | 44.27912
100 | 20 | 2.1 | 18.6 | 43.9 | 3.6 | 33.9 | 44.2 | 58.1576736 | 0.18 | 50 | 20 | 14.00698 | 49532947.4 | 44.25316
100 | 20 | 2.1 | 18.6 | 43.9 | 3.6 | 33.9 | 44.2 | 58.1576736 | 0.18 | 50 | 20 | 14.0846 | 49587060.1 | 44.21676
100 | 20 | 2.1 | 18.6 | 43.9 | 3.6 | 33.9 | 44.2 | 58.1576736 | 0.18 | 50 | 20 | 14.20184 | 49729006.4 | 44.19845
100 | 20 | 2.1 | 18.6 | 43.9 | 3.6 | 33.9 | 44.2 | 58.1576736 | 0.18 | 50 | 20 | 14.28055 | 49857275.4 | 44.19079
100 | 20 | 2.1 | 18.6 | 43.9 | 3.6 | 33.9 | 44.2 | 58.1576736 | 0.18 | 50 | 20 | 14.37954 | 50022398.6 | 44.11639
100 | 20 | 2.1 | 18.6 | 43.9 | 3.6 | 33.9 | 44.2 | 58.1576736 | 0.18 | 50 | 20 | 14.45923 | 50182548.3 | 44.10455
100 | 20 | 2.1 | 18.6 | 43.9 | 3.6 | 33.9 | 44.2 | 58.1576736 | 0.18 | 50 | 20 | 14.53936 | 50205426.8 | 44.07332
100 | 20 | 2.1 | 18.6 | 43.9 | 3.6 | 33.9 | 44.2 | 58.1576736 | 0.18 | 50 | 20 | 14.64014 | 50297935.6 | 44.0573
100 | 20 | 2.1 | 18.6 | 43.9 | 3.6 | 33.9 | 44.2 | 58.1576736 | 0.18 | 50 | 20 | 14.72128 | 50337724.3 | 44.04944
100 | 20 | 2.1 | 18.6 | 43.9 | 3.6 | 33.9 | 44.2 | 58.1576736 | 0.18 | 50 | 20 | 14.82332 | 50483450.6 | 44.00438
100 | 20 | 2.1 | 18.6 | 43.9 | 3.6 | 33.9 | 44.2 | 58.1576736 | 0.18 | 50 | 20 | 14.90547 | 50557557.1 | 44.00408
100 | 20 | 2.1 | 18.6 | 43.9 | 3.6 | 33.9 | 44.2 | 58.1576736 | 0.18 | 50 | 20 | 14.96738 | 50787337.1 | 43.98449
100 | 20 | 2.1 | 18.6 | 43.9 | 3.6 | 33.9 | 44.2 | 58.1576736 | 0.18 | 50 | 20 | 15.07114 | 51051932.2 | 43.96231
100 | 20 | 2.1 | 18.6 | 43.9 | 3.6 | 33.9 | 44.2 | 58.1576736 | 0.18 | 50 | 20 | 15.15466 | 51358802.8 | 43.90103
100 | 20 | 2.1 | 18.6 | 43.9 | 3.6 | 33.9 | 44.2 | 58.1576736 | 0.18 | 50 | 20 | 15.23864 | 51476676.9 | 43.88163
100 | 20 | 2.1 | 18.6 | 43.9 | 3.6 | 33.9 | 44.2 | 58.1576736 | 0.18 | 50 | 20 | 15.34427 | 51497068.6 | 43.86373
100 | 20 | 2.1 | 18.6 | 43.9 | 3.6 | 33.9 | 44.2 | 58.1576736 | 0.18 | 50 | 20 | 15.42931 | 51528402.3 | 43.79112
100 | 20 | 2.1 | 18.6 | 43.9 | 3.6 | 33.9 | 44.2 | 58.1576736 | 0.18 | 50 | 20 | 15.51481 | 51651747.3 | 43.78743
100 | 20 | 2.1 | 18.6 | 43.9 | 3.6 | 33.9 | 44.2 | 58.1576736 | 0.18 | 50 | 20 | 15.60079 | 51780563.4 | 43.77997
100 | 20 | 2.1 | 18.6 | 43.9 | 3.6 | 33.9 | 44.2 | 58.1576736 | 0.18 | 50 | 20 | 15.68725 | 51881527.3 | 43.72845
100 | 20 | 2.1 | 18.6 | 43.9 | 3.6 | 33.9 | 44.2 | 58.1576736 | 0.18 | 50 | 20 | 15.77419 | 51934744.7 | 43.72815
100 | 20 | 2.1 | 18.6 | 43.9 | 3.6 | 33.9 | 44.2 | 58.1576736 | 0.18 | 50 | 20 | 15.8616 | 52431606.6 | 43.70955
100 | 20 | 2.1 | 18.6 | 43.9 | 3.6 | 33.9 | 44.2 | 58.1576736 | 0.2 | 50 | 20 | 0.1372284 | 9217359.1 | 43.70776
100 | 20 | 2.1 | 18.6 | 43.9 | 3.6 | 33.9 | 44.2 | 58.1576736 | 0.2 | 50 | 20 | 0.3187588 | 15553516.3 | 43.68498
100 | 20 | 2.1 | 18.6 | 43.9 | 3.6 | 33.9 | 44.2 | 58.1576736 | 0.2 | 50 | 20 | 0.482471 | 15842183.6 | 43.67294
100 | 20 | 2.1 | 18.6 | 43.9 | 3.6 | 33.9 | 44.2 | 58.1576736 | 0.2 | 50 | 20 | 0.6360295 | 18875229.2 | 43.66409
100 | 20 | 2.1 | 18.6 | 43.9 | 3.6 | 33.9 | 44.2 | 58.1576736 | 0.2 | 50 | 20 | 0.7824953 | 18910840.1 | 43.59327
100 | 20 | 2.1 | 18.6 | 43.9 | 3.6 | 33.9 | 44.2 | 58.1576736 | 0.2 | 50 | 20 | 0.923603 | 21102155.0 | 43.5863
100 | 20 | 2.1 | 18.6 | 43.9 | 3.6 | 33.9 | 44.2 | 58.1576736 | 0.2 | 50 | 20 | 1.060445 | 21145673.9 | 43.58481
100 | 20 | 2.1 | 18.6 | 43.9 | 3.6 | 33.9 | 44.2 | 58.1576736 | 0.2 | 50 | 20 | 1.184379 | 22932834.7 | 43.55238
100 | 20 | 2.1 | 18.6 | 43.9 | 3.6 | 33.9 | 44.2 | 58.1576736 | 0.2 | 50 | 20 | 1.322797 | 23103031.0 | 43.53577
100 | 20 | 2.1 | 18.6 | 43.9 | 3.6 | 33.9 | 44.2 | 58.1576736 | 0.2 | 50 | 20 | 1.437126 | 24068405.2 | 43.51598
100 | 20 | 2.1 | 18.6 | 43.9 | 3.6 | 33.9 | 44.2 | 58.1576736 | 0.2 | 50 | 20 | 1.561337 | 24211545.2 | 43.49718
100 | 20 | 2.1 | 18.6 | 43.9 | 3.6 | 33.9 | 44.2 | 58.1576736 | 0.2 | 50 | 20 | 1.696284 | 26550227.6 | 43.47161
100 | 20 | 2.1 | 18.6 | 43.9 | 3.6 | 33.9 | 44.2 | 58.1576736 | 0.2 | 50 | 20 | 1.817607 | 26664918.6 | 43.46336
100 | 20 | 2.1 | 18.6 | 43.9 | 3.6 | 33.9 | 44.2 | 58.1576736 | 0.2 | 50 | 20 | 1.947608 | 27347792.8 | 43.45977
100 | 20 | 2.1 | 18.6 | 43.9 | 3.6 | 33.9 | 44.2 | 58.1576736 | 0.2 | 50 | 20 | 2.058272 | 28231649.8 | 43.43371
100 | 20 | 2.1 | 18.6 | 43.9 | 3.6 | 33.9 | 44.2 | 58.1576736 | 0.2 | 50 | 20 | 2.175224 | 29041698.8 | 43.41601
100 | 20 | 2.1 | 18.6 | 43.9 | 3.6 | 33.9 | 44.2 | 58.1576736 | 0.2 | 50 | 20 | 2.298821 | 29347127.1 | 43.36627
100 | 20 | 2.1 | 18.6 | 43.9 | 3.6 | 33.9 | 44.2 | 58.1576736 | 0.2 | 50 | 20 | 2.396106 | 29599934.7 | 43.35205
100 | 20 | 2.1 | 18.6 | 43.9 | 3.6 | 33.9 | 44.2 | 58.1576736 | 0.2 | 50 | 20 | 2.532254 | 30320707.7 | 43.31415
100 | 20 | 2.1 | 18.6 | 43.9 | 3.6 | 33.9 | 44.2 | 58.1576736 | 0.2 | 50 | 20 | 2.639418 | 32192071.4 | 43.28799
100 | 20 | 2.1 | 18.6 | 43.9 | 3.6 | 33.9 | 44.2 | 58.1576736 | 0.2 | 50 | 20 | 2.751117 | 32212214.4 | 43.28739
100 | 20 | 2.1 | 18.6 | 43.9 | 3.6 | 33.9 | 44.2 | 58.1576736 | 0.2 | 50 | 20 | 2.85963 | 33959138.9 | 43.26193
100 | 20 | 2.1 | 18.6 | 43.9 | 3.6 | 33.9 | 44.2 | 58.1576736 | 0.2 | 50 | 20 | 2.972424 | 34211697.9 | 43.25049
100 | 20 | 2.1 | 18.6 | 43.9 | 3.6 | 33.9 | 44.2 | 58.1576736 | 0.2 | 50 | 20 | 3.08114 | 34528018.3 | 43.22741
100 | 20 | 2.1 | 18.6 | 43.9 | 3.6 | 33.9 | 44.2 | 58.1576736 | 0.2 | 50 | 20 | 3.189424 | 35472055.8 | 43.22383
100 | 20 | 2.1 | 18.6 | 43.9 | 3.6 | 33.9 | 44.2 | 58.1576736 | 0.2 | 50 | 20 | 3.310648 | 36476373.3 | 43.20025
100 | 20 | 2.1 | 18.6 | 43.9 | 3.6 | 33.9 | 44.2 | 58.1576736 | 0.2 | 50 | 20 | 3.398706 | 37084842.5 | 43.1917
100 | 20 | 2.1 | 18.6 | 43.9 | 3.6 | 33.9 | 44.2 | 58.1576736 | 0.2 | 50 | 20 | 3.51815 | 38469838.7 | 43.13878
100 | 20 | 2.1 | 18.6 | 43.9 | 3.6 | 33.9 | 44.2 | 58.1576736 | 0.2 | 50 | 20 | 3.621721 | 38700414.4 | 43.1355
100 | 20 | 2.1 | 18.6 | 43.9 | 3.6 | 33.9 | 44.2 | 58.1576736 | 0.2 | 50 | 20 | 3.723193 | 39947244.1 | 43.10754
100 | 20 | 2.1 | 18.6 | 43.9 | 3.6 | 33.9 | 44.2 | 58.1576736 | 0.2 | 50 | 20 | 3.84872 | 40061388.1 | 43.08228
100 | 20 | 2.1 | 18.6 | 43.9 | 3.6 | 33.9 | 44.2 | 58.1576736 | 0.2 | 50 | 20 | 3.940187 | 40880091.1 | 43.04468
100 | 20 | 2.1 | 18.6 | 43.9 | 3.6 | 33.9 | 44.2 | 58.1576736 | 0.2 | 50 | 20 | 4.056182 | 42233604.4 | 43.03772
100 | 20 | 2.1 | 18.6 | 43.9 | 3.6 | 33.9 | 44.2 | 58.1576736 | 0.2 | 50 | 20 | 4.158321 | 42381717.9 | 43.02359
100 | 20 | 2.1 | 18.6 | 43.9 | 3.6 | 33.9 | 44.2 | 58.1576736 | 0.2 | 50 | 20 | 4.263031 | 42686897.6 | 42.99514
100 | 20 | 2.1 | 18.6 | 43.9 | 3.6 | 33.9 | 44.2 | 58.1576736 | 0.2 | 50 | 20 | 4.358319 | 42708284.0 | 42.99166
100 | 20 | 2.1 | 18.6 | 43.9 | 3.6 | 33.9 | 44.2 | 58.1576736 | 0.2 | 50 | 20 | 4.474243 | 43610692.5 | 42.98788
100 | 20 | 2.1 | 18.6 | 43.9 | 3.6 | 33.9 | 44.2 | 58.1576736 | 0.2 | 50 | 20 | 4.574252 | 44144259.5 | 42.9657
100 | 20 | 2.1 | 18.6 | 43.9 | 3.6 | 33.9 | 44.2 | 58.1576736 | 0.2 | 50 | 20 | 4.670039 | 44220653.8 | 42.9095
100 | 20 | 2.1 | 18.6 | 43.9 | 3.6 | 33.9 | 44.2 | 58.1576736 | 0.2 | 50 | 20 | 4.787635 | 44221300.4 | 42.90691
100 | 20 | 2.1 | 18.6 | 43.9 | 3.6 | 33.9 | 44.2 | 58.1576736 | 0.2 | 50 | 20 | 4.887891 | 44919543.0 | 42.89139
100 | 20 | 2.1 | 18.6 | 43.9 | 3.6 | 33.9 | 44.2 | 58.1576736 | 0.2 | 50 | 20 | 4.990246 | 44950727.4 | 42.88781
100 | 20 | 2.1 | 18.6 | 43.9 | 3.6 | 33.9 | 44.2 | 58.1576736 | 0.2 | 50 | 20 | 5.080686 | 45008868.7 | 42.88025
100 | 20 | 2.1 | 18.6 | 43.9 | 3.6 | 33.9 | 44.2 | 58.1576736 | 0.2 | 50 | 20 | 5.187078 | 46352335.4 | 42.87866
100 | 20 | 2.1 | 18.6 | 43.9 | 3.6 | 33.9 | 44.2 | 58.1576736 | 0.2 | 50 | 20 | 5.295698 | 46591415.9 | 42.86672
100 | 20 | 2.1 | 18.6 | 43.9 | 3.6 | 33.9 | 44.2 | 58.1576736 | 0.2 | 50 | 20 | 5.496979 | 47330442.0 | 42.85031
100 | 20 | 2.1 | 18.6 | 43.9 | 3.6 | 33.9 | 44.2 | 58.1576736 | 0.2 | 50 | 20 | 5.596602 | 47928466.7 | 42.83251
100 | 20 | 2.1 | 18.6 | 43.9 | 3.6 | 33.9 | 44.2 | 58.1576736 | 0.2 | 50 | 20 | 5.698031 | 47963381.3 | 42.82455
100 | 20 | 2.1 | 18.6 | 43.9 | 3.6 | 33.9 | 44.2 | 58.1576736 | 0.2 | 50 | 20 | 5.801299 | 47994864.1 | 42.8143
100 | 20 | 2.1 | 18.6 | 43.9 | 3.6 | 33.9 | 44.2 | 58.1576736 | 0.2 | 50 | 20 | 5.890139 | 48956060.5 | 42.80107
100 | 20 | 2.1 | 18.6 | 43.9 | 3.6 | 33.9 | 44.2 | 58.1576736 | 0.2 | 50 | 20 | 5.988608 | 49157341.8 | 42.79222
100 | 20 | 2.1 | 18.6 | 43.9 | 3.6 | 33.9 | 44.2 | 58.1576736 | 0.2 | 50 | 20 | 6.097142 | 49744374.8 | 42.78347
100 | 20 | 2.1 | 18.6 | 43.9 | 3.6 | 33.9 | 44.2 | 58.1576736 | 0.2 | 50 | 20 | 6.190513 | 49837878.4 | 42.77849
100 | 20 | 2.1 | 18.6 | 43.9 | 3.6 | 33.9 | 44.2 | 58.1576736 | 0.2 | 50 | 20 | 6.294004 | 50035827.3 | 42.74676
100 | 20 | 2.1 | 18.6 | 43.9 | 3.6 | 33.9 | 44.2 | 58.1576736 | 0.2 | 50 | 20 | 6.39039 | 50137785.9 | 42.73244
100 | 20 | 2.1 | 18.6 | 43.9 | 3.6 | 33.9 | 44.2 | 58.1576736 | 0.2 | 50 | 20 | 6.488251 | 50590880.2 | 42.63456
100 | 20 | 2.1 | 18.6 | 43.9 | 3.6 | 33.9 | 44.2 | 58.1576736 | 0.2 | 50 | 20 | 6.587612 | 51097689.2 | 42.6066
100 | 20 | 2.1 | 18.6 | 43.9 | 3.6 | 33.9 | 44.2 | 58.1576736 | 0.2 | 50 | 20 | 6.688494 | 51134991.1 | 42.59765
100 | 20 | 2.1 | 18.6 | 43.9 | 3.6 | 33.9 | 44.2 | 58.1576736 | 0.2 | 50 | 20 | 6.781545 | 51298622.3 | 42.5889
100 | 20 | 2.1 | 18.6 | 43.9 | 3.6 | 33.9 | 44.2 | 58.1576736 | 0.2 | 50 | 20 | 6.885396 | 51310558.9 | 42.53528
100 | 20 | 2.1 | 18.6 | 43.9 | 3.6 | 33.9 | 44.2 | 58.1576736 | 0.2 | 50 | 20 | 6.981187 | 51631853.0 | 42.4765
100 | 20 | 2.1 | 18.6 | 43.9 | 3.6 | 33.9 | 44.2 | 58.1576736 | 0.2 | 50 | 20 | 7.07831 | 51982491.2 | 42.40925
100 | 20 | 2.1 | 18.6 | 43.9 | 3.6 | 33.9 | 44.2 | 58.1576736 | 0.2 | 50 | 20 | 7.176784 | 52190387.4 | 52.08054
100 | 20 | 2.1 | 18.6 | 43.9 | 3.6 | 33.9 | 44.2 | 58.1576736 | 0.2 | 50 | 20 | 7.266581 | 52230673.4 | 51.0367
100 | 20 | 2.1 | 18.6 | 43.9 | 3.6 | 33.9 | 44.2 | 58.1576736 | 0.2 | 50 | 20 | 7.470174 | 52371426.1 | 50.37062
100 | 20 | 2.1 | 18.6 | 43.9 | 3.6 | 33.9 | 44.2 | 58.1576736 | 0.2 | 50 | 20 | 7.563642 | 52689736.0 | 49.90819
100 | 20 | 2.1 | 18.6 | 43.9 | 3.6 | 33.9 | 44.2 | 58.1576736 | 0.2 | 50 | 20 | 7.65828 | 52796668.2 | 49.5107
100 | 20 | 2.1 | 18.6 | 43.9 | 3.6 | 33.9 | 44.2 | 58.1576736 | 0.2 | 50 | 20 | 7.754102 | 52887187.6 | 49.17048
100 | 20 | 2.1 | 18.6 | 43.9 | 3.6 | 33.9 | 44.2 | 58.1576736 | 0.2 | 50 | 20 | 7.851123 | 52889674.4 | 48.87091
100 | 20 | 2.1 | 18.6 | 43.9 | 3.6 | 33.9 | 44.2 | 58.1576736 | 0.2 | 50 | 20 | 7.949358 | 53131888.3 | 48.62021
100 | 20 | 2.1 | 18.6 | 43.9 | 3.6 | 33.9 | 44.2 | 58.1576736 | 0.2 | 50 | 20 | 8.03771 | 53604379.6 | 48.35925
100 | 20 | 2.1 | 18.6 | 43.9 | 3.6 | 33.9 | 44.2 | 58.1576736 | 0.2 | 50 | 20 | 8.138279 | 53734190.3 | 48.12218
100 | 20 | 2.1 | 18.6 | 43.9 | 3.6 | 33.9 | 44.2 | 58.1576736 | 0.2 | 50 | 20 | 8.22873 | 53916223.8 | 47.91224
100 | 20 | 2.1 | 18.6 | 43.9 | 3.6 | 33.9 | 44.2 | 58.1576736 | 0.2 | 50 | 20 | 8.33169 | 54007737.9 | 47.73969
100 | 20 | 2.1 | 18.6 | 43.9 | 3.6 | 33.9 | 44.2 | 58.1576736 | 0.2 | 50 | 20 | 8.42429 | 54046034.5 | 47.54802
100 | 20 | 2.1 | 18.6 | 43.9 | 3.6 | 33.9 | 44.2 | 58.1576736 | 0.2 | 50 | 20 | 8.51792 | 54418059.2 | 47.3666
100 | 20 | 2.1 | 18.6 | 43.9 | 3.6 | 33.9 | 44.2 | 58.1576736 | 0.2 | 50 | 20 | 8.612591 | 54477244.9 | 47.20424
100 | 20 | 2.1 | 18.6 | 43.9 | 3.6 | 33.9 | 44.2 | 58.1576736 | 0.2 | 50 | 20 | 8.708313 | 54633415.7 | 47.05436
100 | 20 | 2.1 | 18.6 | 43.9 | 3.6 | 33.9 | 44.2 | 58.1576736 | 0.2 | 50 | 20 | 8.8051 | 54713490.6 | 46.90567
100 | 20 | 2.1 | 18.6 | 43.9 | 3.6 | 33.9 | 44.2 | 58.1576736 | 0.2 | 50 | 20 | 8.902962 | 54752781.9 | 46.75832
100 | 20 | 2.1 | 18.6 | 43.9 | 3.6 | 33.9 | 44.2 | 58.1576736 | 0.2 | 50 | 20 | 8.989484 | 54978085.7 | 46.6209
100 | 20 | 2.1 | 18.6 | 43.9 | 3.6 | 33.9 | 44.2 | 58.1576736 | 0.2 | 50 | 20 | 9.089395 | 54979577.7 | 46.47264
100 | 20 | 2.1 | 18.6 | 43.9 | 3.6 | 33.9 | 44.2 | 58.1576736 | 0.2 | 50 | 20 | 9.177728 | 55077557.5 | 46.3348
100 | 20 | 2.1 | 18.6 | 43.9 | 3.6 | 33.9 | 44.2 | 58.1576736 | 0.2 | 50 | 20 | 9.26692 | 55188468.6 | 46.21676
100 | 20 | 2.1 | 18.6 | 43.9 | 3.6 | 33.9 | 44.2 | 58.1576736 | 0.2 | 50 | 20 | 9.369915 | 55494841.9 | 46.09711
100 | 20 | 2.1 | 18.6 | 43.9 | 3.6 | 33.9 | 44.2 | 58.1576736 | 0.2 | 50 | 20 | 9.460974 | 55591826.9 | 45.98036
100 | 20 | 2.1 | 18.6 | 43.9 | 3.6 | 33.9 | 44.2 | 58.1576736 | 0.2 | 50 | 20 | 9.552918 | 55681351.6 | 45.86665
100 | 20 | 2.1 | 18.6 | 43.9 | 3.6 | 33.9 | 44.2 | 58.1576736 | 0.2 | 50 | 20 | 9.645756 | 56044423.8 | 45.75614
100 | 20 | 2.1 | 18.6 | 43.9 | 3.6 | 33.9 | 44.2 | 58.1576736 | 0.2 | 50 | 20 | 9.739496 | 56062826.1 | 45.64899
100 | 20 | 2.1 | 18.6 | 43.9 | 3.6 | 33.9 | 44.2 | 58.1576736 | 0.2 | 50 | 20 | 9.834147 | 56100128.0 | 45.5311
100 | 20 | 2.1 | 18.6 | 43.9 | 3.6 | 33.9 | 44.2 | 58.1576736 | 0.2 | 50 | 20 | 9.916008 | 56357760.1 | 45.42613
100 | 20 | 2.1 | 18.6 | 43.9 | 3.6 | 33.9 | 44.2 | 58.1576736 | 0.2 | 50 | 20 | 10.01237 | 56359252.1 | 45.3297
100 | 20 | 2.1 | 18.6 | 43.9 | 3.6 | 33.9 | 44.2 | 58.1576736 | 0.2 | 50 | 20 | 10.10968 | 56452258.3 | 45.2176
100 | 20 | 2.1 | 18.6 | 43.9 | 3.6 | 33.9 | 44.2 | 58.1576736 | 0.2 | 50 | 20 | 10.20793 | 56461210.8 | 45.13391
100 | 20 | 2.1 | 18.6 | 43.9 | 3.6 | 33.9 | 44.2 | 58.1576736 | 0.2 | 50 | 20 | 10.2929 | 56575106.0 | 45.03952
100 | 20 | 2.1 | 18.6 | 43.9 | 3.6 | 33.9 | 44.2 | 58.1576736 | 0.2 | 50 | 20 | 10.39293 | 56635286.5 | 44.94423
100 | 20 | 2.1 | 18.6 | 43.9 | 3.6 | 33.9 | 44.2 | 58.1576736 | 0.2 | 50 | 20 | 10.47944 | 56679551.5 | 44.8582
100 | 20 | 2.1 | 18.6 | 43.9 | 3.6 | 33.9 | 44.2 | 58.1576736 | 0.2 | 50 | 20 | 10.58128 | 57033671.2 | 44.76118
100 | 20 | 2.1 | 18.6 | 43.9 | 3.6 | 33.9 | 44.2 | 58.1576736 | 0.2 | 50 | 20 | 10.66936 | 57068486.4 | 44.66841
100 | 20 | 2.1 | 18.6 | 43.9 | 3.6 | 33.9 | 44.2 | 58.1576736 | 0.2 | 50 | 20 | 10.84773 | 57075946.7 | 44.59046
100 | 20 | 2.1 | 18.6 | 43.9 | 3.6 | 33.9 | 44.2 | 58.1576736 | 0.2 | 50 | 20 | 10.93803 | 57238085.8 | 44.49614
100 | 20 | 2.1 | 18.6 | 43.9 | 3.6 | 33.9 | 44.2 | 58.1576736 | 0.2 | 50 | 20 | 11.02908 | 57321144.8 | 44.42219
100 | 20 | 2.1 | 18.6 | 43.9 | 3.6 | 33.9 | 44.2 | 58.1576736 | 0.2 | 50 | 20 | 11.12089 | 57420119.3 | 44.33703
100 | 20 | 2.1 | 18.6 | 43.9 | 3.6 | 33.9 | 44.2 | 58.1576736 | 0.2 | 50 | 20 | 11.21346 | 57514120.2 | 44.25658
100 | 20 | 2.1 | 18.6 | 43.9 | 3.6 | 33.9 | 44.2 | 58.1576736 | 0.2 | 50 | 20 | 11.3068 | 57641941.5 | 44.1701
100 | 20 | 2.1 | 18.6 | 43.9 | 3.6 | 33.9 | 44.2 | 58.1576736 | 0.2 | 50 | 20 | 11.40092 | 57683222.3 | 44.09932
100 | 20 | 2.1 | 18.6 | 43.9 | 3.6 | 33.9 | 44.2 | 58.1576736 | 0.2 | 50 | 20 | 11.49582 | 57701127.3 | 44.02257
100 | 20 | 2.1 | 18.6 | 43.9 | 3.6 | 33.9 | 44.2 | 58.1576736 | 0.2 | 50 | 20 | 11.59152 | 57831435.4 | 43.87304
100 | 20 | 2.1 | 18.6 | 43.9 | 3.6 | 33.9 | 44.2 | 58.1576736 | 0.2 | 50 | 20 | 11.67187 | 57919965.3 | 43.80031
100 | 20 | 2.1 | 18.6 | 43.9 | 3.6 | 33.9 | 44.2 | 58.1576736 | 0.2 | 50 | 20 | 11.75278 | 58168644.9 | 43.72147
100 | 20 | 2.1 | 18.6 | 43.9 | 3.6 | 33.9 | 44.2 | 58.1576736 | 0.2 | 50 | 20 | 11.85061 | 58239767.3 | 43.65344
100 | 20 | 2.1 | 18.6 | 43.9 | 3.6 | 33.9 | 44.2 | 58.1576736 | 0.2 | 50 | 20 | 11.94926 | 58429261.1 | 43.585
100 | 20 | 2.1 | 18.6 | 43.9 | 3.6 | 33.9 | 44.2 | 58.1576736 | 0.2 | 50 | 20 | 12.03209 | 58560066.6 | 43.5104
100 | 20 | 2.1 | 18.6 | 43.9 | 3.6 | 33.9 | 44.2 | 58.1576736 | 0.2 | 50 | 20 | 12.13225 | 58563050.7 | 43.4411
100 | 20 | 2.1 | 18.6 | 43.9 | 3.6 | 33.9 | 44.2 | 58.1576736 | 0.2 | 50 | 20 | 12.21635 | 58690374.7 | 43.37721
100 | 20 | 2.1 | 18.6 | 43.9 | 3.6 | 33.9 | 44.2 | 58.1576736 | 0.2 | 50 | 20 | 12.30103 | 58747571.0 | 43.30124
100 | 20 | 2.1 | 18.6 | 43.9 | 3.6 | 33.9 | 44.2 | 58.1576736 | 0.2 | 50 | 20 | 12.40343 | 58862958.3 | 43.24247
100 | 20 | 2.1 | 18.6 | 43.9 | 3.6 | 33.9 | 44.2 | 58.1576736 | 0.2 | 50 | 20 | 12.48941 | 58880863.3 | 43.17748
100 | 20 | 2.1 | 18.6 | 43.9 | 3.6 | 33.9 | 44.2 | 58.1576736 | 0.2 | 50 | 20 | 12.57599 | 58998737.4 | 43.10618
100 | 20 | 2.1 | 18.6 | 43.9 | 3.6 | 33.9 | 44.2 | 58.1576736 | 0.2 | 50 | 20 | 12.66316 | 59041510.3 | 43.04642
100 | 20 | 2.1 | 18.6 | 43.9 | 3.6 | 33.9 | 44.2 | 58.1576736 | 0.2 | 50 | 20 | 12.75094 | 59306105.4 | 42.98637
100 | 20 | 2.1 | 18.6 | 43.9 | 3.6 | 33.9 | 44.2 | 58.1576736 | 0.2 | 50 | 20 | 12.83933 | 59322518.2 | 42.91997
100 | 20 | 2.1 | 18.6 | 43.9 | 3.6 | 33.9 | 44.2 | 58.1576736 | 0.2 | 50 | 20 | 13.01796 | 59462276.2 | 42.85928
100 | 20 | 2.1 | 18.6 | 43.9 | 3.6 | 33.9 | 44.2 | 58.1576736 | 0.2 | 50 | 20 | 13.1082 | 59588605.4 | 42.79829
100 | 20 | 2.1 | 18.6 | 43.9 | 3.6 | 33.9 | 44.2 | 58.1576736 | 0.2 | 50 | 20 | 13.19906 | 59776607.2 | 42.73699
100 | 20 | 2.1 | 18.6 | 43.9 | 3.6 | 33.9 | 44.2 | 58.1576736 | 0.2 | 50 | 20 | 13.29056 | 59811422.3 | 42.67539
100 | 20 | 2.1 | 18.6 | 43.9 | 3.6 | 33.9 | 44.2 | 58.1576736 | 0.2 | 50 | 20 | 13.38269 | 59882047.3 | 42.55748
100 | 20 | 2.1 | 18.6 | 43.9 | 3.6 | 33.9 | 44.2 | 58.1576736 | 0.2 | 50 | 20 | 13.47546 | 60024292.1 | 42.50124
100 | 20 | 2.1 | 18.6 | 43.9 | 3.6 | 33.9 | 44.2 | 58.1576736 | 0.2 | 50 | 20 | 13.56887 | 60041699.6 | 42.44474
100 | 20 | 2.1 | 18.6 | 43.9 | 3.6 | 33.9 | 44.2 | 58.1576736 | 0.2 | 50 | 20 | 13.64407 | 60060599.3 | 42.38799
100 | 20 | 2.1 | 18.6 | 43.9 | 3.6 | 33.9 | 44.2 | 58.1576736 | 0.2 | 50 | 20 | 13.73865 | 60171510.4 | 42.32463
100 | 20 | 2.1 | 18.6 | 43.9 | 3.6 | 33.9 | 44.2 | 58.1576736 | 0.2 | 50 | 20 | 13.83388 | 60452518.3 | 42.27371
100 | 20 | 2.1 | 18.6 | 43.9 | 3.6 | 33.9 | 44.2 | 58.1576736 | 0.2 | 50 | 20 | 13.91055 | 60465449.7 | 42.22259
100 | 20 | 2.1 | 18.6 | 43.9 | 3.6 | 33.9 | 44.2 | 58.1576736 | 0.2 | 50 | 20 | 14.00698 | 60543037.7 | 42.16484
100 | 20 | 2.1 | 18.6 | 43.9 | 3.6 | 33.9 | 44.2 | 58.1576736 | 0.2 | 50 | 20 | 14.10407 | 60560942.6 | 42.10682
100 | 20 | 2.1 | 18.6 | 43.9 | 3.6 | 33.9 | 44.2 | 58.1576736 | 0.2 | 50 | 20 | 14.18223 | 60598741.9 | 42.05503
100 | 20 | 2.1 | 18.6 | 43.9 | 3.6 | 33.9 | 44.2 | 58.1576736 | 0.2 | 50 | 20 | 14.28055 | 60606699.7 | 42.00303
100 | 20 | 2.1 | 18.6 | 43.9 | 3.6 | 33.9 | 44.2 | 58.1576736 | 0.2 | 50 | 20 | 14.35968 | 60666382.8 | 41.95082
100 | 20 | 2.1 | 18.6 | 43.9 | 3.6 | 33.9 | 44.2 | 58.1576736 | 0.2 | 50 | 20 | 14.43926 | 60748447.1 | 41.8984
100 | 20 | 2.1 | 18.6 | 43.9 | 3.6 | 33.9 | 44.2 | 58.1576736 | 0.2 | 50 | 20 | 14.53936 | 60837474.4 | 41.84577
100 | 20 | 2.1 | 18.6 | 43.9 | 3.6 | 33.9 | 44.2 | 58.1576736 | 0.2 | 50 | 20 | 14.61993 | 60877263.1 | 41.79293
100 | 20 | 2.1 | 18.6 | 43.9 | 3.6 | 33.9 | 44.2 | 58.1576736 | 0.2 | 50 | 20 | 14.72128 | 60928491.1 | 41.74652
100 | 20 | 2.1 | 18.6 | 43.9 | 3.6 | 33.9 | 44.2 | 58.1576736 | 0.2 | 50 | 20 | 14.80286 | 60994639.9 | 41.69329
100 | 20 | 2.1 | 18.6 | 43.9 | 3.6 | 33.9 | 44.2 | 58.1576736 | 0.2 | 50 | 20 | 14.88489 | 61038904.8 | 41.63983
100 | 20 | 2.1 | 18.6 | 43.9 | 3.6 | 33.9 | 44.2 | 58.1576736 | 0.2 | 50 | 20 | 14.96738 | 61082672.4 | 41.59289
100 | 20 | 2.1 | 18.6 | 43.9 | 3.6 | 33.9 | 44.2 | 58.1576736 | 0.2 | 50 | 20 | 15.07114 | 61107540.4 | 41.54577
100 | 20 | 2.1 | 18.6 | 43.9 | 3.6 | 33.9 | 44.2 | 58.1576736 | 0.2 | 50 | 20 | 15.15466 | 61266198.0 | 41.49173
100 | 20 | 2.1 | 18.6 | 43.9 | 3.6 | 33.9 | 44.2 | 58.1576736 | 0.2 | 50 | 20 | 15.23864 | 61337817.7 | 41.44426
100 | 20 | 2.1 | 18.6 | 43.9 | 3.6 | 33.9 | 44.2 | 58.1576736 | 0.2 | 50 | 20 | 15.32309 | 61827219.2 | 41.39663
100 | 20 | 2.1 | 18.6 | 43.9 | 3.6 | 33.9 | 44.2 | 58.1576736 | 0.2 | 50 | 20 | 15.42931 | 61966977.1 | 41.34883
100 | 20 | 2.1 | 18.6 | 43.9 | 3.6 | 33.9 | 44.2 | 58.1576736 | 0.2 | 50 | 20 | 15.51481 | 62011739.4 | 41.30086
100 | 20 | 2.1 | 18.6 | 43.9 | 3.6 | 33.9 | 44.2 | 58.1576736 | 0.2 | 50 | 20 | 15.60079 | 62055507.0 | 41.25272
100 | 20 | 2.1 | 18.6 | 43.9 | 3.6 | 33.9 | 44.2 | 58.1576736 | 0.2 | 50 | 20 | 15.68725 | 62323583.6 | 41.20441
100 | 20 | 2.1 | 18.6 | 43.9 | 3.6 | 33.9 | 44.2 | 58.1576736 | 0.2 | 50 | 20 | 15.77419 | 62617522.9 | 41.16287
100 | 20 | 2.1 | 18.6 | 43.9 | 3.6 | 33.9 | 44.2 | 58.1576736 | 0.2 | 50 | 20 | 15.8616 | 62953737.7 | 41.11425
100 | 20 | 2.1 | 18.6 | 43.9 | 3.6 | 33.9 | 44.2 | 58.1576736 | 0.28 | 50 | 20 | 0.1372284 | 14597287.7 | 41.06545
100 | 20 | 2.1 | 18.6 | 43.9 | 3.6 | 33.9 | 44.2 | 58.1576736 | 0.28 | 50 | 20 | 0.3187588 | 19816502.4 | 41.02349
100 | 20 | 2.1 | 18.6 | 43.9 | 3.6 | 33.9 | 44.2 | 58.1576736 | 0.28 | 50 | 20 | 0.4891832 | 23146886.3 | 40.97438
100 | 20 | 2.1 | 18.6 | 43.9 | 3.6 | 33.9 | 44.2 | 58.1576736 | 0.28 | 50 | 20 | 0.6360295 | 25459064.7 | 40.93215
100 | 20 | 2.1 | 18.6 | 43.9 | 3.6 | 33.9 | 44.2 | 58.1576736 | 0.28 | 50 | 20 | 0.7824953 | 27446506.8 | 40.88978
100 | 20 | 2.1 | 18.6 | 43.9 | 3.6 | 33.9 | 44.2 | 58.1576736 | 0.28 | 50 | 20 | 0.923603 | 29147598.8 | 40.8402
100 | 20 | 2.1 | 18.6 | 43.9 | 3.6 | 33.9 | 44.2 | 58.1576736 | 0.28 | 50 | 20 | 1.060445 | 30645440.7 | 40.7548
100 | 20 | 2.1 | 18.6 | 43.9 | 3.6 | 33.9 | 44.2 | 58.1576736 | 0.28 | 50 | 20 | 1.184379 | 31898946.6 | 40.71906
100 | 20 | 2.1 | 18.6 | 43.9 | 3.6 | 33.9 | 44.2 | 58.1576736 | 0.28 | 50 | 20 | 1.322797 | 33203725.3 | 40.71906
100 | 20 | 2.1 | 18.6 | 43.9 | 3.6 | 33.9 | 44.2 | 58.1576736 | 0.28 | 50 | 20 | 1.45712 | 34389113.0 | 40.7119
100 | 20 | 2.1 | 18.6 | 43.9 | 3.6 | 33.9 | 44.2 | 58.1576736 | 0.28 | 50 | 20 | 1.583059 | 35438785.3 | 40.66888
100 | 20 | 2.1 | 18.6 | 43.9 | 3.6 | 33.9 | 44.2 | 58.1576736 | 0.28 | 50 | 20 | 1.691603 | 36301545.0 | 40.62572
100 | 20 | 2.1 | 18.6 | 43.9 | 3.6 | 33.9 | 44.2 | 58.1576736 | 0.28 | 50 | 20 | 1.817607 | 37259919.8 | 40.58244
100 | 20 | 2.1 | 18.6 | 43.9 | 3.6 | 33.9 | 44.2 | 58.1576736 | 0.28 | 50 | 20 | 1.942234 | 38167015.2 | 40.53903
100 | 20 | 2.1 | 18.6 | 43.9 | 3.6 | 33.9 | 44.2 | 58.1576736 | 0.28 | 50 | 20 | 2.058272 | 38978820.6 | 40.49548
100 | 20 | 2.1 | 18.6 | 43.9 | 3.6 | 33.9 | 44.2 | 58.1576736 | 0.28 | 50 | 20 | 2.169221 | 39728179.8 | 40.4518
100 | 20 | 2.1 | 18.6 | 43.9 | 3.6 | 33.9 | 44.2 | 58.1576736 | 0.28 | 50 | 20 | 2.282995 | 40471659.3 | 40.408
100 | 20 | 2.1 | 18.6 | 43.9 | 3.6 | 33.9 | 44.2 | 58.1576736 | 0.28 | 50 | 20 | 2.399419 | 41208397.2 | 40.37139
100 | 20 | 2.1 | 18.6 | 43.9 | 3.6 | 33.9 | 44.2 | 58.1576736 | 0.28 | 50 | 20 | 2.511349 | 41895515.8 | 40.32734
100 | 20 | 2.1 | 18.6 | 43.9 | 3.6 | 33.9 | 44.2 | 58.1576736 | 0.28 | 50 | 20 | 2.635774 | 42636802.0 | 40.29053
100 | 20 | 2.1 | 18.6 | 43.9 | 3.6 | 33.9 | 44.2 | 58.1576736 | 0.28 | 50 | 20 | 2.75492 | 43326021.5 | 40.24624
100 | 20 | 2.1 | 18.6 | 43.9 | 3.6 | 33.9 | 44.2 | 58.1576736 | 0.28 | 50 | 20 | 2.85963 | 43916209.1 | 40.20922
100 | 20 | 2.1 | 18.6 | 43.9 | 3.6 | 33.9 | 44.2 | 58.1576736 | 0.28 | 50 | 20 | 2.96832 | 44514436.3 | 40.16469
100 | 20 | 2.1 | 18.6 | 43.9 | 3.6 | 33.9 | 44.2 | 58.1576736 | 0.28 | 50 | 20 | 3.076886 | 45098207.6 | 40.12747
100 | 20 | 2.1 | 18.6 | 43.9 | 3.6 | 33.9 | 44.2 | 58.1576736 | 0.28 | 50 | 20 | 3.18502 | 45666744.6 | 40.08268
100 | 20 | 2.1 | 18.6 | 43.9 | 3.6 | 33.9 | 44.2 | 58.1576736 | 0.28 | 50 | 20 | 3.292403 | 46219282.0 | 40.04526
100 | 20 | 2.1 | 18.6 | 43.9 | 3.6 | 33.9 | 44.2 | 58.1576736 | 0.28 | 50 | 20 | 3.398706 | 46755069.3 | 40.00774
100 | 20 | 2.1 | 18.6 | 43.9 | 3.6 | 33.9 | 44.2 | 58.1576736 | 0.28 | 50 | 20 | 3.51815 | 47344493.7 | 39.97013
100 | 20 | 2.1 | 18.6 | 43.9 | 3.6 | 33.9 | 44.2 | 58.1576736 | 0.28 | 50 | 20 | 3.626728 | 47869330.8 | 39.93243
100 | 20 | 2.1 | 18.6 | 43.9 | 3.6 | 33.9 | 44.2 | 58.1576736 | 0.28 | 50 | 20 | 3.728341 | 48351502.5 | 39.89463
100 | 20 | 2.1 | 18.6 | 43.9 | 3.6 | 33.9 | 44.2 | 58.1576736 | 0.28 | 50 | 20 | 3.84872 | 48912007.1 | 39.85673
100 | 20 | 2.1 | 18.6 | 43.9 | 3.6 | 33.9 | 44.2 | 58.1576736 | 0.28 | 50 | 20 | 3.940187 | 49330465.0 | 39.78066
100 | 20 | 2.1 | 18.6 | 43.9 | 3.6 | 33.9 | 44.2 | 58.1576736 | 0.28 | 50 | 20 | 4.04499 | 49802391.3 | 39.74248
100 | 20 | 2.1 | 18.6 | 43.9 | 3.6 | 33.9 | 44.2 | 58.1576736 | 0.28 | 50 | 20 | 4.15258 | 50278832.3 | 39.7042
100 | 20 | 2.1 | 18.6 | 43.9 | 3.6 | 33.9 | 44.2 | 58.1576736 | 0.28 | 50 | 20 | 4.251268 | 50708983.8 | 39.66583
100 | 20 | 2.1 | 18.6 | 43.9 | 3.6 | 33.9 | 44.2 | 58.1576736 | 0.28 | 50 | 20 | 4.364345 | 51194097.9 | 39.62736
100 | 20 | 2.1 | 18.6 | 43.9 | 3.6 | 33.9 | 44.2 | 58.1576736 | 0.28 | 50 | 20 | 4.474243 | 51657959.8 | 39.58879
100 | 20 | 2.1 | 18.6 | 43.9 | 3.6 | 33.9 | 44.2 | 58.1576736 | 0.28 | 50 | 20 | 4.567936 | 52047720.5 | 39.55787
100 | 20 | 2.1 | 18.6 | 43.9 | 3.6 | 33.9 | 44.2 | 58.1576736 | 0.28 | 50 | 20 | 4.682961 | 52519317.0 | 39.51913
100 | 20 | 2.1 | 18.6 | 43.9 | 3.6 | 33.9 | 44.2 | 58.1576736 | 0.28 | 50 | 20 | 4.774424 | 52889066.5 | 39.48029
100 | 20 | 2.1 | 18.6 | 43.9 | 3.6 | 33.9 | 44.2 | 58.1576736 | 0.28 | 50 | 20 | 4.881142 | 53314825.9 | 39.44136
100 | 20 | 2.1 | 18.6 | 43.9 | 3.6 | 33.9 | 44.2 | 58.1576736 | 0.28 | 50 | 20 | 4.983356 | 53717087.7 | 39.41014
100 | 20 | 2.1 | 18.6 | 43.9 | 3.6 | 33.9 | 44.2 | 58.1576736 | 0.28 | 50 | 20 | 5.094745 | 54149512.7 | 39.37103
100 | 20 | 2.1 | 18.6 | 43.9 | 3.6 | 33.9 | 44.2 | 58.1576736 | 0.28 | 50 | 20 | 5.187078 | 54503420.0 | 39.33182
100 | 20 | 2.1 | 18.6 | 43.9 | 3.6 | 33.9 | 44.2 | 58.1576736 | 0.28 | 50 | 20 | 5.288387 | 54887138.1 | 39.30038
100 | 20 | 2.1 | 18.6 | 43.9 | 3.6 | 33.9 | 44.2 | 58.1576736 | 0.28 | 50 | 20 | 5.489389 | 55634811.5 | 39.261
100 | 20 | 2.1 | 18.6 | 43.9 | 3.6 | 33.9 | 44.2 | 58.1576736 | 0.28 | 50 | 20 | 5.588875 | 55998426.3 | 39.22942
100 | 20 | 2.1 | 18.6 | 43.9 | 3.6 | 33.9 | 44.2 | 58.1576736 | 0.28 | 50 | 20 | 5.698031 | 56392669.6 | 39.22942
100 | 20 | 2.1 | 18.6 | 43.9 | 3.6 | 33.9 | 44.2 | 58.1576736 | 0.28 | 50 | 20 | 5.793289 | 56732800.9 | 39.22942
100 | 20 | 2.1 | 18.6 | 43.9 | 3.6 | 33.9 | 44.2 | 58.1576736 | 0.28 | 50 | 20 | 5.890139 | 57074983.6 | 39.18985
100 | 20 | 2.1 | 18.6 | 43.9 | 3.6 | 33.9 | 44.2 | 58.1576736 | 0.28 | 50 | 20 | 5.996888 | 57448011.0 | 39.15813
100 | 20 | 2.1 | 18.6 | 43.9 | 3.6 | 33.9 | 44.2 | 58.1576736 | 0.28 | 50 | 20 | 6.097142 | 57794507.6 | 39.12635
100 | 20 | 2.1 | 18.6 | 43.9 | 3.6 | 33.9 | 44.2 | 58.1576736 | 0.28 | 50 | 20 | 6.190513 | 58113965.0 | 39.08652
100 | 20 | 2.1 | 18.6 | 43.9 | 3.6 | 33.9 | 44.2 | 58.1576736 | 0.28 | 50 | 20 | 6.302706 | 58493782.9 | 39.05459
100 | 20 | 2.1 | 18.6 | 43.9 | 3.6 | 33.9 | 44.2 | 58.1576736 | 0.28 | 50 | 20 | 6.39039 | 58787638.9 | 39.0226
100 | 20 | 2.1 | 18.6 | 43.9 | 3.6 | 33.9 | 44.2 | 58.1576736 | 0.28 | 50 | 20 | 6.488251 | 59112585.8 | 38.98252
100 | 20 | 2.1 | 18.6 | 43.9 | 3.6 | 33.9 | 44.2 | 58.1576736 | 0.28 | 50 | 20 | 6.59672 | 59469122.2 | 38.95038
100 | 20 | 2.1 | 18.6 | 43.9 | 3.6 | 33.9 | 44.2 | 58.1576736 | 0.28 | 50 | 20 | 6.688494 | 59767878.0 | 38.91818
100 | 20 | 2.1 | 18.6 | 43.9 | 3.6 | 33.9 | 44.2 | 58.1576736 | 0.28 | 50 | 20 | 6.781545 | 60068134.6 | 38.88591
100 | 20 | 2.1 | 18.6 | 43.9 | 3.6 | 33.9 | 44.2 | 58.1576736 | 0.28 | 50 | 20 | 6.885396 | 60400159.5 | 38.85358
100 | 20 | 2.1 | 18.6 | 43.9 | 3.6 | 33.9 | 44.2 | 58.1576736 | 0.28 | 50 | 20 | 6.981187 | 60703592.5 | 38.82118
100 | 20 | 2.1 | 18.6 | 43.9 | 3.6 | 33.9 | 44.2 | 58.1576736 | 0.28 | 50 | 20 | 7.07831 | 61008550.0 | 38.82118
100 | 20 | 2.1 | 18.6 | 43.9 | 3.6 | 33.9 | 44.2 | 58.1576736 | 0.28 | 50 | 20 | 7.176784 | 61315039.4 | 38.82118
100 | 20 | 2.1 | 18.6 | 43.9 | 3.6 | 33.9 | 44.2 | 58.1576736 | 0.28 | 50 | 20 | 7.276628 | 61623068.6 | 38.82118
100 | 20 | 2.1 | 18.6 | 43.9 | 3.6 | 33.9 | 44.2 | 58.1576736 | 0.28 | 50 | 20 | 7.470174 | 62212593.6 | 38.82118
100 | 20 | 2.1 | 18.6 | 43.9 | 3.6 | 33.9 | 44.2 | 58.1576736 | 0.28 | 50 | 20 | 7.563642 | 62493807.5 | 38.78059
100 | 20 | 2.1 | 18.6 | 43.9 | 3.6 | 33.9 | 44.2 | 58.1576736 | 0.28 | 50 | 20 | 7.65828 | 62776292.5 | 38.74805
100 | 20 | 2.1 | 18.6 | 43.9 | 3.6 | 33.9 | 44.2 | 58.1576736 | 0.28 | 50 | 20 | 7.754102 | 63060054.4 | 38.71544
100 | 20 | 2.1 | 18.6 | 43.9 | 3.6 | 33.9 | 44.2 | 58.1576736 | 0.28 | 50 | 20 | 7.861978 | 63376850.0 | 38.68276
100 | 20 | 2.1 | 18.6 | 43.9 | 3.6 | 33.9 | 44.2 | 58.1576736 | 0.28 | 50 | 20 | 7.949358 | 63631432.0 | 38.65002
100 | 20 | 2.1 | 18.6 | 43.9 | 3.6 | 33.9 | 44.2 | 58.1576736 | 0.28 | 50 | 20 | 8.03771 | 63887036.6 | 65.40124
100 | 20 | 2.1 | 18.6 | 43.9 | 3.6 | 33.9 | 44.2 | 58.1576736 | 0.28 | 50 | 20 | 8.138279 | 64175819.3 | 60.41421
100 | 20 | 2.1 | 18.6 | 43.9 | 3.6 | 33.9 | 44.2 | 58.1576736 | 0.28 | 50 | 20 | 8.240107 | 64465907.4 | 60.32137
100 | 20 | 2.1 | 18.6 | 43.9 | 3.6 | 33.9 | 44.2 | 58.1576736 | 0.28 | 50 | 20 | 8.33169 | 64724864.0 | 58.18133
100 | 20 | 2.1 | 18.6 | 43.9 | 3.6 | 33.9 | 44.2 | 58.1576736 | 0.28 | 50 | 20 | 8.42429 | 64984860.9 | 58.0833
100 | 20 | 2.1 | 18.6 | 43.9 | 3.6 | 33.9 | 44.2 | 58.1576736 | 0.28 | 50 | 20 | 8.51792 | 65245902.2 | 56.68288
100 | 20 | 2.1 | 18.6 | 43.9 | 3.6 | 33.9 | 44.2 | 58.1576736 | 0.28 | 50 | 20 | 8.612591 | 65507992.1 | 56.60141
100 | 20 | 2.1 | 18.6 | 43.9 | 3.6 | 33.9 | 44.2 | 58.1576736 | 0.28 | 50 | 20 | 8.708313 | 65771134.8 | 55.3801
100 | 20 | 2.1 | 18.6 | 43.9 | 3.6 | 33.9 | 44.2 | 58.1576736 | 0.28 | 50 | 20 | 8.8051 | 66035334.5 | 55.28053
100 | 20 | 2.1 | 18.6 | 43.9 | 3.6 | 33.9 | 44.2 | 58.1576736 | 0.28 | 50 | 20 | 8.89067 | 66267379.7 | 52.94095
100 | 20 | 2.1 | 18.6 | 43.9 | 3.6 | 33.9 | 44.2 | 58.1576736 | 0.28 | 50 | 20 | 8.989484 | 66533572.8 | 52.91942
100 | 20 | 2.1 | 18.6 | 43.9 | 3.6 | 33.9 | 44.2 | 58.1576736 | 0.28 | 50 | 20 | 9.089395 | 66800835.2 | 52.74283
100 | 20 | 2.1 | 18.6 | 43.9 | 3.6 | 33.9 | 44.2 | 58.1576736 | 0.28 | 50 | 20 | 9.177728 | 67035570.3 | 52.74225
100 | 20 | 2.1 | 18.6 | 43.9 | 3.6 | 33.9 | 44.2 | 58.1576736 | 0.28 | 50 | 20 | 9.26692 | 67271130.3 | 52.6983
100 | 20 | 2.1 | 18.6 | 43.9 | 3.6 | 33.9 | 44.2 | 58.1576736 | 0.28 | 50 | 20 | 9.369915 | 67541355.4 | 52.61472
100 | 20 | 2.1 | 18.6 | 43.9 | 3.6 | 33.9 | 44.2 | 58.1576736 | 0.28 | 50 | 20 | 9.460974 | 67778692.7 | 52.53877
100 | 20 | 2.1 | 18.6 | 43.9 | 3.6 | 33.9 | 44.2 | 58.1576736 | 0.28 | 50 | 20 | 9.552918 | 68016864.0 | 52.49942
100 | 20 | 2.1 | 18.6 | 43.9 | 3.6 | 33.9 | 44.2 | 58.1576736 | 0.28 | 50 | 20 | 9.645756 | 68255872.2 | 52.48712
100 | 20 | 2.1 | 18.6 | 43.9 | 3.6 | 33.9 | 44.2 | 58.1576736 | 0.28 | 50 | 20 | 9.739496 | 68495720.2 | 52.46851
100 | 20 | 2.1 | 18.6 | 43.9 | 3.6 | 33.9 | 44.2 | 58.1576736 | 0.28 | 50 | 20 | 9.834147 | 68736411.1 | 52.44688
100 | 20 | 2.1 | 18.6 | 43.9 | 3.6 | 33.9 | 44.2 | 58.1576736 | 0.28 | 50 | 20 | 9.929718 | 68977947.7 | 52.35497
100 | 20 | 2.1 | 18.6 | 43.9 | 3.6 | 33.9 | 44.2 | 58.1576736 | 0.28 | 50 | 20 | 10.01237 | 69185654.6 | 52.29269
100 | 20 | 2.1 | 18.6 | 43.9 | 3.6 | 33.9 | 44.2 | 58.1576736 | 0.28 | 50 | 20 | 10.10968 | 69428769.8 | 52.28182
100 | 20 | 2.1 | 18.6 | 43.9 | 3.6 | 33.9 | 44.2 | 58.1576736 | 0.28 | 50 | 20 | 10.20793 | 69672739.4 | 52.27614
100 | 20 | 2.1 | 18.6 | 43.9 | 3.6 | 33.9 | 44.2 | 58.1576736 | 0.28 | 50 | 20 | 10.2929 | 69882538.4 | 52.14453
100 | 20 | 2.1 | 18.6 | 43.9 | 3.6 | 33.9 | 44.2 | 58.1576736 | 0.28 | 50 | 20 | 10.39293 | 70128102.5 | 51.98097
100 | 20 | 2.1 | 18.6 | 43.9 | 3.6 | 33.9 | 44.2 | 58.1576736 | 0.28 | 50 | 20 | 10.47944 | 70339272.7 | 51.92723
100 | 20 | 2.1 | 18.6 | 43.9 | 3.6 | 33.9 | 44.2 | 58.1576736 | 0.28 | 50 | 20 | 10.56667 | 70551078.7 | 51.77063
100 | 20 | 2.1 | 18.6 | 43.9 | 3.6 | 33.9 | 44.2 | 58.1576736 | 0.28 | 50 | 20 | 10.66936 | 70798992.0 | 51.75473
100 | 20 | 2.1 | 18.6 | 43.9 | 3.6 | 33.9 | 44.2 | 58.1576736 | 0.28 | 50 | 20 | 10.84773 | 71226014.7 | 51.74316
100 | 20 | 2.1 | 18.6 | 43.9 | 3.6 | 33.9 | 44.2 | 58.1576736 | 0.28 | 50 | 20 | 10.92293 | 71404700.1 | 51.65096
100 | 20 | 2.1 | 18.6 | 43.9 | 3.6 | 33.9 | 44.2 | 58.1576736 | 0.28 | 50 | 20 | 10.92293 | 71404700.1 | 51.64616
100 | 20 | 2.1 | 18.6 | 43.9 | 3.6 | 33.9 | 44.2 | 58.1576736 | 0.28 | 50 | 20 | 10.93803 | 71440491.0 | 51.52678
100 | 20 | 2.1 | 18.6 | 43.9 | 3.6 | 33.9 | 44.2 | 58.1576736 | 0.28 | 50 | 20 | 11.02908 | 71655613.0 | 51.48814
100 | 20 | 2.1 | 18.6 | 43.9 | 3.6 | 33.9 | 44.2 | 58.1576736 | 0.28 | 50 | 20 | 11.12089 | 71871382.9 | 51.36962
100 | 20 | 2.1 | 18.6 | 43.9 | 3.6 | 33.9 | 44.2 | 58.1576736 | 0.28 | 50 | 20 | 11.21346 | 72087802.4 | 51.36049
100 | 20 | 2.1 | 18.6 | 43.9 | 3.6 | 33.9 | 44.2 | 58.1576736 | 0.28 | 50 | 20 | 11.3068 | 72304873.7 | 51.28826
100 | 20 | 2.1 | 18.6 | 43.9 | 3.6 | 33.9 | 44.2 | 58.1576736 | 0.28 | 50 | 20 | 11.40092 | 72522598.6 | 51.28189
100 | 20 | 2.1 | 18.6 | 43.9 | 3.6 | 33.9 | 44.2 | 58.1576736 | 0.28 | 50 | 20 | 11.49582 | 72740979.1 | 51.1534
100 | 20 | 2.1 | 18.6 | 43.9 | 3.6 | 33.9 | 44.2 | 58.1576736 | 0.28 | 50 | 20 | 11.59152 | 72960017.2 | 51.09467
100 | 20 | 2.1 | 18.6 | 43.9 | 3.6 | 33.9 | 44.2 | 58.1576736 | 0.28 | 50 | 20 | 11.67187 | 73143052.7 | 51.09398
100 | 20 | 2.1 | 18.6 | 43.9 | 3.6 | 33.9 | 44.2 | 58.1576736 | 0.28 | 50 | 20 | 11.76903 | 73363301.5 | 51.03137
100 | 20 | 2.1 | 18.6 | 43.9 | 3.6 | 33.9 | 44.2 | 58.1576736 | 0.28 | 50 | 20 | 11.85061 | 73547348.7 | 51.00031
100 | 20 | 2.1 | 18.6 | 43.9 | 3.6 | 33.9 | 44.2 | 58.1576736 | 0.28 | 50 | 20 | 11.94926 | 73768815.0 | 50.97356
100 | 20 | 2.1 | 18.6 | 43.9 | 3.6 | 33.9 | 44.2 | 58.1576736 | 0.28 | 50 | 20 | 12.03209 | 73953879.5 | 50.86131
100 | 20 | 2.1 | 18.6 | 43.9 | 3.6 | 33.9 | 44.2 | 58.1576736 | 0.28 | 50 | 20 | 12.13225 | 74176569.9 | 50.74726
100 | 20 | 2.1 | 18.6 | 43.9 | 3.6 | 33.9 | 44.2 | 58.1576736 | 0.28 | 50 | 20 | 12.21635 | 74362657.4 | 50.7121
100 | 20 | 2.1 | 18.6 | 43.9 | 3.6 | 33.9 | 44.2 | 58.1576736 | 0.28 | 50 | 20 | 12.31804 | 74586578.7 | 50.58291
100 | 20 | 2.1 | 18.6 | 43.9 | 3.6 | 33.9 | 44.2 | 58.1576736 | 0.28 | 50 | 20 | 12.40343 | 74773694.8 | 50.53698
100 | 20 | 2.1 | 18.6 | 43.9 | 3.6 | 33.9 | 44.2 | 58.1576736 | 0.28 | 50 | 20 | 12.48941 | 74961280.2 | 50.50285
100 | 20 | 2.1 | 18.6 | 43.9 | 3.6 | 33.9 | 44.2 | 58.1576736 | 0.28 | 50 | 20 | 12.57599 | 75149336.3 | 50.42041
100 | 20 | 2.1 | 18.6 | 43.9 | 3.6 | 33.9 | 44.2 | 58.1576736 | 0.28 | 50 | 20 | 12.66316 | 75337864.2 | 50.33902
100 | 20 | 2.1 | 18.6 | 43.9 | 3.6 | 33.9 | 44.2 | 58.1576736 | 0.28 | 50 | 20 | 12.75094 | 75526865.0 | 50.28567
100 | 20 | 2.1 | 18.6 | 43.9 | 3.6 | 33.9 | 44.2 | 58.1576736 | 0.28 | 50 | 20 | 12.83933 | 75716340.0 | 50.25127
100 | 20 | 2.1 | 18.6 | 43.9 | 3.6 | 33.9 | 44.2 | 58.1576736 | 0.28 | 50 | 20 | 13.01796 | 76096717.2 | 50.22104
100 | 20 | 2.1 | 18.6 | 43.9 | 3.6 | 33.9 | 44.2 | 58.1576736 | 0.28 | 50 | 20 | 13.1082 | 76287621.7 | 50.21382
100 | 20 | 2.1 | 18.6 | 43.9 | 3.6 | 33.9 | 44.2 | 58.1576736 | 0.28 | 50 | 20 | 13.19906 | 76479005.2 | 50.21046
100 | 20 | 2.1 | 18.6 | 43.9 | 3.6 | 33.9 | 44.2 | 58.1576736 | 0.28 | 50 | 20 | 13.29056 | 76670868.9 | 50.19386
100 | 20 | 2.1 | 18.6 | 43.9 | 3.6 | 33.9 | 44.2 | 58.1576736 | 0.28 | 50 | 20 | 13.38269 | 76863213.8 | 50.15493
100 | 20 | 2.1 | 18.6 | 43.9 | 3.6 | 33.9 | 44.2 | 58.1576736 | 0.28 | 50 | 20 | 13.47546 | 77056041.3 | 50.14961
100 | 20 | 2.1 | 18.6 | 43.9 | 3.6 | 33.9 | 44.2 | 58.1576736 | 0.28 | 50 | 20 | 13.55014 | 77210651.5 | 50.12982
100 | 20 | 2.1 | 18.6 | 43.9 | 3.6 | 33.9 | 44.2 | 58.1576736 | 0.28 | 50 | 20 | 13.64407 | 77404350.6 | 50.12456
100 | 20 | 2.1 | 18.6 | 43.9 | 3.6 | 33.9 | 44.2 | 58.1576736 | 0.28 | 50 | 20 | 13.73865 | 77598535.7 | 50.08584
100 | 20 | 2.1 | 18.6 | 43.9 | 3.6 | 33.9 | 44.2 | 58.1576736 | 0.28 | 50 | 20 | 13.83388 | 77793207.9 | 50.08442
100 | 20 | 2.1 | 18.6 | 43.9 | 3.6 | 33.9 | 44.2 | 58.1576736 | 0.28 | 50 | 20 | 13.91055 | 77949297.2 | 50.0824
100 | 20 | 2.1 | 18.6 | 43.9 | 3.6 | 33.9 | 44.2 | 58.1576736 | 0.28 | 50 | 20 | 14.00698 | 78144849.4 | 50.06171
100 | 20 | 2.1 | 18.6 | 43.9 | 3.6 | 33.9 | 44.2 | 58.1576736 | 0.28 | 50 | 20 | 14.10407 | 78340892.1 | 50.05606
100 | 20 | 2.1 | 18.6 | 43.9 | 3.6 | 33.9 | 44.2 | 58.1576736 | 0.28 | 50 | 20 | 14.18223 | 78498080.3 | 50.02474
100 | 20 | 2.1 | 18.6 | 43.9 | 3.6 | 33.9 | 44.2 | 58.1576736 | 0.28 | 50 | 20 | 14.28055 | 78695009.2 | 50.02078
100 | 20 | 2.1 | 18.6 | 43.9 | 3.6 | 33.9 | 44.2 | 58.1576736 | 0.28 | 50 | 20 | 14.35968 | 78852908.0 | 49.96556
100 | 20 | 2.1 | 18.6 | 43.9 | 3.6 | 33.9 | 44.2 | 58.1576736 | 0.28 | 50 | 20 | 14.35968 | 78852908.0 | 49.93165
100 | 20 | 2.1 | 18.6 | 43.9 | 3.6 | 33.9 | 44.2 | 58.1576736 | 0.28 | 50 | 20 | 14.35968 | 78852908.0 | 49.89168
100 | 20 | 2.1 | 18.6 | 43.9 | 3.6 | 33.9 | 44.2 | 58.1576736 | 0.28 | 50 | 20 | 14.45923 | 79050727.0 | 49.87541
100 | 20 | 2.1 | 18.6 | 43.9 | 3.6 | 33.9 | 44.2 | 58.1576736 | 0.28 | 50 | 20 | 14.53936 | 79209339.5 | 49.85853
100 | 20 | 2.1 | 18.6 | 43.9 | 3.6 | 33.9 | 44.2 | 58.1576736 | 0.28 | 50 | 20 | 14.61993 | 79368270.3 | 49.83483
100 | 20 | 2.1 | 18.6 | 43.9 | 3.6 | 33.9 | 44.2 | 58.1576736 | 0.28 | 50 | 20 | 14.72128 | 79567382.2 | 49.822
100 | 20 | 2.1 | 18.6 | 43.9 | 3.6 | 33.9 | 44.2 | 58.1576736 | 0.28 | 50 | 20 | 14.80286 | 79727031.4 | 49.76988
100 | 20 | 2.1 | 18.6 | 43.9 | 3.6 | 33.9 | 44.2 | 58.1576736 | 0.28 | 50 | 20 | 14.88489 | 79887000.9 | 49.71733
100 | 20 | 2.1 | 18.6 | 43.9 | 3.6 | 33.9 | 44.2 | 58.1576736 | 0.28 | 50 | 20 | 14.98807 | 80087414.2 | 49.7129
100 | 20 | 2.1 | 18.6 | 43.9 | 3.6 | 33.9 | 44.2 | 58.1576736 | 0.28 | 50 | 20 | 15.07114 | 80248106.7 | 49.65156
100 | 20 | 2.1 | 18.6 | 43.9 | 3.6 | 33.9 | 44.2 | 58.1576736 | 0.28 | 50 | 20 | 15.15466 | 80409121.7 | 49.64219
100 | 20 | 2.1 | 18.6 | 43.9 | 3.6 | 33.9 | 44.2 | 58.1576736 | 0.28 | 50 | 20 | 15.23864 | 80570459.8 | 49.5713
100 | 20 | 2.1 | 18.6 | 43.9 | 3.6 | 33.9 | 44.2 | 58.1576736 | 0.28 | 50 | 20 | 15.32309 | 80732121.6 | 49.56182
100 | 20 | 2.1 | 18.6 | 43.9 | 3.6 | 33.9 | 44.2 | 58.1576736 | 0.28 | 50 | 20 | 15.40801 | 80894107.7 | 49.5355
100 | 20 | 2.1 | 18.6 | 43.9 | 3.6 | 33.9 | 44.2 | 58.1576736 | 0.28 | 50 | 20 | 15.40801 | 80894107.7 | 49.52008
100 | 20 | 2.1 | 18.6 | 43.9 | 3.6 | 33.9 | 44.2 | 58.1576736 | 0.28 | 50 | 20 | 15.40801 | 80894107.7 | 49.51906
100 | 20 | 2.1 | 18.6 | 43.9 | 3.6 | 33.9 | 44.2 | 58.1576736 | 0.28 | 50 | 20 | 15.40801 | 80894107.7 | 49.50478
100 | 20 | 2.1 | 18.6 | 43.9 | 3.6 | 33.9 | 44.2 | 58.1576736 | 0.28 | 50 | 20 | 15.40801 | 80894107.7 | 49.50377
100 | 20 | 2.1 | 18.6 | 43.9 | 3.6 | 33.9 | 44.2 | 58.1576736 | 0.28 | 50 | 20 | 15.51481 | 81097047.6 | 49.49111
100 | 20 | 2.1 | 18.6 | 43.9 | 3.6 | 33.9 | 44.2 | 58.1576736 | 0.28 | 50 | 20 | 15.60079 | 81259765.9 | 49.48289
100 | 20 | 2.1 | 18.6 | 43.9 | 3.6 | 33.9 | 44.2 | 58.1576736 | 0.28 | 50 | 20 | 15.68725 | 81422810.8 | 49.47781
100 | 20 | 2.1 | 18.6 | 43.9 | 3.6 | 33.9 | 44.2 | 58.1576736 | 0.28 | 50 | 20 | 15.77419 | 81586182.8 | 49.4475
100 | 20 | 2.1 | 18.6 | 43.9 | 3.6 | 33.9 | 44.2 | 58.1576736 | 0.28 | 50 | 20 | 15.8616 | 81749882.6 | 49.42759
100 | 20 | 2.1 | 18.6 | 43.9 | 3.6 | 33.9 | 44.2 | 58.1576736 | 0.08 | 70 | 20 | 0.1316567 | 3313486.5 | 49.40709
100 | 20 | 2.1 | 18.6 | 43.9 | 3.6 | 33.9 | 44.2 | 58.1576736 | 0.08 | 70 | 20 | 0.3143851 | 6519434.1 | 49.25025
100 | 20 | 2.1 | 18.6 | 43.9 | 3.6 | 33.9 | 44.2 | 58.1576736 | 0.08 | 70 | 20 | 0.482471 | 6579117.2 | 49.22565
100 | 20 | 2.1 | 18.6 | 43.9 | 3.6 | 33.9 | 44.2 | 58.1576736 | 0.08 | 70 | 20 | 0.6360295 | 7954862.5 | 49.21293
100 | 20 | 2.1 | 18.6 | 43.9 | 3.6 | 33.9 | 44.2 | 58.1576736 | 0.08 | 70 | 20 | 0.7824953 | 8017877.9 | 49.18642
100 | 20 | 2.1 | 18.6 | 43.9 | 3.6 | 33.9 | 44.2 | 58.1576736 | 0.08 | 70 | 20 | 0.923603 | 8918147.8 | 49.17658
100 | 20 | 2.1 | 18.6 | 43.9 | 3.6 | 33.9 | 44.2 | 58.1576736 | 0.08 | 70 | 20 | 1.060445 | 8970519.7 | 49.08511
100 | 20 | 2.1 | 18.6 | 43.9 | 3.6 | 33.9 | 44.2 | 58.1576736 | 0.08 | 70 | 20 | 1.184379 | 9755650.9 | 49.04237
100 | 20 | 2.1 | 18.6 | 43.9 | 3.6 | 33.9 | 44.2 | 58.1576736 | 0.08 | 70 | 20 | 1.322797 | 9819661.0 | 49.03831
100 | 20 | 2.1 | 18.6 | 43.9 | 3.6 | 33.9 | 44.2 | 58.1576736 | 0.08 | 70 | 20 | 1.437126 | 10295235.9 | 49.0321
100 | 20 | 2.1 | 18.6 | 43.9 | 3.6 | 33.9 | 44.2 | 58.1576736 | 0.08 | 70 | 20 | 1.561337 | 10402914.2 | 49.03148
100 | 20 | 2.1 | 18.6 | 43.9 | 3.6 | 33.9 | 44.2 | 58.1576736 | 0.08 | 70 | 20 | 1.696284 | 11285826.2 | 48.97706
100 | 20 | 2.1 | 18.6 | 43.9 | 3.6 | 33.9 | 44.2 | 58.1576736 | 0.08 | 70 | 20 | 1.817607 | 11288760.6 | 48.91842
100 | 20 | 2.1 | 18.6 | 43.9 | 3.6 | 33.9 | 44.2 | 58.1576736 | 0.08 | 70 | 20 | 1.947608 | 11508493.9 | 48.88302
100 | 20 | 2.1 | 18.6 | 43.9 | 3.6 | 33.9 | 44.2 | 58.1576736 | 0.08 | 70 | 20 | 2.058272 | 11926375.1 | 48.82128
100 | 20 | 2.1 | 18.6 | 43.9 | 3.6 | 33.9 | 44.2 | 58.1576736 | 0.08 | 70 | 20 | 2.175224 | 12306158.6 | 48.79755
100 | 20 | 2.1 | 18.6 | 43.9 | 3.6 | 33.9 | 44.2 | 58.1576736 | 0.08 | 70 | 20 | 2.298821 | 12502913.9 | 48.78404
100 | 20 | 2.1 | 18.6 | 43.9 | 3.6 | 33.9 | 44.2 | 58.1576736 | 0.08 | 70 | 20 | 2.396106 | 12564387.5 | 48.75517
100 | 20 | 2.1 | 18.6 | 43.9 | 3.6 | 33.9 | 44.2 | 58.1576736 | 0.08 | 70 | 20 | 2.532254 | 12657443.4 | 48.66683
100 | 20 | 2.1 | 18.6 | 43.9 | 3.6 | 33.9 | 44.2 | 58.1576736 | 0.08 | 70 | 20 | 2.639418 | 12765619.0 | 52.82194
100 | 20 | 2.1 | 18.6 | 43.9 | 3.6 | 33.9 | 44.2 | 58.1576736 | 0.08 | 70 | 20 | 2.751117 | 13225129.2 | 52.36382
100 | 20 | 2.1 | 18.6 | 43.9 | 3.6 | 33.9 | 44.2 | 58.1576736 | 0.08 | 70 | 20 | 2.857655 | 13536525.8 | 52.34853
100 | 20 | 2.1 | 18.6 | 43.9 | 3.6 | 33.9 | 44.2 | 58.1576736 | 0.08 | 70 | 20 | 2.956042 | 13590887.2 | 52.0389
100 | 20 | 2.1 | 18.6 | 43.9 | 3.6 | 33.9 | 44.2 | 58.1576736 | 0.08 | 70 | 20 | 3.098215 | 13619286.4 | 52.02628
100 | 20 | 2.1 | 18.6 | 43.9 | 3.6 | 33.9 | 44.2 | 58.1576736 | 0.08 | 70 | 20 | 3.180623 | 14277342.3 | 51.7556
100 | 20 | 2.1 | 18.6 | 43.9 | 3.6 | 33.9 | 44.2 | 58.1576736 | 0.08 | 70 | 20 | 3.292403 | 15095150.0 | 51.74365
100 | 20 | 2.1 | 18.6 | 43.9 | 3.6 | 33.9 | 44.2 | 58.1576736 | 0.08 | 70 | 20 | 3.408111 | 15363873.2 | 51.58194
100 | 20 | 2.1 | 18.6 | 43.9 | 3.6 | 33.9 | 44.2 | 58.1576736 | 0.08 | 70 | 20 | 3.51815 | 16146865.8 | 51.54827
100 | 20 | 2.1 | 18.6 | 43.9 | 3.6 | 33.9 | 44.2 | 58.1576736 | 0.08 | 70 | 20 | 3.621721 | 16226343.8 | 51.24066
100 | 20 | 2.1 | 18.6 | 43.9 | 3.6 | 33.9 | 44.2 | 58.1576736 | 0.08 | 70 | 20 | 3.738658 | 16284186.7 | 51.23945
100 | 20 | 2.1 | 18.6 | 43.9 | 3.6 | 33.9 | 44.2 | 58.1576736 | 0.08 | 70 | 20 | 3.854041 | 16745188.9 | 51.15456
100 | 20 | 2.1 | 18.6 | 43.9 | 3.6 | 33.9 | 44.2 | 58.1576736 | 0.08 | 70 | 20 | 3.929314 | 16769211.4 | 51.02102
100 | 20 | 2.1 | 18.6 | 43.9 | 3.6 | 33.9 | 44.2 | 58.1576736 | 0.08 | 70 | 20 | 4.039405 | 17366092.1 | 50.88442
100 | 20 | 2.1 | 18.6 | 43.9 | 3.6 | 33.9 | 44.2 | 58.1576736 | 0.08 | 70 | 20 | 4.146846 | 17559316.2 | 50.84402
100 | 20 | 2.1 | 18.6 | 43.9 | 3.6 | 33.9 | 44.2 | 58.1576736 | 0.08 | 70 | 20 | 4.251268 | 18151919.7 | 50.80827
100 | 20 | 2.1 | 18.6 | 43.9 | 3.6 | 33.9 | 44.2 | 58.1576736 | 0.08 | 70 | 20 | 4.358319 | 18197527.5 | 50.7605
100 | 20 | 2.1 | 18.6 | 43.9 | 3.6 | 33.9 | 44.2 | 58.1576736 | 0.08 | 70 | 20 | 4.468066 | 18558709.8 | 50.63526
100 | 20 | 2.1 | 18.6 | 43.9 | 3.6 | 33.9 | 44.2 | 58.1576736 | 0.08 | 70 | 20 | 4.56163 | 18590540.8 | 50.54628
100 | 20 | 2.1 | 18.6 | 43.9 | 3.6 | 33.9 | 44.2 | 58.1576736 | 0.08 | 70 | 20 | 4.676496 | 19232979.6 | 50.46535
100 | 20 | 2.1 | 18.6 | 43.9 | 3.6 | 33.9 | 44.2 | 58.1576736 | 0.08 | 70 | 20 | 4.767832 | 19526670.2 | 50.46084
100 | 20 | 2.1 | 18.6 | 43.9 | 3.6 | 33.9 | 44.2 | 58.1576736 | 0.08 | 70 | 20 | 4.881142 | 19530102.0 | 50.44962
100 | 20 | 2.1 | 18.6 | 43.9 | 3.6 | 33.9 | 44.2 | 58.1576736 | 0.08 | 70 | 20 | 4.969605 | 19843139.9 | 50.33659
100 | 20 | 2.1 | 18.6 | 43.9 | 3.6 | 33.9 | 44.2 | 58.1576736 | 0.08 | 70 | 20 | 5.080686 | 19998465.2 | 50.31511
100 | 20 | 2.1 | 18.6 | 43.9 | 3.6 | 33.9 | 44.2 | 58.1576736 | 0.08 | 70 | 20 | 5.187078 | 20132205.1 | 50.00048
100 | 20 | 2.1 | 18.6 | 43.9 | 3.6 | 33.9 | 44.2 | 58.1576736 | 0.08 | 70 | 20 | 6.097142 | 20693425.2 | 49.71363
100 | 20 | 2.1 | 18.6 | 43.9 | 3.6 | 33.9 | 44.2 | 58.1576736 | 0.08 | 70 | 20 | 6.181966 | 21263697.2 | 49.64261
100 | 20 | 2.1 | 18.6 | 43.9 | 3.6 | 33.9 | 44.2 | 58.1576736 | 0.08 | 70 | 20 | 6.29183 | 21439513.7 | 49.5026
100 | 20 | 2.1 | 18.6 | 43.9 | 3.6 | 33.9 | 44.2 | 58.1576736 | 0.08 | 70 | 20 | 6.399225 | 22085434.1 | 49.45311
100 | 20 | 2.1 | 18.6 | 43.9 | 3.6 | 33.9 | 44.2 | 58.1576736 | 0.08 | 70 | 20 | 6.481532 | 22315114.6 | 49.42335
100 | 20 | 2.1 | 18.6 | 43.9 | 3.6 | 33.9 | 44.2 | 58.1576736 | 0.08 | 70 | 20 | 6.59672 | 22485758.5 | 49.29593
100 | 20 | 2.1 | 18.6 | 43.9 | 3.6 | 33.9 | 44.2 | 58.1576736 | 0.08 | 70 | 20 | 6.679259 | 22897969.8 | 49.23495
100 | 20 | 2.1 | 18.6 | 43.9 | 3.6 | 33.9 | 44.2 | 58.1576736 | 0.08 | 70 | 20 | 7.65828 | 23304909.1 | 49.17512
100 | 20 | 2.1 | 18.6 | 43.9 | 3.6 | 33.9 | 44.2 | 58.1576736 | 0.08 | 70 | 20 | 7.756781 | 23571642.8 | 49.15166
100 | 20 | 2.1 | 18.6 | 43.9 | 3.6 | 33.9 | 44.2 | 58.1576736 | 0.08 | 70 | 20 | 7.840284 | 23743629.7 | 49.10883
100 | 20 | 2.1 | 18.6 | 43.9 | 3.6 | 33.9 | 44.2 | 58.1576736 | 0.08 | 70 | 20 | 7.938383 | 23894777.1 | 48.86793
100 | 20 | 2.1 | 18.6 | 43.9 | 3.6 | 33.9 | 44.2 | 58.1576736 | 0.08 | 70 | 20 | 8.026612 | 23930885.4 | 48.81411
100 | 20 | 2.1 | 18.6 | 43.9 | 3.6 | 33.9 | 44.2 | 58.1576736 | 0.08 | 70 | 20 | 8.138279 | 23947696.1 | 48.80697
100 | 20 | 2.1 | 18.6 | 43.9 | 3.6 | 33.9 | 44.2 | 58.1576736 | 0.08 | 70 | 20 | 8.240107 | 24030705.4 | 48.61741
100 | 20 | 2.1 | 18.6 | 43.9 | 3.6 | 33.9 | 44.2 | 58.1576736 | 0.08 | 70 | 20 | 8.320186 | 24225371.8 | 48.60376
100 | 20 | 2.1 | 18.6 | 43.9 | 3.6 | 33.9 | 44.2 | 58.1576736 | 0.08 | 70 | 20 | 8.412659 | 24251930.8 | 48.57221
100 | 20 | 2.1 | 18.6 | 43.9 | 3.6 | 33.9 | 44.2 | 58.1576736 | 0.08 | 70 | 20 | 8.51792 | 24350905.2 | 48.48585
100 | 20 | 2.1 | 18.6 | 43.9 | 3.6 | 33.9 | 44.2 | 58.1576736 | 0.08 | 70 | 20 | 8.612591 | 24377215.5 | 48.47707
100 | 20 | 2.1 | 18.6 | 43.9 | 3.6 | 33.9 | 44.2 | 58.1576736 | 0.08 | 70 | 20 | 8.708313 | 24570787.7 | 48.47522
100 | 20 | 2.1 | 18.6 | 43.9 | 3.6 | 33.9 | 44.2 | 58.1576736 | 0.08 | 70 | 20 | 8.792943 | 24577900.0 | 48.43255
100 | 20 | 2.1 | 18.6 | 43.9 | 3.6 | 33.9 | 44.2 | 58.1576736 | 0.08 | 70 | 20 | 8.902962 | 24587996.4 | 48.35845
100 | 20 | 2.1 | 18.6 | 43.9 | 3.6 | 33.9 | 44.2 | 58.1576736 | 0.08 | 70 | 20 | 9.001912 | 24691447.1 | 48.27608
100 | 20 | 2.1 | 18.6 | 43.9 | 3.6 | 33.9 | 44.2 | 58.1576736 | 0.08 | 70 | 20 | 9.089395 | 24719697.1 | 48.25424
100 | 20 | 2.1 | 18.6 | 43.9 | 3.6 | 33.9 | 44.2 | 58.1576736 | 0.08 | 70 | 20 | 9.165057 | 24876315.5 | 48.00136
100 | 20 | 2.1 | 18.6 | 43.9 | 3.6 | 33.9 | 44.2 | 58.1576736 | 0.08 | 70 | 20 | 9.168223 | 24896110.4 | 47.81049
100 | 20 | 2.1 | 18.6 | 43.9 | 3.6 | 33.9 | 44.2 | 58.1576736 | 0.08 | 70 | 20 | 9.369915 | 25172194.5 | 47.70693
100 | 20 | 2.1 | 18.6 | 43.9 | 3.6 | 33.9 | 44.2 | 58.1576736 | 0.08 | 70 | 20 | 9.460974 | 25341744.2 | 47.69114
100 | 20 | 2.1 | 18.6 | 43.9 | 3.6 | 33.9 | 44.2 | 58.1576736 | 0.08 | 70 | 20 | 9.543024 | 25541583.2 | 46.71192
100 | 20 | 2.1 | 18.6 | 43.9 | 3.6 | 33.9 | 44.2 | 58.1576736 | 0.08 | 70 | 20 | 10.86273 | 25622951.1 | 46.66547
100 | 20 | 2.1 | 18.6 | 43.9 | 3.6 | 33.9 | 44.2 | 58.1576736 | 0.08 | 70 | 20 | 10.93803 | 25707353.0 | 46.64034
100 | 20 | 2.1 | 18.6 | 43.9 | 3.6 | 33.9 | 44.2 | 58.1576736 | 0.08 | 70 | 20 | 11.04433 | 25825873.7 | 46.62458
100 | 20 | 2.1 | 18.6 | 43.9 | 3.6 | 33.9 | 44.2 | 58.1576736 | 0.08 | 70 | 20 | 11.12089 | 25889983.3 | 46.58922
100 | 20 | 2.1 | 18.6 | 43.9 | 3.6 | 33.9 | 44.2 | 58.1576736 | 0.08 | 70 | 20 | 11.21346 | 26150599.5 | 46.58268
100 | 20 | 2.1 | 18.6 | 43.9 | 3.6 | 33.9 | 44.2 | 58.1576736 | 0.08 | 70 | 20 | 11.3068 | 26413354.4 | 46.52125
100 | 20 | 2.1 | 18.6 | 43.9 | 3.6 | 33.9 | 44.2 | 58.1576736 | 0.08 | 70 | 20 | 11.33026 | 26435486.8 | 46.49266
100 | 20 | 2.1 | 18.6 | 43.9 | 3.6 | 33.9 | 44.2 | 58.1576736 | 0.08 | 70 | 20 | 11.47995 | 26742208.3 | 46.47947
100 | 20 | 2.1 | 18.6 | 43.9 | 3.6 | 33.9 | 44.2 | 58.1576736 | 0.08 | 70 | 20 | 11.57951 | 26789059.5 | 46.47641
100 | 20 | 2.1 | 18.6 | 43.9 | 3.6 | 33.9 | 44.2 | 58.1576736 | 0.08 | 70 | 20 | 11.58351 | 27143477.7 | 46.47536
100 | 20 | 2.1 | 18.6 | 43.9 | 3.6 | 33.9 | 44.2 | 58.1576736 | 0.08 | 70 | 20 | 11.75278 | 27190876.0 | 46.44908
100 | 20 | 2.1 | 18.6 | 43.9 | 3.6 | 33.9 | 44.2 | 58.1576736 | 0.08 | 70 | 20 | 11.85061 | 27322477.2 | 46.44902
100 | 20 | 2.1 | 18.6 | 43.9 | 3.6 | 33.9 | 44.2 | 58.1576736 | 0.08 | 70 | 20 | 11.94926 | 27399617.6 | 46.39087
100 | 20 | 2.1 | 18.6 | 43.9 | 3.6 | 33.9 | 44.2 | 58.1576736 | 0.08 | 70 | 20 | 12.03209 | 27404690.7 | 46.3898
100 | 20 | 2.1 | 18.6 | 43.9 | 3.6 | 33.9 | 44.2 | 58.1576736 | 0.08 | 70 | 20 | 12.1155 | 27476111.5 | 46.38237
100 | 20 | 2.1 | 18.6 | 43.9 | 3.6 | 33.9 | 44.2 | 58.1576736 | 0.08 | 70 | 20 | 12.21635 | 27481134.8 | 46.36654
100 | 20 | 2.1 | 18.6 | 43.9 | 3.6 | 33.9 | 44.2 | 58.1576736 | 0.08 | 70 | 20 | 12.31804 | 27544448.6 | 46.33601
100 | 20 | 2.1 | 18.6 | 43.9 | 3.6 | 33.9 | 44.2 | 58.1576736 | 0.08 | 70 | 20 | 12.3863 | 27585530.5 | 46.329
100 | 20 | 2.1 | 18.6 | 43.9 | 3.6 | 33.9 | 44.2 | 58.1576736 | 0.08 | 70 | 20 | 12.47647 | 27610945.6 | 46.28533
100 | 20 | 2.1 | 18.6 | 43.9 | 3.6 | 33.9 | 44.2 | 58.1576736 | 0.08 | 70 | 20 | 13.29515 | 27762490.9 | 46.27175
100 | 20 | 2.1 | 18.6 | 43.9 | 3.6 | 33.9 | 44.2 | 58.1576736 | 0.08 | 70 | 20 | 13.38269 | 27862062.2 | 46.15843
100 | 20 | 2.1 | 18.6 | 43.9 | 3.6 | 33.9 | 44.2 | 58.1576736 | 0.08 | 70 | 20 | 13.45685 | 27964568.0 | 46.14621
100 | 20 | 2.1 | 18.6 | 43.9 | 3.6 | 33.9 | 44.2 | 58.1576736 | 0.08 | 70 | 20 | 13.56887 | 28748754.2 | 46.09275
100 | 20 | 2.1 | 18.6 | 43.9 | 3.6 | 33.9 | 44.2 | 58.1576736 | 0.08 | 70 | 20 | 13.64407 | 28871751.1 | 46.03409
100 | 20 | 2.1 | 18.6 | 43.9 | 3.6 | 33.9 | 44.2 | 58.1576736 | 0.08 | 70 | 20 | 13.73865 | 28935363.4 | 46.01791
100 | 20 | 2.1 | 18.6 | 43.9 | 3.6 | 33.9 | 44.2 | 58.1576736 | 0.08 | 70 | 20 | 13.83388 | 29067909.6 | 46.01581
100 | 20 | 2.1 | 18.6 | 43.9 | 3.6 | 33.9 | 44.2 | 58.1576736 | 0.08 | 70 | 20 | 13.89134 | 29117098.4 | 46.01403
100 | 20 | 2.1 | 18.6 | 43.9 | 3.6 | 33.9 | 44.2 | 58.1576736 | 0.08 | 70 | 20 | 14.00698 | 29574469.9 | 45.9914
100 | 20 | 2.1 | 18.6 | 43.9 | 3.6 | 33.9 | 44.2 | 58.1576736 | 0.08 | 70 | 20 | 14.0846 | 29788135.5 | 45.99067
100 | 20 | 2.1 | 18.6 | 43.9 | 3.6 | 33.9 | 44.2 | 58.1576736 | 0.08 | 70 | 20 | 14.18223 | 29808427.7 | 45.91947
100 | 20 | 2.1 | 18.6 | 43.9 | 3.6 | 33.9 | 44.2 | 58.1576736 | 0.08 | 70 | 20 | 14.26083 | 29839512.7 | 45.91667
100 | 20 | 2.1 | 18.6 | 43.9 | 3.6 | 33.9 | 44.2 | 58.1576736 | 0.08 | 70 | 20 | 15.15466 | 29842596.3 | 45.89635
100 | 20 | 2.1 | 18.6 | 43.9 | 3.6 | 33.9 | 44.2 | 58.1576736 | 0.08 | 70 | 20 | 15.23864 | 30114701.5 | 45.88237
100 | 20 | 2.1 | 18.6 | 43.9 | 3.6 | 33.9 | 44.2 | 58.1576736 | 0.08 | 70 | 20 | 15.32309 | 30407894.7 | 45.8664
100 | 20 | 2.1 | 18.6 | 43.9 | 3.6 | 33.9 | 44.2 | 58.1576736 | 0.08 | 70 | 20 | 15.40801 | 30584904.9 | 45.84535
100 | 20 | 2.1 | 18.6 | 43.9 | 3.6 | 33.9 | 44.2 | 58.1576736 | 0.08 | 70 | 20 | 15.49339 | 30893615.7 | 45.83868
100 | 20 | 2.1 | 18.6 | 43.9 | 3.6 | 33.9 | 44.2 | 58.1576736 | 0.08 | 70 | 20 | 15.60079 | 31012235.9 | 45.79674
100 | 20 | 2.1 | 18.6 | 43.9 | 3.6 | 33.9 | 44.2 | 58.1576736 | 0.08 | 70 | 20 | 15.66559 | 31079777.3 | 45.79133
100 | 20 | 2.1 | 18.6 | 43.9 | 3.6 | 33.9 | 44.2 | 58.1576736 | 0.08 | 70 | 20 | 15.77419 | 31224160.7 | 45.75521
100 | 20 | 2.1 | 18.6 | 43.9 | 3.6 | 33.9 | 44.2 | 58.1576736 | 0.08 | 70 | 20 | 15.8397 | 31665865.4 | 45.7381
100 | 20 | 2.1 | 18.6 | 43.9 | 3.6 | 33.9 | 44.2 | 58.1576736 | 0.13 | 70 | 20 | 0.482471 | 10890276.5 | 45.68976
100 | 20 | 2.1 | 18.6 | 43.9 | 3.6 | 33.9 | 44.2 | 58.1576736 | 0.13 | 70 | 20 | 0.6360295 | 13180914.0 | 45.64167
100 | 20 | 2.1 | 18.6 | 43.9 | 3.6 | 33.9 | 44.2 | 58.1576736 | 0.13 | 70 | 20 | 0.7824953 | 13257358.1 | 45.56096
100 | 20 | 2.1 | 18.6 | 43.9 | 3.6 | 33.9 | 44.2 | 58.1576736 | 0.13 | 70 | 20 | 0.923603 | 14805488.1 | 45.47855
100 | 20 | 2.1 | 18.6 | 43.9 | 3.6 | 33.9 | 44.2 | 58.1576736 | 0.13 | 70 | 20 | 1.060445 | 14868602.9 | 45.47638
100 | 20 | 2.1 | 18.6 | 43.9 | 3.6 | 33.9 | 44.2 | 58.1576736 | 0.13 | 70 | 20 | 1.184379 | 16222016.8 | 45.38826
100 | 20 | 2.1 | 18.6 | 43.9 | 3.6 | 33.9 | 44.2 | 58.1576736 | 0.13 | 70 | 20 | 1.322797 | 16281749.6 | 45.3872
100 | 20 | 2.1 | 18.6 | 43.9 | 3.6 | 33.9 | 44.2 | 58.1576736 | 0.13 | 70 | 20 | 1.437126 | 17090306.5 | 45.37339
100 | 20 | 2.1 | 18.6 | 43.9 | 3.6 | 33.9 | 44.2 | 58.1576736 | 0.13 | 70 | 20 | 1.561337 | 17258662.6 | 45.34991
100 | 20 | 2.1 | 18.6 | 43.9 | 3.6 | 33.9 | 44.2 | 58.1576736 | 0.13 | 70 | 20 | 1.696284 | 18796696.1 | 45.3451
100 | 20 | 2.1 | 18.6 | 43.9 | 3.6 | 33.9 | 44.2 | 58.1576736 | 0.13 | 70 | 20 | 1.817607 | 18802763.9 | 45.34371
100 | 20 | 2.1 | 18.6 | 43.9 | 3.6 | 33.9 | 44.2 | 58.1576736 | 0.13 | 70 | 20 | 1.947608 | 19227210.3 | 45.12067
100 | 20 | 2.1 | 18.6 | 43.9 | 3.6 | 33.9 | 44.2 | 58.1576736 | 0.13 | 70 | 20 | 2.058272 | 19894915.0 | 45.02278
100 | 20 | 2.1 | 18.6 | 43.9 | 3.6 | 33.9 | 44.2 | 58.1576736 | 0.13 | 70 | 20 | 2.175224 | 20577888.6 | 44.94509
100 | 20 | 2.1 | 18.6 | 43.9 | 3.6 | 33.9 | 44.2 | 58.1576736 | 0.13 | 70 | 20 | 2.298821 | 20779915.9 | 44.89824
100 | 20 | 2.1 | 18.6 | 43.9 | 3.6 | 33.9 | 44.2 | 58.1576736 | 0.13 | 70 | 20 | 2.396106 | 20958666.8 | 44.87048
100 | 20 | 2.1 | 18.6 | 43.9 | 3.6 | 33.9 | 44.2 | 58.1576736 | 0.13 | 70 | 20 | 2.532254 | 21197498.7 | 44.86989
100 | 20 | 2.1 | 18.6 | 43.9 | 3.6 | 33.9 | 44.2 | 58.1576736 | 0.13 | 70 | 20 | 2.639418 | 21823723.7 | 44.86362
100 | 20 | 2.1 | 18.6 | 43.9 | 3.6 | 33.9 | 44.2 | 58.1576736 | 0.13 | 70 | 20 | 2.751117 | 22268611.5 | 44.75738
100 | 20 | 2.1 | 18.6 | 43.9 | 3.6 | 33.9 | 44.2 | 58.1576736 | 0.13 | 70 | 20 | 2.867543 | 22673262.9 | 44.71929
100 | 20 | 2.1 | 18.6 | 43.9 | 3.6 | 33.9 | 44.2 | 58.1576736 | 0.13 | 70 | 20 | 2.988896 | 22695793.3 | 52.5508
100 | 20 | 2.1 | 18.6 | 43.9 | 3.6 | 33.9 | 44.2 | 58.1576736 | 0.13 | 70 | 20 | 3.072638 | 22751895.4 | 52.06638
100 | 20 | 2.1 | 18.6 | 43.9 | 3.6 | 33.9 | 44.2 | 58.1576736 | 0.13 | 70 | 20 | 3.191628 | 23317044.7 | 52.04682
100 | 20 | 2.1 | 18.6 | 43.9 | 3.6 | 33.9 | 44.2 | 58.1576736 | 0.13 | 70 | 20 | 3.292403 | 23424474.3 | 51.71607
100 | 20 | 2.1 | 18.6 | 43.9 | 3.6 | 33.9 | 44.2 | 58.1576736 | 0.13 | 70 | 20 | 3.396359 | 24997621.4 | 51.70034
100 | 20 | 2.1 | 18.6 | 43.9 | 3.6 | 33.9 | 44.2 | 58.1576736 | 0.13 | 70 | 20 | 3.576965 | 26431856.1 | 51.41308
100 | 20 | 2.1 | 18.6 | 43.9 | 3.6 | 33.9 | 44.2 | 58.1576736 | 0.13 | 70 | 20 | 3.729629 | 26786970.6 | 51.4121
100 | 20 | 2.1 | 18.6 | 43.9 | 3.6 | 33.9 | 44.2 | 58.1576736 | 0.13 | 70 | 20 | 3.827509 | 27487003.7 | 51.25616
100 | 20 | 2.1 | 18.6 | 43.9 | 3.6 | 33.9 | 44.2 | 58.1576736 | 0.13 | 70 | 20 | 3.956552 | 27734439.9 | 51.21439
100 | 20 | 2.1 | 18.6 | 43.9 | 3.6 | 33.9 | 44.2 | 58.1576736 | 0.13 | 70 | 20 | 4.050582 | 27883249.7 | 50.86744
100 | 20 | 2.1 | 18.6 | 43.9 | 3.6 | 33.9 | 44.2 | 58.1576736 | 0.13 | 70 | 20 | 4.141121 | 28520366.9 | 50.86302
100 | 20 | 2.1 | 18.6 | 43.9 | 3.6 | 33.9 | 44.2 | 58.1576736 | 0.13 | 70 | 20 | 4.251268 | 28825248.0 | 50.76187
100 | 20 | 2.1 | 18.6 | 43.9 | 3.6 | 33.9 | 44.2 | 58.1576736 | 0.13 | 70 | 20 | 4.364345 | 29124409.6 | 50.6352
100 | 20 | 2.1 | 18.6 | 43.9 | 3.6 | 33.9 | 44.2 | 58.1576736 | 0.13 | 70 | 20 | 4.480429 | 29241686.9 | 50.51309
100 | 20 | 2.1 | 18.6 | 43.9 | 3.6 | 33.9 | 44.2 | 58.1576736 | 0.13 | 70 | 20 | 4.599601 | 29455849.8 | 50.4887
100 | 20 | 2.1 | 18.6 | 43.9 | 3.6 | 33.9 | 44.2 | 58.1576736 | 0.13 | 70 | 20 | 4.670039 | 30660354.3 | 50.46682
100 | 20 | 2.1 | 18.6 | 43.9 | 3.6 | 33.9 | 44.2 | 58.1576736 | 0.13 | 70 | 20 | 4.787635 | 30929425.6 | 50.40802
100 | 20 | 2.1 | 18.6 | 43.9 | 3.6 | 33.9 | 44.2 | 58.1576736 | 0.13 | 70 | 20 | 4.894649 | 30965136.0 | 50.36376
100 | 20 | 2.1 | 18.6 | 43.9 | 3.6 | 33.9 | 44.2 | 58.1576736 | 0.13 | 70 | 20 | 4.976476 | 31912953.4 | 50.15536
100 | 20 | 2.1 | 18.6 | 43.9 | 3.6 | 33.9 | 44.2 | 58.1576736 | 0.13 | 70 | 20 | 5.08771 | 31981191.1 | 50.05101
100 | 20 | 2.1 | 18.6 | 43.9 | 3.6 | 33.9 | 44.2 | 58.1576736 | 0.13 | 70 | 20 | 5.201431 | 32138953.4 | 50.03439
100 | 20 | 2.1 | 18.6 | 43.9 | 3.6 | 33.9 | 44.2 | 58.1576736 | 0.13 | 70 | 20 | 5.288387 | 32570760.7 | 49.98884
100 | 20 | 2.1 | 18.6 | 43.9 | 3.6 | 33.9 | 44.2 | 58.1576736 | 0.13 | 70 | 20 | 5.406593 | 32614627.8 | 49.89888
100 | 20 | 2.1 | 18.6 | 43.9 | 3.6 | 33.9 | 44.2 | 58.1576736 | 0.13 | 70 | 20 | 5.496979 | 32623878.7 | 49.4552
100 | 20 | 2.1 | 18.6 | 43.9 | 3.6 | 33.9 | 44.2 | 58.1576736 | 0.13 | 70 | 20 | 5.588875 | 32837245.7 | 49.41117
100 | 20 | 2.1 | 18.6 | 43.9 | 3.6 | 33.9 | 44.2 | 58.1576736 | 0.13 | 70 | 20 | 6.971548 | 33207728.6 | 49.39755
100 | 20 | 2.1 | 18.6 | 43.9 | 3.6 | 33.9 | 44.2 | 58.1576736 | 0.13 | 70 | 20 | 7.088096 | 33619591.8 | 49.25245
100 | 20 | 2.1 | 18.6 | 43.9 | 3.6 | 33.9 | 44.2 | 58.1576736 | 0.13 | 70 | 20 | 7.166875 | 33728811.8 | 49.1492
100 | 20 | 2.1 | 18.6 | 43.9 | 3.6 | 33.9 | 44.2 | 58.1576736 | 0.13 | 70 | 20 | 7.286688 | 34993198.4 | 49.14293
100 | 20 | 2.1 | 18.6 | 43.9 | 3.6 | 33.9 | 44.2 | 58.1576736 | 0.13 | 70 | 20 | 7.367674 | 35947531.2 | 48.90299
100 | 20 | 2.1 | 18.6 | 43.9 | 3.6 | 33.9 | 44.2 | 58.1576736 | 0.13 | 70 | 20 | 7.490844 | 36465331.9 | 48.85835
100 | 20 | 2.1 | 18.6 | 43.9 | 3.6 | 33.9 | 44.2 | 58.1576736 | 0.13 | 70 | 20 | 7.5741 | 36544312.5 | 48.77291
100 | 20 | 2.1 | 18.6 | 43.9 | 3.6 | 33.9 | 44.2 | 58.1576736 | 0.13 | 70 | 20 | 7.65828 | 41440415.9 | 48.70438
100 | 20 | 2.1 | 18.6 | 43.9 | 3.6 | 33.9 | 44.2 | 58.1576736 | 0.13 | 70 | 20 | 7.743397 | 41672632.9 | 48.65322
100 | 20 | 2.1 | 18.6 | 43.9 | 3.6 | 33.9 | 44.2 | 58.1576736 | 0.13 | 70 | 20 | 7.840284 | 41798315.6 | 48.64786
100 | 20 | 2.1 | 18.6 | 43.9 | 3.6 | 33.9 | 44.2 | 58.1576736 | 0.13 | 70 | 20 | 7.938383 | 41877097.3 | 48.62356
100 | 20 | 2.1 | 18.6 | 43.9 | 3.6 | 33.9 | 44.2 | 58.1576736 | 0.13 | 70 | 20 | 8.03771 | 42053908.5 | 48.60648
100 | 20 | 2.1 | 18.6 | 43.9 | 3.6 | 33.9 | 44.2 | 58.1576736 | 0.13 | 70 | 20 | 8.127043 | 42086585.0 | 48.49783
100 | 20 | 2.1 | 18.6 | 43.9 | 3.6 | 33.9 | 44.2 | 58.1576736 | 0.13 | 70 | 20 | 8.22873 | 42393754.0 | 48.37055
100 | 20 | 2.1 | 18.6 | 43.9 | 3.6 | 33.9 | 44.2 | 58.1576736 | 0.13 | 70 | 20 | 9.26692 | 42536695.1 | 48.17624
100 | 20 | 2.1 | 18.6 | 43.9 | 3.6 | 33.9 | 44.2 | 58.1576736 | 0.13 | 70 | 20 | 9.356978 | 42602644.9 | 48.02569
100 | 20 | 2.1 | 18.6 | 43.9 | 3.6 | 33.9 | 44.2 | 58.1576736 | 0.13 | 70 | 20 | 9.460974 | 42617963.6 | 47.92149
100 | 20 | 2.1 | 18.6 | 43.9 | 3.6 | 33.9 | 44.2 | 58.1576736 | 0.13 | 70 | 20 | 9.552918 | 42623185.8 | 47.83104
100 | 20 | 2.1 | 18.6 | 43.9 | 3.6 | 33.9 | 44.2 | 58.1576736 | 0.13 | 70 | 20 | 9.632438 | 42754588.1 | 47.39894
100 | 20 | 2.1 | 18.6 | 43.9 | 3.6 | 33.9 | 44.2 | 58.1576736 | 0.13 | 70 | 20 | 9.739496 | 42754886.6 | 47.39406
100 | 20 | 2.1 | 18.6 | 43.9 | 3.6 | 33.9 | 44.2 | 58.1576736 | 0.13 | 70 | 20 | 9.834147 | 43045642.7 | 47.2907
100 | 20 | 2.1 | 18.6 | 43.9 | 3.6 | 33.9 | 44.2 | 58.1576736 | 0.13 | 70 | 20 | 9.916008 | 43051014.2 | 47.25201
100 | 20 | 2.1 | 18.6 | 43.9 | 3.6 | 33.9 | 44.2 | 58.1576736 | 0.13 | 70 | 20 | 10.02622 | 43088167.0 | 47.18113
100 | 20 | 2.1 | 18.6 | 43.9 | 3.6 | 33.9 | 44.2 | 58.1576736 | 0.13 | 70 | 20 | 11.02908 | 43167296.8 | 47.18108
100 | 20 | 2.1 | 18.6 | 43.9 | 3.6 | 33.9 | 44.2 | 58.1576736 | 0.13 | 70 | 20 | 11.12089 | 43319936.3 | 47.13282
100 | 20 | 2.1 | 18.6 | 43.9 | 3.6 | 33.9 | 44.2 | 58.1576736 | 0.13 | 70 | 20 | 11.21346 | 43355000.2 | 47.09289
100 | 20 | 2.1 | 18.6 | 43.9 | 3.6 | 33.9 | 44.2 | 58.1576736 | 0.13 | 70 | 20 | 11.3068 | 43573340.8 | 47.07696
100 | 20 | 2.1 | 18.6 | 43.9 | 3.6 | 33.9 | 44.2 | 58.1576736 | 0.13 | 70 | 20 | 11.40092 | 43641230.4 | 46.97781
100 | 20 | 2.1 | 18.6 | 43.9 | 3.6 | 33.9 | 44.2 | 58.1576736 | 0.13 | 70 | 20 | 11.49582 | 44207871.7 | 46.97373
100 | 20 | 2.1 | 18.6 | 43.9 | 3.6 | 33.9 | 44.2 | 58.1576736 | 0.13 | 70 | 20 | 11.59152 | 44268947.4 | 46.89667
100 | 20 | 2.1 | 18.6 | 43.9 | 3.6 | 33.9 | 44.2 | 58.1576736 | 0.13 | 70 | 20 | 11.65575 | 44536228.3 | 46.88862
100 | 20 | 2.1 | 18.6 | 43.9 | 3.6 | 33.9 | 44.2 | 58.1576736 | 0.13 | 70 | 20 | 11.75278 | 44829570.7 | 46.75187
100 | 20 | 2.1 | 18.6 | 43.9 | 3.6 | 33.9 | 44.2 | 58.1576736 | 0.13 | 70 | 20 | 11.85061 | 44910441.3 | 46.71876
100 | 20 | 2.1 | 18.6 | 43.9 | 3.6 | 33.9 | 44.2 | 58.1576736 | 0.13 | 70 | 20 | 11.93276 | 44920935.6 | 46.6621
100 | 20 | 2.1 | 18.6 | 43.9 | 3.6 | 33.9 | 44.2 | 58.1576736 | 0.13 | 70 | 20 | 12.03625 | 44929838.3 | 46.64269
100 | 20 | 2.1 | 18.6 | 43.9 | 3.6 | 33.9 | 44.2 | 58.1576736 | 0.13 | 70 | 20 | 12.13225 | 45042987.5 | 46.61342
100 | 20 | 2.1 | 18.6 | 43.9 | 3.6 | 33.9 | 44.2 | 58.1576736 | 0.13 | 70 | 20 | 12.21635 | 45046668.0 | 46.55746
100 | 20 | 2.1 | 18.6 | 43.9 | 3.6 | 33.9 | 44.2 | 58.1576736 | 0.13 | 70 | 20 | 12.30103 | 45402628.0 | 46.55331
100 | 20 | 2.1 | 18.6 | 43.9 | 3.6 | 33.9 | 44.2 | 58.1576736 | 0.13 | 70 | 20 | 12.3863 | 45416653.5 | 46.48067
100 | 20 | 2.1 | 18.6 | 43.9 | 3.6 | 33.9 | 44.2 | 58.1576736 | 0.13 | 70 | 20 | 12.48941 | 45518264.0 | 46.15853
100 | 20 | 2.1 | 18.6 | 43.9 | 3.6 | 33.9 | 44.2 | 58.1576736 | 0.13 | 70 | 20 | 12.55862 | 45588143.0 | 46.10851
100 | 20 | 2.1 | 18.6 | 43.9 | 3.6 | 33.9 | 44.2 | 58.1576736 | 0.13 | 70 | 20 | 12.66316 | 45668018.8 | 46.09477
100 | 20 | 2.1 | 18.6 | 43.9 | 3.6 | 33.9 | 44.2 | 58.1576736 | 0.13 | 70 | 20 | 12.75535 | 45773260.0 | 46.03359
100 | 20 | 2.1 | 18.6 | 43.9 | 3.6 | 33.9 | 44.2 | 58.1576736 | 0.13 | 70 | 20 | 12.85708 | 45806583.1 | 45.98055
100 | 20 | 2.1 | 18.6 | 43.9 | 3.6 | 33.9 | 44.2 | 58.1576736 | 0.13 | 70 | 20 | 12.9328 | 46016319.5 | 45.97421
100 | 20 | 2.1 | 18.6 | 43.9 | 3.6 | 33.9 | 44.2 | 58.1576736 | 0.13 | 70 | 20 | 13.01796 | 46043326.1 | 45.94521
100 | 20 | 2.1 | 18.6 | 43.9 | 3.6 | 33.9 | 44.2 | 58.1576736 | 0.13 | 70 | 20 | 13.12632 | 46223967.0 | 45.81896
100 | 20 | 2.1 | 18.6 | 43.9 | 3.6 | 33.9 | 44.2 | 58.1576736 | 0.13 | 70 | 20 | 13.19906 | 46309512.7 | 45.75878
100 | 20 | 2.1 | 18.6 | 43.9 | 3.6 | 33.9 | 44.2 | 58.1576736 | 0.13 | 70 | 20 | 13.29515 | 46551179.6 | 45.68483
100 | 20 | 2.1 | 18.6 | 43.9 | 3.6 | 33.9 | 44.2 | 58.1576736 | 0.13 | 70 | 20 | 13.36421 | 46791652.7 | 45.46576
100 | 20 | 2.1 | 18.6 | 43.9 | 3.6 | 33.9 | 44.2 | 58.1576736 | 0.13 | 70 | 20 | 13.48011 | 47195210.0 | 45.35911
100 | 20 | 2.1 | 18.6 | 43.9 | 3.6 | 33.9 | 44.2 | 58.1576736 | 0.13 | 70 | 20 | 13.56887 | 47607272.1 | 45.33596
100 | 20 | 2.1 | 18.6 | 43.9 | 3.6 | 33.9 | 44.2 | 58.1576736 | 0.13 | 70 | 20 | 13.64407 | 47618114.5 | 45.25267
100 | 20 | 2.1 | 18.6 | 43.9 | 3.6 | 33.9 | 44.2 | 58.1576736 | 0.13 | 70 | 20 | 13.73865 | 48058675.3 | 45.21912
100 | 20 | 2.1 | 18.6 | 43.9 | 3.6 | 33.9 | 44.2 | 58.1576736 | 0.13 | 70 | 20 | 14.70095 | 48063997.0 | 45.16328
100 | 20 | 2.1 | 18.6 | 43.9 | 3.6 | 33.9 | 44.2 | 58.1576736 | 0.13 | 70 | 20 | 14.80286 | 48133030.5 | 45.1522
100 | 20 | 2.1 | 18.6 | 43.9 | 3.6 | 33.9 | 44.2 | 58.1576736 | 0.13 | 70 | 20 | 14.88489 | 48250457.0 | 45.14049
100 | 20 | 2.1 | 18.6 | 43.9 | 3.6 | 33.9 | 44.2 | 58.1576736 | 0.13 | 70 | 20 | 14.96738 | 48274479.5 | 45.11398
100 | 20 | 2.1 | 18.6 | 43.9 | 3.6 | 33.9 | 44.2 | 58.1576736 | 0.13 | 70 | 20 | 15.05553 | 48281442.5 | 45.03451
100 | 20 | 2.1 | 18.6 | 43.9 | 3.6 | 33.9 | 44.2 | 58.1576736 | 0.13 | 70 | 20 | 15.15466 | 49396671.0 | 44.99592
100 | 20 | 2.1 | 18.6 | 43.9 | 3.6 | 33.9 | 44.2 | 58.1576736 | 0.13 | 70 | 20 | 15.2439 | 49886122.2 | 44.94549
100 | 20 | 2.1 | 18.6 | 43.9 | 3.6 | 33.9 | 44.2 | 58.1576736 | 0.13 | 70 | 20 | 15.32309 | 50274559.7 | 44.8305
100 | 20 | 2.1 | 18.6 | 43.9 | 3.6 | 33.9 | 44.2 | 58.1576736 | 0.13 | 70 | 20 | 15.40801 | 50508815.9 | 44.80493
100 | 20 | 2.1 | 18.6 | 43.9 | 3.6 | 33.9 | 44.2 | 58.1576736 | 0.13 | 70 | 20 | 15.51481 | 50647579.1 | 44.71024
100 | 20 | 2.1 | 18.6 | 43.9 | 3.6 | 33.9 | 44.2 | 58.1576736 | 0.13 | 70 | 20 | 15.57925 | 50650563.3 | 44.68586
100 | 20 | 2.1 | 18.6 | 43.9 | 3.6 | 33.9 | 44.2 | 58.1576736 | 0.13 | 70 | 20 | 15.69267 | 50681896.9 | 44.57237
100 | 20 | 2.1 | 18.6 | 43.9 | 3.6 | 33.9 | 44.2 | 58.1576736 | 0.13 | 70 | 20 | 15.75241 | 51213076.5 | 44.56083
100 | 20 | 2.1 | 18.6 | 43.9 | 3.6 | 33.9 | 44.2 | 58.1576736 | 0.13 | 70 | 20 | 15.8616 | 51403565.1 | 44.46633
100 | 20 | 2.1 | 18.6 | 43.9 | 3.6 | 33.9 | 44.2 | 58.1576736 | 0.18 | 70 | 20 | 0.482471 | 12245978.2 | 44.40804
100 | 20 | 2.1 | 18.6 | 43.9 | 3.6 | 33.9 | 44.2 | 58.1576736 | 0.18 | 70 | 20 | 0.6360295 | 14668117.4 | 44.37283
100 | 20 | 2.1 | 18.6 | 43.9 | 3.6 | 33.9 | 44.2 | 58.1576736 | 0.18 | 70 | 20 | 0.7824953 | 14765898.3 | 60.66063
100 | 20 | 2.1 | 18.6 | 43.9 | 3.6 | 33.9 | 44.2 | 58.1576736 | 0.18 | 70 | 20 | 0.923603 | 16419667.3 | 52.61773
100 | 20 | 2.1 | 18.6 | 43.9 | 3.6 | 33.9 | 44.2 | 58.1576736 | 0.18 | 70 | 20 | 1.060445 | 16498299.8 | 52.5511
100 | 20 | 2.1 | 18.6 | 43.9 | 3.6 | 33.9 | 44.2 | 58.1576736 | 0.18 | 70 | 20 | 1.184379 | 17934623.4 | 52.02922
100 | 20 | 2.1 | 18.6 | 43.9 | 3.6 | 33.9 | 44.2 | 58.1576736 | 0.18 | 70 | 20 | 1.322797 | 17939497.6 | 52.00157
100 | 20 | 2.1 | 18.6 | 43.9 | 3.6 | 33.9 | 44.2 | 58.1576736 | 0.18 | 70 | 20 | 1.437126 | 18719207.6 | 51.61956
100 | 20 | 2.1 | 18.6 | 43.9 | 3.6 | 33.9 | 44.2 | 58.1576736 | 0.18 | 70 | 20 | 1.561337 | 18928048.7 | 51.58462
100 | 20 | 2.1 | 18.6 | 43.9 | 3.6 | 33.9 | 44.2 | 58.1576736 | 0.18 | 70 | 20 | 1.696284 | 20662787.8 | 51.23005
100 | 20 | 2.1 | 18.6 | 43.9 | 3.6 | 33.9 | 44.2 | 58.1576736 | 0.18 | 70 | 20 | 1.817607 | 20684920.3 | 51.19982
100 | 20 | 2.1 | 18.6 | 43.9 | 3.6 | 33.9 | 44.2 | 58.1576736 | 0.18 | 70 | 20 | 1.947608 | 21190635.2 | 50.93981
100 | 20 | 2.1 | 18.6 | 43.9 | 3.6 | 33.9 | 44.2 | 58.1576736 | 0.18 | 70 | 20 | 2.058272 | 21824022.1 | 50.92864
100 | 20 | 2.1 | 18.6 | 43.9 | 3.6 | 33.9 | 44.2 | 58.1576736 | 0.18 | 70 | 20 | 2.175224 | 22434530.5 | 50.52171
100 | 20 | 2.1 | 18.6 | 43.9 | 3.6 | 33.9 | 44.2 | 58.1576736 | 0.18 | 70 | 20 | 2.298821 | 22556483.0 | 50.46579
100 | 20 | 2.1 | 18.6 | 43.9 | 3.6 | 33.9 | 44.2 | 58.1576736 | 0.18 | 70 | 20 | 2.396106 | 22665902.0 | 50.35308
100 | 20 | 2.1 | 18.6 | 43.9 | 3.6 | 33.9 | 44.2 | 58.1576736 | 0.18 | 70 | 20 | 2.532254 | 22959891.0 | 50.14164
100 | 20 | 2.1 | 18.6 | 43.9 | 3.6 | 33.9 | 44.2 | 58.1576736 | 0.18 | 70 | 20 | 2.639418 | 23181215.9 | 49.87691
100 | 20 | 2.1 | 18.6 | 43.9 | 3.6 | 33.9 | 44.2 | 58.1576736 | 0.18 | 70 | 20 | 2.751117 | 24223183.4 | 49.68826
100 | 20 | 2.1 | 18.6 | 43.9 | 3.6 | 33.9 | 44.2 | 58.1576736 | 0.18 | 70 | 20 | 2.867543 | 24744962.9 | 49.57596
100 | 20 | 2.1 | 18.6 | 43.9 | 3.6 | 33.9 | 44.2 | 58.1576736 | 0.18 | 70 | 20 | 2.958085 | 24828071.7 | 49.56451
100 | 20 | 2.1 | 18.6 | 43.9 | 3.6 | 33.9 | 44.2 | 58.1576736 | 0.18 | 70 | 20 | 3.099286 | 25055812.4 | 49.55266
100 | 20 | 2.1 | 18.6 | 43.9 | 3.6 | 33.9 | 44.2 | 58.1576736 | 0.18 | 70 | 20 | 3.176232 | 25505624.1 | 49.49382
100 | 20 | 2.1 | 18.6 | 43.9 | 3.6 | 33.9 | 44.2 | 58.1576736 | 0.18 | 70 | 20 | 3.301513 | 27723995.3 | 49.2913
100 | 20 | 2.1 | 18.6 | 43.9 | 3.6 | 33.9 | 44.2 | 58.1576736 | 0.18 | 70 | 20 | 3.403405 | 27944126.5 | 48.96754
100 | 20 | 2.1 | 18.6 | 43.9 | 3.6 | 33.9 | 44.2 | 58.1576736 | 0.18 | 70 | 20 | 3.537647 | 28012264.7 | 48.73988
100 | 20 | 2.1 | 18.6 | 43.9 | 3.6 | 33.9 | 44.2 | 58.1576736 | 0.18 | 70 | 20 | 3.621721 | 28737762.6 | 48.63402
100 | 20 | 2.1 | 18.6 | 43.9 | 3.6 | 33.9 | 44.2 | 58.1576736 | 0.18 | 70 | 20 | 3.743827 | 29254021.4 | 48.4333
100 | 20 | 2.1 | 18.6 | 43.9 | 3.6 | 33.9 | 44.2 | 58.1576736 | 0.18 | 70 | 20 | 3.8381 | 29285355.0 | 48.36248
100 | 20 | 2.1 | 18.6 | 43.9 | 3.6 | 33.9 | 44.2 | 58.1576736 | 0.18 | 70 | 20 | 3.945635 | 30485035.2 | 48.18268
100 | 20 | 2.1 | 18.6 | 43.9 | 3.6 | 33.9 | 44.2 | 58.1576736 | 0.18 | 70 | 20 | 4.033828 | 30708250.0 | 48.02444
100 | 20 | 2.1 | 18.6 | 43.9 | 3.6 | 33.9 | 44.2 | 58.1576736 | 0.18 | 70 | 20 | 4.158321 | 31135431.8 | 47.88161
100 | 20 | 2.1 | 18.6 | 43.9 | 3.6 | 33.9 | 44.2 | 58.1576736 | 0.18 | 70 | 20 | 4.257146 | 31478112.3 | 47.83474
100 | 20 | 2.1 | 18.6 | 43.9 | 3.6 | 33.9 | 44.2 | 58.1576736 | 0.18 | 70 | 20 | 4.340292 | 31733904.1 | 47.58226
100 | 20 | 2.1 | 18.6 | 43.9 | 3.6 | 33.9 | 44.2 | 58.1576736 | 0.18 | 70 | 20 | 4.455737 | 31760711.8 | 47.55715
100 | 20 | 2.1 | 18.6 | 43.9 | 3.6 | 33.9 | 44.2 | 58.1576736 | 0.18 | 70 | 20 | 4.574252 | 31882216.6 | 47.35773
100 | 20 | 2.1 | 18.6 | 43.9 | 3.6 | 33.9 | 44.2 | 58.1576736 | 0.18 | 70 | 20 | 4.663591 | 31967613.2 | 47.31591
100 | 20 | 2.1 | 18.6 | 43.9 | 3.6 | 33.9 | 44.2 | 58.1576736 | 0.18 | 70 | 20 | 4.774424 | 32510828.9 | 47.3057
100 | 20 | 2.1 | 18.6 | 43.9 | 3.6 | 33.9 | 44.2 | 58.1576736 | 0.18 | 70 | 20 | 4.874403 | 33147249.7 | 47.1179
100 | 20 | 2.1 | 18.6 | 43.9 | 3.6 | 33.9 | 44.2 | 58.1576736 | 0.18 | 70 | 20 | 4.976476 | 34118791.2 | 47.06826
100 | 20 | 2.1 | 18.6 | 43.9 | 3.6 | 33.9 | 44.2 | 58.1576736 | 0.18 | 70 | 20 | 6.181966 | 34871544.3 | 47.05004
100 | 20 | 2.1 | 18.6 | 43.9 | 3.6 | 33.9 | 44.2 | 58.1576736 | 0.18 | 70 | 20 | 6.294004 | 35392528.1 | 47.01857
100 | 20 | 2.1 | 18.6 | 43.9 | 3.6 | 33.9 | 44.2 | 58.1576736 | 0.18 | 70 | 20 | 6.381567 | 35844776.8 | 46.8339
100 | 20 | 2.1 | 18.6 | 43.9 | 3.6 | 33.9 | 44.2 | 58.1576736 | 0.18 | 70 | 20 | 6.488251 | 38005305.2 | 46.79501
100 | 20 | 2.1 | 18.6 | 43.9 | 3.6 | 33.9 | 44.2 | 58.1576736 | 0.18 | 70 | 20 | 6.587612 | 38029675.8 | 46.64482
100 | 20 | 2.1 | 18.6 | 43.9 | 3.6 | 33.9 | 44.2 | 58.1576736 | 0.18 | 70 | 20 | 6.697741 | 38546481.7 | 46.50501
100 | 20 | 2.1 | 18.6 | 43.9 | 3.6 | 33.9 | 44.2 | 58.1576736 | 0.18 | 70 | 20 | 6.781545 | 38739954.4 | 46.49026
100 | 20 | 2.1 | 18.6 | 43.9 | 3.6 | 33.9 | 44.2 | 58.1576736 | 0.18 | 70 | 20 | 6.894916 | 39094372.6 | 46.37056
100 | 20 | 2.1 | 18.6 | 43.9 | 3.6 | 33.9 | 44.2 | 58.1576736 | 0.18 | 70 | 20 | 6.981187 | 39094621.3 | 46.31804
100 | 20 | 2.1 | 18.6 | 43.9 | 3.6 | 33.9 | 44.2 | 58.1576736 | 0.18 | 70 | 20 | 7.088096 | 39335890.2 | 45.9293
100 | 20 | 2.1 | 18.6 | 43.9 | 3.6 | 33.9 | 44.2 | 58.1576736 | 0.18 | 70 | 20 | 7.166875 | 39535530.2 | 45.75026
100 | 20 | 2.1 | 18.6 | 43.9 | 3.6 | 33.9 | 44.2 | 58.1576736 | 0.18 | 70 | 20 | 7.266581 | 39615207.1 | 45.73249
100 | 20 | 2.1 | 18.6 | 43.9 | 3.6 | 33.9 | 44.2 | 58.1576736 | 0.18 | 70 | 20 | 7.367674 | 40110974.8 | 45.72582
100 | 20 | 2.1 | 18.6 | 43.9 | 3.6 | 33.9 | 44.2 | 58.1576736 | 0.18 | 70 | 20 | 7.439275 | 40131366.5 | 45.70793
100 | 20 | 2.1 | 18.6 | 43.9 | 3.6 | 33.9 | 44.2 | 58.1576736 | 0.18 | 70 | 20 | 7.563642 | 40516670.7 | 45.58783
100 | 20 | 2.1 | 18.6 | 43.9 | 3.6 | 33.9 | 44.2 | 58.1576736 | 0.18 | 70 | 20 | 9.356978 | 40556907.1 | 45.56272
100 | 20 | 2.1 | 18.6 | 43.9 | 3.6 | 33.9 | 44.2 | 58.1576736 | 0.18 | 70 | 20 | 9.447912 | 41240626.7 | 45.52473
100 | 20 | 2.1 | 18.6 | 43.9 | 3.6 | 33.9 | 44.2 | 58.1576736 | 0.18 | 70 | 20 | 9.552918 | 41406197.6 | 45.48172
100 | 20 | 2.1 | 18.6 | 43.9 | 3.6 | 33.9 | 44.2 | 58.1576736 | 0.18 | 70 | 20 | 9.659092 | 41689493.4 | 45.3889
100 | 20 | 2.1 | 18.6 | 43.9 | 3.6 | 33.9 | 44.2 | 58.1576736 | 0.18 | 70 | 20 | 9.752962 | 41786528.2 | 45.36201
100 | 20 | 2.1 | 18.6 | 43.9 | 3.6 | 33.9 | 44.2 | 58.1576736 | 0.18 | 70 | 20 | 9.847743 | 41932901.0 | 45.27629
100 | 20 | 2.1 | 18.6 | 43.9 | 3.6 | 33.9 | 44.2 | 58.1576736 | 0.18 | 70 | 20 | 9.950318 | 42212715.3 | 45.18822
100 | 20 | 2.1 | 18.6 | 43.9 | 3.6 | 33.9 | 44.2 | 58.1576736 | 0.18 | 70 | 20 | 10.04008 | 42233455.2 | 45.16081
100 | 20 | 2.1 | 18.6 | 43.9 | 3.6 | 33.9 | 44.2 | 58.1576736 | 0.18 | 70 | 20 | 10.09572 | 42596626.9 | 45.11065
100 | 20 | 2.1 | 18.6 | 43.9 | 3.6 | 33.9 | 44.2 | 58.1576736 | 0.18 | 70 | 20 | 10.19383 | 44207374.4 | 45.06356
100 | 20 | 2.1 | 18.6 | 43.9 | 3.6 | 33.9 | 44.2 | 58.1576736 | 0.18 | 70 | 20 | 10.2929 | 44457446.6 | 44.97622
100 | 20 | 2.1 | 18.6 | 43.9 | 3.6 | 33.9 | 44.2 | 58.1576736 | 0.18 | 70 | 20 | 10.39293 | 44526131.9 | 44.886
100 | 20 | 2.1 | 18.6 | 43.9 | 3.6 | 33.9 | 44.2 | 58.1576736 | 0.18 | 70 | 20 | 10.49393 | 44832057.5 | 52.66247
100 | 20 | 2.1 | 18.6 | 43.9 | 3.6 | 33.9 | 44.2 | 58.1576736 | 0.18 | 70 | 20 | 10.56667 | 45097249.4 | 51.3197
100 | 20 | 2.1 | 18.6 | 43.9 | 3.6 | 33.9 | 44.2 | 58.1576736 | 0.18 | 70 | 20 | 10.65831 | 45128931.2 | 51.29692
100 | 20 | 2.1 | 18.6 | 43.9 | 3.6 | 33.9 | 44.2 | 58.1576736 | 0.18 | 70 | 20 | 13.73865 | 45273961.2 | 50.64457
100 | 20 | 2.1 | 18.6 | 43.9 | 3.6 | 33.9 | 44.2 | 58.1576736 | 0.18 | 70 | 20 | 13.83388 | 45905209.4 | 50.63235
100 | 20 | 2.1 | 18.6 | 43.9 | 3.6 | 33.9 | 44.2 | 58.1576736 | 0.18 | 70 | 20 | 13.91055 | 46206111.8 | 50.15412
100 | 20 | 2.1 | 18.6 | 43.9 | 3.6 | 33.9 | 44.2 | 58.1576736 | 0.18 | 70 | 20 | 14.00698 | 46575848.6 | 50.14838
100 | 20 | 2.1 | 18.6 | 43.9 | 3.6 | 33.9 | 44.2 | 58.1576736 | 0.18 | 70 | 20 | 14.0846 | 47671182.7 | 49.79084
100 | 20 | 2.1 | 18.6 | 43.9 | 3.6 | 33.9 | 44.2 | 58.1576736 | 0.18 | 70 | 20 | 14.16265 | 48204451.3 | 49.72817
100 | 20 | 2.1 | 18.6 | 43.9 | 3.6 | 33.9 | 44.2 | 58.1576736 | 0.18 | 70 | 20 | 14.26083 | 48320186.8 | 49.49198
100 | 20 | 2.1 | 18.6 | 43.9 | 3.6 | 33.9 | 44.2 | 58.1576736 | 0.18 | 70 | 20 | 14.33986 | 48736625.6 | 49.47097
100 | 20 | 2.1 | 18.6 | 43.9 | 3.6 | 33.9 | 44.2 | 58.1576736 | 0.18 | 70 | 20 | 14.44425 | 48904384.9 | 49.08953
100 | 20 | 2.1 | 18.6 | 43.9 | 3.6 | 33.9 | 44.2 | 58.1576736 | 0.18 | 70 | 20 | 14.5494 | 49183602.3 | 48.94044
100 | 20 | 2.1 | 18.6 | 43.9 | 3.6 | 33.9 | 44.2 | 58.1576736 | 0.18 | 70 | 20 | 14.61993 | 49239008.1 | 48.78814
100 | 20 | 2.1 | 18.6 | 43.9 | 3.6 | 33.9 | 44.2 | 58.1576736 | 0.18 | 70 | 20 | 14.72128 | 49297547.3 | 48.5501
100 | 20 | 2.1 | 18.6 | 43.9 | 3.6 | 33.9 | 44.2 | 58.1576736 | 0.18 | 70 | 20 | 14.78242 | 49430093.5 | 48.48717
100 | 20 | 2.1 | 18.6 | 43.9 | 3.6 | 33.9 | 44.2 | 58.1576736 | 0.18 | 70 | 20 | 14.88489 | 49827433.8 | 48.2771
100 | 20 | 2.1 | 18.6 | 43.9 | 3.6 | 33.9 | 44.2 | 58.1576736 | 0.18 | 70 | 20 | 14.96738 | 50020409.2 | 48.25541
100 | 20 | 2.1 | 18.6 | 43.9 | 3.6 | 33.9 | 44.2 | 58.1576736 | 0.18 | 70 | 20 | 15.05553 | 50272570.3 | 47.84959
100 | 20 | 2.1 | 18.6 | 43.9 | 3.6 | 33.9 | 44.2 | 58.1576736 | 0.18 | 70 | 20 | 15.15466 | 50847517.5 | 47.83297
100 | 20 | 2.1 | 18.6 | 43.9 | 3.6 | 33.9 | 44.2 | 58.1576736 | 0.18 | 70 | 20 | 15.2439 | 50975338.8 | 47.76667
100 | 20 | 2.1 | 18.6 | 43.9 | 3.6 | 33.9 | 44.2 | 58.1576736 | 0.18 | 70 | 20 | 15.34427 | 51448824.8 | 47.59385
100 | 20 | 2.1 | 18.6 | 43.9 | 3.6 | 33.9 | 44.2 | 58.1576736 | 0.18 | 70 | 20 | 15.40801 | 51570677.8 | 47.2343
100 | 20 | 2.1 | 18.6 | 43.9 | 3.6 | 33.9 | 44.2 | 58.1576736 | 0.18 | 70 | 20 | 15.50946 | 52138164.6 | 47.19049
100 | 20 | 2.1 | 18.6 | 43.9 | 3.6 | 33.9 | 44.2 | 58.1576736 | 0.18 | 70 | 20 | 15.57925 | 52195858.3 | 47.16392
100 | 20 | 2.1 | 18.6 | 43.9 | 3.6 | 33.9 | 44.2 | 58.1576736 | 0.18 | 70 | 20 | 15.66559 | 52668349.5 | 46.94993
100 | 20 | 2.1 | 18.6 | 43.9 | 3.6 | 33.9 | 44.2 | 58.1576736 | 0.18 | 70 | 20 | 15.77419 | 52959802.0 | 46.9072
100 | 20 | 2.1 | 18.6 | 43.9 | 3.6 | 33.9 | 44.2 | 58.1576736 | 0.18 | 70 | 20 | 15.86708 | 53135867.2 | 46.6392
100 | 20 | 2.1 | 18.6 | 43.9 | 3.6 | 33.9 | 44.2 | 58.1576736 | 0.2 | 70 | 20 | 0.1334883 | 6361025.2 | 46.61199
100 | 20 | 2.1 | 18.6 | 43.9 | 3.6 | 33.9 | 44.2 | 58.1576736 | 0.2 | 70 | 20 | 0.3143851 | 11911354.9 | 46.59279
100 | 20 | 2.1 | 18.6 | 43.9 | 3.6 | 33.9 | 44.2 | 58.1576736 | 0.2 | 70 | 20 | 0.482471 | 12244486.1 | 46.59189
100 | 20 | 2.1 | 18.6 | 43.9 | 3.6 | 33.9 | 44.2 | 58.1576736 | 0.2 | 70 | 20 | 0.6360295 | 14853881.1 | 46.34327
100 | 20 | 2.1 | 18.6 | 43.9 | 3.6 | 33.9 | 44.2 | 58.1576736 | 0.2 | 70 | 20 | 0.7824953 | 14992147.0 | 46.24744
100 | 20 | 2.1 | 18.6 | 43.9 | 3.6 | 33.9 | 44.2 | 58.1576736 | 0.2 | 70 | 20 | 0.923603 | 16902205.2 | 46.15795
100 | 20 | 2.1 | 18.6 | 43.9 | 3.6 | 33.9 | 44.2 | 58.1576736 | 0.2 | 70 | 20 | 1.060445 | 17076877.8 | 46.07148
100 | 20 | 2.1 | 18.6 | 43.9 | 3.6 | 33.9 | 44.2 | 58.1576736 | 0.2 | 70 | 20 | 1.184379 | 18849764.4 | 46.00256
100 | 20 | 2.1 | 18.6 | 43.9 | 3.6 | 33.9 | 44.2 | 58.1576736 | 0.2 | 70 | 20 | 1.322797 | 19000911.8 | 45.96314
100 | 20 | 2.1 | 18.6 | 43.9 | 3.6 | 33.9 | 44.2 | 58.1576736 | 0.2 | 70 | 20 | 1.437126 | 20300959.0 | 45.84967
100 | 20 | 2.1 | 18.6 | 43.9 | 3.6 | 33.9 | 44.2 | 58.1576736 | 0.2 | 70 | 20 | 1.561337 | 20356812.5 | 45.79931
100 | 20 | 2.1 | 18.6 | 43.9 | 3.6 | 33.9 | 44.2 | 58.1576736 | 0.2 | 70 | 20 | 1.696284 | 22391459.2 | 45.73887
100 | 20 | 2.1 | 18.6 | 43.9 | 3.6 | 33.9 | 44.2 | 58.1576736 | 0.2 | 70 | 20 | 1.817607 | 22671074.5 | 45.61384
100 | 20 | 2.1 | 18.6 | 43.9 | 3.6 | 33.9 | 44.2 | 58.1576736 | 0.2 | 70 | 20 | 1.947608 | 23234582.5 | 45.50375
100 | 20 | 2.1 | 18.6 | 43.9 | 3.6 | 33.9 | 44.2 | 58.1576736 | 0.2 | 70 | 20 | 2.058272 | 24291819.0 | 45.38654
100 | 20 | 2.1 | 18.6 | 43.9 | 3.6 | 33.9 | 44.2 | 58.1576736 | 0.2 | 70 | 20 | 2.175224 | 25615441.0 | 45.23739
100 | 20 | 2.1 | 18.6 | 43.9 | 3.6 | 33.9 | 44.2 | 58.1576736 | 0.2 | 70 | 20 | 2.290894 | 26558682.7 | 45.20039
100 | 20 | 2.1 | 18.6 | 43.9 | 3.6 | 33.9 | 44.2 | 58.1576736 | 0.2 | 70 | 20 | 2.412716 | 27120201.2 | 45.06059
100 | 20 | 2.1 | 18.6 | 43.9 | 3.6 | 33.9 | 44.2 | 58.1576736 | 0.2 | 70 | 20 | 2.514821 | 27177447.3 | 44.96717
100 | 20 | 2.1 | 18.6 | 43.9 | 3.6 | 33.9 | 44.2 | 58.1576736 | 0.2 | 70 | 20 | 2.621247 | 27236682.8 | 44.73918
100 | 20 | 2.1 | 18.6 | 43.9 | 3.6 | 33.9 | 44.2 | 58.1576736 | 0.2 | 70 | 20 | 2.760636 | 27530920.5 | 44.57426
100 | 20 | 2.1 | 18.6 | 43.9 | 3.6 | 33.9 | 44.2 | 58.1576736 | 0.2 | 70 | 20 | 2.847802 | 28543494.1 | 44.55665
100 | 20 | 2.1 | 18.6 | 43.9 | 3.6 | 33.9 | 44.2 | 58.1576736 | 0.2 | 70 | 20 | 2.96832 | 30162298.8 | 44.54561
100 | 20 | 2.1 | 18.6 | 43.9 | 3.6 | 33.9 | 44.2 | 58.1576736 | 0.2 | 70 | 20 | 3.072638 | 31300604.8 | 44.53835
100 | 20 | 2.1 | 18.6 | 43.9 | 3.6 | 33.9 | 44.2 | 58.1576736 | 0.2 | 70 | 20 | 3.202671 | 31829894.4 | 44.49179
100 | 20 | 2.1 | 18.6 | 43.9 | 3.6 | 33.9 | 44.2 | 58.1576736 | 0.2 | 70 | 20 | 3.303794 | 32833515.6 | 44.46752
100 | 20 | 2.1 | 18.6 | 43.9 | 3.6 | 33.9 | 44.2 | 58.1576736 | 0.2 | 70 | 20 | 3.408111 | 33187585.6 | 44.39441
100 | 20 | 2.1 | 18.6 | 43.9 | 3.6 | 33.9 | 44.2 | 58.1576736 | 0.2 | 70 | 20 | 3.48068 | 34086612.0 | 44.28629
100 | 20 | 2.1 | 18.6 | 43.9 | 3.6 | 33.9 | 44.2 | 58.1576736 | 0.2 | 70 | 20 | 3.616721 | 34877811.1 | 44.25774
100 | 20 | 2.1 | 18.6 | 43.9 | 3.6 | 33.9 | 44.2 | 58.1576736 | 0.2 | 70 | 20 | 3.723193 | 35591969.1 | 44.17408
100 | 20 | 2.1 | 18.6 | 43.9 | 3.6 | 33.9 | 44.2 | 58.1576736 | 0.2 | 70 | 20 | 3.8381 | 35826275.0 | 44.10584
100 | 20 | 2.1 | 18.6 | 43.9 | 3.6 | 33.9 | 44.2 | 58.1576736 | 0.2 | 70 | 20 | 3.941548 | 37088721.9 | 44.10475
100 | 20 | 2.1 | 18.6 | 43.9 | 3.6 | 33.9 | 44.2 | 58.1576736 | 0.2 | 70 | 20 | 3.996383 | 37214255.4 | 44.10306
100 | 20 | 2.1 | 18.6 | 43.9 | 3.6 | 33.9 | 44.2 | 58.1576736 | 0.2 | 70 | 20 | 4.15258 | 38211361.1 | 44.08376
100 | 20 | 2.1 | 18.6 | 43.9 | 3.6 | 33.9 | 44.2 | 58.1576736 | 0.2 | 70 | 20 | 4.257146 | 38420450.9 | 43.97862
100 | 20 | 2.1 | 18.6 | 43.9 | 3.6 | 33.9 | 44.2 | 58.1576736 | 0.2 | 70 | 20 | 4.358319 | 38471479.9 | 43.91585
100 | 20 | 2.1 | 18.6 | 43.9 | 3.6 | 33.9 | 44.2 | 58.1576736 | 0.2 | 70 | 20 | 4.468066 | 39410494.1 | 43.89964
100 | 20 | 2.1 | 18.6 | 43.9 | 3.6 | 33.9 | 44.2 | 58.1576736 | 0.2 | 70 | 20 | 4.574252 | 39658676.3 | 43.80086
100 | 20 | 2.1 | 18.6 | 43.9 | 3.6 | 33.9 | 44.2 | 58.1576736 | 0.2 | 70 | 20 | 4.670039 | 39749792.5 | 43.80086
100 | 20 | 2.1 | 18.6 | 43.9 | 3.6 | 33.9 | 44.2 | 58.1576736 | 0.2 | 70 | 20 | 4.782677 | 39907157.0 | 43.76555
100 | 20 | 2.1 | 18.6 | 43.9 | 3.6 | 33.9 | 44.2 | 58.1576736 | 0.2 | 70 | 20 | 4.887891 | 40830504.3 | 43.74605
100 | 20 | 2.1 | 18.6 | 43.9 | 3.6 | 33.9 | 44.2 | 58.1576736 | 0.2 | 70 | 20 | 4.985078 | 41024971.8 | 43.72885
100 | 20 | 2.1 | 18.6 | 43.9 | 3.6 | 33.9 | 44.2 | 58.1576736 | 0.2 | 70 | 20 | 5.08771 | 41775884.7 | 43.70229
100 | 20 | 2.1 | 18.6 | 43.9 | 3.6 | 33.9 | 44.2 | 58.1576736 | 0.2 | 70 | 20 | 5.187078 | 42474972.8 | 43.65593
100 | 20 | 2.1 | 18.6 | 43.9 | 3.6 | 33.9 | 44.2 | 58.1576736 | 0.2 | 70 | 20 | 5.288387 | 42548681.4 | 43.65255
100 | 20 | 2.1 | 18.6 | 43.9 | 3.6 | 33.9 | 44.2 | 58.1576736 | 0.2 | 70 | 20 | 5.38423 | 43147203.5 | 43.63007
100 | 20 | 2.1 | 18.6 | 43.9 | 3.6 | 33.9 | 44.2 | 58.1576736 | 0.2 | 70 | 20 | 5.491286 | 43409809.1 | 43.61057
100 | 20 | 2.1 | 18.6 | 43.9 | 3.6 | 33.9 | 44.2 | 58.1576736 | 0.2 | 70 | 20 | 6.381567 | 45353488.9 | 43.57755
100 | 20 | 2.1 | 18.6 | 43.9 | 3.6 | 33.9 | 44.2 | 58.1576736 | 0.2 | 70 | 20 | 6.488251 | 46248685.7 | 43.57745
100 | 20 | 2.1 | 18.6 | 43.9 | 3.6 | 33.9 | 44.2 | 58.1576736 | 0.2 | 70 | 20 | 6.578516 | 46337563.8 | 43.54144
100 | 20 | 2.1 | 18.6 | 43.9 | 3.6 | 33.9 | 44.2 | 58.1576736 | 0.2 | 70 | 20 | 6.679259 | 46370886.9 | 43.53209
100 | 20 | 2.1 | 18.6 | 43.9 | 3.6 | 33.9 | 44.2 | 58.1576736 | 0.2 | 70 | 20 | 6.772182 | 46460361.8 | 43.49807
100 | 20 | 2.1 | 18.6 | 43.9 | 3.6 | 33.9 | 44.2 | 58.1576736 | 0.2 | 70 | 20 | 6.885396 | 47060873.3 | 43.49419
100 | 20 | 2.1 | 18.6 | 43.9 | 3.6 | 33.9 | 44.2 | 58.1576736 | 0.2 | 70 | 20 | 6.971548 | 47186406.7 | 43.48862
100 | 20 | 2.1 | 18.6 | 43.9 | 3.6 | 33.9 | 44.2 | 58.1576736 | 0.2 | 70 | 20 | 7.07831 | 47376348.2 | 43.39711
100 | 20 | 2.1 | 18.6 | 43.9 | 3.6 | 33.9 | 44.2 | 58.1576736 | 0.2 | 70 | 20 | 7.166875 | 47591406.3 | 43.30927
100 | 20 | 2.1 | 18.6 | 43.9 | 3.6 | 33.9 | 44.2 | 58.1576736 | 0.2 | 70 | 20 | 7.276628 | 48055492.2 | 43.29584
100 | 20 | 2.1 | 18.6 | 43.9 | 3.6 | 33.9 | 44.2 | 58.1576736 | 0.2 | 70 | 20 | 7.357502 | 48189928.4 | 43.28699
100 | 20 | 2.1 | 18.6 | 43.9 | 3.6 | 33.9 | 44.2 | 58.1576736 | 0.2 | 70 | 20 | 7.470174 | 48618552.5 | 43.26312
100 | 20 | 2.1 | 18.6 | 43.9 | 3.6 | 33.9 | 44.2 | 58.1576736 | 0.2 | 70 | 20 | 7.558419 | 49058914.4 | 43.09282
100 | 20 | 2.1 | 18.6 | 43.9 | 3.6 | 33.9 | 44.2 | 58.1576736 | 0.2 | 70 | 20 | 7.650349 | 49195936.8 | 43.04577
100 | 20 | 2.1 | 18.6 | 43.9 | 3.6 | 33.9 | 44.2 | 58.1576736 | 0.2 | 70 | 20 | 7.743397 | 49446755.1 | 42.97187
100 | 20 | 2.1 | 18.6 | 43.9 | 3.6 | 33.9 | 44.2 | 58.1576736 | 0.2 | 70 | 20 | 7.851123 | 49682204.9 | 42.89607
100 | 20 | 2.1 | 18.6 | 43.9 | 3.6 | 33.9 | 44.2 | 58.1576736 | 0.2 | 70 | 20 | 7.938383 | 50118886.3 | 42.82325
100 | 20 | 2.1 | 18.6 | 43.9 | 3.6 | 33.9 | 44.2 | 58.1576736 | 0.2 | 70 | 20 | 8.03771 | 50569991.1 | 42.75193
100 | 20 | 2.1 | 18.6 | 43.9 | 3.6 | 33.9 | 44.2 | 58.1576736 | 0.28 | 70 | 20 | 0.1372284 | 11687642.7 | 42.71702
100 | 20 | 2.1 | 18.6 | 43.9 | 3.6 | 33.9 | 44.2 | 58.1576736 | 0.28 | 70 | 20 | 0.3187588 | 18401494.5 | 42.65336
100 | 20 | 2.1 | 18.6 | 43.9 | 3.6 | 33.9 | 44.2 | 58.1576736 | 0.28 | 70 | 20 | 0.4891832 | 18515389.8 | 42.62909
100 | 20 | 2.1 | 18.6 | 43.9 | 3.6 | 33.9 | 44.2 | 58.1576736 | 0.28 | 70 | 20 | 0.6360295 | 21777170.9 | 42.56692
100 | 20 | 2.1 | 18.6 | 43.9 | 3.6 | 33.9 | 44.2 | 58.1576736 | 0.28 | 70 | 20 | 0.7824953 | 21838246.6 | 42.95024
100 | 20 | 2.1 | 18.6 | 43.9 | 3.6 | 33.9 | 44.2 | 58.1576736 | 0.28 | 70 | 20 | 0.923603 | 24229400.4 | 42.93573
100 | 20 | 2.1 | 18.6 | 43.9 | 3.6 | 33.9 | 44.2 | 58.1576736 | 0.28 | 70 | 20 | 1.060445 | 24258098.0 | 42.92191
100 | 20 | 2.1 | 18.6 | 43.9 | 3.6 | 33.9 | 44.2 | 58.1576736 | 0.28 | 70 | 20 | 1.184379 | 26045805.9 | 42.9081
100 | 20 | 2.1 | 18.6 | 43.9 | 3.6 | 33.9 | 44.2 | 58.1576736 | 0.28 | 70 | 20 | 1.322797 | 26359142.2 | 42.89497
100 | 20 | 2.1 | 18.6 | 43.9 | 3.6 | 33.9 | 44.2 | 58.1576736 | 0.28 | 70 | 20 | 1.45712 | 27540121.6 | 42.87978
100 | 20 | 2.1 | 18.6 | 43.9 | 3.6 | 33.9 | 44.2 | 58.1576736 | 0.28 | 70 | 20 | 1.583059 | 27645163.9 | 42.86734
100 | 20 | 2.1 | 18.6 | 43.9 | 3.6 | 33.9 | 44.2 | 58.1576736 | 0.28 | 70 | 20 | 1.690435 | 29552337.5 | 42.85214
100 | 20 | 2.1 | 18.6 | 43.9 | 3.6 | 33.9 | 44.2 | 58.1576736 | 0.28 | 70 | 20 | 1.81134 | 30297779.4 | 42.83902
100 | 20 | 2.1 | 18.6 | 43.9 | 3.6 | 33.9 | 44.2 | 58.1576736 | 0.28 | 70 | 20 | 1.9342 | 31059286.1 | 42.8252
100 | 20 | 2.1 | 18.6 | 43.9 | 3.6 | 33.9 | 44.2 | 58.1576736 | 0.28 | 70 | 20 | 2.063967 | 32249516.4 | 42.68359
100 | 20 | 2.1 | 18.6 | 43.9 | 3.6 | 33.9 | 44.2 | 58.1576736 | 0.28 | 70 | 20 | 2.176727 | 32564145.8 | 42.67115
100 | 20 | 2.1 | 18.6 | 43.9 | 3.6 | 33.9 | 44.2 | 58.1576736 | 0.28 | 70 | 20 | 2.299615 | 33614518.7 | 42.65941
100 | 20 | 2.1 | 18.6 | 43.9 | 3.6 | 33.9 | 44.2 | 58.1576736 | 0.28 | 70 | 20 | 2.407721 | 33722943.0 | 42.64628
100 | 20 | 2.1 | 18.6 | 43.9 | 3.6 | 33.9 | 44.2 | 58.1576736 | 0.28 | 70 | 20 | 2.517428 | 35752069.1 | 42.63523
100 | 20 | 2.1 | 18.6 | 43.9 | 3.6 | 33.9 | 44.2 | 58.1576736 | 0.28 | 70 | 20 | 2.6285 | 35835128.0 | 42.6221
100 | 20 | 2.1 | 18.6 | 43.9 | 3.6 | 33.9 | 44.2 | 58.1576736 | 0.28 | 70 | 20 | 2.750167 | 36166667.7 | 42.61036
100 | 20 | 2.1 | 18.6 | 43.9 | 3.6 | 33.9 | 44.2 | 58.1576736 | 0.28 | 70 | 20 | 2.851739 | 37030729.8 | 42.59862
100 | 20 | 2.1 | 18.6 | 43.9 | 3.6 | 33.9 | 44.2 | 58.1576736 | 0.28 | 70 | 20 | 2.980649 | 38828484.4 | 42.59723
100 | 20 | 2.1 | 18.6 | 43.9 | 3.6 | 33.9 | 44.2 | 58.1576736 | 0.28 | 70 | 20 | 3.076886 | 39047571.1 | 42.57513
100 | 20 | 2.1 | 18.6 | 43.9 | 3.6 | 33.9 | 44.2 | 58.1576736 | 0.28 | 70 | 20 | 3.193833 | 39180415.7 | 42.56338
100 | 20 | 2.1 | 18.6 | 43.9 | 3.6 | 33.9 | 44.2 | 58.1576736 | 0.28 | 70 | 20 | 3.301513 | 40250334.8 | 42.55164
100 | 20 | 2.1 | 18.6 | 43.9 | 3.6 | 33.9 | 44.2 | 58.1576736 | 0.28 | 70 | 20 | 3.412823 | 40464000.4 | 42.54128
100 | 20 | 2.1 | 18.6 | 43.9 | 3.6 | 33.9 | 44.2 | 58.1576736 | 0.28 | 70 | 20 | 3.51815 | 41803985.5 | 42.53023
100 | 20 | 2.1 | 18.6 | 43.9 | 3.6 | 33.9 | 44.2 | 58.1576736 | 0.28 | 70 | 20 | 3.621721 | 41940063.0 | 42.51917
100 | 20 | 2.1 | 18.6 | 43.9 | 3.6 | 33.9 | 44.2 | 58.1576736 | 0.28 | 70 | 20 | 3.733496 | 42036053.3 | 65.40028
100 | 20 | 2.1 | 18.6 | 43.9 | 3.6 | 33.9 | 44.2 | 58.1576736 | 0.28 | 70 | 20 | 3.840752 | 42040529.5 | 60.41236
100 | 20 | 2.1 | 18.6 | 43.9 | 3.6 | 33.9 | 44.2 | 58.1576736 | 0.28 | 70 | 20 | 3.946998 | 43283629.1 | 60.31936
100 | 20 | 2.1 | 18.6 | 43.9 | 3.6 | 33.9 | 44.2 | 58.1576736 | 0.28 | 70 | 20 | 3.996383 | 43762785.0 | 58.17877
100 | 20 | 2.1 | 18.6 | 43.9 | 3.6 | 33.9 | 44.2 | 58.1576736 | 0.28 | 70 | 20 | 3.996383 | 44210259.0 | 58.0809
100 | 20 | 2.1 | 18.6 | 43.9 | 3.6 | 33.9 | 44.2 | 58.1576736 | 0.28 | 70 | 20 | 4.263031 | 44642613.4 | 56.67979
100 | 20 | 2.1 | 18.6 | 43.9 | 3.6 | 33.9 | 44.2 | 58.1576736 | 0.28 | 70 | 20 | 4.367361 | 44987183.8 | 56.59855
100 | 20 | 2.1 | 18.6 | 43.9 | 3.6 | 33.9 | 44.2 | 58.1576736 | 0.28 | 70 | 20 | 4.471153 | 45184287.3 | 55.37654
100 | 20 | 2.1 | 18.6 | 43.9 | 3.6 | 33.9 | 44.2 | 58.1576736 | 0.28 | 70 | 20 | 4.575832 | 45751674.7 | 55.27705
100 | 20 | 2.1 | 18.6 | 43.9 | 3.6 | 33.9 | 44.2 | 58.1576736 | 0.28 | 70 | 20 | 4.670039 | 46003437.9 | 52.94041
100 | 20 | 2.1 | 18.6 | 43.9 | 3.6 | 33.9 | 44.2 | 58.1576736 | 0.28 | 70 | 20 | 4.774424 | 46305633.3 | 52.9189
100 | 20 | 2.1 | 18.6 | 43.9 | 3.6 | 33.9 | 44.2 | 58.1576736 | 0.28 | 70 | 20 | 4.884516 | 46930813.8 | 52.74223
100 | 20 | 2.1 | 18.6 | 43.9 | 3.6 | 33.9 | 44.2 | 58.1576736 | 0.28 | 70 | 20 | 4.9868 | 47481241.3 | 52.74168
100 | 20 | 2.1 | 18.6 | 43.9 | 3.6 | 33.9 | 44.2 | 58.1576736 | 0.28 | 70 | 20 | 5.089468 | 48067279.6 | 52.6977
100 | 20 | 2.1 | 18.6 | 43.9 | 3.6 | 33.9 | 44.2 | 58.1576736 | 0.28 | 70 | 20 | 6.196931 | 48813069.7 | 52.61405
100 | 20 | 2.1 | 18.6 | 43.9 | 3.6 | 33.9 | 44.2 | 58.1576736 | 0.28 | 70 | 20 | 6.294004 | 48998037.6 | 52.53805
100 | 20 | 2.1 | 18.6 | 43.9 | 3.6 | 33.9 | 44.2 | 58.1576736 | 0.28 | 70 | 20 | 6.381567 | 49697026.2 | 52.49862
100 | 20 | 2.1 | 18.6 | 43.9 | 3.6 | 33.9 | 44.2 | 58.1576736 | 0.28 | 70 | 20 | 6.481532 | 50164146.0 | 52.48641
100 | 20 | 2.1 | 18.6 | 43.9 | 3.6 | 33.9 | 44.2 | 58.1576736 | 0.28 | 70 | 20 | 6.589887 | 51304093.3 | 52.46775
100 | 20 | 2.1 | 18.6 | 43.9 | 3.6 | 33.9 | 44.2 | 58.1576736 | 0.28 | 70 | 20 | 6.660828 | 52128714.8 | 52.4459
100 | 20 | 2.1 | 18.6 | 43.9 | 3.6 | 33.9 | 44.2 | 58.1576736 | 0.28 | 70 | 20 | 6.674647 | 52216747.4 | 52.35419
100 | 20 | 2.1 | 18.6 | 43.9 | 3.6 | 33.9 | 44.2 | 58.1576736 | 0.28 | 70 | 20 | 6.885396 | 52271954.3 | 52.29172
100 | 20 | 2.1 | 18.6 | 43.9 | 3.6 | 33.9 | 44.2 | 58.1576736 | 0.28 | 70 | 20 | 6.981187 | 52308261.5 | 52.28094
100 | 20 | 2.1 | 18.6 | 43.9 | 3.6 | 33.9 | 44.2 | 58.1576736 | 0.28 | 70 | 20 | 7.851123 | 52541025.6 | 52.2753
100 | 20 | 2.1 | 18.6 | 43.9 | 3.6 | 33.9 | 44.2 | 58.1576736 | 0.28 | 70 | 20 | 7.938383 | 52662381.2 | 52.14339
100 | 20 | 2.1 | 18.6 | 43.9 | 3.6 | 33.9 | 44.2 | 58.1576736 | 0.28 | 70 | 20 | 8.048822 | 53027940.2 | 51.98004
100 | 20 | 2.1 | 18.6 | 43.9 | 3.6 | 33.9 | 44.2 | 58.1576736 | 0.28 | 70 | 20 | 8.127043 | 53568569.7 | 51.92619
100 | 20 | 2.1 | 18.6 | 43.9 | 3.6 | 33.9 | 44.2 | 58.1576736 | 0.28 | 70 | 20 | 8.237261 | 53711311.8 | 51.76954
100 | 20 | 2.1 | 18.6 | 43.9 | 3.6 | 33.9 | 44.2 | 58.1576736 | 0.28 | 70 | 20 | 8.320186 | 54129590.9 | 51.75369
100 | 20 | 2.1 | 18.6 | 43.9 | 3.6 | 33.9 | 44.2 | 58.1576736 | 0.28 | 70 | 20 | 8.427201 | 54470779.3 | 51.74204
100 | 20 | 2.1 | 18.6 | 43.9 | 3.6 | 33.9 | 44.2 | 58.1576736 | 0.28 | 70 | 20 | 8.50616 | 54476250.2 | 51.64988
100 | 20 | 2.1 | 18.6 | 43.9 | 3.6 | 33.9 | 44.2 | 58.1576736 | 0.28 | 70 | 20 | 8.6007 | 54484705.3 | 51.64497
100 | 20 | 2.1 | 18.6 | 43.9 | 3.6 | 33.9 | 44.2 | 58.1576736 | 0.28 | 70 | 20 | 8.69629 | 54581193.0 | 51.52554
100 | 20 | 2.1 | 18.6 | 43.9 | 3.6 | 33.9 | 44.2 | 58.1576736 | 0.28 | 70 | 20 | 8.8051 | 55106901.7 | 51.46214
100 | 20 | 2.1 | 18.6 | 43.9 | 3.6 | 33.9 | 44.2 | 58.1576736 | 0.28 | 70 | 20 | 8.89067 | 55420735.3 | 51.36833
100 | 20 | 2.1 | 18.6 | 43.9 | 3.6 | 33.9 | 44.2 | 58.1576736 | 0.28 | 70 | 20 | 8.989484 | 55501804.9 | 51.32944
100 | 20 | 2.1 | 18.6 | 43.9 | 3.6 | 33.9 | 44.2 | 58.1576736 | 0.28 | 70 | 20 | 9.086256 | 55995682.6 | 51.32257
100 | 20 | 2.1 | 18.6 | 43.9 | 3.6 | 33.9 | 44.2 | 58.1576736 | 0.28 | 70 | 20 | 9.177728 | 55995682.6 | 51.31065
100 | 20 | 2.1 | 18.6 | 43.9 | 3.6 | 33.9 | 44.2 | 58.1576736 | 0.28 | 70 | 20 | 9.26692 | 56172245.1 | 51.2869
100 | 20 | 2.1 | 18.6 | 43.9 | 3.6 | 33.9 | 44.2 | 58.1576736 | 0.28 | 70 | 20 | 9.356978 | 56269727.5 | 51.22249
100 | 20 | 2.1 | 18.6 | 43.9 | 3.6 | 33.9 | 44.2 | 58.1576736 | 0.28 | 70 | 20 | 9.460974 | 56355770.6 | 51.17421
100 | 20 | 2.1 | 18.6 | 43.9 | 3.6 | 33.9 | 44.2 | 58.1576736 | 0.28 | 70 | 20 | 9.552918 | 56488565.5 | 51.16347
100 | 20 | 2.1 | 18.6 | 43.9 | 3.6 | 33.9 | 44.2 | 58.1576736 | 0.28 | 70 | 20 | 10.38934 | 56720334.9 | 51.12898
100 | 20 | 2.1 | 18.6 | 43.9 | 3.6 | 33.9 | 44.2 | 58.1576736 | 0.28 | 70 | 20 | 10.48306 | 56737245.1 | 51.03864
100 | 20 | 2.1 | 18.6 | 43.9 | 3.6 | 33.9 | 44.2 | 58.1576736 | 0.28 | 70 | 20 | 10.57397 | 56849648.3 | 50.972
100 | 20 | 2.1 | 18.6 | 43.9 | 3.6 | 33.9 | 44.2 | 58.1576736 | 0.28 | 70 | 20 | 10.65831 | 56947130.7 | 50.93782
100 | 20 | 2.1 | 18.6 | 43.9 | 3.6 | 33.9 | 44.2 | 58.1576736 | 0.28 | 70 | 20 | 10.75818 | 57112254.0 | 50.91786
100 | 20 | 2.1 | 18.6 | 43.9 | 3.6 | 33.9 | 44.2 | 58.1576736 | 0.28 | 70 | 20 | 10.85148 | 57112751.3 | 50.90824
100 | 20 | 2.1 | 18.6 | 43.9 | 3.6 | 33.9 | 44.2 | 58.1576736 | 0.28 | 70 | 20 | 10.94181 | 57292795.4 | 50.88849
100 | 20 | 2.1 | 18.6 | 43.9 | 3.6 | 33.9 | 44.2 | 58.1576736 | 0.28 | 70 | 20 | 11.03289 | 57339547.1 | 50.84757
100 | 20 | 2.1 | 18.6 | 43.9 | 3.6 | 33.9 | 44.2 | 58.1576736 | 0.28 | 70 | 20 | 11.12473 | 57509644.0 | 50.84246
100 | 20 | 2.1 | 18.6 | 43.9 | 3.6 | 33.9 | 44.2 | 58.1576736 | 0.28 | 70 | 20 | 11.21733 | 57529041.0 | 50.79125
100 | 20 | 2.1 | 18.6 | 43.9 | 3.6 | 33.9 | 44.2 | 58.1576736 | 0.28 | 70 | 20 | 11.31071 | 57556893.1 | 50.7798
100 | 20 | 2.1 | 18.6 | 43.9 | 3.6 | 33.9 | 44.2 | 58.1576736 | 0.28 | 70 | 20 | 11.38518 | 58014463.6 | 50.72691
100 | 20 | 2.1 | 18.6 | 43.9 | 3.6 | 33.9 | 44.2 | 58.1576736 | 0.28 | 70 | 20 | 11.47995 | 58453631.7 | 50.69226
100 | 20 | 2.1 | 18.6 | 43.9 | 3.6 | 33.9 | 44.2 | 58.1576736 | 0.28 | 70 | 20 | 11.57951 | 58520775.2 | 50.68864
100 | 20 | 2.1 | 18.6 | 43.9 | 3.6 | 33.9 | 44.2 | 58.1576736 | 0.28 | 70 | 20 | 11.67187 | 58565040.2 | 50.66838
100 | 20 | 2.1 | 18.6 | 43.9 | 3.6 | 33.9 | 44.2 | 58.1576736 | 0.28 | 70 | 20 | 11.75278 | 58684406.4 | 50.64666
100 | 20 | 2.1 | 18.6 | 43.9 | 3.6 | 33.9 | 44.2 | 58.1576736 | 0.28 | 70 | 20 | 11.8547 | 59535885.3 | 50.62722
100 | 20 | 2.1 | 18.6 | 43.9 | 3.6 | 33.9 | 44.2 | 58.1576736 | 0.28 | 70 | 20 | 11.94513 | 59771136.2 | 50.50124
100 | 20 | 2.1 | 18.6 | 43.9 | 3.6 | 33.9 | 44.2 | 58.1576736 | 0.28 | 70 | 20 | 12.03209 | 60140674.1 | 50.41861
100 | 20 | 2.1 | 18.6 | 43.9 | 3.6 | 33.9 | 44.2 | 58.1576736 | 0.28 | 70 | 20 | 12.12387 | 60519661.8 | 50.40828
100 | 20 | 2.1 | 18.6 | 43.9 | 3.6 | 33.9 | 44.2 | 58.1576736 | 0.28 | 70 | 20 | 12.21635 | 60883728.8 | 50.38207
100 | 20 | 2.1 | 18.6 | 43.9 | 3.6 | 33.9 | 44.2 | 58.1576736 | 0.28 | 70 | 20 | 12.30953 | 61240335.3 | 50.35638
100 | 20 | 2.1 | 18.6 | 43.9 | 3.6 | 33.9 | 44.2 | 58.1576736 | 0.28 | 70 | 20 | 12.39914 | 61414908.4 | 50.30666
100 | 20 | 2.1 | 18.6 | 43.9 | 3.6 | 33.9 | 44.2 | 58.1576736 | 0.28 | 70 | 20 | 12.3692 | 61733218.3 | 50.297
100 | 20 | 2.1 | 18.6 | 43.9 | 3.6 | 33.9 | 44.2 | 58.1576736 | 0.28 | 70 | 20 | 12.3863 | 61854573.9 | 50.29401
100 | 20 | 2.1 | 18.6 | 43.9 | 3.6 | 33.9 | 44.2 | 58.1576736 | 0.28 | 70 | 20 | 12.40771 | 62165423.4 | 50.28624
100 | 20 | 2.1 | 18.6 | 43.9 | 3.6 | 33.9 | 44.2 | 58.1576736 | 0.28 | 70 | 20 | 12.48941 | 60248809.9 | 50.25341
100 | 20 | 2.1 | 18.6 | 43.9 | 3.6 | 33.9 | 44.2 | 58.1576736 | 0.28 | 70 | 20 | 12.58033 | 60321345.0 | 50.24226
100 | 20 | 2.1 | 18.6 | 43.9 | 3.6 | 33.9 | 44.2 | 58.1576736 | 0.28 | 70 | 20 | 12.66754 | 60390426.0 | 50.19904
100 | 20 | 2.1 | 18.6 | 43.9 | 3.6 | 33.9 | 44.2 | 58.1576736 | 0.28 | 70 | 20 | 12.75535 | 60459507.0 | 50.18841
100 | 20 | 2.1 | 18.6 | 43.9 | 3.6 | 33.9 | 44.2 | 58.1576736 | 0.28 | 70 | 20 | 12.83933 | 60525133.9 | 50.176
100 | 20 | 2.1 | 18.6 | 43.9 | 3.6 | 33.9 | 44.2 | 58.1576736 | 0.28 | 70 | 20 | 12.93727 | 60601123.0 | 50.16907
100 | 20 | 2.1 | 18.6 | 43.9 | 3.6 | 33.9 | 44.2 | 58.1576736 | 0.28 | 70 | 20 | 13.01796 | 60663295.9 | 50.1605
100 | 20 | 2.1 | 18.6 | 43.9 | 3.6 | 33.9 | 44.2 | 58.1576736 | 0.28 | 70 | 20 | 13.11725 | 60739285.1 | 50.12456
100 | 20 | 2.1 | 18.6 | 43.9 | 3.6 | 33.9 | 44.2 | 58.1576736 | 0.28 | 70 | 20 | 13.20362 | 60804912.0 | 50.12052
100 | 20 | 2.1 | 18.6 | 43.9 | 3.6 | 33.9 | 44.2 | 58.1576736 | 0.28 | 70 | 20 | 13.29515 | 60873993.0 | 50.11096
100 | 20 | 2.1 | 18.6 | 43.9 | 3.6 | 33.9 | 44.2 | 58.1576736 | 0.28 | 70 | 20 | 14.27068 | 61582073.3 | 50.07677
100 | 20 | 2.1 | 18.6 | 43.9 | 3.6 | 33.9 | 44.2 | 58.1576736 | 0.28 | 70 | 20 | 14.35968 | 61644246.2 | 50.06305
100 | 20 | 2.1 | 18.6 | 43.9 | 3.6 | 33.9 | 44.2 | 58.1576736 | 0.28 | 70 | 20 | 14.44425 | 61702965.1 | 50.0581
100 | 20 | 2.1 | 18.6 | 43.9 | 3.6 | 33.9 | 44.2 | 58.1576736 | 0.28 | 70 | 20 | 14.53936 | 61768592.1 | 50.04017
100 | 20 | 2.1 | 18.6 | 43.9 | 3.6 | 33.9 | 44.2 | 58.1576736 | 0.28 | 70 | 20 | 14.61993 | 61823856.9 | 50.03766
100 | 20 | 2.1 | 18.6 | 43.9 | 3.6 | 33.9 | 44.2 | 58.1576736 | 0.28 | 70 | 20 | 14.71619 | 61889483.8 | 50.01571
100 | 20 | 2.1 | 18.6 | 43.9 | 3.6 | 33.9 | 44.2 | 58.1576736 | 0.28 | 70 | 20 | 14.80286 | 61948202.7 | 50.01408
100 | 20 | 2.1 | 18.6 | 43.9 | 3.6 | 33.9 | 44.2 | 58.1576736 | 0.28 | 70 | 20 | 14.89003 | 62006921.5 | 50.01277
100 | 20 | 2.1 | 18.6 | 43.9 | 3.6 | 33.9 | 44.2 | 58.1576736 | 0.28 | 70 | 20 | 14.90032 | 62013829.6 | 50.00946
100 | 20 | 2.1 | 18.6 | 43.9 | 3.6 | 33.9 | 44.2 | 58.1576736 | 0.28 | 70 | 20 | 15.06593 | 62124359.2 | 49.93078
100 | 20 | 2.1 | 18.6 | 43.9 | 3.6 | 33.9 | 44.2 | 58.1576736 | 0.28 | 70 | 20 | 15.15466 | 62183078.1 | 49.92643
100 | 20 | 2.1 | 18.6 | 43.9 | 3.6 | 33.9 | 44.2 | 58.1576736 | 0.28 | 70 | 20 | 15.2439 | 62241797.0 | 49.89268
100 | 20 | 2.1 | 18.6 | 43.9 | 3.6 | 33.9 | 44.2 | 58.1576736 | 0.28 | 70 | 20 | 15.32309 | 62293607.7 | 49.88172
100 | 20 | 2.1 | 18.6 | 43.9 | 3.6 | 33.9 | 44.2 | 58.1576736 | 0.28 | 70 | 20 | 15.40801 | 62348872.5 | 49.86674
100 | 20 | 2.1 | 18.6 | 43.9 | 3.6 | 33.9 | 44.2 | 58.1576736 | 0.28 | 70 | 20 | 15.49339 | 62404137.3 | 49.86183
100 | 20 | 2.1 | 18.6 | 43.9 | 3.6 | 33.9 | 44.2 | 58.1576736 | 0.08 | 140 | 20 | 0.1316567 | 3314108.2 | 49.85961
100 | 20 | 2.1 | 18.6 | 43.9 | 3.6 | 33.9 | 44.2 | 58.1576736 | 0.08 | 140 | 20 | 0.3143851 | 6520627.8 | 49.80598
100 | 20 | 2.1 | 18.6 | 43.9 | 3.6 | 33.9 | 44.2 | 58.1576736 | 0.08 | 140 | 20 | 0.482471 | 6580410.3 | 49.79722
100 | 20 | 2.1 | 18.6 | 43.9 | 3.6 | 33.9 | 44.2 | 58.1576736 | 0.08 | 140 | 20 | 0.6360295 | 7956503.8 | 49.78437
100 | 20 | 2.1 | 18.6 | 43.9 | 3.6 | 33.9 | 44.2 | 58.1576736 | 0.08 | 140 | 20 | 0.7824953 | 8019419.7 | 49.76845
100 | 20 | 2.1 | 18.6 | 43.9 | 3.6 | 33.9 | 44.2 | 58.1576736 | 0.08 | 140 | 20 | 0.923603 | 8920137.2 | 49.76835
100 | 20 | 2.1 | 18.6 | 43.9 | 3.6 | 33.9 | 44.2 | 58.1576736 | 0.08 | 140 | 20 | 1.060445 | 8972359.9 | 49.74034
100 | 20 | 2.1 | 18.6 | 43.9 | 3.6 | 33.9 | 44.2 | 58.1576736 | 0.08 | 140 | 20 | 1.184379 | 9757938.8 | 49.73933
100 | 20 | 2.1 | 18.6 | 43.9 | 3.6 | 33.9 | 44.2 | 58.1576736 | 0.08 | 140 | 20 | 1.322797 | 9821899.2 | 49.73025
100 | 20 | 2.1 | 18.6 | 43.9 | 3.6 | 33.9 | 44.2 | 58.1576736 | 0.08 | 140 | 20 | 1.437126 | 10297971.4 | 49.72128
100 | 20 | 2.1 | 18.6 | 43.9 | 3.6 | 33.9 | 44.2 | 58.1576736 | 0.08 | 140 | 20 | 1.561337 | 10405500.4 | 49.69097
100 | 20 | 2.1 | 18.6 | 43.9 | 3.6 | 33.9 | 44.2 | 58.1576736 | 0.08 | 140 | 20 | 1.696284 | 11288860.1 | 49.68613
100 | 20 | 2.1 | 18.6 | 43.9 | 3.6 | 33.9 | 44.2 | 58.1576736 | 0.08 | 140 | 20 | 1.817607 | 11291595.6 | 49.6791
100 | 20 | 2.1 | 18.6 | 43.9 | 3.6 | 33.9 | 44.2 | 58.1576736 | 0.08 | 140 | 20 | 1.947608 | 11511478.1 | 49.66606
100 | 20 | 2.1 | 18.6 | 43.9 | 3.6 | 33.9 | 44.2 | 58.1576736 | 0.08 | 140 | 20 | 2.058272 | 11929757.2 | 49.66449
100 | 20 | 2.1 | 18.6 | 43.9 | 3.6 | 33.9 | 44.2 | 58.1576736 | 0.08 | 140 | 20 | 2.175224 | 12309739.6 | 49.66034
100 | 20 | 2.1 | 18.6 | 43.9 | 3.6 | 33.9 | 44.2 | 58.1576736 | 0.08 | 140 | 20 | 2.298821 | 12506892.8 | 49.65141
100 | 20 | 2.1 | 18.6 | 43.9 | 3.6 | 33.9 | 44.2 | 58.1576736 | 0.08 | 140 | 20 | 2.396106 | 12567968.5 | 49.63986
100 | 20 | 2.1 | 18.6 | 43.9 | 3.6 | 33.9 | 44.2 | 58.1576736 | 0.08 | 140 | 20 | 2.532254 | 12661273.1 | 49.63154
100 | 20 | 2.1 | 18.6 | 43.9 | 3.6 | 33.9 | 44.2 | 58.1576736 | 0.08 | 140 | 20 | 2.639418 | 12770493.2 | 49.62002
100 | 20 | 2.1 | 18.6 | 43.9 | 3.6 | 33.9 | 44.2 | 58.1576736 | 0.08 | 140 | 20 | 2.751117 | 13229058.3 | 49.61965
100 | 20 | 2.1 | 18.6 | 43.9 | 3.6 | 33.9 | 44.2 | 58.1576736 | 0.08 | 140 | 20 | 2.85963 | 13541399.9 | 49.61275
100 | 20 | 2.1 | 18.6 | 43.9 | 3.6 | 33.9 | 44.2 | 58.1576736 | 0.08 | 140 | 20 | 2.960129 | 13595313.7 | 49.59142
100 | 20 | 2.1 | 18.6 | 43.9 | 3.6 | 33.9 | 44.2 | 58.1576736 | 0.08 | 140 | 20 | 3.102499 | 13623513.9 | 49.57522
100 | 20 | 2.1 | 18.6 | 43.9 | 3.6 | 33.9 | 44.2 | 58.1576736 | 0.08 | 140 | 20 | 3.180623 | 14283062.0 | 49.52128
100 | 20 | 2.1 | 18.6 | 43.9 | 3.6 | 33.9 | 44.2 | 58.1576736 | 0.08 | 140 | 20 | 3.292403 | 15099775.5 | 49.51763
100 | 20 | 2.1 | 18.6 | 43.9 | 3.6 | 33.9 | 44.2 | 58.1576736 | 0.08 | 140 | 20 | 3.412823 | 15369045.8 | 49.51395
100 | 20 | 2.1 | 18.6 | 43.9 | 3.6 | 33.9 | 44.2 | 58.1576736 | 0.08 | 140 | 20 | 3.51815 | 16152287.0 | 49.51094
100 | 20 | 2.1 | 18.6 | 43.9 | 3.6 | 33.9 | 44.2 | 58.1576736 | 0.08 | 140 | 20 | 3.621721 | 16231566.1 | 49.5067
100 | 20 | 2.1 | 18.6 | 43.9 | 3.6 | 33.9 | 44.2 | 58.1576736 | 0.08 | 140 | 20 | 3.743827 | 16289806.8 | 49.50548
100 | 20 | 2.1 | 18.6 | 43.9 | 3.6 | 33.9 | 44.2 | 58.1576736 | 0.08 | 140 | 20 | 3.854041 | 16750610.1 | 49.49659
100 | 20 | 2.1 | 18.6 | 43.9 | 3.6 | 33.9 | 44.2 | 58.1576736 | 0.08 | 140 | 20 | 3.929314 | 16775129.9 | 49.48436
100 | 20 | 2.1 | 18.6 | 43.9 | 3.6 | 33.9 | 44.2 | 58.1576736 | 0.08 | 140 | 20 | 4.04499 | 17372309.1 | 49.42963
100 | 20 | 2.1 | 18.6 | 43.9 | 3.6 | 33.9 | 44.2 | 58.1576736 | 0.08 | 140 | 20 | 4.146846 | 17689276.1 | 49.41389
100 | 20 | 2.1 | 18.6 | 43.9 | 3.6 | 33.9 | 44.2 | 58.1576736 | 0.08 | 140 | 20 | 4.251268 | 18158335.6 | 49.41326
100 | 20 | 2.1 | 18.6 | 43.9 | 3.6 | 33.9 | 44.2 | 58.1576736 | 0.08 | 140 | 20 | 4.370379 | 18352803.1 | 49.41089
100 | 20 | 2.1 | 18.6 | 43.9 | 3.6 | 33.9 | 44.2 | 58.1576736 | 0.08 | 140 | 20 | 4.474243 | 18387170.6 | 49.39151
100 | 20 | 2.1 | 18.6 | 43.9 | 3.6 | 33.9 | 44.2 | 58.1576736 | 0.08 | 140 | 20 | 4.56163 | 18446754.2 | 49.37502
100 | 20 | 2.1 | 18.6 | 43.9 | 3.6 | 33.9 | 44.2 | 58.1576736 | 0.08 | 140 | 20 | 4.670039 | 18565523.6 | 49.35989
100 | 20 | 2.1 | 18.6 | 43.9 | 3.6 | 33.9 | 44.2 | 58.1576736 | 0.08 | 140 | 20 | 4.787635 | 18887563.7 | 49.32979
100 | 20 | 2.1 | 18.6 | 43.9 | 3.6 | 33.9 | 44.2 | 58.1576736 | 0.08 | 140 | 20 | 4.881142 | 19128932.1 | 49.31798
100 | 20 | 2.1 | 18.6 | 43.9 | 3.6 | 33.9 | 44.2 | 58.1576736 | 0.08 | 140 | 20 | 4.997145 | 19182646.9 | 49.28765
100 | 20 | 2.1 | 18.6 | 43.9 | 3.6 | 33.9 | 44.2 | 58.1576736 | 0.08 | 140 | 20 | 5.080686 | 19355081.3 | 49.2473
100 | 20 | 2.1 | 18.6 | 43.9 | 3.6 | 33.9 | 44.2 | 58.1576736 | 0.08 | 140 | 20 | 5.187078 | 19806782.9 | 49.23228
100 | 20 | 2.1 | 18.6 | 43.9 | 3.6 | 33.9 | 44.2 | 58.1576736 | 0.08 | 140 | 20 | 5.295698 | 20140013.6 | 49.23063
100 | 20 | 2.1 | 18.6 | 43.9 | 3.6 | 33.9 | 44.2 | 58.1576736 | 0.08 | 140 | 20 | 5.399129 | 20310906.2 | 49.20145
100 | 20 | 2.1 | 18.6 | 43.9 | 3.6 | 33.9 | 44.2 | 58.1576736 | 0.08 | 140 | 20 | 5.496979 | 20410676.5 | 49.16167
100 | 20 | 2.1 | 18.6 | 43.9 | 3.6 | 33.9 | 44.2 | 58.1576736 | 0.08 | 140 | 20 | 5.612088 | 20458820.8 | 49.16043
100 | 20 | 2.1 | 18.6 | 43.9 | 3.6 | 33.9 | 44.2 | 58.1576736 | 0.08 | 140 | 20 | 5.698031 | 20557546.6 | 49.13351
100 | 20 | 2.1 | 18.6 | 43.9 | 3.6 | 33.9 | 44.2 | 58.1576736 | 0.08 | 140 | 20 | 5.801299 | 20762160.2 | 49.10117
100 | 20 | 2.1 | 18.6 | 43.9 | 3.6 | 33.9 | 44.2 | 58.1576736 | 0.08 | 140 | 20 | 5.890139 | 20787724.5 | 49.08634
100 | 20 | 2.1 | 18.6 | 43.9 | 3.6 | 33.9 | 44.2 | 58.1576736 | 0.08 | 140 | 20 | 5.996888 | 21043765.0 | 49.07452
100 | 20 | 2.1 | 18.6 | 43.9 | 3.6 | 33.9 | 44.2 | 58.1576736 | 0.08 | 140 | 20 | 6.097142 | 21101011.0 | 49.05844
100 | 20 | 2.1 | 18.6 | 43.9 | 3.6 | 33.9 | 44.2 | 58.1576736 | 0.08 | 140 | 20 | 6.190513 | 21365456.9 | 49.05839
100 | 20 | 2.1 | 18.6 | 43.9 | 3.6 | 33.9 | 44.2 | 58.1576736 | 0.08 | 140 | 20 | 6.302706 | 21538687.1 | 49.03333
100 | 20 | 2.1 | 18.6 | 43.9 | 3.6 | 33.9 | 44.2 | 58.1576736 | 0.08 | 140 | 20 | 6.39039 | 21556791.0 | 49.02531
100 | 20 | 2.1 | 18.6 | 43.9 | 3.6 | 33.9 | 44.2 | 58.1576736 | 0.08 | 140 | 20 | 6.488251 | 21658103.1 | 48.99466
100 | 20 | 2.1 | 18.6 | 43.9 | 3.6 | 33.9 | 44.2 | 58.1576736 | 0.08 | 140 | 20 | 6.59672 | 21766676.6 | 48.98956
100 | 20 | 2.1 | 18.6 | 43.9 | 3.6 | 33.9 | 44.2 | 58.1576736 | 0.08 | 140 | 20 | 6.697741 | 21863910.3 | 48.97468
100 | 20 | 2.1 | 18.6 | 43.9 | 3.6 | 33.9 | 44.2 | 58.1576736 | 0.08 | 140 | 20 | 6.790921 | 22493815.7 | 48.95855
100 | 20 | 2.1 | 18.6 | 43.9 | 3.6 | 33.9 | 44.2 | 58.1576736 | 0.08 | 140 | 20 | 6.885396 | 22906972.0 | 48.95398
100 | 20 | 2.1 | 18.6 | 43.9 | 3.6 | 33.9 | 44.2 | 58.1576736 | 0.08 | 140 | 20 | 6.990839 | 22958597.9 | 48.94155
100 | 20 | 2.1 | 18.6 | 43.9 | 3.6 | 33.9 | 44.2 | 58.1576736 | 0.08 | 140 | 20 | 7.07831 | 23089652.0 | 48.89934
100 | 20 | 2.1 | 18.6 | 43.9 | 3.6 | 33.9 | 44.2 | 58.1576736 | 0.08 | 140 | 20 | 7.166875 | 23218119.9 | 48.88562
100 | 20 | 2.1 | 18.6 | 43.9 | 3.6 | 33.9 | 44.2 | 58.1576736 | 0.08 | 140 | 20 | 7.276628 | 23466700.1 | 48.87769
100 | 20 | 2.1 | 18.6 | 43.9 | 3.6 | 33.9 | 44.2 | 58.1576736 | 0.08 | 140 | 20 | 7.388061 | 23514993.6 | 61.8578
100 | 20 | 2.1 | 18.6 | 43.9 | 3.6 | 33.9 | 44.2 | 58.1576736 | 0.08 | 140 | 20 | 7.45986 | 23529964.1 | 52.8475
100 | 20 | 2.1 | 18.6 | 43.9 | 3.6 | 33.9 | 44.2 | 58.1576736 | 0.08 | 140 | 20 | 7.5741 | 23568807.9 | 52.82139
100 | 20 | 2.1 | 18.6 | 43.9 | 3.6 | 33.9 | 44.2 | 58.1576736 | 0.08 | 140 | 20 | 7.65828 | 23732936.4 | 52.36308
100 | 20 | 2.1 | 18.6 | 43.9 | 3.6 | 33.9 | 44.2 | 58.1576736 | 0.08 | 140 | 20 | 7.764823 | 23788690.4 | 52.34788
100 | 20 | 2.1 | 18.6 | 43.9 | 3.6 | 33.9 | 44.2 | 58.1576736 | 0.08 | 140 | 20 | 7.851123 | 24004793.0 | 52.03779
100 | 20 | 2.1 | 18.6 | 43.9 | 3.6 | 33.9 | 44.2 | 58.1576736 | 0.08 | 140 | 20 | 7.949358 | 24057960.7 | 52.02538
100 | 20 | 2.1 | 18.6 | 43.9 | 3.6 | 33.9 | 44.2 | 58.1576736 | 0.08 | 140 | 20 | 8.03771 | 24119981.4 | 51.75387
100 | 20 | 2.1 | 18.6 | 43.9 | 3.6 | 33.9 | 44.2 | 58.1576736 | 0.08 | 140 | 20 | 8.138279 | 24154647.3 | 51.74197
100 | 20 | 2.1 | 18.6 | 43.9 | 3.6 | 33.9 | 44.2 | 58.1576736 | 0.08 | 140 | 20 | 8.240107 | 24197519.7 | 51.57729
100 | 20 | 2.1 | 18.6 | 43.9 | 3.6 | 33.9 | 44.2 | 58.1576736 | 0.08 | 140 | 20 | 8.320186 | 24377215.5 | 51.54488
100 | 20 | 2.1 | 18.6 | 43.9 | 3.6 | 33.9 | 44.2 | 58.1576736 | 0.08 | 140 | 20 | 8.42429 | 24397408.3 | 51.23689
100 | 20 | 2.1 | 18.6 | 43.9 | 3.6 | 33.9 | 44.2 | 58.1576736 | 0.08 | 140 | 20 | 8.529697 | 24445204.5 | 51.23457
100 | 20 | 2.1 | 18.6 | 43.9 | 3.6 | 33.9 | 44.2 | 58.1576736 | 0.08 | 140 | 20 | 8.612591 | 24616146.9 | 51.15138
100 | 20 | 2.1 | 18.6 | 43.9 | 3.6 | 33.9 | 44.2 | 58.1576736 | 0.08 | 140 | 20 | 8.708313 | 24684732.7 | 51.01413
100 | 20 | 2.1 | 18.6 | 43.9 | 3.6 | 33.9 | 44.2 | 58.1576736 | 0.08 | 140 | 20 | 8.792943 | 24709501.2 | 50.87778
100 | 20 | 2.1 | 18.6 | 43.9 | 3.6 | 33.9 | 44.2 | 58.1576736 | 0.08 | 140 | 20 | 8.89067 | 24799125.3 | 50.82457
100 | 20 | 2.1 | 18.6 | 43.9 | 3.6 | 33.9 | 44.2 | 58.1576736 | 0.08 | 140 | 20 | 8.989484 | 24811708.5 | 50.79959
100 | 20 | 2.1 | 18.6 | 43.9 | 3.6 | 33.9 | 44.2 | 58.1576736 | 0.08 | 140 | 20 | 9.089395 | 24921426.0 | 50.7534
100 | 20 | 2.1 | 18.6 | 43.9 | 3.6 | 33.9 | 44.2 | 58.1576736 | 0.08 | 140 | 20 | 9.177728 | 24929582.7 | 50.62915
100 | 20 | 2.1 | 18.6 | 43.9 | 3.6 | 33.9 | 44.2 | 58.1576736 | 0.08 | 140 | 20 | 9.279732 | 24936147.8 | 50.50205
100 | 20 | 2.1 | 18.6 | 43.9 | 3.6 | 33.9 | 44.2 | 58.1576736 | 0.08 | 140 | 20 | 9.369915 | 24952709.9 | 50.44248
100 | 20 | 2.1 | 18.6 | 43.9 | 3.6 | 33.9 | 44.2 | 58.1576736 | 0.08 | 140 | 20 | 9.474055 | 25346121.0 | 50.43522
100 | 20 | 2.1 | 18.6 | 43.9 | 3.6 | 33.9 | 44.2 | 58.1576736 | 0.08 | 140 | 20 | 9.552918 | 25367855.6 | 50.40786
100 | 20 | 2.1 | 18.6 | 43.9 | 3.6 | 33.9 | 44.2 | 58.1576736 | 0.08 | 140 | 20 | 9.645756 | 25536609.6 | 50.34636
100 | 20 | 2.1 | 18.6 | 43.9 | 3.6 | 33.9 | 44.2 | 58.1576736 | 0.08 | 140 | 20 | 9.739496 | 25591418.5 | 50.29878
100 | 20 | 2.1 | 18.6 | 43.9 | 3.6 | 33.9 | 44.2 | 58.1576736 | 0.08 | 140 | 20 | 9.834147 | 25666320.8 | 49.97189
100 | 20 | 2.1 | 18.6 | 43.9 | 3.6 | 33.9 | 44.2 | 58.1576736 | 0.08 | 140 | 20 | 9.929718 | 25690840.6 | 49.87306
100 | 20 | 2.1 | 18.6 | 43.9 | 3.6 | 33.9 | 44.2 | 58.1576736 | 0.08 | 140 | 20 | 10.02622 | 25701931.8 | 49.70824
100 | 20 | 2.1 | 18.6 | 43.9 | 3.6 | 33.9 | 44.2 | 58.1576736 | 0.08 | 140 | 20 | 10.12365 | 25970107.8 | 49.61981
100 | 20 | 2.1 | 18.6 | 43.9 | 3.6 | 33.9 | 44.2 | 58.1576736 | 0.08 | 140 | 20 | 10.19383 | 26013875.4 | 49.4776
100 | 20 | 2.1 | 18.6 | 43.9 | 3.6 | 33.9 | 44.2 | 58.1576736 | 0.08 | 140 | 20 | 10.2929 | 26078134.3 | 49.44845
100 | 20 | 2.1 | 18.6 | 43.9 | 3.6 | 33.9 | 44.2 | 58.1576736 | 0.08 | 140 | 20 | 10.39293 | 26157761.5 | 49.38558
100 | 20 | 2.1 | 18.6 | 43.9 | 3.6 | 33.9 | 44.2 | 58.1576736 | 0.08 | 140 | 20 | 10.47944 | 26158258.8 | 49.26819
100 | 20 | 2.1 | 18.6 | 43.9 | 3.6 | 33.9 | 44.2 | 58.1576736 | 0.08 | 140 | 20 | 10.58128 | 26298315.2 | 49.22885
100 | 20 | 2.1 | 18.6 | 43.9 | 3.6 | 33.9 | 44.2 | 58.1576736 | 0.08 | 140 | 20 | 10.66936 | 26303338.5 | 49.14103
100 | 20 | 2.1 | 18.6 | 43.9 | 3.6 | 33.9 | 44.2 | 58.1576736 | 0.08 | 140 | 20 | 10.86273 | 26348747.4 | 49.1147
100 | 20 | 2.1 | 18.6 | 43.9 | 3.6 | 33.9 | 44.2 | 58.1576736 | 0.08 | 140 | 20 | 10.93803 | 26393609.2 | 49.10197
100 | 20 | 2.1 | 18.6 | 43.9 | 3.6 | 33.9 | 44.2 | 58.1576736 | 0.08 | 140 | 20 | 11.04433 | 26545154.5 | 48.95755
100 | 20 | 2.1 | 18.6 | 43.9 | 3.6 | 33.9 | 44.2 | 58.1576736 | 0.08 | 140 | 20 | 11.13626 | 26569326.2 | 48.84413
100 | 20 | 2.1 | 18.6 | 43.9 | 3.6 | 33.9 | 44.2 | 58.1576736 | 0.08 | 140 | 20 | 11.21346 | 26604489.5 | 48.79832
100 | 20 | 2.1 | 18.6 | 43.9 | 3.6 | 33.9 | 44.2 | 58.1576736 | 0.08 | 140 | 20 | 11.32243 | 26669693.3 | 48.76881
100 | 20 | 2.1 | 18.6 | 43.9 | 3.6 | 33.9 | 44.2 | 58.1576736 | 0.08 | 140 | 20 | 11.40092 | 26677551.6 | 48.69593
100 | 20 | 2.1 | 18.6 | 43.9 | 3.6 | 33.9 | 44.2 | 58.1576736 | 0.08 | 140 | 20 | 11.49582 | 26698291.4 | 48.67743
100 | 20 | 2.1 | 18.6 | 43.9 | 3.6 | 33.9 | 44.2 | 58.1576736 | 0.08 | 140 | 20 | 11.57551 | 26742954.3 | 48.61078
100 | 20 | 2.1 | 18.6 | 43.9 | 3.6 | 33.9 | 44.2 | 58.1576736 | 0.08 | 140 | 20 | 11.67187 | 26800697.7 | 48.59104
100 | 20 | 2.1 | 18.6 | 43.9 | 3.6 | 33.9 | 44.2 | 58.1576736 | 0.08 | 140 | 20 | 11.76903 | 26842276.9 | 48.5621
100 | 20 | 2.1 | 18.6 | 43.9 | 3.6 | 33.9 | 44.2 | 58.1576736 | 0.08 | 140 | 20 | 11.867 | 26899920.9 | 48.51602
100 | 20 | 2.1 | 18.6 | 43.9 | 3.6 | 33.9 | 44.2 | 58.1576736 | 0.08 | 140 | 20 | 11.96578 | 26901761.1 | 48.47059
100 | 20 | 2.1 | 18.6 | 43.9 | 3.6 | 33.9 | 44.2 | 58.1576736 | 0.08 | 140 | 20 | 12.04873 | 26936228.1 | 48.44498
100 | 20 | 2.1 | 18.6 | 43.9 | 3.6 | 33.9 | 44.2 | 58.1576736 | 0.08 | 140 | 20 | 12.13225 | 27042911.6 | 48.43713
100 | 20 | 2.1 | 18.6 | 43.9 | 3.6 | 33.9 | 44.2 | 58.1576736 | 0.08 | 140 | 20 | 12.21635 | 27123881.7 | 48.37944
100 | 20 | 2.1 | 18.6 | 43.9 | 3.6 | 33.9 | 44.2 | 58.1576736 | 0.08 | 140 | 20 | 12.30103 | 27393599.6 | 48.2786
100 | 20 | 2.1 | 18.6 | 43.9 | 3.6 | 33.9 | 44.2 | 58.1576736 | 0.08 | 140 | 20 | 12.40343 | 27411852.7 | 48.25351
100 | 20 | 2.1 | 18.6 | 43.9 | 3.6 | 33.9 | 44.2 | 58.1576736 | 0.08 | 140 | 20 | 12.48941 | 27430255.0 | 48.24831
100 | 20 | 2.1 | 18.6 | 43.9 | 3.6 | 33.9 | 44.2 | 58.1576736 | 0.08 | 140 | 20 | 12.57599 | 27445325.0 | 48.2445
100 | 20 | 2.1 | 18.6 | 43.9 | 3.6 | 33.9 | 44.2 | 58.1576736 | 0.08 | 140 | 20 | 12.66316 | 27466512.5 | 48.18382
100 | 20 | 2.1 | 18.6 | 43.9 | 3.6 | 33.9 | 44.2 | 58.1576736 | 0.08 | 140 | 20 | 12.76857 | 27472580.2 | 48.14362
100 | 20 | 2.1 | 18.6 | 43.9 | 3.6 | 33.9 | 44.2 | 58.1576736 | 0.08 | 140 | 20 | 12.83933 | 27517044.1 | 48.12006
100 | 20 | 2.1 | 18.6 | 43.9 | 3.6 | 33.9 | 44.2 | 58.1576736 | 0.08 | 140 | 20 | 12.94621 | 27578219.3 | 47.98321
100 | 20 | 2.1 | 18.6 | 43.9 | 3.6 | 33.9 | 44.2 | 58.1576736 | 0.08 | 140 | 20 | 13.05398 | 27851866.4 | 47.97478
100 | 20 | 2.1 | 18.6 | 43.9 | 3.6 | 33.9 | 44.2 | 58.1576736 | 0.08 | 140 | 20 | 13.1082 | 27930548.6 | 47.93948
100 | 20 | 2.1 | 18.6 | 43.9 | 3.6 | 33.9 | 44.2 | 58.1576736 | 0.08 | 140 | 20 | 13.19906 | 27933681.9 | 47.89038
100 | 20 | 2.1 | 18.6 | 43.9 | 3.6 | 33.9 | 44.2 | 58.1576736 | 0.08 | 140 | 20 | 13.29056 | 27945568.8 | 47.80068
100 | 20 | 2.1 | 18.6 | 43.9 | 3.6 | 33.9 | 44.2 | 58.1576736 | 0.08 | 140 | 20 | 13.38269 | 28042454.4 | 47.77536
100 | 20 | 2.1 | 18.6 | 43.9 | 3.6 | 33.9 | 44.2 | 58.1576736 | 0.08 | 140 | 20 | 13.47546 | 28124916.6 | 47.65629
100 | 20 | 2.1 | 18.6 | 43.9 | 3.6 | 33.9 | 44.2 | 58.1576736 | 0.08 | 140 | 20 | 13.56887 | 28200564.9 | 47.61332
100 | 20 | 2.1 | 18.6 | 43.9 | 3.6 | 33.9 | 44.2 | 58.1576736 | 0.08 | 140 | 20 | 13.64407 | 28351065.8 | 46.78723
100 | 20 | 2.1 | 18.6 | 43.9 | 3.6 | 33.9 | 44.2 | 58.1576736 | 0.08 | 140 | 20 | 13.73865 | 28410102.3 | 46.74944
100 | 20 | 2.1 | 18.6 | 43.9 | 3.6 | 33.9 | 44.2 | 58.1576736 | 0.08 | 140 | 20 | 13.83388 | 28561747.1 | 46.71535
100 | 20 | 2.1 | 18.6 | 43.9 | 3.6 | 33.9 | 44.2 | 58.1576736 | 0.08 | 140 | 20 | 13.92978 | 28763476.0 | 46.69735
100 | 20 | 2.1 | 18.6 | 43.9 | 3.6 | 33.9 | 44.2 | 58.1576736 | 0.08 | 140 | 20 | 14.02634 | 28838577.3 | 46.67585
100 | 20 | 2.1 | 18.6 | 43.9 | 3.6 | 33.9 | 44.2 | 58.1576736 | 0.08 | 140 | 20 | 14.0846 | 28846833.4 | 46.65673
100 | 20 | 2.1 | 18.6 | 43.9 | 3.6 | 33.9 | 44.2 | 58.1576736 | 0.08 | 140 | 20 | 14.18223 | 28992758.6 | 46.63222
100 | 20 | 2.1 | 18.6 | 43.9 | 3.6 | 33.9 | 44.2 | 58.1576736 | 0.08 | 140 | 20 | 14.26083 | 29191652.6 | 46.62744
100 | 20 | 2.1 | 18.6 | 43.9 | 3.6 | 33.9 | 44.2 | 58.1576736 | 0.08 | 140 | 20 | 14.35968 | 29197869.6 | 46.61431
100 | 20 | 2.1 | 18.6 | 43.9 | 3.6 | 33.9 | 44.2 | 58.1576736 | 0.08 | 140 | 20 | 14.43926 | 29332455.0 | 46.61271
100 | 20 | 2.1 | 18.6 | 43.9 | 3.6 | 33.9 | 44.2 | 58.1576736 | 0.08 | 140 | 20 | 14.53936 | 29494146.4 | 46.59448
100 | 20 | 2.1 | 18.6 | 43.9 | 3.6 | 33.9 | 44.2 | 58.1576736 | 0.08 | 140 | 20 | 14.64014 | 29568302.7 | 46.56228
100 | 20 | 2.1 | 18.6 | 43.9 | 3.6 | 33.9 | 44.2 | 58.1576736 | 0.08 | 140 | 20 | 14.72128 | 29627389.0 | 46.55851
100 | 20 | 2.1 | 18.6 | 43.9 | 3.6 | 33.9 | 44.2 | 58.1576736 | 0.08 | 140 | 20 | 14.80286 | 29707811.9 | 46.53236
100 | 20 | 2.1 | 18.6 | 43.9 | 3.6 | 33.9 | 44.2 | 58.1576736 | 0.08 | 140 | 20 | 14.90547 | 29708060.6 | 46.49786
100 | 20 | 2.1 | 18.6 | 43.9 | 3.6 | 33.9 | 44.2 | 58.1576736 | 0.08 | 140 | 20 | 14.98807 | 29833345.4 | 46.49782
100 | 20 | 2.1 | 18.6 | 43.9 | 3.6 | 33.9 | 44.2 | 58.1576736 | 0.08 | 140 | 20 | 15.09197 | 29873432.6 | 46.48096
100 | 20 | 2.1 | 18.6 | 43.9 | 3.6 | 33.9 | 44.2 | 58.1576736 | 0.08 | 140 | 20 | 15.17561 | 30026718.7 | 46.47478
100 | 20 | 2.1 | 18.6 | 43.9 | 3.6 | 33.9 | 44.2 | 58.1576736 | 0.08 | 140 | 20 | 15.23864 | 30052183.4 | 46.45679
100 | 20 | 2.1 | 18.6 | 43.9 | 3.6 | 33.9 | 44.2 | 58.1576736 | 0.08 | 140 | 20 | 15.32309 | 30126588.4 | 46.45525
100 | 20 | 2.1 | 18.6 | 43.9 | 3.6 | 33.9 | 44.2 | 58.1576736 | 0.08 | 140 | 20 | 15.42931 | 30207260.0 | 46.44937
100 | 20 | 2.1 | 18.6 | 43.9 | 3.6 | 33.9 | 44.2 | 58.1576736 | 0.08 | 140 | 20 | 15.51481 | 30230088.8 | 46.39681
100 | 20 | 2.1 | 18.6 | 43.9 | 3.6 | 33.9 | 44.2 | 58.1576736 | 0.08 | 140 | 20 | 15.60079 | 30292258.7 | 46.39613
100 | 20 | 2.1 | 18.6 | 43.9 | 3.6 | 33.9 | 44.2 | 58.1576736 | 0.08 | 140 | 20 | 15.68725 | 30503288.2 | 46.38418
100 | 20 | 2.1 | 18.6 | 43.9 | 3.6 | 33.9 | 44.2 | 58.1576736 | 0.08 | 140 | 20 | 15.79599 | 30571923.8 | 46.38229
100 | 20 | 2.1 | 18.6 | 43.9 | 3.6 | 33.9 | 44.2 | 58.1576736 | 0.08 | 140 | 20 | 15.8397 | 30611563.3 | 46.3803
100 | 20 | 2.1 | 18.6 | 43.9 | 3.6 | 33.9 | 44.2 | 58.1576736 | 0.13 | 140 | 20 | 0.1334883 | 5591411.6 | 46.37594
100 | 20 | 2.1 | 18.6 | 43.9 | 3.6 | 33.9 | 44.2 | 58.1576736 | 0.13 | 140 | 20 | 0.3143851 | 10762504.9 | 46.31899
100 | 20 | 2.1 | 18.6 | 43.9 | 3.6 | 33.9 | 44.2 | 58.1576736 | 0.13 | 140 | 20 | 0.482471 | 10893061.7 | 46.29497
100 | 20 | 2.1 | 18.6 | 43.9 | 3.6 | 33.9 | 44.2 | 58.1576736 | 0.13 | 140 | 20 | 0.6360295 | 13184594.4 | 46.25271
100 | 20 | 2.1 | 18.6 | 43.9 | 3.6 | 33.9 | 44.2 | 58.1576736 | 0.13 | 140 | 20 | 0.7824953 | 13260590.9 | 46.25222
100 | 20 | 2.1 | 18.6 | 43.9 | 3.6 | 33.9 | 44.2 | 58.1576736 | 0.13 | 140 | 20 | 0.923603 | 14811058.5 | 46.24412
100 | 20 | 2.1 | 18.6 | 43.9 | 3.6 | 33.9 | 44.2 | 58.1576736 | 0.13 | 140 | 20 | 1.060445 | 14873079.2 | 46.20444
100 | 20 | 2.1 | 18.6 | 43.9 | 3.6 | 33.9 | 44.2 | 58.1576736 | 0.13 | 140 | 20 | 1.184379 | 16230670.8 | 46.14523
100 | 20 | 2.1 | 18.6 | 43.9 | 3.6 | 33.9 | 44.2 | 58.1576736 | 0.13 | 140 | 20 | 1.322797 | 16290155.0 | 46.14167
100 | 20 | 2.1 | 18.6 | 43.9 | 3.6 | 33.9 | 44.2 | 58.1576736 | 0.13 | 140 | 20 | 1.437126 | 17113533.1 | 46.09017
100 | 20 | 2.1 | 18.6 | 43.9 | 3.6 | 33.9 | 44.2 | 58.1576736 | 0.13 | 140 | 20 | 1.561337 | 17275622.5 | 46.07712
100 | 20 | 2.1 | 18.6 | 43.9 | 3.6 | 33.9 | 44.2 | 58.1576736 | 0.13 | 140 | 20 | 1.696284 | 18815546.1 | 46.06373
100 | 20 | 2.1 | 18.6 | 43.9 | 3.6 | 33.9 | 44.2 | 58.1576736 | 0.13 | 140 | 20 | 1.817607 | 18827134.5 | 46.04356
100 | 20 | 2.1 | 18.6 | 43.9 | 3.6 | 33.9 | 44.2 | 58.1576736 | 0.13 | 140 | 20 | 1.947608 | 19243076.0 | 46.01838
100 | 20 | 2.1 | 18.6 | 43.9 | 3.6 | 33.9 | 44.2 | 58.1576736 | 0.13 | 140 | 20 | 2.058272 | 19929332.2 | 46.00346
100 | 20 | 2.1 | 18.6 | 43.9 | 3.6 | 33.9 | 44.2 | 58.1576736 | 0.13 | 140 | 20 | 2.175224 | 20611112.2 | 45.99807
100 | 20 | 2.1 | 18.6 | 43.9 | 3.6 | 33.9 | 44.2 | 58.1576736 | 0.13 | 140 | 20 | 2.298821 | 20877149.7 | 45.96607
100 | 20 | 2.1 | 18.6 | 43.9 | 3.6 | 33.9 | 44.2 | 58.1576736 | 0.13 | 140 | 20 | 2.396106 | 21002036.6 | 45.96533
100 | 20 | 2.1 | 18.6 | 43.9 | 3.6 | 33.9 | 44.2 | 58.1576736 | 0.13 | 140 | 20 | 2.532254 | 21233010.2 | 45.94545
100 | 20 | 2.1 | 18.6 | 43.9 | 3.6 | 33.9 | 44.2 | 58.1576736 | 0.13 | 140 | 20 | 2.639418 | 21854261.5 | 45.93683
100 | 20 | 2.1 | 18.6 | 43.9 | 3.6 | 33.9 | 44.2 | 58.1576736 | 0.13 | 140 | 20 | 2.751117 | 22489737.4 | 45.91945
100 | 20 | 2.1 | 18.6 | 43.9 | 3.6 | 33.9 | 44.2 | 58.1576736 | 0.13 | 140 | 20 | 2.867543 | 22787605.8 | 45.90196
100 | 20 | 2.1 | 18.6 | 43.9 | 3.6 | 33.9 | 44.2 | 58.1576736 | 0.13 | 140 | 20 | 2.988896 | 22823913.0 | 45.89224
100 | 20 | 2.1 | 18.6 | 43.9 | 3.6 | 33.9 | 44.2 | 58.1576736 | 0.13 | 140 | 20 | 3.072638 | 22960686.8 | 45.86497
100 | 20 | 2.1 | 18.6 | 43.9 | 3.6 | 33.9 | 44.2 | 58.1576736 | 0.13 | 140 | 20 | 3.193833 | 23268204.0 | 45.84434
100 | 20 | 2.1 | 18.6 | 43.9 | 3.6 | 33.9 | 44.2 | 58.1576736 | 0.13 | 140 | 20 | 3.292403 | 23506090.9 | 45.8326
100 | 20 | 2.1 | 18.6 | 43.9 | 3.6 | 33.9 | 44.2 | 58.1576736 | 0.13 | 140 | 20 | 3.398706 | 25140562.4 | 45.80356
100 | 20 | 2.1 | 18.6 | 43.9 | 3.6 | 33.9 | 44.2 | 58.1576736 | 0.13 | 140 | 20 | 3.532763 | 25634688.8 | 45.79409
100 | 20 | 2.1 | 18.6 | 43.9 | 3.6 | 33.9 | 44.2 | 58.1576736 | 0.13 | 140 | 20 | 3.616721 | 26458813.0 | 45.76898
100 | 20 | 2.1 | 18.6 | 43.9 | 3.6 | 33.9 | 44.2 | 58.1576736 | 0.13 | 140 | 20 | 3.733496 | 26900965.3 | 45.71846
100 | 20 | 2.1 | 18.6 | 43.9 | 3.6 | 33.9 | 44.2 | 58.1576736 | 0.13 | 140 | 20 | 3.832801 | 27611990.0 | 45.71336
100 | 20 | 2.1 | 18.6 | 43.9 | 3.6 | 33.9 | 44.2 | 58.1576736 | 0.13 | 140 | 20 | 3.934747 | 27757766.0 | 45.70589
100 | 20 | 2.1 | 18.6 | 43.9 | 3.6 | 33.9 | 44.2 | 58.1576736 | 0.13 | 140 | 20 | 4.06179 | 28072097.0 | 45.69939
100 | 20 | 2.1 | 18.6 | 43.9 | 3.6 | 33.9 | 44.2 | 58.1576736 | 0.13 | 140 | 20 | 4.146846 | 28659030.6 | 45.67249
100 | 20 | 2.1 | 18.6 | 43.9 | 3.6 | 33.9 | 44.2 | 58.1576736 | 0.13 | 140 | 20 | 4.257146 | 28855736.2 | 45.6524
100 | 20 | 2.1 | 18.6 | 43.9 | 3.6 | 33.9 | 44.2 | 58.1576736 | 0.13 | 140 | 20 | 4.370379 | 29294854.6 | 45.62405
100 | 20 | 2.1 | 18.6 | 43.9 | 3.6 | 33.9 | 44.2 | 58.1576736 | 0.13 | 140 | 20 | 4.605961 | 29426505.6 | 45.62016
100 | 20 | 2.1 | 18.6 | 43.9 | 3.6 | 33.9 | 44.2 | 58.1576736 | 0.13 | 140 | 20 | 4.670039 | 29490167.6 | 45.59038
100 | 20 | 2.1 | 18.6 | 43.9 | 3.6 | 33.9 | 44.2 | 58.1576736 | 0.13 | 140 | 20 | 4.787635 | 30212233.6 | 45.52803
100 | 20 | 2.1 | 18.6 | 43.9 | 3.6 | 33.9 | 44.2 | 58.1576736 | 0.13 | 140 | 20 | 4.894649 | 30779372.3 | 45.51554
100 | 20 | 2.1 | 18.6 | 43.9 | 3.6 | 33.9 | 44.2 | 58.1576736 | 0.13 | 140 | 20 | 4.976476 | 31008406.2 | 45.49431
100 | 20 | 2.1 | 18.6 | 43.9 | 3.6 | 33.9 | 44.2 | 58.1576736 | 0.13 | 140 | 20 | 5.08771 | 31155972.7 | 45.44997
100 | 20 | 2.1 | 18.6 | 43.9 | 3.6 | 33.9 | 44.2 | 58.1576736 | 0.13 | 140 | 20 | 5.201431 | 31520338.1 | 45.43346
100 | 20 | 2.1 | 18.6 | 43.9 | 3.6 | 33.9 | 44.2 | 58.1576736 | 0.13 | 140 | 20 | 5.288387 | 31612846.9 | 45.41934
100 | 20 | 2.1 | 18.6 | 43.9 | 3.6 | 33.9 | 44.2 | 58.1576736 | 0.13 | 140 | 20 | 5.406593 | 31946077.5 | 45.39788
100 | 20 | 2.1 | 18.6 | 43.9 | 3.6 | 33.9 | 44.2 | 58.1576736 | 0.13 | 140 | 20 | 5.496979 | 32044803.3 | 45.3606
100 | 20 | 2.1 | 18.6 | 43.9 | 3.6 | 33.9 | 44.2 | 58.1576736 | 0.13 | 140 | 20 | 5.588875 | 32189485.1 | 45.35438
100 | 20 | 2.1 | 18.6 | 43.9 | 3.6 | 33.9 | 44.2 | 58.1576736 | 0.13 | 140 | 20 | 5.713798 | 32419911.6 | 45.33824
100 | 20 | 2.1 | 18.6 | 43.9 | 3.6 | 33.9 | 44.2 | 58.1576736 | 0.13 | 140 | 20 | 5.809319 | 32647055.6 | 45.30757
100 | 20 | 2.1 | 18.6 | 43.9 | 3.6 | 33.9 | 44.2 | 58.1576736 | 0.13 | 140 | 20 | 5.906438 | 32775075.8 | 45.2985
100 | 20 | 2.1 | 18.6 | 43.9 | 3.6 | 33.9 | 44.2 | 58.1576736 | 0.13 | 140 | 20 | 6.005179 | 32814367.2 | 45.29128
100 | 20 | 2.1 | 18.6 | 43.9 | 3.6 | 33.9 | 44.2 | 58.1576736 | 0.13 | 140 | 20 | 6.105572 | 33102785.8 | 45.24978
100 | 20 | 2.1 | 18.6 | 43.9 | 3.6 | 33.9 | 44.2 | 58.1576736 | 0.13 | 140 | 20 | 6.207643 | 33607008.6 | 45.04357
100 | 20 | 2.1 | 18.6 | 43.9 | 3.6 | 33.9 | 44.2 | 58.1576736 | 0.13 | 140 | 20 | 6.31142 | 33732442.6 | 45.01064
100 | 20 | 2.1 | 18.6 | 43.9 | 3.6 | 33.9 | 44.2 | 58.1576736 | 0.13 | 140 | 20 | 6.381567 | 33758454.5 | 44.87407
100 | 20 | 2.1 | 18.6 | 43.9 | 3.6 | 33.9 | 44.2 | 58.1576736 | 0.13 | 140 | 20 | 6.488251 | 33777503.3 | 44.84611
100 | 20 | 2.1 | 18.6 | 43.9 | 3.6 | 33.9 | 44.2 | 58.1576736 | 0.13 | 140 | 20 | 6.59672 | 34080892.4 | 44.84552
100 | 20 | 2.1 | 18.6 | 43.9 | 3.6 | 33.9 | 44.2 | 58.1576736 | 0.13 | 140 | 20 | 6.707001 | 34281875.3 | 44.84204
100 | 20 | 2.1 | 18.6 | 43.9 | 3.6 | 33.9 | 44.2 | 58.1576736 | 0.13 | 140 | 20 | 6.781545 | 34399699.7 | 44.84114
100 | 20 | 2.1 | 18.6 | 43.9 | 3.6 | 33.9 | 44.2 | 58.1576736 | 0.13 | 140 | 20 | 6.894916 | 35083966.4 | 44.83955
100 | 20 | 2.1 | 18.6 | 43.9 | 3.6 | 33.9 | 44.2 | 58.1576736 | 0.13 | 140 | 20 | 6.971548 | 35126092.8 | 44.72148
100 | 20 | 2.1 | 18.6 | 43.9 | 3.6 | 33.9 | 44.2 | 58.1576736 | 0.13 | 140 | 20 | 7.088096 | 35302605.6 | 44.68258
100 | 20 | 2.1 | 18.6 | 43.9 | 3.6 | 33.9 | 44.2 | 58.1576736 | 0.13 | 140 | 20 | 7.166875 | 35548102.1 | 59.95667
100 | 20 | 2.1 | 18.6 | 43.9 | 3.6 | 33.9 | 44.2 | 58.1576736 | 0.13 | 140 | 20 | 7.286688 | 35996620.6 | 52.56797
100 | 20 | 2.1 | 18.6 | 43.9 | 3.6 | 33.9 | 44.2 | 58.1576736 | 0.13 | 140 | 20 | 7.5741 | 36123198.5 | 52.54888
100 | 20 | 2.1 | 18.6 | 43.9 | 3.6 | 33.9 | 44.2 | 58.1576736 | 0.13 | 140 | 20 | 7.65828 | 36718537.4 | 52.06402
100 | 20 | 2.1 | 18.6 | 43.9 | 3.6 | 33.9 | 44.2 | 58.1576736 | 0.13 | 140 | 20 | 7.754102 | 36933396.6 | 52.04453
100 | 20 | 2.1 | 18.6 | 43.9 | 3.6 | 33.9 | 44.2 | 58.1576736 | 0.13 | 140 | 20 | 7.851123 | 41063865.3 | 51.71333
100 | 20 | 2.1 | 18.6 | 43.9 | 3.6 | 33.9 | 44.2 | 58.1576736 | 0.13 | 140 | 20 | 7.949358 | 41252812.0 | 51.69768
100 | 20 | 2.1 | 18.6 | 43.9 | 3.6 | 33.9 | 44.2 | 58.1576736 | 0.13 | 140 | 20 | 8.048822 | 41423257.0 | 51.41002
100 | 20 | 2.1 | 18.6 | 43.9 | 3.6 | 33.9 | 44.2 | 58.1576736 | 0.13 | 140 | 20 | 8.127043 | 41513229.3 | 51.40899
100 | 20 | 2.1 | 18.6 | 43.9 | 3.6 | 33.9 | 44.2 | 58.1576736 | 0.13 | 140 | 20 | 8.240107 | 41620758.4 | 51.25264
100 | 20 | 2.1 | 18.6 | 43.9 | 3.6 | 33.9 | 44.2 | 58.1576736 | 0.13 | 140 | 20 | 8.343209 | 41716350.8 | 51.21097
100 | 20 | 2.1 | 18.6 | 43.9 | 3.6 | 33.9 | 44.2 | 58.1576736 | 0.13 | 140 | 20 | 8.42429 | 41838900.1 | 50.86353
100 | 20 | 2.1 | 18.6 | 43.9 | 3.6 | 33.9 | 44.2 | 58.1576736 | 0.13 | 140 | 20 | 8.51792 | 41862823.1 | 50.85924
100 | 20 | 2.1 | 18.6 | 43.9 | 3.6 | 33.9 | 44.2 | 58.1576736 | 0.13 | 140 | 20 | 8.624498 | 41928474.5 | 50.75799
100 | 20 | 2.1 | 18.6 | 43.9 | 3.6 | 33.9 | 44.2 | 58.1576736 | 0.13 | 140 | 20 | 8.708313 | 41936432.3 | 50.63094
100 | 20 | 2.1 | 18.6 | 43.9 | 3.6 | 33.9 | 44.2 | 58.1576736 | 0.13 | 140 | 20 | 8.8051 | 42027598.2 | 50.5075
100 | 20 | 2.1 | 18.6 | 43.9 | 3.6 | 33.9 | 44.2 | 58.1576736 | 0.13 | 140 | 20 | 8.89067 | 42188593.4 | 50.48428
100 | 20 | 2.1 | 18.6 | 43.9 | 3.6 | 33.9 | 44.2 | 58.1576736 | 0.13 | 140 | 20 | 9.001912 | 42207443.3 | 50.46195
100 | 20 | 2.1 | 18.6 | 43.9 | 3.6 | 33.9 | 44.2 | 58.1576736 | 0.13 | 140 | 20 | 9.101962 | 42338199.0 | 50.4035
100 | 20 | 2.1 | 18.6 | 43.9 | 3.6 | 33.9 | 44.2 | 58.1576736 | 0.13 | 140 | 20 | 9.177728 | 42510683.2 | 50.35915
100 | 20 | 2.1 | 18.6 | 43.9 | 3.6 | 33.9 | 44.2 | 58.1576736 | 0.13 | 140 | 20 | 9.26692 | 42510882.1 | 50.15078
100 | 20 | 2.1 | 18.6 | 43.9 | 3.6 | 33.9 | 44.2 | 58.1576736 | 0.13 | 140 | 20 | 9.369915 | 42595184.5 | 50.04573
100 | 20 | 2.1 | 18.6 | 43.9 | 3.6 | 33.9 | 44.2 | 58.1576736 | 0.13 | 140 | 20 | 9.460974 | 42626120.3 | 50.02925
100 | 20 | 2.1 | 18.6 | 43.9 | 3.6 | 33.9 | 44.2 | 58.1576736 | 0.13 | 140 | 20 | 9.566126 | 42716042.8 | 49.9839
100 | 20 | 2.1 | 18.6 | 43.9 | 3.6 | 33.9 | 44.2 | 58.1576736 | 0.13 | 140 | 20 | 9.645756 | 42723751.9 | 49.89353
100 | 20 | 2.1 | 18.6 | 43.9 | 3.6 | 33.9 | 44.2 | 58.1576736 | 0.13 | 140 | 20 | 9.739496 | 42753145.8 | 49.44939
100 | 20 | 2.1 | 18.6 | 43.9 | 3.6 | 33.9 | 44.2 | 58.1576736 | 0.13 | 140 | 20 | 9.847743 | 43015950.4 | 49.40553
100 | 20 | 2.1 | 18.6 | 43.9 | 3.6 | 33.9 | 44.2 | 58.1576736 | 0.13 | 140 | 20 | 9.929718 | 43019332.4 | 49.14327
100 | 20 | 2.1 | 18.6 | 43.9 | 3.6 | 33.9 | 44.2 | 58.1576736 | 0.13 | 140 | 20 | 10.02622 | 43079115.0 | 49.13646
100 | 20 | 2.1 | 18.6 | 43.9 | 3.6 | 33.9 | 44.2 | 58.1576736 | 0.13 | 140 | 20 | 10.10968 | 43088564.8 | 48.97422
100 | 20 | 2.1 | 18.6 | 43.9 | 3.6 | 33.9 | 44.2 | 58.1576736 | 0.13 | 140 | 20 | 10.22204 | 43098512.0 | 48.89667
100 | 20 | 2.1 | 18.6 | 43.9 | 3.6 | 33.9 | 44.2 | 58.1576736 | 0.13 | 140 | 20 | 10.30713 | 43120296.4 | 48.86788
100 | 20 | 2.1 | 18.6 | 43.9 | 3.6 | 33.9 | 44.2 | 58.1576736 | 0.13 | 140 | 20 | 10.39293 | 43405034.5 | 48.75447
100 | 20 | 2.1 | 18.6 | 43.9 | 3.6 | 33.9 | 44.2 | 58.1576736 | 0.13 | 140 | 20 | 10.47944 | 43525146.7 | 48.75051
100 | 20 | 2.1 | 18.6 | 43.9 | 3.6 | 33.9 | 44.2 | 58.1576736 | 0.13 | 140 | 20 | 10.58128 | 43736474.7 | 48.74736
100 | 20 | 2.1 | 18.6 | 43.9 | 3.6 | 33.9 | 44.2 | 58.1576736 | 0.13 | 140 | 20 | 10.66936 | 43738911.7 | 48.72858
100 | 20 | 2.1 | 18.6 | 43.9 | 3.6 | 33.9 | 44.2 | 58.1576736 | 0.13 | 140 | 20 | 10.84773 | 43779396.8 | 48.69028
100 | 20 | 2.1 | 18.6 | 43.9 | 3.6 | 33.9 | 44.2 | 58.1576736 | 0.13 | 140 | 20 | 10.93803 | 43977793.3 | 48.57708
100 | 20 | 2.1 | 18.6 | 43.9 | 3.6 | 33.9 | 44.2 | 58.1576736 | 0.13 | 140 | 20 | 11.02908 | 44273871.3 | 48.57115
100 | 20 | 2.1 | 18.6 | 43.9 | 3.6 | 33.9 | 44.2 | 58.1576736 | 0.13 | 140 | 20 | 11.12089 | 44291627.0 | 48.55234
100 | 20 | 2.1 | 18.6 | 43.9 | 3.6 | 33.9 | 44.2 | 58.1576736 | 0.13 | 140 | 20 | 11.21346 | 44549159.6 | 48.53984
100 | 20 | 2.1 | 18.6 | 43.9 | 3.6 | 33.9 | 44.2 | 58.1576736 | 0.13 | 140 | 20 | 11.3068 | 44614413.1 | 48.3389
100 | 20 | 2.1 | 18.6 | 43.9 | 3.6 | 33.9 | 44.2 | 58.1576736 | 0.13 | 140 | 20 | 11.40092 | 44681357.7 | 48.32281
100 | 20 | 2.1 | 18.6 | 43.9 | 3.6 | 33.9 | 44.2 | 58.1576736 | 0.13 | 140 | 20 | 11.49582 | 44782222.1 | 48.31509
100 | 20 | 2.1 | 18.6 | 43.9 | 3.6 | 33.9 | 44.2 | 58.1576736 | 0.13 | 140 | 20 | 11.59152 | 44908103.7 | 48.27743
100 | 20 | 2.1 | 18.6 | 43.9 | 3.6 | 33.9 | 44.2 | 58.1576736 | 0.13 | 140 | 20 | 11.67187 | 44982707.6 | 48.2284
100 | 20 | 2.1 | 18.6 | 43.9 | 3.6 | 33.9 | 44.2 | 58.1576736 | 0.13 | 140 | 20 | 11.76903 | 45009664.5 | 48.19103
100 | 20 | 2.1 | 18.6 | 43.9 | 3.6 | 33.9 | 44.2 | 58.1576736 | 0.13 | 140 | 20 | 11.867 | 45169664.9 | 48.1259
100 | 20 | 2.1 | 18.6 | 43.9 | 3.6 | 33.9 | 44.2 | 58.1576736 | 0.13 | 140 | 20 | 11.93276 | 45173345.4 | 48.11702
100 | 20 | 2.1 | 18.6 | 43.9 | 3.6 | 33.9 | 44.2 | 58.1576736 | 0.13 | 140 | 20 | 12.03209 | 45272767.5 | 48.09895
100 | 20 | 2.1 | 18.6 | 43.9 | 3.6 | 33.9 | 44.2 | 58.1576736 | 0.13 | 140 | 20 | 12.13225 | 45315838.8 | 48.09495
100 | 20 | 2.1 | 18.6 | 43.9 | 3.6 | 33.9 | 44.2 | 58.1576736 | 0.13 | 140 | 20 | 12.21635 | 45402727.4 | 48.07492
100 | 20 | 2.1 | 18.6 | 43.9 | 3.6 | 33.9 | 44.2 | 58.1576736 | 0.13 | 140 | 20 | 12.31804 | 45490212.9 | 48.05071
100 | 20 | 2.1 | 18.6 | 43.9 | 3.6 | 33.9 | 44.2 | 58.1576736 | 0.13 | 140 | 20 | 12.3863 | 45538804.9 | 48.04467
100 | 20 | 2.1 | 18.6 | 43.9 | 3.6 | 33.9 | 44.2 | 58.1576736 | 0.13 | 140 | 20 | 12.48941 | 45675131.1 | 48.01965
100 | 20 | 2.1 | 18.6 | 43.9 | 3.6 | 33.9 | 44.2 | 58.1576736 | 0.13 | 140 | 20 | 12.57599 | 45778283.4 | 47.97576
100 | 20 | 2.1 | 18.6 | 43.9 | 3.6 | 33.9 | 44.2 | 58.1576736 | 0.13 | 140 | 20 | 12.68067 | 45837021.5 | 47.90812
100 | 20 | 2.1 | 18.6 | 43.9 | 3.6 | 33.9 | 44.2 | 58.1576736 | 0.13 | 140 | 20 | 12.75094 | 45982200.6 | 47.87169
100 | 20 | 2.1 | 18.6 | 43.9 | 3.6 | 33.9 | 44.2 | 58.1576736 | 0.13 | 140 | 20 | 12.85708 | 46029549.2 | 47.81722
100 | 20 | 2.1 | 18.6 | 43.9 | 3.6 | 33.9 | 44.2 | 58.1576736 | 0.13 | 140 | 20 | 12.94621 | 46155082.7 | 47.80967
100 | 20 | 2.1 | 18.6 | 43.9 | 3.6 | 33.9 | 44.2 | 58.1576736 | 0.13 | 140 | 20 | 13.01796 | 46407691.4 | 47.76268
100 | 20 | 2.1 | 18.6 | 43.9 | 3.6 | 33.9 | 44.2 | 58.1576736 | 0.13 | 140 | 20 | 13.12632 | 46433206.0 | 47.73675
100 | 20 | 2.1 | 18.6 | 43.9 | 3.6 | 33.9 | 44.2 | 58.1576736 | 0.13 | 140 | 20 | 13.21731 | 46470557.6 | 47.72759
100 | 20 | 2.1 | 18.6 | 43.9 | 3.6 | 33.9 | 44.2 | 58.1576736 | 0.13 | 140 | 20 | 13.29056 | 46503035.2 | 47.68551
100 | 20 | 2.1 | 18.6 | 43.9 | 3.6 | 33.9 | 44.2 | 58.1576736 | 0.13 | 140 | 20 | 13.38269 | 46637570.9 | 47.49693
100 | 20 | 2.1 | 18.6 | 43.9 | 3.6 | 33.9 | 44.2 | 58.1576736 | 0.13 | 140 | 20 | 13.45685 | 46737987.7 | 47.4678
100 | 20 | 2.1 | 18.6 | 43.9 | 3.6 | 33.9 | 44.2 | 58.1576736 | 0.13 | 140 | 20 | 13.56887 | 46879735.1 | 47.44207
100 | 20 | 2.1 | 18.6 | 43.9 | 3.6 | 33.9 | 44.2 | 58.1576736 | 0.13 | 140 | 20 | 13.66293 | 46899181.8 | 47.41642
100 | 20 | 2.1 | 18.6 | 43.9 | 3.6 | 33.9 | 44.2 | 58.1576736 | 0.13 | 140 | 20 | 13.73865 | 47048091.1 | 47.37559
100 | 20 | 2.1 | 18.6 | 43.9 | 3.6 | 33.9 | 44.2 | 58.1576736 | 0.13 | 140 | 20 | 13.83388 | 47359835.9 | 47.35229
100 | 20 | 2.1 | 18.6 | 43.9 | 3.6 | 33.9 | 44.2 | 58.1576736 | 0.13 | 140 | 20 | 13.91055 | 47422304.2 | 47.29425
100 | 20 | 2.1 | 18.6 | 43.9 | 3.6 | 33.9 | 44.2 | 58.1576736 | 0.13 | 140 | 20 | 14.00698 | 47528440.7 | 47.28636
100 | 20 | 2.1 | 18.6 | 43.9 | 3.6 | 33.9 | 44.2 | 58.1576736 | 0.13 | 140 | 20 | 14.0846 | 47750163.4 | 47.26328
100 | 20 | 2.1 | 18.6 | 43.9 | 3.6 | 33.9 | 44.2 | 58.1576736 | 0.13 | 140 | 20 | 14.18223 | 47832675.3 | 47.25478
100 | 20 | 2.1 | 18.6 | 43.9 | 3.6 | 33.9 | 44.2 | 58.1576736 | 0.13 | 140 | 20 | 14.26083 | 47903300.3 | 47.20753
100 | 20 | 2.1 | 18.6 | 43.9 | 3.6 | 33.9 | 44.2 | 58.1576736 | 0.13 | 140 | 20 | 14.35968 | 48010580.7 | 47.18217
100 | 20 | 2.1 | 18.6 | 43.9 | 3.6 | 33.9 | 44.2 | 58.1576736 | 0.13 | 140 | 20 | 14.43926 | 48196990.9 | 47.13075
100 | 20 | 2.1 | 18.6 | 43.9 | 3.6 | 33.9 | 44.2 | 58.1576736 | 0.13 | 140 | 20 | 14.53936 | 48228075.8 | 47.01372
100 | 20 | 2.1 | 18.6 | 43.9 | 3.6 | 33.9 | 44.2 | 58.1576736 | 0.13 | 140 | 20 | 14.61993 | 48308797.2 | 47.0134
100 | 20 | 2.1 | 18.6 | 43.9 | 3.6 | 33.9 | 44.2 | 58.1576736 | 0.13 | 140 | 20 | 14.72128 | 48462133.1 | 47.01123
100 | 20 | 2.1 | 18.6 | 43.9 | 3.6 | 33.9 | 44.2 | 58.1576736 | 0.13 | 140 | 20 | 14.80286 | 48507492.2 | 46.93598
100 | 20 | 2.1 | 18.6 | 43.9 | 3.6 | 33.9 | 44.2 | 58.1576736 | 0.13 | 140 | 20 | 14.90547 | 48543600.5 | 46.80209
100 | 20 | 2.1 | 18.6 | 43.9 | 3.6 | 33.9 | 44.2 | 58.1576736 | 0.13 | 140 | 20 | 14.96738 | 48751098.8 | 46.68483
100 | 20 | 2.1 | 18.6 | 43.9 | 3.6 | 33.9 | 44.2 | 58.1576736 | 0.13 | 140 | 20 | 15.07114 | 49782174.1 | 46.68313
100 | 20 | 2.1 | 18.6 | 43.9 | 3.6 | 33.9 | 44.2 | 58.1576736 | 0.13 | 140 | 20 | 15.15466 | 49946800.0 | 46.666
100 | 20 | 2.1 | 18.6 | 43.9 | 3.6 | 33.9 | 44.2 | 58.1576736 | 0.13 | 140 | 20 | 15.25971 | 50629674.2 | 46.64968
100 | 20 | 2.1 | 18.6 | 43.9 | 3.6 | 33.9 | 44.2 | 58.1576736 | 0.13 | 140 | 20 | 15.32309 | 50769432.1 | 46.58077
100 | 20 | 2.1 | 18.6 | 43.9 | 3.6 | 33.9 | 44.2 | 58.1576736 | 0.13 | 140 | 20 | 15.42931 | 50772416.3 | 46.57228
100 | 20 | 2.1 | 18.6 | 43.9 | 3.6 | 33.9 | 44.2 | 58.1576736 | 0.13 | 140 | 20 | 15.51481 | 50789823.9 | 46.57132
100 | 20 | 2.1 | 18.6 | 43.9 | 3.6 | 33.9 | 44.2 | 58.1576736 | 0.13 | 140 | 20 | 15.60079 | 50794300.1 | 46.54286
100 | 20 | 2.1 | 18.6 | 43.9 | 3.6 | 33.9 | 44.2 | 58.1576736 | 0.13 | 140 | 20 | 15.68725 | 50802257.8 | 46.50849
100 | 20 | 2.1 | 18.6 | 43.9 | 3.6 | 33.9 | 44.2 | 58.1576736 | 0.13 | 140 | 20 | 15.77419 | 51392623.2 | 46.41439
100 | 20 | 2.1 | 18.6 | 43.9 | 3.6 | 33.9 | 44.2 | 58.1576736 | 0.13 | 140 | 20 | 15.8616 | 51587090.6 | 46.35687
100 | 20 | 2.1 | 18.6 | 43.9 | 3.6 | 33.9 | 44.2 | 58.1576736 | 0.18 | 140 | 20 | 0.1353454 | 6813572.3 | 46.27575
100 | 20 | 2.1 | 18.6 | 43.9 | 3.6 | 33.9 | 44.2 | 58.1576736 | 0.18 | 140 | 20 | 0.3187588 | 12160134.0 | 46.27086
100 | 20 | 2.1 | 18.6 | 43.9 | 3.6 | 33.9 | 44.2 | 58.1576736 | 0.18 | 140 | 20 | 0.482471 | 12255577.2 | 46.22461
100 | 20 | 2.1 | 18.6 | 43.9 | 3.6 | 33.9 | 44.2 | 58.1576736 | 0.18 | 140 | 20 | 0.6360295 | 14679904.9 | 46.20761
100 | 20 | 2.1 | 18.6 | 43.9 | 3.6 | 33.9 | 44.2 | 58.1576736 | 0.18 | 140 | 20 | 0.7824953 | 14777337.5 | 46.19722
100 | 20 | 2.1 | 18.6 | 43.9 | 3.6 | 33.9 | 44.2 | 58.1576736 | 0.18 | 140 | 20 | 0.923603 | 16433344.7 | 46.1921
100 | 20 | 2.1 | 18.6 | 43.9 | 3.6 | 33.9 | 44.2 | 58.1576736 | 0.18 | 140 | 20 | 1.060445 | 16511579.3 | 46.14998
100 | 20 | 2.1 | 18.6 | 43.9 | 3.6 | 33.9 | 44.2 | 58.1576736 | 0.18 | 140 | 20 | 1.184379 | 17949892.4 | 46.08517
100 | 20 | 2.1 | 18.6 | 43.9 | 3.6 | 33.9 | 44.2 | 58.1576736 | 0.18 | 140 | 20 | 1.322797 | 17955064.9 | 46.08092
100 | 20 | 2.1 | 18.6 | 43.9 | 3.6 | 33.9 | 44.2 | 58.1576736 | 0.18 | 140 | 20 | 1.437126 | 18736814.1 | 46.02798
100 | 20 | 2.1 | 18.6 | 43.9 | 3.6 | 33.9 | 44.2 | 58.1576736 | 0.18 | 140 | 20 | 1.561337 | 18945157.9 | 45.95627
100 | 20 | 2.1 | 18.6 | 43.9 | 3.6 | 33.9 | 44.2 | 58.1576736 | 0.18 | 140 | 20 | 1.696284 | 20682334.1 | 45.87962
100 | 20 | 2.1 | 18.6 | 43.9 | 3.6 | 33.9 | 44.2 | 58.1576736 | 0.18 | 140 | 20 | 1.817607 | 20703820.0 | 45.84331
100 | 20 | 2.1 | 18.6 | 43.9 | 3.6 | 33.9 | 44.2 | 58.1576736 | 0.18 | 140 | 20 | 1.947608 | 21210032.2 | 45.72492
100 | 20 | 2.1 | 18.6 | 43.9 | 3.6 | 33.9 | 44.2 | 58.1576736 | 0.18 | 140 | 20 | 2.058272 | 21845309.1 | 45.70038
100 | 20 | 2.1 | 18.6 | 43.9 | 3.6 | 33.9 | 44.2 | 58.1576736 | 0.18 | 140 | 20 | 2.175224 | 22462482.1 | 45.69882
100 | 20 | 2.1 | 18.6 | 43.9 | 3.6 | 33.9 | 44.2 | 58.1576736 | 0.18 | 140 | 20 | 2.298821 | 22578615.5 | 45.6848
100 | 20 | 2.1 | 18.6 | 43.9 | 3.6 | 33.9 | 44.2 | 58.1576736 | 0.18 | 140 | 20 | 2.396106 | 22690272.6 | 45.6336
100 | 20 | 2.1 | 18.6 | 43.9 | 3.6 | 33.9 | 44.2 | 58.1576736 | 0.18 | 140 | 20 | 2.532254 | 22982520.9 | 45.60792
100 | 20 | 2.1 | 18.6 | 43.9 | 3.6 | 33.9 | 44.2 | 58.1576736 | 0.18 | 140 | 20 | 2.639418 | 23204243.6 | 45.57437
100 | 20 | 2.1 | 18.6 | 43.9 | 3.6 | 33.9 | 44.2 | 58.1576736 | 0.18 | 140 | 20 | 2.751117 | 24246111.7 | 45.55771
100 | 20 | 2.1 | 18.6 | 43.9 | 3.6 | 33.9 | 44.2 | 58.1576736 | 0.18 | 140 | 20 | 2.867543 | 24771372.7 | 45.55449
100 | 20 | 2.1 | 18.6 | 43.9 | 3.6 | 33.9 | 44.2 | 58.1576736 | 0.18 | 140 | 20 | 2.960129 | 24853735.4 | 45.5499
100 | 20 | 2.1 | 18.6 | 43.9 | 3.6 | 33.9 | 44.2 | 58.1576736 | 0.18 | 140 | 20 | 3.098215 | 25080481.4 | 45.48557
100 | 20 | 2.1 | 18.6 | 43.9 | 3.6 | 33.9 | 44.2 | 58.1576736 | 0.18 | 140 | 20 | 3.180623 | 25532332.3 | 45.47094
100 | 20 | 2.1 | 18.6 | 43.9 | 3.6 | 33.9 | 44.2 | 58.1576736 | 0.18 | 140 | 20 | 3.301513 | 27753041.1 | 45.45977
100 | 20 | 2.1 | 18.6 | 43.9 | 3.6 | 33.9 | 44.2 | 58.1576736 | 0.18 | 140 | 20 | 3.408111 | 27972326.8 | 45.4565
100 | 20 | 2.1 | 18.6 | 43.9 | 3.6 | 33.9 | 44.2 | 58.1576736 | 0.18 | 140 | 20 | 3.542538 | 29283664.0 | 45.45368
100 | 20 | 2.1 | 18.6 | 43.9 | 3.6 | 33.9 | 44.2 | 58.1576736 | 0.18 | 140 | 20 | 3.626728 | 29317683.4 | 45.41736
100 | 20 | 2.1 | 18.6 | 43.9 | 3.6 | 33.9 | 44.2 | 58.1576736 | 0.18 | 140 | 20 | 3.749003 | 30128876.2 | 45.40133
100 | 20 | 2.1 | 18.6 | 43.9 | 3.6 | 33.9 | 44.2 | 58.1576736 | 0.18 | 140 | 20 | 3.8381 | 30516667.2 | 45.39825
100 | 20 | 2.1 | 18.6 | 43.9 | 3.6 | 33.9 | 44.2 | 58.1576736 | 0.18 | 140 | 20 | 3.945635 | 30660603.0 | 45.37706
100 | 20 | 2.1 | 18.6 | 43.9 | 3.6 | 33.9 | 44.2 | 58.1576736 | 0.18 | 140 | 20 | 4.06179 | 31227642.2 | 45.36232
100 | 20 | 2.1 | 18.6 | 43.9 | 3.6 | 33.9 | 44.2 | 58.1576736 | 0.18 | 140 | 20 | 4.15258 | 31247437.1 | 45.34305
100 | 20 | 2.1 | 18.6 | 43.9 | 3.6 | 33.9 | 44.2 | 58.1576736 | 0.18 | 140 | 20 | 4.274828 | 31263203.4 | 45.33131
100 | 20 | 2.1 | 18.6 | 43.9 | 3.6 | 33.9 | 44.2 | 58.1576736 | 0.18 | 140 | 20 | 4.370379 | 31357104.8 | 45.33117
100 | 20 | 2.1 | 18.6 | 43.9 | 3.6 | 33.9 | 44.2 | 58.1576736 | 0.18 | 140 | 20 | 4.468066 | 31548588.1 | 45.29149
100 | 20 | 2.1 | 18.6 | 43.9 | 3.6 | 33.9 | 44.2 | 58.1576736 | 0.18 | 140 | 20 | 4.567936 | 32114582.8 | 45.23647
100 | 20 | 2.1 | 18.6 | 43.9 | 3.6 | 33.9 | 44.2 | 58.1576736 | 0.18 | 140 | 20 | 4.676496 | 32144225.4 | 45.14335
100 | 20 | 2.1 | 18.6 | 43.9 | 3.6 | 33.9 | 44.2 | 58.1576736 | 0.18 | 140 | 20 | 4.774424 | 32238276.1 | 45.08999
100 | 20 | 2.1 | 18.6 | 43.9 | 3.6 | 33.9 | 44.2 | 58.1576736 | 0.18 | 140 | 20 | 4.881142 | 32300794.1 | 45.05392
100 | 20 | 2.1 | 18.6 | 43.9 | 3.6 | 33.9 | 44.2 | 58.1576736 | 0.18 | 140 | 20 | 4.983356 | 33305509.4 | 45.02208
100 | 20 | 2.1 | 18.6 | 43.9 | 3.6 | 33.9 | 44.2 | 58.1576736 | 0.18 | 140 | 20 | 5.08771 | 33385932.4 | 45.02089
100 | 20 | 2.1 | 18.6 | 43.9 | 3.6 | 33.9 | 44.2 | 58.1576736 | 0.18 | 140 | 20 | 5.187078 | 33424527.5 | 45.01591
100 | 20 | 2.1 | 18.6 | 43.9 | 3.6 | 33.9 | 44.2 | 58.1576736 | 0.18 | 140 | 20 | 5.281085 | 33612827.7 | 44.99224
100 | 20 | 2.1 | 18.6 | 43.9 | 3.6 | 33.9 | 44.2 | 58.1576736 | 0.18 | 140 | 20 | 5.38423 | 33857976.0 | 44.9809
100 | 20 | 2.1 | 18.6 | 43.9 | 3.6 | 33.9 | 44.2 | 58.1576736 | 0.18 | 140 | 20 | 5.489389 | 34044833.9 | 44.97563
100 | 20 | 2.1 | 18.6 | 43.9 | 3.6 | 33.9 | 44.2 | 58.1576736 | 0.18 | 140 | 20 | 5.588875 | 34370504.7 | 44.95315
100 | 20 | 2.1 | 18.6 | 43.9 | 3.6 | 33.9 | 44.2 | 58.1576736 | 0.18 | 140 | 20 | 5.698031 | 34414918.9 | 44.95255
100 | 20 | 2.1 | 18.6 | 43.9 | 3.6 | 33.9 | 44.2 | 58.1576736 | 0.18 | 140 | 20 | 5.809319 | 34505239.3 | 44.91425
100 | 20 | 2.1 | 18.6 | 43.9 | 3.6 | 33.9 | 44.2 | 58.1576736 | 0.18 | 140 | 20 | 5.914604 | 34525233.1 | 44.91037
100 | 20 | 2.1 | 18.6 | 43.9 | 3.6 | 33.9 | 44.2 | 58.1576736 | 0.18 | 140 | 20 | 5.996888 | 34625401.3 | 44.87645
100 | 20 | 2.1 | 18.6 | 43.9 | 3.6 | 33.9 | 44.2 | 58.1576736 | 0.18 | 140 | 20 | 6.097142 | 34746458.5 | 44.85069
100 | 20 | 2.1 | 18.6 | 43.9 | 3.6 | 33.9 | 44.2 | 58.1576736 | 0.18 | 140 | 20 | 6.302706 | 34776648.2 | 44.83696
100 | 20 | 2.1 | 18.6 | 43.9 | 3.6 | 33.9 | 44.2 | 58.1576736 | 0.18 | 140 | 20 | 6.506205 | 34901734.0 | 44.81289
100 | 20 | 2.1 | 18.6 | 43.9 | 3.6 | 33.9 | 44.2 | 58.1576736 | 0.18 | 140 | 20 | 6.59672 | 35121218.7 | 44.79827
100 | 20 | 2.1 | 18.6 | 43.9 | 3.6 | 33.9 | 44.2 | 58.1576736 | 0.18 | 140 | 20 | 6.697741 | 35459422.9 | 44.77917
100 | 20 | 2.1 | 18.6 | 43.9 | 3.6 | 33.9 | 44.2 | 58.1576736 | 0.18 | 140 | 20 | 6.790921 | 35641555.8 | 44.77897
100 | 20 | 2.1 | 18.6 | 43.9 | 3.6 | 33.9 | 44.2 | 58.1576736 | 0.18 | 140 | 20 | 6.87589 | 35913909.7 | 44.75032
100 | 20 | 2.1 | 18.6 | 43.9 | 3.6 | 33.9 | 44.2 | 58.1576736 | 0.18 | 140 | 20 | 6.971548 | 35951659.3 | 44.66438
100 | 20 | 2.1 | 18.6 | 43.9 | 3.6 | 33.9 | 44.2 | 58.1576736 | 0.18 | 140 | 20 | 7.068537 | 36186611.8 | 44.63374
100 | 20 | 2.1 | 18.6 | 43.9 | 3.6 | 33.9 | 44.2 | 58.1576736 | 0.18 | 140 | 20 | 7.196642 | 36316273.3 | 44.62549
100 | 20 | 2.1 | 18.6 | 43.9 | 3.6 | 33.9 | 44.2 | 58.1576736 | 0.18 | 140 | 20 | 7.296763 | 36362030.4 | 44.52442
100 | 20 | 2.1 | 18.6 | 43.9 | 3.6 | 33.9 | 44.2 | 58.1576736 | 0.18 | 140 | 20 | 7.357502 | 36572463.1 | 56.16808
100 | 20 | 2.1 | 18.6 | 43.9 | 3.6 | 33.9 | 44.2 | 58.1576736 | 0.18 | 140 | 20 | 7.45986 | 37515356.6 | 51.87987
100 | 20 | 2.1 | 18.6 | 43.9 | 3.6 | 33.9 | 44.2 | 58.1576736 | 0.18 | 140 | 20 | 7.563642 | 37660983.4 | 51.82177
100 | 20 | 2.1 | 18.6 | 43.9 | 3.6 | 33.9 | 44.2 | 58.1576736 | 0.18 | 140 | 20 | 7.65828 | 37789650.2 | 51.21326
100 | 20 | 2.1 | 18.6 | 43.9 | 3.6 | 33.9 | 44.2 | 58.1576736 | 0.18 | 140 | 20 | 7.764823 | 37917919.2 | 51.20583
100 | 20 | 2.1 | 18.6 | 43.9 | 3.6 | 33.9 | 44.2 | 58.1576736 | 0.18 | 140 | 20 | 7.872848 | 38122035.4 | 50.76594
100 | 20 | 2.1 | 18.6 | 43.9 | 3.6 | 33.9 | 44.2 | 58.1576736 | 0.18 | 140 | 20 | 7.938383 | 38238566.6 | 50.75689
100 | 20 | 2.1 | 18.6 | 43.9 | 3.6 | 33.9 | 44.2 | 58.1576736 | 0.18 | 140 | 20 | 8.048822 | 38528726.0 | 50.39775
100 | 20 | 2.1 | 18.6 | 43.9 | 3.6 | 33.9 | 44.2 | 58.1576736 | 0.18 | 140 | 20 | 8.160798 | 38568216.3 | 50.36334
100 | 20 | 2.1 | 18.6 | 43.9 | 3.6 | 33.9 | 44.2 | 58.1576736 | 0.18 | 140 | 20 | 8.22873 | 38683603.6 | 50.16823
100 | 20 | 2.1 | 18.6 | 43.9 | 3.6 | 33.9 | 44.2 | 58.1576736 | 0.18 | 140 | 20 | 8.343209 | 38726078.1 | 50.1401
100 | 20 | 2.1 | 18.6 | 43.9 | 3.6 | 33.9 | 44.2 | 58.1576736 | 0.18 | 140 | 20 | 8.42429 | 38962373.5 | 49.66997
100 | 20 | 2.1 | 18.6 | 43.9 | 3.6 | 33.9 | 44.2 | 58.1576736 | 0.18 | 140 | 20 | 8.529697 | 39089150.3 | 49.64637
100 | 20 | 2.1 | 18.6 | 43.9 | 3.6 | 33.9 | 44.2 | 58.1576736 | 0.18 | 140 | 20 | 8.6007 | 39346235.3 | 49.50918
100 | 20 | 2.1 | 18.6 | 43.9 | 3.6 | 33.9 | 44.2 | 58.1576736 | 0.18 | 140 | 20 | 8.708313 | 39931378.4 | 49.33076
100 | 20 | 2.1 | 18.6 | 43.9 | 3.6 | 33.9 | 44.2 | 58.1576736 | 0.18 | 140 | 20 | 8.8051 | 39933019.7 | 49.1658
100 | 20 | 2.1 | 18.6 | 43.9 | 3.6 | 33.9 | 44.2 | 58.1576736 | 0.18 | 140 | 20 | 8.902962 | 39943862.1 | 49.10595
100 | 20 | 2.1 | 18.6 | 43.9 | 3.6 | 33.9 | 44.2 | 58.1576736 | 0.18 | 140 | 20 | 9.001912 | 40320114.3 | 49.05546
100 | 20 | 2.1 | 18.6 | 43.9 | 3.6 | 33.9 | 44.2 | 58.1576736 | 0.18 | 140 | 20 | 9.076846 | 40989559.8 | 48.9095
100 | 20 | 2.1 | 18.6 | 43.9 | 3.6 | 33.9 | 44.2 | 58.1576736 | 0.18 | 140 | 20 | 9.177728 | 41575846.8 | 48.53184
100 | 20 | 2.1 | 18.6 | 43.9 | 3.6 | 33.9 | 44.2 | 58.1576736 | 0.18 | 140 | 20 | 9.279732 | 41584351.7 | 48.52864
100 | 20 | 2.1 | 18.6 | 43.9 | 3.6 | 33.9 | 44.2 | 58.1576736 | 0.18 | 140 | 20 | 9.395842 | 41669996.9 | 48.17685
100 | 20 | 2.1 | 18.6 | 43.9 | 3.6 | 33.9 | 44.2 | 58.1576736 | 0.18 | 140 | 20 | 9.460974 | 41751613.6 | 48.12444
100 | 20 | 2.1 | 18.6 | 43.9 | 3.6 | 33.9 | 44.2 | 58.1576736 | 0.18 | 140 | 20 | 9.566126 | 42096134.3 | 48.06136
100 | 20 | 2.1 | 18.6 | 43.9 | 3.6 | 33.9 | 44.2 | 58.1576736 | 0.18 | 140 | 20 | 9.645756 | 42138608.8 | 47.87376
100 | 20 | 2.1 | 18.6 | 43.9 | 3.6 | 33.9 | 44.2 | 58.1576736 | 0.18 | 140 | 20 | 9.739496 | 42143383.4 | 47.6696
100 | 20 | 2.1 | 18.6 | 43.9 | 3.6 | 33.9 | 44.2 | 58.1576736 | 0.18 | 140 | 20 | 9.834147 | 42285677.9 | 47.54894
100 | 20 | 2.1 | 18.6 | 43.9 | 3.6 | 33.9 | 44.2 | 58.1576736 | 0.18 | 140 | 20 | 9.916008 | 42457565.2 | 47.26921
100 | 20 | 2.1 | 18.6 | 43.9 | 3.6 | 33.9 | 44.2 | 58.1576736 | 0.18 | 140 | 20 | 10.02622 | 42928067.0 | 46.9622
100 | 20 | 2.1 | 18.6 | 43.9 | 3.6 | 33.9 | 44.2 | 58.1576736 | 0.18 | 140 | 20 | 10.12365 | 43215640.1 | 46.9502
100 | 20 | 2.1 | 18.6 | 43.9 | 3.6 | 33.9 | 44.2 | 58.1576736 | 0.18 | 140 | 20 | 10.22204 | 43621236.5 | 46.90713
100 | 20 | 2.1 | 18.6 | 43.9 | 3.6 | 33.9 | 44.2 | 58.1576736 | 0.18 | 140 | 20 | 10.2929 | 43645706.6 | 46.78442
100 | 20 | 2.1 | 18.6 | 43.9 | 3.6 | 33.9 | 44.2 | 58.1576736 | 0.18 | 140 | 20 | 10.39293 | 43876928.9 | 46.54604
100 | 20 | 2.1 | 18.6 | 43.9 | 3.6 | 33.9 | 44.2 | 58.1576736 | 0.18 | 140 | 20 | 10.47944 | 43961927.6 | 46.49242
100 | 20 | 2.1 | 18.6 | 43.9 | 3.6 | 33.9 | 44.2 | 58.1576736 | 0.18 | 140 | 20 | 10.58128 | 44013901.6 | 46.45546
100 | 20 | 2.1 | 18.6 | 43.9 | 3.6 | 33.9 | 44.2 | 58.1576736 | 0.18 | 140 | 20 | 10.68411 | 44039515.6 | 46.23489
100 | 20 | 2.1 | 18.6 | 43.9 | 3.6 | 33.9 | 44.2 | 58.1576736 | 0.18 | 140 | 20 | 10.86273 | 44250097.5 | 46.22896
100 | 20 | 2.1 | 18.6 | 43.9 | 3.6 | 33.9 | 44.2 | 58.1576736 | 0.18 | 140 | 20 | 10.93803 | 44574127.0 | 46.15823
100 | 20 | 2.1 | 18.6 | 43.9 | 3.6 | 33.9 | 44.2 | 58.1576736 | 0.18 | 140 | 20 | 11.04433 | 44595414.0 | 46.12113
100 | 20 | 2.1 | 18.6 | 43.9 | 3.6 | 33.9 | 44.2 | 58.1576736 | 0.18 | 140 | 20 | 11.13626 | 44860108.6 | 45.9137
100 | 20 | 2.1 | 18.6 | 43.9 | 3.6 | 33.9 | 44.2 | 58.1576736 | 0.18 | 140 | 20 | 11.21346 | 45218654.8 | 45.81313
100 | 20 | 2.1 | 18.6 | 43.9 | 3.6 | 33.9 | 44.2 | 58.1576736 | 0.18 | 140 | 20 | 11.32243 | 45601919.8 | 45.79105
100 | 20 | 2.1 | 18.6 | 43.9 | 3.6 | 33.9 | 44.2 | 58.1576736 | 0.18 | 140 | 20 | 11.40092 | 45783455.9 | 45.70831
100 | 20 | 2.1 | 18.6 | 43.9 | 3.6 | 33.9 | 44.2 | 58.1576736 | 0.18 | 140 | 20 | 11.47995 | 46375412.8 | 45.55984
100 | 20 | 2.1 | 18.6 | 43.9 | 3.6 | 33.9 | 44.2 | 58.1576736 | 0.18 | 140 | 20 | 11.59152 | 46498111.3 | 45.52155
100 | 20 | 2.1 | 18.6 | 43.9 | 3.6 | 33.9 | 44.2 | 58.1576736 | 0.18 | 140 | 20 | 11.68801 | 46505919.9 | 45.39695
100 | 20 | 2.1 | 18.6 | 43.9 | 3.6 | 33.9 | 44.2 | 58.1576736 | 0.18 | 140 | 20 | 11.76903 | 46575997.8 | 45.34591
100 | 20 | 2.1 | 18.6 | 43.9 | 3.6 | 33.9 | 44.2 | 58.1576736 | 0.18 | 140 | 20 | 11.85061 | 46831988.6 | 45.31893
100 | 20 | 2.1 | 18.6 | 43.9 | 3.6 | 33.9 | 44.2 | 58.1576736 | 0.18 | 140 | 20 | 11.93276 | 46960406.7 | 45.24846
100 | 20 | 2.1 | 18.6 | 43.9 | 3.6 | 33.9 | 44.2 | 58.1576736 | 0.18 | 140 | 20 | 12.04873 | 47128166.0 | 45.20073
100 | 20 | 2.1 | 18.6 | 43.9 | 3.6 | 33.9 | 44.2 | 58.1576736 | 0.18 | 140 | 20 | 12.13225 | 47211473.6 | 45.13823
100 | 20 | 2.1 | 18.6 | 43.9 | 3.6 | 33.9 | 44.2 | 58.1576736 | 0.18 | 140 | 20 | 12.23324 | 47227538.3 | 45.13126
100 | 20 | 2.1 | 18.6 | 43.9 | 3.6 | 33.9 | 44.2 | 58.1576736 | 0.18 | 140 | 20 | 12.31804 | 47250516.3 | 45.08067
100 | 20 | 2.1 | 18.6 | 43.9 | 3.6 | 33.9 | 44.2 | 58.1576736 | 0.18 | 140 | 20 | 12.40343 | 47572158.5 | 44.94519
100 | 20 | 2.1 | 18.6 | 43.9 | 3.6 | 33.9 | 44.2 | 58.1576736 | 0.18 | 140 | 20 | 12.48941 | 47645320.1 | 44.79688
100 | 20 | 2.1 | 18.6 | 43.9 | 3.6 | 33.9 | 44.2 | 58.1576736 | 0.18 | 140 | 20 | 12.57599 | 47701173.5 | 44.7921
100 | 20 | 2.1 | 18.6 | 43.9 | 3.6 | 33.9 | 44.2 | 58.1576736 | 0.18 | 140 | 20 | 12.68067 | 47717486.9 | 44.79011
100 | 20 | 2.1 | 18.6 | 43.9 | 3.6 | 33.9 | 44.2 | 58.1576736 | 0.18 | 140 | 20 | 12.75094 | 47731611.9 | 44.75321
100 | 20 | 2.1 | 18.6 | 43.9 | 3.6 | 33.9 | 44.2 | 58.1576736 | 0.18 | 140 | 20 | 12.83933 | 47913197.7 | 44.70606
100 | 20 | 2.1 | 18.6 | 43.9 | 3.6 | 33.9 | 44.2 | 58.1576736 | 0.18 | 140 | 20 | 12.94621 | 47993372.0 | 44.65324
100 | 20 | 2.1 | 18.6 | 43.9 | 3.6 | 33.9 | 44.2 | 58.1576736 | 0.18 | 140 | 20 | 13.03595 | 48008740.4 | 44.5667
100 | 20 | 2.1 | 18.6 | 43.9 | 3.6 | 33.9 | 44.2 | 58.1576736 | 0.18 | 140 | 20 | 13.12632 | 48114677.9 | 44.52701
100 | 20 | 2.1 | 18.6 | 43.9 | 3.6 | 33.9 | 44.2 | 58.1576736 | 0.18 | 140 | 20 | 13.21731 | 48188386.6 | 44.49488
100 | 20 | 2.1 | 18.6 | 43.9 | 3.6 | 33.9 | 44.2 | 58.1576736 | 0.18 | 140 | 20 | 13.29056 | 48284774.8 | 44.46732
100 | 20 | 2.1 | 18.6 | 43.9 | 3.6 | 33.9 | 44.2 | 58.1576736 | 0.18 | 140 | 20 | 13.38269 | 48343463.2 | 44.44972
100 | 20 | 2.1 | 18.6 | 43.9 | 3.6 | 33.9 | 44.2 | 58.1576736 | 0.18 | 140 | 20 | 13.47546 | 48344159.5 | 44.42853
100 | 20 | 2.1 | 18.6 | 43.9 | 3.6 | 33.9 | 44.2 | 58.1576736 | 0.18 | 140 | 20 | 13.56887 | 48542556.1 | 44.37651
100 | 20 | 2.1 | 18.6 | 43.9 | 3.6 | 33.9 | 44.2 | 58.1576736 | 0.18 | 140 | 20 | 13.66293 | 48817645.4 | 44.30618
100 | 20 | 2.1 | 18.6 | 43.9 | 3.6 | 33.9 | 44.2 | 58.1576736 | 0.18 | 140 | 20 | 13.73865 | 49283273.1 | 44.3026
100 | 20 | 2.1 | 18.6 | 43.9 | 3.6 | 33.9 | 44.2 | 58.1576736 | 0.18 | 140 | 20 | 13.83388 | 49550056.6 | 44.24739
100 | 20 | 2.1 | 18.6 | 43.9 | 3.6 | 33.9 | 44.2 | 58.1576736 | 0.18 | 140 | 20 | 13.92978 | 49730399.0 | 44.2462
100 | 20 | 2.1 | 18.6 | 43.9 | 3.6 | 33.9 | 44.2 | 58.1576736 | 0.18 | 140 | 20 | 14.00698 | 49889603.7 | 44.21118
100 | 20 | 2.1 | 18.6 | 43.9 | 3.6 | 33.9 | 44.2 | 58.1576736 | 0.18 | 140 | 20 | 14.10407 | 49895572.0 | 44.18801
100 | 20 | 2.1 | 18.6 | 43.9 | 3.6 | 33.9 | 44.2 | 58.1576736 | 0.18 | 140 | 20 | 14.18223 | 49920440.0 | 44.18433
100 | 20 | 2.1 | 18.6 | 43.9 | 3.6 | 33.9 | 44.2 | 58.1576736 | 0.18 | 140 | 20 | 14.26083 | 50038811.5 | 44.07471
100 | 20 | 2.1 | 18.6 | 43.9 | 3.6 | 33.9 | 44.2 | 58.1576736 | 0.18 | 140 | 20 | 14.37954 | 50095510.4 | 44.07262
100 | 20 | 2.1 | 18.6 | 43.9 | 3.6 | 33.9 | 44.2 | 58.1576736 | 0.18 | 140 | 20 | 14.45923 | 50121870.5 | 44.06536
100 | 20 | 2.1 | 18.6 | 43.9 | 3.6 | 33.9 | 44.2 | 58.1576736 | 0.18 | 140 | 20 | 14.55946 | 50234273.6 | 44.00617
100 | 20 | 2.1 | 18.6 | 43.9 | 3.6 | 33.9 | 44.2 | 58.1576736 | 0.18 | 140 | 20 | 14.64014 | 50237257.8 | 43.98996
100 | 20 | 2.1 | 18.6 | 43.9 | 3.6 | 33.9 | 44.2 | 58.1576736 | 0.18 | 140 | 20 | 14.72128 | 50428741.1 | 43.95375
100 | 20 | 2.1 | 18.6 | 43.9 | 3.6 | 33.9 | 44.2 | 58.1576736 | 0.18 | 140 | 20 | 14.80286 | 50448138.1 | 43.93286
100 | 20 | 2.1 | 18.6 | 43.9 | 3.6 | 33.9 | 44.2 | 58.1576736 | 0.18 | 140 | 20 | 14.88489 | 50617737.6 | 43.92749
100 | 20 | 2.1 | 18.6 | 43.9 | 3.6 | 33.9 | 44.2 | 58.1576736 | 0.18 | 140 | 20 | 14.96738 | 50746553.6 | 43.83578
100 | 20 | 2.1 | 18.6 | 43.9 | 3.6 | 33.9 | 44.2 | 58.1576736 | 0.18 | 140 | 20 | 15.07114 | 50815189.2 | 43.81509
100 | 20 | 2.1 | 18.6 | 43.9 | 3.6 | 33.9 | 44.2 | 58.1576736 | 0.18 | 140 | 20 | 15.15466 | 50935550.1 | 43.80136
100 | 20 | 2.1 | 18.6 | 43.9 | 3.6 | 33.9 | 44.2 | 58.1576736 | 0.18 | 140 | 20 | 15.23864 | 51008661.9 | 43.75212
100 | 20 | 2.1 | 18.6 | 43.9 | 3.6 | 33.9 | 44.2 | 58.1576736 | 0.18 | 140 | 20 | 15.34427 | 51104154.9 | 43.74944
100 | 20 | 2.1 | 18.6 | 43.9 | 3.6 | 33.9 | 44.2 | 58.1576736 | 0.18 | 140 | 20 | 15.42931 | 51105149.6 | 43.74257
100 | 20 | 2.1 | 18.6 | 43.9 | 3.6 | 33.9 | 44.2 | 58.1576736 | 0.18 | 140 | 20 | 15.51481 | 51248389.0 | 43.72208
100 | 20 | 2.1 | 18.6 | 43.9 | 3.6 | 33.9 | 44.2 | 58.1576736 | 0.18 | 140 | 20 | 15.60079 | 51678107.4 | 43.68538
100 | 20 | 2.1 | 18.6 | 43.9 | 3.6 | 33.9 | 44.2 | 58.1576736 | 0.18 | 140 | 20 | 15.68725 | 51831294.0 | 43.65176
100 | 20 | 2.1 | 18.6 | 43.9 | 3.6 | 33.9 | 44.2 | 58.1576736 | 0.18 | 140 | 20 | 15.77419 | 51872574.8 | 43.56104
100 | 20 | 2.1 | 18.6 | 43.9 | 3.6 | 33.9 | 44.2 | 58.1576736 | 0.18 | 140 | 20 | 15.8616 | 52377891.8 | 43.55775
100 | 20 | 2.1 | 18.6 | 43.9 | 3.6 | 33.9 | 44.2 | 58.1576736 | 0.2 | 140 | 20 | 0.1372284 | 9249090.6 | 43.52861
100 | 20 | 2.1 | 18.6 | 43.9 | 3.6 | 33.9 | 44.2 | 58.1576736 | 0.2 | 140 | 20 | 0.3187588 | 15600665.9 | 43.52632
100 | 20 | 2.1 | 18.6 | 43.9 | 3.6 | 33.9 | 44.2 | 58.1576736 | 0.2 | 140 | 20 | 0.482471 | 15891173.4 | 43.51856
100 | 20 | 2.1 | 18.6 | 43.9 | 3.6 | 33.9 | 44.2 | 58.1576736 | 0.2 | 140 | 20 | 0.6360295 | 18933718.6 | 43.51528
100 | 20 | 2.1 | 18.6 | 43.9 | 3.6 | 33.9 | 44.2 | 58.1576736 | 0.2 | 140 | 20 | 0.7824953 | 18970871.3 | 43.46186
100 | 20 | 2.1 | 18.6 | 43.9 | 3.6 | 33.9 | 44.2 | 58.1576736 | 0.2 | 140 | 20 | 0.923603 | 21170293.2 | 43.44545
100 | 20 | 2.1 | 18.6 | 43.9 | 3.6 | 33.9 | 44.2 | 58.1576736 | 0.2 | 140 | 20 | 1.060445 | 21215552.9 | 43.42138
100 | 20 | 2.1 | 18.6 | 43.9 | 3.6 | 33.9 | 44.2 | 58.1576736 | 0.2 | 140 | 20 | 1.184379 | 23011268.2 | 43.38617
100 | 20 | 2.1 | 18.6 | 43.9 | 3.6 | 33.9 | 44.2 | 58.1576736 | 0.2 | 140 | 20 | 1.322797 | 23183304.8 | 43.35284
100 | 20 | 2.1 | 18.6 | 43.9 | 3.6 | 33.9 | 44.2 | 58.1576736 | 0.2 | 140 | 20 | 1.437126 | 24158825.1 | 43.34976
100 | 20 | 2.1 | 18.6 | 43.9 | 3.6 | 33.9 | 44.2 | 58.1576736 | 0.2 | 140 | 20 | 1.561337 | 24299478.3 | 43.31604
100 | 20 | 2.1 | 18.6 | 43.9 | 3.6 | 33.9 | 44.2 | 58.1576736 | 0.2 | 140 | 20 | 1.696284 | 26650147.1 | 43.31425
100 | 20 | 2.1 | 18.6 | 43.9 | 3.6 | 33.9 | 44.2 | 58.1576736 | 0.2 | 140 | 20 | 1.817607 | 26768170.4 | 43.31246
100 | 20 | 2.1 | 18.6 | 43.9 | 3.6 | 33.9 | 44.2 | 58.1576736 | 0.2 | 140 | 20 | 1.947608 | 27454078.5 | 43.3037
100 | 20 | 2.1 | 18.6 | 43.9 | 3.6 | 33.9 | 44.2 | 58.1576736 | 0.2 | 140 | 20 | 2.058272 | 28346191.7 | 43.26322
100 | 20 | 2.1 | 18.6 | 43.9 | 3.6 | 33.9 | 44.2 | 58.1576736 | 0.2 | 140 | 20 | 2.175224 | 29171012.2 | 43.16892
100 | 20 | 2.1 | 18.6 | 43.9 | 3.6 | 33.9 | 44.2 | 58.1576736 | 0.2 | 140 | 20 | 2.298821 | 29470273.2 | 43.16713
100 | 20 | 2.1 | 18.6 | 43.9 | 3.6 | 33.9 | 44.2 | 58.1576736 | 0.2 | 140 | 20 | 2.396106 | 29722683.0 | 43.16096
100 | 20 | 2.1 | 18.6 | 43.9 | 3.6 | 33.9 | 44.2 | 58.1576736 | 0.2 | 140 | 20 | 2.532254 | 30452507.9 | 43.06696
100 | 20 | 2.1 | 18.6 | 43.9 | 3.6 | 33.9 | 44.2 | 58.1576736 | 0.2 | 140 | 20 | 2.639418 | 32340781.8 | 43.06666
100 | 20 | 2.1 | 18.6 | 43.9 | 3.6 | 33.9 | 44.2 | 58.1576736 | 0.2 | 140 | 20 | 2.751117 | 32356796.8 | 43.05323
100 | 20 | 2.1 | 18.6 | 43.9 | 3.6 | 33.9 | 44.2 | 58.1576736 | 0.2 | 140 | 20 | 2.85963 | 34115757.3 | 43.04975
100 | 20 | 2.1 | 18.6 | 43.9 | 3.6 | 33.9 | 44.2 | 58.1576736 | 0.2 | 140 | 20 | 2.972424 | 34377815.9 | 43.02578
100 | 20 | 2.1 | 18.6 | 43.9 | 3.6 | 33.9 | 44.2 | 58.1576736 | 0.2 | 140 | 20 | 3.08114 | 34693191.3 | 43.00161
100 | 20 | 2.1 | 18.6 | 43.9 | 3.6 | 33.9 | 44.2 | 58.1576736 | 0.2 | 140 | 20 | 3.189424 | 35631210.8 | 42.99952
100 | 20 | 2.1 | 18.6 | 43.9 | 3.6 | 33.9 | 44.2 | 58.1576736 | 0.2 | 140 | 20 | 3.310648 | 36651990.8 | 42.97346
100 | 20 | 2.1 | 18.6 | 43.9 | 3.6 | 33.9 | 44.2 | 58.1576736 | 0.2 | 140 | 20 | 3.398706 | 37255287.5 | 42.95565
100 | 20 | 2.1 | 18.6 | 43.9 | 3.6 | 33.9 | 44.2 | 58.1576736 | 0.2 | 140 | 20 | 3.51815 | 38653961.0 | 42.95555
100 | 20 | 2.1 | 18.6 | 43.9 | 3.6 | 33.9 | 44.2 | 58.1576736 | 0.2 | 140 | 20 | 3.621721 | 40189010.5 | 42.92233
100 | 20 | 2.1 | 18.6 | 43.9 | 3.6 | 33.9 | 44.2 | 58.1576736 | 0.2 | 140 | 20 | 3.738658 | 40248992.0 | 42.86841
100 | 20 | 2.1 | 18.6 | 43.9 | 3.6 | 33.9 | 44.2 | 58.1576736 | 0.2 | 140 | 20 | 3.832801 | 40464348.5 | 42.86792
100 | 20 | 2.1 | 18.6 | 43.9 | 3.6 | 33.9 | 44.2 | 58.1576736 | 0.2 | 140 | 20 | 3.95109 | 41077890.8 | 42.85837
100 | 20 | 2.1 | 18.6 | 43.9 | 3.6 | 33.9 | 44.2 | 58.1576736 | 0.2 | 140 | 20 | 4.04499 | 42269812.1 | 42.8531
100 | 20 | 2.1 | 18.6 | 43.9 | 3.6 | 33.9 | 44.2 | 58.1576736 | 0.2 | 140 | 20 | 4.15258 | 42537888.7 | 42.82524
100 | 20 | 2.1 | 18.6 | 43.9 | 3.6 | 33.9 | 44.2 | 58.1576736 | 0.2 | 140 | 20 | 4.268925 | 42722707.4 | 42.82465
100 | 20 | 2.1 | 18.6 | 43.9 | 3.6 | 33.9 | 44.2 | 58.1576736 | 0.2 | 140 | 20 | 4.370379 | 43825551.7 | 42.80615
100 | 20 | 2.1 | 18.6 | 43.9 | 3.6 | 33.9 | 44.2 | 58.1576736 | 0.2 | 140 | 20 | 4.474243 | 43855194.3 | 42.7776
100 | 20 | 2.1 | 18.6 | 43.9 | 3.6 | 33.9 | 44.2 | 58.1576736 | 0.2 | 140 | 20 | 4.580576 | 44208866.4 | 42.76964
100 | 20 | 2.1 | 18.6 | 43.9 | 3.6 | 33.9 | 44.2 | 58.1576736 | 0.2 | 140 | 20 | 4.670039 | 44394331.7 | 42.74666
100 | 20 | 2.1 | 18.6 | 43.9 | 3.6 | 33.9 | 44.2 | 58.1576736 | 0.2 | 140 | 20 | 4.781025 | 45431524.5 | 42.72856
100 | 20 | 2.1 | 18.6 | 43.9 | 3.6 | 33.9 | 44.2 | 58.1576736 | 0.2 | 140 | 20 | 4.887891 | 45934354.7 | 42.72269
100 | 20 | 2.1 | 18.6 | 43.9 | 3.6 | 33.9 | 44.2 | 58.1576736 | 0.2 | 140 | 20 | 4.983356 | 46044768.4 | 42.71941
100 | 20 | 2.1 | 18.6 | 43.9 | 3.6 | 33.9 | 44.2 | 58.1576736 | 0.2 | 140 | 20 | 5.08771 | 46458471.8 | 42.69036
100 | 20 | 2.1 | 18.6 | 43.9 | 3.6 | 33.9 | 44.2 | 58.1576736 | 0.2 | 140 | 20 | 5.19425 | 47200780.4 | 42.66708
100 | 20 | 2.1 | 18.6 | 43.9 | 3.6 | 33.9 | 44.2 | 58.1576736 | 0.2 | 140 | 20 | 5.295698 | 47392263.7 | 42.65515
100 | 20 | 2.1 | 18.6 | 43.9 | 3.6 | 33.9 | 44.2 | 58.1576736 | 0.2 | 140 | 20 | 5.489389 | 48015255.8 | 42.6451
100 | 20 | 2.1 | 18.6 | 43.9 | 3.6 | 33.9 | 44.2 | 58.1576736 | 0.2 | 140 | 20 | 5.596602 | 48270450.8 | 42.61595
100 | 20 | 2.1 | 18.6 | 43.9 | 3.6 | 33.9 | 44.2 | 58.1576736 | 0.2 | 140 | 20 | 5.698031 | 48405334.7 | 42.56373
100 | 20 | 2.1 | 18.6 | 43.9 | 3.6 | 33.9 | 44.2 | 58.1576736 | 0.2 | 140 | 20 | 5.793289 | 48757713.6 | 42.56154
100 | 20 | 2.1 | 18.6 | 43.9 | 3.6 | 33.9 | 44.2 | 58.1576736 | 0.2 | 140 | 20 | 5.898283 | 48996346.6 | 42.55299
100 | 20 | 2.1 | 18.6 | 43.9 | 3.6 | 33.9 | 44.2 | 58.1576736 | 0.2 | 140 | 20 | 5.996888 | 49308837.4 | 42.50405
100 | 20 | 2.1 | 18.6 | 43.9 | 3.6 | 33.9 | 44.2 | 58.1576736 | 0.2 | 140 | 20 | 6.097142 | 49343702.3 | 42.47898
100 | 20 | 2.1 | 18.6 | 43.9 | 3.6 | 33.9 | 44.2 | 58.1576736 | 0.2 | 140 | 20 | 6.190513 | 49596659.1 | 42.45929
100 | 20 | 2.1 | 18.6 | 43.9 | 3.6 | 33.9 | 44.2 | 58.1576736 | 0.2 | 140 | 20 | 6.294004 | 50274062.4 | 42.44456
100 | 20 | 2.1 | 18.6 | 43.9 | 3.6 | 33.9 | 44.2 | 58.1576736 | 0.2 | 140 | 20 | 6.39039 | 51015624.9 | 42.43701
100 | 20 | 2.1 | 18.6 | 43.9 | 3.6 | 33.9 | 44.2 | 58.1576736 | 0.2 | 140 | 20 | 6.488251 | 51039498.2 | 42.41801
100 | 20 | 2.1 | 18.6 | 43.9 | 3.6 | 33.9 | 44.2 | 58.1576736 | 0.2 | 140 | 20 | 6.587612 | 51049445.4 | 42.38558
100 | 20 | 2.1 | 18.6 | 43.9 | 3.6 | 33.9 | 44.2 | 58.1576736 | 0.2 | 140 | 20 | 6.688494 | 51233965.6 | 42.37006
100 | 20 | 2.1 | 18.6 | 43.9 | 3.6 | 33.9 | 44.2 | 58.1576736 | 0.2 | 140 | 20 | 6.781545 | 51469713.9 | 42.32858
100 | 20 | 2.1 | 18.6 | 43.9 | 3.6 | 33.9 | 44.2 | 58.1576736 | 0.2 | 140 | 20 | 6.885396 | 51733811.6 | 42.29884
100 | 20 | 2.1 | 18.6 | 43.9 | 3.6 | 33.9 | 44.2 | 58.1576736 | 0.2 | 140 | 20 | 6.981187 | 52166514.1 | 42.26601
100 | 20 | 2.1 | 18.6 | 43.9 | 3.6 | 33.9 | 44.2 | 58.1576736 | 0.2 | 140 | 20 | 7.07831 | 52364960.4 | 42.20832
100 | 20 | 2.1 | 18.6 | 43.9 | 3.6 | 33.9 | 44.2 | 58.1576736 | 0.2 | 140 | 20 | 7.166875 | 52525607.5 | 42.16067
100 | 20 | 2.1 | 18.6 | 43.9 | 3.6 | 33.9 | 44.2 | 58.1576736 | 0.2 | 140 | 20 | 7.276628 | 52663376.0 | 52.65666
100 | 20 | 2.1 | 18.6 | 43.9 | 3.6 | 33.9 | 44.2 | 58.1576736 | 0.2 | 140 | 20 | 7.470174 | 52751408.5 | 51.31152
100 | 20 | 2.1 | 18.6 | 43.9 | 3.6 | 33.9 | 44.2 | 58.1576736 | 0.2 | 140 | 20 | 7.563642 | 52857346.0 | 51.2884
100 | 20 | 2.1 | 18.6 | 43.9 | 3.6 | 33.9 | 44.2 | 58.1576736 | 0.2 | 140 | 20 | 7.65828 | 53117464.9 | 50.63391
100 | 20 | 2.1 | 18.6 | 43.9 | 3.6 | 33.9 | 44.2 | 58.1576736 | 0.2 | 140 | 20 | 7.754102 | 53469097.9 | 50.62226
100 | 20 | 2.1 | 18.6 | 43.9 | 3.6 | 33.9 | 44.2 | 58.1576736 | 0.2 | 140 | 20 | 7.851123 | 53487002.8 | 50.14086
100 | 20 | 2.1 | 18.6 | 43.9 | 3.6 | 33.9 | 44.2 | 58.1576736 | 0.2 | 140 | 20 | 7.949358 | 53763037.1 | 50.13603
100 | 20 | 2.1 | 18.6 | 43.9 | 3.6 | 33.9 | 44.2 | 58.1576736 | 0.2 | 140 | 20 | 8.03771 | 53769005.4 | 49.77507
100 | 20 | 2.1 | 18.6 | 43.9 | 3.6 | 33.9 | 44.2 | 58.1576736 | 0.2 | 140 | 20 | 8.138279 | 53944075.9 | 49.71162
100 | 20 | 2.1 | 18.6 | 43.9 | 3.6 | 33.9 | 44.2 | 58.1576736 | 0.2 | 140 | 20 | 8.240107 | 54059960.6 | 49.47338
100 | 20 | 2.1 | 18.6 | 43.9 | 3.6 | 33.9 | 44.2 | 58.1576736 | 0.2 | 140 | 20 | 8.320186 | 54078362.9 | 49.45346
100 | 20 | 2.1 | 18.6 | 43.9 | 3.6 | 33.9 | 44.2 | 58.1576736 | 0.2 | 140 | 20 | 8.42429 | 54626452.7 | 48.94628
100 | 20 | 2.1 | 18.6 | 43.9 | 3.6 | 33.9 | 44.2 | 58.1576736 | 0.2 | 140 | 20 | 8.51792 | 54636897.2 | 48.9452
100 | 20 | 2.1 | 18.6 | 43.9 | 3.6 | 33.9 | 44.2 | 58.1576736 | 0.2 | 140 | 20 | 8.612591 | 54673204.5 | 48.79253
100 | 20 | 2.1 | 18.6 | 43.9 | 3.6 | 33.9 | 44.2 | 58.1576736 | 0.2 | 140 | 20 | 8.708313 | 54969133.2 | 48.49911
100 | 20 | 2.1 | 18.6 | 43.9 | 3.6 | 33.9 | 44.2 | 58.1576736 | 0.2 | 140 | 20 | 8.8051 | 55050202.7 | 48.48721
100 | 20 | 2.1 | 18.6 | 43.9 | 3.6 | 33.9 | 44.2 | 58.1576736 | 0.2 | 140 | 20 | 8.89067 | 55231241.5 | 48.19199
100 | 20 | 2.1 | 18.6 | 43.9 | 3.6 | 33.9 | 44.2 | 58.1576736 | 0.2 | 140 | 20 | 8.989484 | 55335686.9 | 48.1444
100 | 20 | 2.1 | 18.6 | 43.9 | 3.6 | 33.9 | 44.2 | 58.1576736 | 0.2 | 140 | 20 | 9.076846 | 55362544.3 | 48.06704
100 | 20 | 2.1 | 18.6 | 43.9 | 3.6 | 33.9 | 44.2 | 58.1576736 | 0.2 | 140 | 20 | 9.177728 | 55821109.5 | 48.01756
100 | 20 | 2.1 | 18.6 | 43.9 | 3.6 | 33.9 | 44.2 | 58.1576736 | 0.2 | 140 | 20 | 9.26692 | 55924560.2 | 47.7754
100 | 20 | 2.1 | 18.6 | 43.9 | 3.6 | 33.9 | 44.2 | 58.1576736 | 0.2 | 140 | 20 | 9.369915 | 55993195.8 | 47.51937
100 | 20 | 2.1 | 18.6 | 43.9 | 3.6 | 33.9 | 44.2 | 58.1576736 | 0.2 | 140 | 20 | 9.460974 | 56239388.6 | 47.29079
100 | 20 | 2.1 | 18.6 | 43.9 | 3.6 | 33.9 | 44.2 | 58.1576736 | 0.2 | 140 | 20 | 9.552918 | 56252817.3 | 47.15584
100 | 20 | 2.1 | 18.6 | 43.9 | 3.6 | 33.9 | 44.2 | 58.1576736 | 0.2 | 140 | 20 | 9.645756 | 56287135.1 | 47.08428
100 | 20 | 2.1 | 18.6 | 43.9 | 3.6 | 33.9 | 44.2 | 58.1576736 | 0.2 | 140 | 20 | 9.739496 | 56389591.1 | 46.8996
100 | 20 | 2.1 | 18.6 | 43.9 | 3.6 | 33.9 | 44.2 | 58.1576736 | 0.2 | 140 | 20 | 9.834147 | 56573116.6 | 46.89416
100 | 20 | 2.1 | 18.6 | 43.9 | 3.6 | 33.9 | 44.2 | 58.1576736 | 0.2 | 140 | 20 | 9.929718 | 56741224.0 | 46.61644
100 | 20 | 2.1 | 18.6 | 43.9 | 3.6 | 33.9 | 44.2 | 58.1576736 | 0.2 | 140 | 20 | 10.01237 | 57194815.6 | 46.56246
100 | 20 | 2.1 | 18.6 | 43.9 | 3.6 | 33.9 | 44.2 | 58.1576736 | 0.2 | 140 | 20 | 10.10968 | 57211228.4 | 46.51526
100 | 20 | 2.1 | 18.6 | 43.9 | 3.6 | 33.9 | 44.2 | 58.1576736 | 0.2 | 140 | 20 | 10.20793 | 57356954.7 | 46.50736
100 | 20 | 2.1 | 18.6 | 43.9 | 3.6 | 33.9 | 44.2 | 58.1576736 | 0.2 | 140 | 20 | 10.2929 | 57368394.0 | 46.41475
100 | 20 | 2.1 | 18.6 | 43.9 | 3.6 | 33.9 | 44.2 | 58.1576736 | 0.2 | 140 | 20 | 10.39293 | 57407188.0 | 46.4076
100 | 20 | 2.1 | 18.6 | 43.9 | 3.6 | 33.9 | 44.2 | 58.1576736 | 0.2 | 140 | 20 | 10.47944 | 57423600.8 | 46.21521
100 | 20 | 2.1 | 18.6 | 43.9 | 3.6 | 33.9 | 44.2 | 58.1576736 | 0.2 | 140 | 20 | 10.56667 | 57690682.7 | 46.18302
100 | 20 | 2.1 | 18.6 | 43.9 | 3.6 | 33.9 | 44.2 | 58.1576736 | 0.2 | 140 | 20 | 10.66936 | 57772747.0 | 46.0219
100 | 20 | 2.1 | 18.6 | 43.9 | 3.6 | 33.9 | 44.2 | 58.1576736 | 0.2 | 140 | 20 | 10.84773 | 57893107.9 | 45.96978
100 | 20 | 2.1 | 18.6 | 43.9 | 3.6 | 33.9 | 44.2 | 58.1576736 | 0.2 | 140 | 20 | 10.93803 | 58069173.1 | 45.91701
100 | 20 | 2.1 | 18.6 | 43.9 | 3.6 | 33.9 | 44.2 | 58.1576736 | 0.2 | 140 | 20 | 11.02908 | 58235788.4 | 45.8212
100 | 20 | 2.1 | 18.6 | 43.9 | 3.6 | 33.9 | 44.2 | 58.1576736 | 0.2 | 140 | 20 | 11.12089 | 58251206.5 | 45.72702
100 | 20 | 2.1 | 18.6 | 43.9 | 3.6 | 33.9 | 44.2 | 58.1576736 | 0.2 | 140 | 20 | 11.21346 | 58419811.3 | 45.66405
100 | 20 | 2.1 | 18.6 | 43.9 | 3.6 | 33.9 | 44.2 | 58.1576736 | 0.2 | 140 | 20 | 11.3068 | 58428763.8 | 45.65721
100 | 20 | 2.1 | 18.6 | 43.9 | 3.6 | 33.9 | 44.2 | 58.1576736 | 0.2 | 140 | 20 | 11.40092 | 58437716.2 | 45.57123
100 | 20 | 2.1 | 18.6 | 43.9 | 3.6 | 33.9 | 44.2 | 58.1576736 | 0.2 | 140 | 20 | 11.49582 | 58481483.8 | 45.51539
100 | 20 | 2.1 | 18.6 | 43.9 | 3.6 | 33.9 | 44.2 | 58.1576736 | 0.2 | 140 | 20 | 11.57551 | 58683909.0 | 45.4112
100 | 20 | 2.1 | 18.6 | 43.9 | 3.6 | 33.9 | 44.2 | 58.1576736 | 0.2 | 140 | 20 | 11.67187 | 59155405.6 | 45.40513
100 | 20 | 2.1 | 18.6 | 43.9 | 3.6 | 33.9 | 44.2 | 58.1576736 | 0.2 | 140 | 20 | 11.76903 | 59164358.0 | 45.36386
100 | 20 | 2.1 | 18.6 | 43.9 | 3.6 | 33.9 | 44.2 | 58.1576736 | 0.2 | 140 | 20 | 11.85061 | 59195194.3 | 45.33191
100 | 20 | 2.1 | 18.6 | 43.9 | 3.6 | 33.9 | 44.2 | 58.1576736 | 0.2 | 140 | 20 | 11.94926 | 59665198.7 | 45.29757
100 | 20 | 2.1 | 18.6 | 43.9 | 3.6 | 33.9 | 44.2 | 58.1576736 | 0.2 | 140 | 20 | 12.03209 | 59666690.8 | 45.1715
100 | 20 | 2.1 | 18.6 | 43.9 | 3.6 | 33.9 | 44.2 | 58.1576736 | 0.2 | 140 | 20 | 12.1155 | 59733834.3 | 45.03571
100 | 20 | 2.1 | 18.6 | 43.9 | 3.6 | 33.9 | 44.2 | 58.1576736 | 0.2 | 140 | 20 | 12.21635 | 59751241.9 | 45.02278
100 | 20 | 2.1 | 18.6 | 43.9 | 3.6 | 33.9 | 44.2 | 58.1576736 | 0.2 | 140 | 20 | 12.30103 | 59871105.4 | 45.00537
100 | 20 | 2.1 | 18.6 | 43.9 | 3.6 | 33.9 | 44.2 | 58.1576736 | 0.2 | 140 | 20 | 12.40343 | 59991963.7 | 44.92907
100 | 20 | 2.1 | 18.6 | 43.9 | 3.6 | 33.9 | 44.2 | 58.1576736 | 0.2 | 140 | 20 | 12.48941 | 60002408.3 | 44.87705
100 | 20 | 2.1 | 18.6 | 43.9 | 3.6 | 33.9 | 44.2 | 58.1576736 | 0.2 | 140 | 20 | 12.57599 | 60132716.4 | 44.84213
100 | 20 | 2.1 | 18.6 | 43.9 | 3.6 | 33.9 | 44.2 | 58.1576736 | 0.2 | 140 | 20 | 12.66316 | 60221743.7 | 44.83945
100 | 20 | 2.1 | 18.6 | 43.9 | 3.6 | 33.9 | 44.2 | 58.1576736 | 0.2 | 140 | 20 | 12.75094 | 60222241.0 | 44.77071
100 | 20 | 2.1 | 18.6 | 43.9 | 3.6 | 33.9 | 44.2 | 58.1576736 | 0.2 | 140 | 20 | 12.83933 | 60388359.0 | 44.66965
100 | 20 | 2.1 | 18.6 | 43.9 | 3.6 | 33.9 | 44.2 | 58.1576736 | 0.2 | 140 | 20 | 12.94621 | 60657927.7 | 44.65254
100 | 20 | 2.1 | 18.6 | 43.9 | 3.6 | 33.9 | 44.2 | 58.1576736 | 0.2 | 140 | 20 | 13.01796 | 60660414.5 | 44.64498
100 | 20 | 2.1 | 18.6 | 43.9 | 3.6 | 33.9 | 44.2 | 58.1576736 | 0.2 | 140 | 20 | 13.12632 | 60708161.0 | 44.59465
100 | 20 | 2.1 | 18.6 | 43.9 | 3.6 | 33.9 | 44.2 | 58.1576736 | 0.2 | 140 | 20 | 13.19906 | 60734521.0 | 44.55267
100 | 20 | 2.1 | 18.6 | 43.9 | 3.6 | 33.9 | 44.2 | 58.1576736 | 0.2 | 140 | 20 | 13.29056 | 60873781.6 | 44.54054
100 | 20 | 2.1 | 18.6 | 43.9 | 3.6 | 33.9 | 44.2 | 58.1576736 | 0.2 | 140 | 20 | 13.38269 | 60876765.7 | 44.53477
100 | 20 | 2.1 | 18.6 | 43.9 | 3.6 | 33.9 | 44.2 | 58.1576736 | 0.2 | 140 | 20 | 13.47546 | 60969274.5 | 44.51726
100 | 20 | 2.1 | 18.6 | 43.9 | 3.6 | 33.9 | 44.2 | 58.1576736 | 0.2 | 140 | 20 | 13.56887 | 61112016.6 | 44.43181
100 | 20 | 2.1 | 18.6 | 43.9 | 3.6 | 33.9 | 44.2 | 58.1576736 | 0.2 | 140 | 20 | 13.66293 | 61151805.4 | 44.302
100 | 20 | 2.1 | 18.6 | 43.9 | 3.6 | 33.9 | 44.2 | 58.1576736 | 0.2 | 140 | 20 | 13.73865 | 61266695.3 | 44.29832
100 | 20 | 2.1 | 18.6 | 43.9 | 3.6 | 33.9 | 44.2 | 58.1576736 | 0.2 | 140 | 20 | 13.83388 | 61357214.7 | 44.28798
100 | 20 | 2.1 | 18.6 | 43.9 | 3.6 | 33.9 | 44.2 | 58.1576736 | 0.2 | 140 | 20 | 13.91055 | 61386558.9 | 44.26957
100 | 20 | 2.1 | 18.6 | 43.9 | 3.6 | 33.9 | 44.2 | 58.1576736 | 0.2 | 140 | 20 | 14.00698 | 61402971.8 | 44.20323
100 | 20 | 2.1 | 18.6 | 43.9 | 3.6 | 33.9 | 44.2 | 58.1576736 | 0.2 | 140 | 20 | 14.10407 | 61548200.6 | 44.16971
100 | 20 | 2.1 | 18.6 | 43.9 | 3.6 | 33.9 | 44.2 | 58.1576736 | 0.2 | 140 | 20 | 14.18223 | 61664582.7 | 44.16593
100 | 20 | 2.1 | 18.6 | 43.9 | 3.6 | 33.9 | 44.2 | 58.1576736 | 0.2 | 140 | 20 | 14.28055 | 61724265.8 | 44.15976
100 | 20 | 2.1 | 18.6 | 43.9 | 3.6 | 33.9 | 44.2 | 58.1576736 | 0.2 | 140 | 20 | 14.35968 | 61774499.1 | 44.14175
100 | 20 | 2.1 | 18.6 | 43.9 | 3.6 | 33.9 | 44.2 | 58.1576736 | 0.2 | 140 | 20 | 14.43926 | 61920225.3 | 44.10972
100 | 20 | 2.1 | 18.6 | 43.9 | 3.6 | 33.9 | 44.2 | 58.1576736 | 0.2 | 140 | 20 | 14.53936 | 62181338.9 | 44.04825
100 | 20 | 2.1 | 18.6 | 43.9 | 3.6 | 33.9 | 44.2 | 58.1576736 | 0.2 | 140 | 20 | 14.61993 | 62192280.8 | 43.97245
100 | 20 | 2.1 | 18.6 | 43.9 | 3.6 | 33.9 | 44.2 | 58.1576736 | 0.2 | 140 | 20 | 14.72128 | 62235053.7 | 43.96778
100 | 20 | 2.1 | 18.6 | 43.9 | 3.6 | 33.9 | 44.2 | 58.1576736 | 0.2 | 140 | 20 | 14.80286 | 62479754.4 | 43.9632
100 | 20 | 2.1 | 18.6 | 43.9 | 3.6 | 33.9 | 44.2 | 58.1576736 | 0.2 | 140 | 20 | 14.88489 | 62605088.9 | 43.93117
100 | 20 | 2.1 | 18.6 | 43.9 | 3.6 | 33.9 | 44.2 | 58.1576736 | 0.2 | 140 | 20 | 14.98807 | 62703566.1 | 43.81867
100 | 20 | 2.1 | 18.6 | 43.9 | 3.6 | 33.9 | 44.2 | 58.1576736 | 0.2 | 140 | 20 | 15.07114 | 62777175.2 | 43.81031
100 | 20 | 2.1 | 18.6 | 43.9 | 3.6 | 33.9 | 44.2 | 58.1576736 | 0.2 | 140 | 20 | 15.15466 | 62814974.5 | 43.79519
100 | 20 | 2.1 | 18.6 | 43.9 | 3.6 | 33.9 | 44.2 | 58.1576736 | 0.2 | 140 | 20 | 15.23864 | 62909970.1 | 43.78654
100 | 20 | 2.1 | 18.6 | 43.9 | 3.6 | 33.9 | 44.2 | 58.1576736 | 0.2 | 140 | 20 | 15.32309 | 63072109.2 | 43.77818
100 | 20 | 2.1 | 18.6 | 43.9 | 3.6 | 33.9 | 44.2 | 58.1576736 | 0.2 | 140 | 20 | 15.42931 | 63149697.3 | 43.73601
100 | 20 | 2.1 | 18.6 | 43.9 | 3.6 | 33.9 | 44.2 | 58.1576736 | 0.2 | 140 | 20 | 15.51481 | 63357096.0 | 43.66628
100 | 20 | 2.1 | 18.6 | 43.9 | 3.6 | 33.9 | 44.2 | 58.1576736 | 0.2 | 140 | 20 | 15.60079 | 63505806.4 | 43.65862
100 | 20 | 2.1 | 18.6 | 43.9 | 3.6 | 33.9 | 44.2 | 58.1576736 | 0.2 | 140 | 20 | 15.68725 | 63669935.0 | 43.61445
100 | 20 | 2.1 | 18.6 | 43.9 | 3.6 | 33.9 | 44.2 | 58.1576736 | 0.2 | 140 | 20 | 15.77419 | 63958403.3 | 43.5872
100 | 20 | 2.1 | 18.6 | 43.9 | 3.6 | 33.9 | 44.2 | 58.1576736 | 0.2 | 140 | 20 | 15.8616 | 64196638.4 | 43.54443
100 | 20 | 2.1 | 18.6 | 43.9 | 3.6 | 33.9 | 44.2 | 58.1576736 | 0.28 | 140 | 20 | 0.1372284 | 11716688.5 | 43.54015
100 | 20 | 2.1 | 18.6 | 43.9 | 3.6 | 33.9 | 44.2 | 58.1576736 | 0.28 | 140 | 20 | 0.3187588 | 18442377.4 | 43.50334
100 | 20 | 2.1 | 18.6 | 43.9 | 3.6 | 33.9 | 44.2 | 58.1576736 | 0.28 | 140 | 20 | 0.4891832 | 18558013.5 | 43.43302
100 | 20 | 2.1 | 18.6 | 43.9 | 3.6 | 33.9 | 44.2 | 58.1576736 | 0.28 | 140 | 20 | 0.6360295 | 21830438.0 | 43.41133
100 | 20 | 2.1 | 18.6 | 43.9 | 3.6 | 33.9 | 44.2 | 58.1576736 | 0.28 | 140 | 20 | 0.7824953 | 21888678.8 | 43.37861
100 | 20 | 2.1 | 18.6 | 43.9 | 3.6 | 33.9 | 44.2 | 58.1576736 | 0.28 | 140 | 20 | 0.923603 | 24295698.4 | 43.36329
100 | 20 | 2.1 | 18.6 | 43.9 | 3.6 | 33.9 | 44.2 | 58.1576736 | 0.28 | 140 | 20 | 1.060445 | 24319870.0 | 43.33653
100 | 20 | 2.1 | 18.6 | 43.9 | 3.6 | 33.9 | 44.2 | 58.1576736 | 0.28 | 140 | 20 | 1.184379 | 26124637.3 | 43.26779
100 | 20 | 2.1 | 18.6 | 43.9 | 3.6 | 33.9 | 44.2 | 58.1576736 | 0.28 | 140 | 20 | 1.322797 | 26441902.8 | 43.19289
100 | 20 | 2.1 | 18.6 | 43.9 | 3.6 | 33.9 | 44.2 | 58.1576736 | 0.28 | 140 | 20 | 1.45712 | 27633078.1 | 43.1534
100 | 20 | 2.1 | 18.6 | 43.9 | 3.6 | 33.9 | 44.2 | 58.1576736 | 0.28 | 140 | 20 | 1.583059 | 27732699.1 | 43.08745
100 | 20 | 2.1 | 18.6 | 43.9 | 3.6 | 33.9 | 44.2 | 58.1576736 | 0.28 | 140 | 20 | 1.696284 | 30268584.4 | 42.93685
100 | 20 | 2.1 | 18.6 | 43.9 | 3.6 | 33.9 | 44.2 | 58.1576736 | 0.28 | 140 | 20 | 1.817607 | 30274005.7 | 42.86881
100 | 20 | 2.1 | 18.6 | 43.9 | 3.6 | 33.9 | 44.2 | 58.1576736 | 0.28 | 140 | 20 | 1.9342 | 31037352.5 | 42.77451
100 | 20 | 2.1 | 18.6 | 43.9 | 3.6 | 33.9 | 44.2 | 58.1576736 | 0.28 | 140 | 20 | 2.066821 | 32504462.7 | 42.73821
100 | 20 | 2.1 | 18.6 | 43.9 | 3.6 | 33.9 | 44.2 | 58.1576736 | 0.28 | 140 | 20 | 2.169221 | 32563946.9 | 42.71294
100 | 20 | 2.1 | 18.6 | 43.9 | 3.6 | 33.9 | 44.2 | 58.1576736 | 0.28 | 140 | 20 | 2.298821 | 34040059.2 | 42.65226
100 | 20 | 2.1 | 18.6 | 43.9 | 3.6 | 33.9 | 44.2 | 58.1576736 | 0.28 | 140 | 20 | 2.402736 | 34277995.9 | 42.58562
100 | 20 | 2.1 | 18.6 | 43.9 | 3.6 | 33.9 | 44.2 | 58.1576736 | 0.28 | 140 | 20 | 2.525266 | 34664792.1 | 42.58552
100 | 20 | 2.1 | 18.6 | 43.9 | 3.6 | 33.9 | 44.2 | 58.1576736 | 0.28 | 140 | 20 | 2.635774 | 34912178.6 | 42.58542
100 | 20 | 2.1 | 18.6 | 43.9 | 3.6 | 33.9 | 44.2 | 58.1576736 | 0.28 | 140 | 20 | 2.735955 | 36122999.5 | 42.53916
100 | 20 | 2.1 | 18.6 | 43.9 | 3.6 | 33.9 | 44.2 | 58.1576736 | 0.28 | 140 | 20 | 2.855682 | 37403152.4 | 42.46685
100 | 20 | 2.1 | 18.6 | 43.9 | 3.6 | 33.9 | 44.2 | 58.1576736 | 0.28 | 140 | 20 | 2.98477 | 38546034.1 | 42.46675
100 | 20 | 2.1 | 18.6 | 43.9 | 3.6 | 33.9 | 44.2 | 58.1576736 | 0.28 | 140 | 20 | 3.072638 | 39220801.3 | 42.46446
100 | 20 | 2.1 | 18.6 | 43.9 | 3.6 | 33.9 | 44.2 | 58.1576736 | 0.28 | 140 | 20 | 3.189424 | 39578601.5 | 42.41174
100 | 20 | 2.1 | 18.6 | 43.9 | 3.6 | 33.9 | 44.2 | 58.1576736 | 0.28 | 140 | 20 | 3.296955 | 40501998.6 | 42.37165
100 | 20 | 2.1 | 18.6 | 43.9 | 3.6 | 33.9 | 44.2 | 58.1576736 | 0.28 | 140 | 20 | 3.412823 | 40529204.1 | 42.35604
100 | 20 | 2.1 | 18.6 | 43.9 | 3.6 | 33.9 | 44.2 | 58.1576736 | 0.28 | 140 | 20 | 3.51815 | 41917781.3 | 42.35584
100 | 20 | 2.1 | 18.6 | 43.9 | 3.6 | 33.9 | 44.2 | 58.1576736 | 0.28 | 140 | 20 | 3.621721 | 42187698.1 | 42.29466
100 | 20 | 2.1 | 18.6 | 43.9 | 3.6 | 33.9 | 44.2 | 58.1576736 | 0.28 | 140 | 20 | 3.733496 | 42423695.1 | 42.21189
100 | 20 | 2.1 | 18.6 | 43.9 | 3.6 | 33.9 | 44.2 | 58.1576736 | 0.28 | 140 | 20 | 3.843406 | 42463185.4 | 42.18531
100 | 20 | 2.1 | 18.6 | 43.9 | 3.6 | 33.9 | 44.2 | 58.1576736 | 0.28 | 140 | 20 | 3.945635 | 42926226.8 | 42.15868
100 | 20 | 2.1 | 18.6 | 43.9 | 3.6 | 33.9 | 44.2 | 58.1576736 | 0.28 | 140 | 20 | 4.04499 | 42961986.9 | 42.13199
100 | 20 | 2.1 | 18.6 | 43.9 | 3.6 | 33.9 | 44.2 | 58.1576736 | 0.28 | 140 | 20 | 4.15258 | 43923929.3 | 42.10524
100 | 20 | 2.1 | 18.6 | 43.9 | 3.6 | 33.9 | 44.2 | 58.1576736 | 0.28 | 140 | 20 | 4.268925 | 44084924.5 | 42.07308
100 | 20 | 2.1 | 18.6 | 43.9 | 3.6 | 33.9 | 44.2 | 58.1576736 | 0.28 | 140 | 20 | 4.364345 | 44890497.2 | 42.01929
100 | 20 | 2.1 | 18.6 | 43.9 | 3.6 | 33.9 | 44.2 | 58.1576736 | 0.28 | 140 | 20 | 4.461897 | 45151113.4 | 41.99771
100 | 20 | 2.1 | 18.6 | 43.9 | 3.6 | 33.9 | 44.2 | 58.1576736 | 0.28 | 140 | 20 | 4.567936 | 45414962.5 | 41.97069
100 | 20 | 2.1 | 18.6 | 43.9 | 3.6 | 33.9 | 44.2 | 58.1576736 | 0.28 | 140 | 20 | 4.670039 | 45894018.9 | 41.94361
100 | 20 | 2.1 | 18.6 | 43.9 | 3.6 | 33.9 | 44.2 | 58.1576736 | 0.28 | 140 | 20 | 4.774424 | 46364918.5 | 41.91647
100 | 20 | 2.1 | 18.6 | 43.9 | 3.6 | 33.9 | 44.2 | 58.1576736 | 0.28 | 140 | 20 | 4.881142 | 46679746.9 | 41.88928
100 | 20 | 2.1 | 18.6 | 43.9 | 3.6 | 33.9 | 44.2 | 58.1576736 | 0.28 | 140 | 20 | 4.983356 | 46713965.2 | 41.86203
100 | 20 | 2.1 | 18.6 | 43.9 | 3.6 | 33.9 | 44.2 | 58.1576736 | 0.28 | 140 | 20 | 5.080686 | 47143832.8 | 41.84019
100 | 20 | 2.1 | 18.6 | 43.9 | 3.6 | 33.9 | 44.2 | 58.1576736 | 0.28 | 140 | 20 | 5.187078 | 47423050.2 | 41.81284
100 | 20 | 2.1 | 18.6 | 43.9 | 3.6 | 33.9 | 44.2 | 58.1576736 | 0.28 | 140 | 20 | 5.288387 | 47943984.3 | 41.78543
100 | 20 | 2.1 | 18.6 | 43.9 | 3.6 | 33.9 | 44.2 | 58.1576736 | 0.28 | 140 | 20 | 5.496979 | 47974372.9 | 41.75797
100 | 20 | 2.1 | 18.6 | 43.9 | 3.6 | 33.9 | 44.2 | 58.1576736 | 0.28 | 140 | 20 | 5.596602 | 48180677.5 | 41.73596
100 | 20 | 2.1 | 18.6 | 43.9 | 3.6 | 33.9 | 44.2 | 58.1576736 | 0.28 | 140 | 20 | 5.698031 | 48340429.3 | 41.73596
100 | 20 | 2.1 | 18.6 | 43.9 | 3.6 | 33.9 | 44.2 | 58.1576736 | 0.28 | 140 | 20 | 5.793289 | 48512167.4 | 41.73596
100 | 20 | 2.1 | 18.6 | 43.9 | 3.6 | 33.9 | 44.2 | 58.1576736 | 0.28 | 140 | 20 | 5.898283 | 49142520.5 | 41.71391
100 | 20 | 2.1 | 18.6 | 43.9 | 3.6 | 33.9 | 44.2 | 58.1576736 | 0.28 | 140 | 20 | 5.988608 | 49821465.5 | 41.6863
100 | 20 | 2.1 | 18.6 | 43.9 | 3.6 | 33.9 | 44.2 | 58.1576736 | 0.28 | 140 | 20 | 6.097142 | 49886122.2 | 41.66416
100 | 20 | 2.1 | 18.6 | 43.9 | 3.6 | 33.9 | 44.2 | 58.1576736 | 0.28 | 140 | 20 | 6.190513 | 49973160.1 | 41.63645
100 | 20 | 2.1 | 18.6 | 43.9 | 3.6 | 33.9 | 44.2 | 58.1576736 | 0.28 | 140 | 20 | 6.302706 | 50354634.6 | 41.60867
100 | 20 | 2.1 | 18.6 | 43.9 | 3.6 | 33.9 | 44.2 | 58.1576736 | 0.28 | 140 | 20 | 6.39039 | 50614753.4 | 41.58641
100 | 20 | 2.1 | 18.6 | 43.9 | 3.6 | 33.9 | 44.2 | 58.1576736 | 0.28 | 140 | 20 | 6.488251 | 50789326.5 | 41.56412
100 | 20 | 2.1 | 18.6 | 43.9 | 3.6 | 33.9 | 44.2 | 58.1576736 | 0.28 | 140 | 20 | 6.587612 | 50802755.2 | 41.53619
100 | 20 | 2.1 | 18.6 | 43.9 | 3.6 | 33.9 | 44.2 | 58.1576736 | 0.28 | 140 | 20 | 6.688494 | 51146430.4 | 41.51381
100 | 20 | 2.1 | 18.6 | 43.9 | 3.6 | 33.9 | 44.2 | 58.1576736 | 0.28 | 140 | 20 | 6.781545 | 51651747.3 | 41.49139
100 | 20 | 2.1 | 18.6 | 43.9 | 3.6 | 33.9 | 44.2 | 58.1576736 | 0.28 | 140 | 20 | 6.885396 | 51737293.1 | 41.49139
100 | 20 | 2.1 | 18.6 | 43.9 | 3.6 | 33.9 | 44.2 | 58.1576736 | 0.28 | 140 | 20 | 6.981187 | 51775092.4 | 41.49139
100 | 20 | 2.1 | 18.6 | 43.9 | 3.6 | 33.9 | 44.2 | 58.1576736 | 0.28 | 140 | 20 | 7.07831 | 52026756.2 | 41.46332
100 | 20 | 2.1 | 18.6 | 43.9 | 3.6 | 33.9 | 44.2 | 58.1576736 | 0.28 | 140 | 20 | 7.176784 | 52236641.8 | 41.44081
100 | 20 | 2.1 | 18.6 | 43.9 | 3.6 | 33.9 | 44.2 | 58.1576736 | 0.28 | 140 | 20 | 7.266581 | 52297319.6 | 41.41828
100 | 20 | 2.1 | 18.6 | 43.9 | 3.6 | 33.9 | 44.2 | 58.1576736 | 0.28 | 140 | 20 | 7.45986 | 52326166.4 | 41.3957
100 | 20 | 2.1 | 18.6 | 43.9 | 3.6 | 33.9 | 44.2 | 58.1576736 | 0.28 | 140 | 20 | 7.563642 | 52413701.6 | 41.3957
100 | 20 | 2.1 | 18.6 | 43.9 | 3.6 | 33.9 | 44.2 | 58.1576736 | 0.28 | 140 | 20 | 7.65828 | 52840933.2 | 41.3957
100 | 20 | 2.1 | 18.6 | 43.9 | 3.6 | 33.9 | 44.2 | 58.1576736 | 0.28 | 140 | 20 | 7.754102 | 53489986.9 | 41.36742
100 | 20 | 2.1 | 18.6 | 43.9 | 3.6 | 33.9 | 44.2 | 58.1576736 | 0.28 | 140 | 20 | 7.851123 | 53508389.2 | 41.35043
100 | 20 | 2.1 | 18.6 | 43.9 | 3.6 | 33.9 | 44.2 | 58.1576736 | 0.28 | 140 | 20 | 7.949358 | 53560114.6 | 41.35043
100 | 20 | 2.1 | 18.6 | 43.9 | 3.6 | 33.9 | 44.2 | 58.1576736 | 0.28 | 140 | 20 | 8.048822 | 53652126.0 | 41.35043
100 | 20 | 2.1 | 18.6 | 43.9 | 3.6 | 33.9 | 44.2 | 58.1576736 | 0.28 | 140 | 20 | 8.138279 | 53983864.6 | 41.32206
100 | 20 | 2.1 | 18.6 | 43.9 | 3.6 | 33.9 | 44.2 | 58.1576736 | 0.28 | 140 | 20 | 8.240107 | 54151474.7 | 41.29933
100 | 20 | 2.1 | 18.6 | 43.9 | 3.6 | 33.9 | 44.2 | 58.1576736 | 0.28 | 140 | 20 | 8.33169 | 54170374.3 | 41.27655
100 | 20 | 2.1 | 18.6 | 43.9 | 3.6 | 33.9 | 44.2 | 58.1576736 | 0.28 | 140 | 20 | 8.42429 | 54201210.6 | 68.6817
100 | 20 | 2.1 | 18.6 | 43.9 | 3.6 | 33.9 | 44.2 | 58.1576736 | 0.28 | 140 | 20 | 8.51792 | 54291232.6 | 66.88957
100 | 20 | 2.1 | 18.6 | 43.9 | 3.6 | 33.9 | 44.2 | 58.1576736 | 0.28 | 140 | 20 | 8.624498 | 54451382.3 | 66.29598
100 | 20 | 2.1 | 18.6 | 43.9 | 3.6 | 33.9 | 44.2 | 58.1576736 | 0.28 | 140 | 20 | 8.708313 | 54758750.2 | 65.80029
100 | 20 | 2.1 | 18.6 | 43.9 | 3.6 | 33.9 | 44.2 | 58.1576736 | 0.28 | 140 | 20 | 8.8051 | 55137738.0 | 65.33085
100 | 20 | 2.1 | 18.6 | 43.9 | 3.6 | 33.9 | 44.2 | 58.1576736 | 0.28 | 140 | 20 | 8.89067 | 55161113.8 | 64.91826
100 | 20 | 2.1 | 18.6 | 43.9 | 3.6 | 33.9 | 44.2 | 58.1576736 | 0.28 | 140 | 20 | 8.989484 | 55183992.4 | 64.56279
100 | 20 | 2.1 | 18.6 | 43.9 | 3.6 | 33.9 | 44.2 | 58.1576736 | 0.28 | 140 | 20 | 9.089395 | 55344142.0 | 64.17787
100 | 20 | 2.1 | 18.6 | 43.9 | 3.6 | 33.9 | 44.2 | 58.1576736 | 0.28 | 140 | 20 | 9.177728 | 55906655.3 | 64.00967
100 | 20 | 2.1 | 18.6 | 43.9 | 3.6 | 33.9 | 44.2 | 58.1576736 | 0.28 | 140 | 20 | 9.26692 | 55948433.4 | 63.64278
100 | 20 | 2.1 | 18.6 | 43.9 | 3.6 | 33.9 | 44.2 | 58.1576736 | 0.28 | 140 | 20 | 9.369915 | 56024032.0 | 63.41851
100 | 20 | 2.1 | 18.6 | 43.9 | 3.6 | 33.9 | 44.2 | 58.1576736 | 0.28 | 140 | 20 | 9.460974 | 56067302.3 | 63.12405
100 | 20 | 2.1 | 18.6 | 43.9 | 3.6 | 33.9 | 44.2 | 58.1576736 | 0.28 | 140 | 20 | 9.552918 | 56109080.5 | 63.03558
100 | 20 | 2.1 | 18.6 | 43.9 | 3.6 | 33.9 | 44.2 | 58.1576736 | 0.28 | 140 | 20 | 9.645756 | 56319960.8 | 62.86229
100 | 20 | 2.1 | 18.6 | 43.9 | 3.6 | 33.9 | 44.2 | 58.1576736 | 0.28 | 140 | 20 | 9.739496 | 56668609.6 | 62.41245
100 | 20 | 2.1 | 18.6 | 43.9 | 3.6 | 33.9 | 44.2 | 58.1576736 | 0.28 | 140 | 20 | 9.834147 | 56706906.2 | 62.18321
100 | 20 | 2.1 | 18.6 | 43.9 | 3.6 | 33.9 | 44.2 | 58.1576736 | 0.28 | 140 | 20 | 9.929718 | 56927733.7 | 62.17137
100 | 20 | 2.1 | 18.6 | 43.9 | 3.6 | 33.9 | 44.2 | 58.1576736 | 0.28 | 140 | 20 | 10.01237 | 57064010.1 | 62.05308
100 | 20 | 2.1 | 18.6 | 43.9 | 3.6 | 33.9 | 44.2 | 58.1576736 | 0.28 | 140 | 20 | 10.10968 | 57277874.6 | 61.92798
100 | 20 | 2.1 | 18.6 | 43.9 | 3.6 | 33.9 | 44.2 | 58.1576736 | 0.28 | 140 | 20 | 10.20793 | 57299261.0 | 61.6346
100 | 20 | 2.1 | 18.6 | 43.9 | 3.6 | 33.9 | 44.2 | 58.1576736 | 0.28 | 140 | 20 | 10.30713 | 57483283.9 | 61.46648
100 | 20 | 2.1 | 18.6 | 43.9 | 3.6 | 33.9 | 44.2 | 58.1576736 | 0.28 | 140 | 20 | 10.39293 | 57834916.9 | 61.39368
100 | 20 | 2.1 | 18.6 | 43.9 | 3.6 | 33.9 | 44.2 | 58.1576736 | 0.28 | 140 | 20 | 10.49393 | 57943341.2 | 61.35144
100 | 20 | 2.1 | 18.6 | 43.9 | 3.6 | 33.9 | 44.2 | 58.1576736 | 0.28 | 140 | 20 | 10.56667 | 58106972.4 | 61.17721
100 | 20 | 2.1 | 18.6 | 43.9 | 3.6 | 33.9 | 44.2 | 58.1576736 | 0.28 | 140 | 20 | 10.66936 | 58183565.7 | 61.09984
100 | 20 | 2.1 | 18.6 | 43.9 | 3.6 | 33.9 | 44.2 | 58.1576736 | 0.28 | 140 | 20 | 10.84773 | 58317355.3 | 59.46492
100 | 20 | 2.1 | 18.6 | 43.9 | 3.6 | 33.9 | 44.2 | 58.1576736 | 0.28 | 140 | 20 | 10.93803 | 58661030.5 | 59.32558
100 | 20 | 2.1 | 18.6 | 43.9 | 3.6 | 33.9 | 44.2 | 58.1576736 | 0.28 | 140 | 20 | 11.02908 | 59035542.0 | 58.9396
100 | 20 | 2.1 | 18.6 | 43.9 | 3.6 | 33.9 | 44.2 | 58.1576736 | 0.28 | 140 | 20 | 11.12089 | 59232993.6 | 58.69032
100 | 20 | 2.1 | 18.6 | 43.9 | 3.6 | 33.9 | 44.2 | 58.1576736 | 0.28 | 140 | 20 | 11.21346 | 59562742.7 | 58.39911
100 | 20 | 2.1 | 18.6 | 43.9 | 3.6 | 33.9 | 44.2 | 58.1576736 | 0.28 | 140 | 20 | 11.3068 | 60315744.6 | 58.2337
100 | 20 | 2.1 | 18.6 | 43.9 | 3.6 | 33.9 | 44.2 | 58.1576736 | 0.28 | 140 | 20 | 11.3068 | 60655938.2 | 57.95603
100 | 20 | 2.1 | 18.6 | 43.9 | 3.6 | 33.9 | 44.2 | 58.1576736 | 0.28 | 140 | 20 | 11.3068 | 61127434.8 | 57.81623
100 | 20 | 2.1 | 18.6 | 43.9 | 3.6 | 33.9 | 44.2 | 58.1576736 | 0.28 | 140 | 20 | 11.40092 | 61308970.9 | 57.72672
100 | 20 | 2.1 | 18.6 | 43.9 | 3.6 | 33.9 | 44.2 | 58.1576736 | 0.28 | 140 | 20 | 11.49582 | 61435300.1 | 57.43334
100 | 20 | 2.1 | 18.6 | 43.9 | 3.6 | 33.9 | 44.2 | 58.1576736 | 0.28 | 140 | 20 | 11.57551 | 61738689.2 | 56.66872
100 | 20 | 2.1 | 18.6 | 43.9 | 3.6 | 33.9 | 44.2 | 58.1576736 | 0.28 | 140 | 20 | 11.67187 | 62071919.9 | 56.56304
100 | 20 | 2.1 | 18.6 | 43.9 | 3.6 | 33.9 | 44.2 | 58.1576736 | 0.28 | 140 | 20 | 11.67187 | 62072417.2 | 56.18735
100 | 20 | 2.1 | 18.6 | 43.9 | 3.6 | 33.9 | 44.2 | 58.1576736 | 0.28 | 140 | 20 | 11.67187 | 62072914.6 | 56.17775
100 | 20 | 2.1 | 18.6 | 43.9 | 3.6 | 33.9 | 44.2 | 58.1576736 | 0.28 | 140 | 20 | 11.76903 | 62304186.6 | 56.10627
100 | 20 | 2.1 | 18.6 | 43.9 | 3.6 | 33.9 | 44.2 | 58.1576736 | 0.28 | 140 | 20 | 11.85061 | 62665766.8 | 55.84167
100 | 20 | 2.1 | 18.6 | 43.9 | 3.6 | 33.9 | 44.2 | 58.1576736 | 0.28 | 140 | 20 | 11.94926 | 62666264.1 | 55.73668
100 | 20 | 2.1 | 18.6 | 43.9 | 3.6 | 33.9 | 44.2 | 58.1576736 | 0.28 | 140 | 20 | 12.03209 | 62677703.4 | 55.66024
100 | 20 | 2.1 | 18.6 | 43.9 | 3.6 | 33.9 | 44.2 | 58.1576736 | 0.28 | 140 | 20 | 12.13225 | 62941303.8 | 55.24478
100 | 20 | 2.1 | 18.6 | 43.9 | 3.6 | 33.9 | 44.2 | 58.1576736 | 0.28 | 140 | 20 | 12.21635 | 63141739.5 | 55.06119
100 | 20 | 2.1 | 18.6 | 43.9 | 3.6 | 33.9 | 44.2 | 58.1576736 | 0.28 | 140 | 20 | 12.21635 | 63219824.9 | 52.94184
100 | 20 | 2.1 | 18.6 | 43.9 | 3.6 | 33.9 | 44.2 | 58.1576736 | 0.28 | 140 | 20 | 12.21635 | 63220819.6 | 52.91763
100 | 20 | 2.1 | 18.6 | 43.9 | 3.6 | 33.9 | 44.2 | 58.1576736 | 0.28 | 140 | 20 | 12.30103 | 63526695.5 | 52.9093
100 | 20 | 2.1 | 18.6 | 43.9 | 3.6 | 33.9 | 44.2 | 58.1576736 | 0.28 | 140 | 20 | 12.40343 | 63940565.6 | 52.88613
100 | 20 | 2.1 | 18.6 | 43.9 | 3.6 | 33.9 | 44.2 | 58.1576736 | 0.28 | 140 | 20 | 12.48941 | 64073455.3 | 52.88329
100 | 20 | 2.1 | 18.6 | 43.9 | 3.6 | 33.9 | 44.2 | 58.1576736 | 0.28 | 140 | 20 | 12.57599 | 64206621.2 | 52.88228
100 | 20 | 2.1 | 18.6 | 43.9 | 3.6 | 33.9 | 44.2 | 58.1576736 | 0.28 | 140 | 20 | 12.66316 | 64340063.8 | 52.86024
100 | 20 | 2.1 | 18.6 | 43.9 | 3.6 | 33.9 | 44.2 | 58.1576736 | 0.28 | 140 | 20 | 12.75094 | 64473783.7 | 52.82422
100 | 20 | 2.1 | 18.6 | 43.9 | 3.6 | 33.9 | 44.2 | 58.1576736 | 0.28 | 140 | 20 | 12.85708 | 64634614.6 | 52.82422
100 | 20 | 2.1 | 18.6 | 43.9 | 3.6 | 33.9 | 44.2 | 58.1576736 | 0.28 | 140 | 20 | 13.03595 | 64903558.0 | 52.82247
100 | 20 | 2.1 | 18.6 | 43.9 | 3.6 | 33.9 | 44.2 | 58.1576736 | 0.28 | 140 | 20 | 13.1082 | 65011448.5 | 52.81673
100 | 20 | 2.1 | 18.6 | 43.9 | 3.6 | 33.9 | 44.2 | 58.1576736 | 0.28 | 140 | 20 | 13.19906 | 65146563.8 | 52.73977
100 | 20 | 2.1 | 18.6 | 43.9 | 3.6 | 33.9 | 44.2 | 58.1576736 | 0.28 | 140 | 20 | 13.29056 | 65281959.9 | 52.71885
100 | 20 | 2.1 | 18.6 | 43.9 | 3.6 | 33.9 | 44.2 | 58.1576736 | 0.28 | 140 | 20 | 13.38269 | 65417637.5 | 52.695
100 | 20 | 2.1 | 18.6 | 43.9 | 3.6 | 33.9 | 44.2 | 58.1576736 | 0.28 | 140 | 20 | 13.47546 | 65553597.0 | 52.69022
100 | 20 | 2.1 | 18.6 | 43.9 | 3.6 | 33.9 | 44.2 | 58.1576736 | 0.28 | 140 | 20 | 13.56887 | 65689839.1 | 52.66894
100 | 20 | 2.1 | 18.6 | 43.9 | 3.6 | 33.9 | 44.2 | 58.1576736 | 0.28 | 140 | 20 | 13.64407 | 65799036.6 | 52.65681
100 | 20 | 2.1 | 18.6 | 43.9 | 3.6 | 33.9 | 44.2 | 58.1576736 | 0.28 | 140 | 20 | 13.73865 | 65935788.8 | 52.62472
100 | 20 | 2.1 | 18.6 | 43.9 | 3.6 | 33.9 | 44.2 | 58.1576736 | 0.28 | 140 | 20 | 13.83388 | 66072825.2 | 52.61204
100 | 20 | 2.1 | 18.6 | 43.9 | 3.6 | 33.9 | 44.2 | 58.1576736 | 0.28 | 140 | 20 | 13.92978 | 66210146.4 | 52.59678
100 | 20 | 2.1 | 18.6 | 43.9 | 3.6 | 33.9 | 44.2 | 58.1576736 | 0.28 | 140 | 20 | 14.00698 | 66320208.8 | 52.5609
100 | 20 | 2.1 | 18.6 | 43.9 | 3.6 | 33.9 | 44.2 | 58.1576736 | 0.28 | 140 | 20 | 14.00698 | 66320208.8 | 52.54275
100 | 20 | 2.1 | 18.6 | 43.9 | 3.6 | 33.9 | 44.2 | 58.1576736 | 0.28 | 140 | 20 | 14.00698 | 66320208.8 | 52.51355
100 | 20 | 2.1 | 18.6 | 43.9 | 3.6 | 33.9 | 44.2 | 58.1576736 | 0.28 | 140 | 20 | 14.0846 | 66430454.2 | 52.48324
100 | 20 | 2.1 | 18.6 | 43.9 | 3.6 | 33.9 | 44.2 | 58.1576736 | 0.28 | 140 | 20 | 14.18223 | 66568518.7 | 52.47796
100 | 20 | 2.1 | 18.6 | 43.9 | 3.6 | 33.9 | 44.2 | 58.1576736 | 0.28 | 140 | 20 | 14.26083 | 66679176.8 | 52.4739
100 | 20 | 2.1 | 18.6 | 43.9 | 3.6 | 33.9 | 44.2 | 58.1576736 | 0.28 | 140 | 20 | 14.35968 | 66817758.2 | 52.46938
100 | 20 | 2.1 | 18.6 | 43.9 | 3.6 | 33.9 | 44.2 | 58.1576736 | 0.28 | 140 | 20 | 14.45923 | 66956627.7 | 52.42059
100 | 20 | 2.1 | 18.6 | 43.9 | 3.6 | 33.9 | 44.2 | 58.1576736 | 0.28 | 140 | 20 | 14.53936 | 67067931.0 | 52.39981
100 | 20 | 2.1 | 18.6 | 43.9 | 3.6 | 33.9 | 44.2 | 58.1576736 | 0.28 | 140 | 20 | 14.61993 | 67179419.3 | 52.3841
100 | 20 | 2.1 | 18.6 | 43.9 | 3.6 | 33.9 | 44.2 | 58.1576736 | 0.28 | 140 | 20 | 14.72128 | 67319040.4 | 52.24659
100 | 20 | 2.1 | 18.6 | 43.9 | 3.6 | 33.9 | 44.2 | 58.1576736 | 0.28 | 140 | 20 | 14.80286 | 67430946.2 | 52.23141
100 | 20 | 2.1 | 18.6 | 43.9 | 3.6 | 33.9 | 44.2 | 58.1576736 | 0.28 | 140 | 20 | 14.88489 | 67543037.9 | 52.22919
100 | 20 | 2.1 | 18.6 | 43.9 | 3.6 | 33.9 | 44.2 | 58.1576736 | 0.28 | 140 | 20 | 14.88489 | 67543037.9 | 52.21051
100 | 20 | 2.1 | 18.6 | 43.9 | 3.6 | 33.9 | 44.2 | 58.1576736 | 0.28 | 140 | 20 | 14.88489 | 67543037.9 | 52.20093
100 | 20 | 2.1 | 18.6 | 43.9 | 3.6 | 33.9 | 44.2 | 58.1576736 | 0.28 | 140 | 20 | 14.98807 | 67683414.7 | 52.19667
100 | 20 | 2.1 | 18.6 | 43.9 | 3.6 | 33.9 | 44.2 | 58.1576736 | 0.28 | 140 | 20 | 15.07114 | 67795926.2 | 52.19178
100 | 20 | 2.1 | 18.6 | 43.9 | 3.6 | 33.9 | 44.2 | 58.1576736 | 0.28 | 140 | 20 | 15.15466 | 67908624.7 | 52.18963
100 | 20 | 2.1 | 18.6 | 43.9 | 3.6 | 33.9 | 44.2 | 58.1576736 | 0.28 | 140 | 20 | 15.23864 | 68021510.6 | 52.18708
100 | 20 | 2.1 | 18.6 | 43.9 | 3.6 | 33.9 | 44.2 | 58.1576736 | 0.28 | 140 | 20 | 15.23864 | 68021510.6 | 52.17781
100 | 20 | 2.1 | 18.6 | 43.9 | 3.6 | 33.9 | 44.2 | 58.1576736 | 0.28 | 140 | 20 | 15.23864 | 68021510.6 | 52.17017
100 | 20 | 2.1 | 18.6 | 43.9 | 3.6 | 33.9 | 44.2 | 58.1576736 | 0.28 | 140 | 20 | 15.34427 | 68162881.8 | 52.15746
100 | 20 | 2.1 | 18.6 | 43.9 | 3.6 | 33.9 | 44.2 | 58.1576736 | 0.28 | 140 | 20 | 15.40801 | 68247845.5 | 52.15053
100 | 20 | 2.1 | 18.6 | 43.9 | 3.6 | 33.9 | 44.2 | 58.1576736 | 0.28 | 140 | 20 | 15.40801 | 68247845.5 | 52.13865
100 | 20 | 2.1 | 18.6 | 43.9 | 3.6 | 33.9 | 44.2 | 58.1576736 | 0.28 | 140 | 20 | 15.40801 | 68247845.5 | 52.13746
100 | 20 | 2.1 | 18.6 | 43.9 | 3.6 | 33.9 | 44.2 | 58.1576736 | 0.28 | 140 | 20 | 15.51481 | 68389687.1 | 52.1208
100 | 20 | 2.1 | 18.6 | 43.9 | 3.6 | 33.9 | 44.2 | 58.1576736 | 0.28 | 140 | 20 | 15.60079 | 68503372.6 | 52.0679
100 | 20 | 2.1 | 18.6 | 43.9 | 3.6 | 33.9 | 44.2 | 58.1576736 | 0.28 | 140 | 20 | 15.68725 | 68617247.2 | 51.99709
100 | 20 | 2.1 | 18.6 | 43.9 | 3.6 | 33.9 | 44.2 | 58.1576736 | 0.08 | 70 | 30 | 0.1316567 | 1204618.9 | 51.96439
100 | 20 | 2.1 | 18.6 | 43.9 | 3.6 | 33.9 | 44.2 | 58.1576736 | 0.08 | 70 | 30 | 0.3100713 | 2356706.7 | 51.92249
100 | 20 | 2.1 | 18.6 | 43.9 | 3.6 | 33.9 | 44.2 | 58.1576736 | 0.08 | 70 | 30 | 0.4758509 | 2738300.6 | 51.91009
100 | 20 | 2.1 | 18.6 | 43.9 | 3.6 | 33.9 | 44.2 | 58.1576736 | 0.08 | 70 | 30 | 0.6273024 | 3056953.6 | 51.88267
100 | 20 | 2.1 | 18.6 | 43.9 | 3.6 | 33.9 | 44.2 | 58.1576736 | 0.08 | 70 | 30 | 0.7717585 | 3358741.3 | 51.88135
100 | 20 | 2.1 | 18.6 | 43.9 | 3.6 | 33.9 | 44.2 | 58.1576736 | 0.08 | 70 | 30 | 0.91093 | 3623977.9 | 51.8781
100 | 20 | 2.1 | 18.6 | 43.9 | 3.6 | 33.9 | 44.2 | 58.1576736 | 0.08 | 70 | 30 | 1.045895 | 3852494.6 | 51.85368
100 | 20 | 2.1 | 18.6 | 43.9 | 3.6 | 33.9 | 44.2 | 58.1576736 | 0.08 | 70 | 30 | 1.184379 | 4099940.8 | 51.82569
100 | 20 | 2.1 | 18.6 | 43.9 | 3.6 | 33.9 | 44.2 | 58.1576736 | 0.08 | 70 | 30 | 1.322797 | 4208066.6 | 51.8155
100 | 20 | 2.1 | 18.6 | 43.9 | 3.6 | 33.9 | 44.2 | 58.1576736 | 0.08 | 70 | 30 | 1.437126 | 4443929.3 | 51.80222
100 | 20 | 2.1 | 18.6 | 43.9 | 3.6 | 33.9 | 44.2 | 58.1576736 | 0.08 | 70 | 30 | 1.561337 | 4588103.8 | 51.75014
100 | 20 | 2.1 | 18.6 | 43.9 | 3.6 | 33.9 | 44.2 | 58.1576736 | 0.08 | 70 | 30 | 1.696284 | 4777393.7 | 51.74832
100 | 20 | 2.1 | 18.6 | 43.9 | 3.6 | 33.9 | 44.2 | 58.1576736 | 0.08 | 70 | 30 | 1.817607 | 4834271.7 | 51.74334
100 | 20 | 2.1 | 18.6 | 43.9 | 3.6 | 33.9 | 44.2 | 58.1576736 | 0.08 | 70 | 30 | 1.947608 | 4945670.2 | 51.72716
100 | 20 | 2.1 | 18.6 | 43.9 | 3.6 | 33.9 | 44.2 | 58.1576736 | 0.08 | 70 | 30 | 2.058272 | 5234854.8 | 51.72506
100 | 20 | 2.1 | 18.6 | 43.9 | 3.6 | 33.9 | 44.2 | 58.1576736 | 0.08 | 70 | 30 | 2.175224 | 5382222.3 | 51.72309
100 | 20 | 2.1 | 18.6 | 43.9 | 3.6 | 33.9 | 44.2 | 58.1576736 | 0.08 | 70 | 30 | 2.298821 | 5389831.9 | 51.70366
100 | 20 | 2.1 | 18.6 | 43.9 | 3.6 | 33.9 | 44.2 | 58.1576736 | 0.08 | 70 | 30 | 2.396106 | 5465878.1 | 51.6921
100 | 20 | 2.1 | 18.6 | 43.9 | 3.6 | 33.9 | 44.2 | 58.1576736 | 0.08 | 70 | 30 | 2.532254 | 5546301.1 | 51.68999
100 | 20 | 2.1 | 18.6 | 43.9 | 3.6 | 33.9 | 44.2 | 58.1576736 | 0.08 | 70 | 30 | 2.639418 | 5734899.7 | 51.6836
100 | 20 | 2.1 | 18.6 | 43.9 | 3.6 | 33.9 | 44.2 | 58.1576736 | 0.08 | 70 | 30 | 2.751117 | 5842975.8 | 51.6721
100 | 20 | 2.1 | 18.6 | 43.9 | 3.6 | 33.9 | 44.2 | 58.1576736 | 0.08 | 70 | 30 | 2.867543 | 5889777.3 | 51.63904
100 | 20 | 2.1 | 18.6 | 43.9 | 3.6 | 33.9 | 44.2 | 58.1576736 | 0.08 | 70 | 30 | 2.988896 | 5916933.2 | 51.60484
100 | 20 | 2.1 | 18.6 | 43.9 | 3.6 | 33.9 | 44.2 | 58.1576736 | 0.08 | 70 | 30 | 3.072638 | 6028938.5 | 51.57936
100 | 20 | 2.1 | 18.6 | 43.9 | 3.6 | 33.9 | 44.2 | 58.1576736 | 0.08 | 70 | 30 | 3.180623 | 6078674.4 | 51.55161
100 | 20 | 2.1 | 18.6 | 43.9 | 3.6 | 33.9 | 44.2 | 58.1576736 | 0.08 | 70 | 30 | 3.287857 | 7129693.8 | 51.54947
100 | 20 | 2.1 | 18.6 | 43.9 | 3.6 | 33.9 | 44.2 | 58.1576736 | 0.08 | 70 | 30 | 3.398706 | 7219268.2 | 51.5469
100 | 20 | 2.1 | 18.6 | 43.9 | 3.6 | 33.9 | 44.2 | 58.1576736 | 0.08 | 70 | 30 | 3.508442 | 7467400.7 | 51.52944
100 | 20 | 2.1 | 18.6 | 43.9 | 3.6 | 33.9 | 44.2 | 58.1576736 | 0.08 | 70 | 30 | 3.616721 | 7627649.9 | 51.52052
100 | 20 | 2.1 | 18.6 | 43.9 | 3.6 | 33.9 | 44.2 | 58.1576736 | 0.08 | 70 | 30 | 3.738658 | 7814855.9 | 51.51684
100 | 20 | 2.1 | 18.6 | 43.9 | 3.6 | 33.9 | 44.2 | 58.1576736 | 0.08 | 70 | 30 | 3.843406 | 7921191.3 | 51.50979
100 | 20 | 2.1 | 18.6 | 43.9 | 3.6 | 33.9 | 44.2 | 58.1576736 | 0.08 | 70 | 30 | 3.934747 | 8099693.5 | 51.50918
100 | 20 | 2.1 | 18.6 | 43.9 | 3.6 | 33.9 | 44.2 | 58.1576736 | 0.08 | 70 | 30 | 4.039405 | 8189566.3 | 51.50901
100 | 20 | 2.1 | 18.6 | 43.9 | 3.6 | 33.9 | 44.2 | 58.1576736 | 0.08 | 70 | 30 | 4.158321 | 8247110.7 | 51.48938
100 | 20 | 2.1 | 18.6 | 43.9 | 3.6 | 33.9 | 44.2 | 58.1576736 | 0.08 | 70 | 30 | 4.251268 | 8435709.3 | 51.46754
100 | 20 | 2.1 | 18.6 | 43.9 | 3.6 | 33.9 | 44.2 | 58.1576736 | 0.08 | 70 | 30 | 4.364345 | 8927249.4 | 51.45964
100 | 20 | 2.1 | 18.6 | 43.9 | 3.6 | 33.9 | 44.2 | 58.1576736 | 0.08 | 70 | 30 | 4.468066 | 8995188.7 | 51.43877
100 | 20 | 2.1 | 18.6 | 43.9 | 3.6 | 33.9 | 44.2 | 58.1576736 | 0.08 | 70 | 30 | 4.56163 | 9236706.3 | 51.42392
100 | 20 | 2.1 | 18.6 | 43.9 | 3.6 | 33.9 | 44.2 | 58.1576736 | 0.08 | 70 | 30 | 4.670039 | 9242873.6 | 51.42109
100 | 20 | 2.1 | 18.6 | 43.9 | 3.6 | 33.9 | 44.2 | 58.1576736 | 0.08 | 70 | 30 | 4.774424 | 9288829.6 | 51.39739
100 | 20 | 2.1 | 18.6 | 43.9 | 3.6 | 33.9 | 44.2 | 58.1576736 | 0.08 | 70 | 30 | 4.881142 | 9458926.4 | 51.37208
100 | 20 | 2.1 | 18.6 | 43.9 | 3.6 | 33.9 | 44.2 | 58.1576736 | 0.08 | 70 | 30 | 4.969605 | 9526418.1 | 51.35218
100 | 20 | 2.1 | 18.6 | 43.9 | 3.6 | 33.9 | 44.2 | 58.1576736 | 0.08 | 70 | 30 | 5.080686 | 9575557.2 | 51.34523
100 | 20 | 2.1 | 18.6 | 43.9 | 3.6 | 33.9 | 44.2 | 58.1576736 | 0.08 | 70 | 30 | 5.19425 | 9842639.04 | 51.33316
100 | 20 | 2.1 | 18.6 | 43.9 | 3.6 | 33.9 | 44.2 | 58.1576736 | 0.08 | 70 | 30 | 5.295698 | 9960662.4 | 51.32061
100 | 20 | 2.1 | 18.6 | 43.9 | 3.6 | 33.9 | 44.2 | 58.1576736 | 0.08 | 70 | 30 | 5.489389 | 10290809.4 | 51.2707
100 | 20 | 2.1 | 18.6 | 43.9 | 3.6 | 33.9 | 44.2 | 58.1576736 | 0.08 | 70 | 30 | 5.596602 | 10411866.6 | 51.24906
100 | 20 | 2.1 | 18.6 | 43.9 | 3.6 | 33.9 | 44.2 | 58.1576736 | 0.08 | 70 | 30 | 5.690164 | 10453495.6 | 51.24704
100 | 20 | 2.1 | 18.6 | 43.9 | 3.6 | 33.9 | 44.2 | 58.1576736 | 0.08 | 70 | 30 | 5.78529 | 10569330.6 | 51.23882
100 | 20 | 2.1 | 18.6 | 43.9 | 3.6 | 33.9 | 44.2 | 58.1576736 | 0.08 | 70 | 30 | 5.890139 | 10583555.0 | 51.20971
100 | 20 | 2.1 | 18.6 | 43.9 | 3.6 | 33.9 | 44.2 | 58.1576736 | 0.08 | 70 | 30 | 5.988608 | 10588578.4 | 51.11829
100 | 20 | 2.1 | 18.6 | 43.9 | 3.6 | 33.9 | 44.2 | 58.1576736 | 0.08 | 70 | 30 | 6.088724 | 10698793.2 | 51.11002
100 | 20 | 2.1 | 18.6 | 43.9 | 3.6 | 33.9 | 44.2 | 58.1576736 | 0.08 | 70 | 30 | 6.294004 | 10878886.9 | 51.0529
100 | 20 | 2.1 | 18.6 | 43.9 | 3.6 | 33.9 | 44.2 | 58.1576736 | 0.08 | 70 | 30 | 6.497222 | 10878886.9 | 51.05274
100 | 20 | 2.1 | 18.6 | 43.9 | 3.6 | 33.9 | 44.2 | 58.1576736 | 0.08 | 70 | 30 | 6.578516 | 10887640.4 | 51.03612
100 | 20 | 2.1 | 18.6 | 43.9 | 3.6 | 33.9 | 44.2 | 58.1576736 | 0.08 | 70 | 30 | 6.679259 | 10916338.1 | 51.02891
100 | 20 | 2.1 | 18.6 | 43.9 | 3.6 | 33.9 | 44.2 | 58.1576736 | 0.08 | 70 | 30 | 6.781545 | 11301144.9 | 51.00042
100 | 20 | 2.1 | 18.6 | 43.9 | 3.6 | 33.9 | 44.2 | 58.1576736 | 0.08 | 70 | 30 | 6.87589 | 11405739.5 | 50.94573
100 | 20 | 2.1 | 18.6 | 43.9 | 3.6 | 33.9 | 44.2 | 58.1576736 | 0.08 | 70 | 30 | 6.971548 | 11525006.3 | 50.93312
100 | 20 | 2.1 | 18.6 | 43.9 | 3.6 | 33.9 | 44.2 | 58.1576736 | 0.08 | 70 | 30 | 7.068537 | 11548879.5 | 50.91001
100 | 20 | 2.1 | 18.6 | 43.9 | 3.6 | 33.9 | 44.2 | 58.1576736 | 0.08 | 70 | 30 | 7.176784 | 11655314.4 | 50.85071
100 | 20 | 2.1 | 18.6 | 43.9 | 3.6 | 33.9 | 44.2 | 58.1576736 | 0.08 | 70 | 30 | 7.256548 | 11715942.5 | 67.21535
100 | 20 | 2.1 | 18.6 | 43.9 | 3.6 | 33.9 | 44.2 | 58.1576736 | 0.08 | 70 | 30 | 7.357502 | 11876390.5 | 64.24385
100 | 20 | 2.1 | 18.6 | 43.9 | 3.6 | 33.9 | 44.2 | 58.1576736 | 0.08 | 70 | 30 | 7.45986 | 11939803.8 | 63.3195
100 | 20 | 2.1 | 18.6 | 43.9 | 3.6 | 33.9 | 44.2 | 58.1576736 | 0.08 | 70 | 30 | 7.563642 | 12016098.7 | 62.46158
100 | 20 | 2.1 | 18.6 | 43.9 | 3.6 | 33.9 | 44.2 | 58.1576736 | 0.08 | 70 | 30 | 7.668869 | 12195496.2 | 61.71235
100 | 20 | 2.1 | 18.6 | 43.9 | 3.6 | 33.9 | 44.2 | 58.1576736 | 0.08 | 70 | 30 | 7.754102 | 12286264.2 | 61.00143
100 | 20 | 2.1 | 18.6 | 43.9 | 3.6 | 33.9 | 44.2 | 58.1576736 | 0.08 | 70 | 30 | 7.851123 | 12432239.2 | 60.42868
100 | 20 | 2.1 | 18.6 | 43.9 | 3.6 | 33.9 | 44.2 | 58.1576736 | 0.08 | 70 | 30 | 7.949358 | 12583784.5 | 59.72658
100 | 20 | 2.1 | 18.6 | 43.9 | 3.6 | 33.9 | 44.2 | 58.1576736 | 0.08 | 70 | 30 | 8.03771 | 12610194.3 | 59.40813
100 | 20 | 2.1 | 18.6 | 43.9 | 3.6 | 33.9 | 44.2 | 58.1576736 | 0.08 | 70 | 30 | 8.138279 | 12630486.5 | 58.84444
100 | 20 | 2.1 | 18.6 | 43.9 | 3.6 | 33.9 | 44.2 | 58.1576736 | 0.08 | 70 | 30 | 8.22873 | 12653116.4 | 58.48538
100 | 20 | 2.1 | 18.6 | 43.9 | 3.6 | 33.9 | 44.2 | 58.1576736 | 0.08 | 70 | 30 | 8.33169 | 12897071.1 | 57.89669
100 | 20 | 2.1 | 18.6 | 43.9 | 3.6 | 33.9 | 44.2 | 58.1576736 | 0.08 | 70 | 30 | 8.42429 | 13000969.4 | 57.68502
100 | 20 | 2.1 | 18.6 | 43.9 | 3.6 | 33.9 | 44.2 | 58.1576736 | 0.08 | 70 | 30 | 8.51792 | 13079502.4 | 57.47071
100 | 20 | 2.1 | 18.6 | 43.9 | 3.6 | 33.9 | 44.2 | 58.1576736 | 0.08 | 70 | 30 | 8.6007 | 13767051.8 | 56.70423
100 | 20 | 2.1 | 18.6 | 43.9 | 3.6 | 33.9 | 44.2 | 58.1576736 | 0.08 | 70 | 30 | 8.708313 | 13842948.8 | 56.29434
100 | 20 | 2.1 | 18.6 | 43.9 | 3.6 | 33.9 | 44.2 | 58.1576736 | 0.08 | 70 | 30 | 8.792943 | 13854039.9 | 56.2815
100 | 20 | 2.1 | 18.6 | 43.9 | 3.6 | 33.9 | 44.2 | 58.1576736 | 0.08 | 70 | 30 | 8.89067 | 13947444.0 | 56.2244
100 | 20 | 2.1 | 18.6 | 43.9 | 3.6 | 33.9 | 44.2 | 58.1576736 | 0.08 | 70 | 30 | 8.989484 | 13995339.7 | 55.84182
100 | 20 | 2.1 | 18.6 | 43.9 | 3.6 | 33.9 | 44.2 | 58.1576736 | 0.08 | 70 | 30 | 9.089395 | 14016626.6 | 55.0198
100 | 20 | 2.1 | 18.6 | 43.9 | 3.6 | 33.9 | 44.2 | 58.1576736 | 0.08 | 70 | 30 | 9.203124 | 14041096.7 | 55.00023
100 | 20 | 2.1 | 18.6 | 43.9 | 3.6 | 33.9 | 44.2 | 58.1576736 | 0.08 | 70 | 30 | 9.26692 | 14051839.7 | 52.83987
100 | 20 | 2.1 | 18.6 | 43.9 | 3.6 | 33.9 | 44.2 | 58.1576736 | 0.08 | 70 | 30 | 9.356978 | 14064621.8 | 52.77487
100 | 20 | 2.1 | 18.6 | 43.9 | 3.6 | 33.9 | 44.2 | 58.1576736 | 0.08 | 70 | 30 | 9.447912 | 14110925.9 | 52.72735
100 | 20 | 2.1 | 18.6 | 43.9 | 3.6 | 33.9 | 44.2 | 58.1576736 | 0.08 | 70 | 30 | 9.552918 | 14149172.9 | 52.68274
100 | 20 | 2.1 | 18.6 | 43.9 | 3.6 | 33.9 | 44.2 | 58.1576736 | 0.08 | 70 | 30 | 9.645756 | 14212685.6 | 52.63746
100 | 20 | 2.1 | 18.6 | 43.9 | 3.6 | 33.9 | 44.2 | 58.1576736 | 0.08 | 70 | 30 | 9.752962 | 14247351.6 | 52.62102
100 | 20 | 2.1 | 18.6 | 43.9 | 3.6 | 33.9 | 44.2 | 58.1576736 | 0.08 | 70 | 30 | 9.834147 | 14306736.3 | 52.46595
100 | 20 | 2.1 | 18.6 | 43.9 | 3.6 | 33.9 | 44.2 | 58.1576736 | 0.08 | 70 | 30 | 9.929718 | 14312704.6 | 52.44277
100 | 20 | 2.1 | 18.6 | 43.9 | 3.6 | 33.9 | 44.2 | 58.1576736 | 0.08 | 70 | 30 | 10.01237 | 14396012.2 | 52.42684
100 | 20 | 2.1 | 18.6 | 43.9 | 3.6 | 33.9 | 44.2 | 58.1576736 | 0.08 | 70 | 30 | 10.10968 | 14660507.8 | 52.41674
100 | 20 | 2.1 | 18.6 | 43.9 | 3.6 | 33.9 | 44.2 | 58.1576736 | 0.08 | 70 | 30 | 10.19383 | 15014528.1 | 52.35661
100 | 20 | 2.1 | 18.6 | 43.9 | 3.6 | 33.9 | 44.2 | 58.1576736 | 0.08 | 70 | 30 | 10.2929 | 15178059.8 | 52.2339
100 | 20 | 2.1 | 18.6 | 43.9 | 3.6 | 33.9 | 44.2 | 58.1576736 | 0.08 | 70 | 30 | 10.37858 | 15387547.5 | 52.19999
100 | 20 | 2.1 | 18.6 | 43.9 | 3.6 | 33.9 | 44.2 | 58.1576736 | 0.08 | 70 | 30 | 10.47944 | 15449568.2 | 52.17235
100 | 20 | 2.1 | 18.6 | 43.9 | 3.6 | 33.9 | 44.2 | 58.1576736 | 0.08 | 70 | 30 | 10.56667 | 15586640.4 | 52.15429
100 | 20 | 2.1 | 18.6 | 43.9 | 3.6 | 33.9 | 44.2 | 58.1576736 | 0.08 | 70 | 30 | 10.66936 | 15593255.3 | 52.08402
100 | 20 | 2.1 | 18.6 | 43.9 | 3.6 | 33.9 | 44.2 | 58.1576736 | 0.08 | 70 | 30 | 10.74332 | 15609518.9 | 52.05236
100 | 20 | 2.1 | 18.6 | 43.9 | 3.6 | 33.9 | 44.2 | 58.1576736 | 0.08 | 70 | 30 | 10.83275 | 15731620.6 | 52.03747
100 | 20 | 2.1 | 18.6 | 43.9 | 3.6 | 33.9 | 44.2 | 58.1576736 | 0.08 | 70 | 30 | 10.93803 | 15871527.8 | 52.03621
100 | 20 | 2.1 | 18.6 | 43.9 | 3.6 | 33.9 | 44.2 | 58.1576736 | 0.08 | 70 | 30 | 11.02908 | 15922507.1 | 51.94975
100 | 20 | 2.1 | 18.6 | 43.9 | 3.6 | 33.9 | 44.2 | 58.1576736 | 0.08 | 70 | 30 | 11.12089 | 15988904.5 | 51.9477
100 | 20 | 2.1 | 18.6 | 43.9 | 3.6 | 33.9 | 44.2 | 58.1576736 | 0.08 | 70 | 30 | 11.19798 | 16249321.8 | 51.91073
100 | 20 | 2.1 | 18.6 | 43.9 | 3.6 | 33.9 | 44.2 | 58.1576736 | 0.08 | 70 | 30 | 11.3068 | 16258423.5 | 51.81517
100 | 20 | 2.1 | 18.6 | 43.9 | 3.6 | 33.9 | 44.2 | 58.1576736 | 0.08 | 70 | 30 | 11.41668 | 16283291.4 | 51.76789
100 | 20 | 2.1 | 18.6 | 43.9 | 3.6 | 33.9 | 44.2 | 58.1576736 | 0.08 | 70 | 30 | 11.49582 | 16364211.8 | 51.72589
100 | 20 | 2.1 | 18.6 | 43.9 | 3.6 | 33.9 | 44.2 | 58.1576736 | 0.08 | 70 | 30 | 11.57551 | 16374706.1 | 51.69388
100 | 20 | 2.1 | 18.6 | 43.9 | 3.6 | 33.9 | 44.2 | 58.1576736 | 0.08 | 70 | 30 | 11.67187 | 16384553.8 | 51.66931
100 | 20 | 2.1 | 18.6 | 43.9 | 3.6 | 33.9 | 44.2 | 58.1576736 | 0.08 | 70 | 30 | 11.76903 | 16481688.0 | 51.62659
100 | 20 | 2.1 | 18.6 | 43.9 | 3.6 | 33.9 | 44.2 | 58.1576736 | 0.08 | 70 | 30 | 11.85061 | 16539481.2 | 51.19436
100 | 20 | 2.1 | 18.6 | 43.9 | 3.6 | 33.9 | 44.2 | 58.1576736 | 0.08 | 70 | 30 | 11.93276 | 16550025.2 | 51.12889
100 | 20 | 2.1 | 18.6 | 43.9 | 3.6 | 33.9 | 44.2 | 58.1576736 | 0.08 | 70 | 30 | 12.03209 | 16582005.4 | 51.05755
100 | 20 | 2.1 | 18.6 | 43.9 | 3.6 | 33.9 | 44.2 | 58.1576736 | 0.08 | 70 | 30 | 12.13225 | 16639500.1 | 51.02629
100 | 20 | 2.1 | 18.6 | 43.9 | 3.6 | 33.9 | 44.2 | 58.1576736 | 0.08 | 70 | 30 | 12.21635 | 16804822.3 | 51.01771
100 | 20 | 2.1 | 18.6 | 43.9 | 3.6 | 33.9 | 44.2 | 58.1576736 | 0.08 | 70 | 30 | 12.30103 | 16975814.4 | 51.0173
100 | 20 | 2.1 | 18.6 | 43.9 | 3.6 | 33.9 | 44.2 | 58.1576736 | 0.08 | 70 | 30 | 12.3863 | 17103188.1 | 51.00403
100 | 20 | 2.1 | 18.6 | 43.9 | 3.6 | 33.9 | 44.2 | 58.1576736 | 0.08 | 70 | 30 | 12.57599 | 17241951.3 | 50.9662
100 | 20 | 2.1 | 18.6 | 43.9 | 3.6 | 33.9 | 44.2 | 58.1576736 | 0.08 | 70 | 30 | 12.66316 | 17252644.5 | 50.94269
100 | 20 | 2.1 | 18.6 | 43.9 | 3.6 | 33.9 | 44.2 | 58.1576736 | 0.08 | 70 | 30 | 12.75094 | 17265476.4 | 50.88516
100 | 20 | 2.1 | 18.6 | 43.9 | 3.6 | 33.9 | 44.2 | 58.1576736 | 0.08 | 70 | 30 | 12.83933 | 17352812.7 | 50.85154
100 | 20 | 2.1 | 18.6 | 43.9 | 3.6 | 33.9 | 44.2 | 58.1576736 | 0.08 | 70 | 30 | 13.01796 | 17397376.0 | 50.85027
100 | 20 | 2.1 | 18.6 | 43.9 | 3.6 | 33.9 | 44.2 | 58.1576736 | 0.08 | 70 | 30 | 13.1082 | 17415778.3 | 50.80413
100 | 20 | 2.1 | 18.6 | 43.9 | 3.6 | 33.9 | 44.2 | 58.1576736 | 0.08 | 70 | 30 | 13.19906 | 17451041.1 | 50.80193
100 | 20 | 2.1 | 18.6 | 43.9 | 3.6 | 33.9 | 44.2 | 58.1576736 | 0.08 | 70 | 30 | 13.29056 | 17454124.7 | 50.7937
100 | 20 | 2.1 | 18.6 | 43.9 | 3.6 | 33.9 | 44.2 | 58.1576736 | 0.08 | 70 | 30 | 13.36421 | 17454970.2 | 50.7764
100 | 20 | 2.1 | 18.6 | 43.9 | 3.6 | 33.9 | 44.2 | 58.1576736 | 0.08 | 70 | 30 | 13.47546 | 17553099.2 | 50.77518
100 | 20 | 2.1 | 18.6 | 43.9 | 3.6 | 33.9 | 44.2 | 58.1576736 | 0.08 | 70 | 30 | 13.55014 | 17662319.3 | 50.74907
100 | 20 | 2.1 | 18.6 | 43.9 | 3.6 | 33.9 | 44.2 | 58.1576736 | 0.08 | 70 | 30 | 13.64407 | 17701809.6 | 50.69054
100 | 20 | 2.1 | 18.6 | 43.9 | 3.6 | 33.9 | 44.2 | 58.1576736 | 0.08 | 70 | 30 | 13.73865 | 17806155.6 | 50.68524
100 | 20 | 2.1 | 18.6 | 43.9 | 3.6 | 33.9 | 44.2 | 58.1576736 | 0.08 | 70 | 30 | 13.81478 | 17880411.3 | 50.67565
100 | 20 | 2.1 | 18.6 | 43.9 | 3.6 | 33.9 | 44.2 | 58.1576736 | 0.08 | 70 | 30 | 13.91055 | 17894536.3 | 50.66121
100 | 20 | 2.1 | 18.6 | 43.9 | 3.6 | 33.9 | 44.2 | 58.1576736 | 0.08 | 70 | 30 | 14.00698 | 18013057.0 | 50.62942
100 | 20 | 2.1 | 18.6 | 43.9 | 3.6 | 33.9 | 44.2 | 58.1576736 | 0.08 | 70 | 30 | 14.10407 | 18139585.2 | 50.61912
100 | 20 | 2.1 | 18.6 | 43.9 | 3.6 | 33.9 | 44.2 | 58.1576736 | 0.08 | 70 | 30 | 14.20184 | 18239106.7 | 50.61075
100 | 20 | 2.1 | 18.6 | 43.9 | 3.6 | 33.9 | 44.2 | 58.1576736 | 0.08 | 70 | 30 | 14.28055 | 18273872.2 | 50.5799
100 | 20 | 2.1 | 18.6 | 43.9 | 3.6 | 33.9 | 44.2 | 58.1576736 | 0.08 | 70 | 30 | 14.37954 | 18334201.8 | 50.50856
100 | 20 | 2.1 | 18.6 | 43.9 | 3.6 | 33.9 | 44.2 | 58.1576736 | 0.08 | 70 | 30 | 14.43926 | 18396968.6 | 50.50404
100 | 20 | 2.1 | 18.6 | 43.9 | 3.6 | 33.9 | 44.2 | 58.1576736 | 0.08 | 70 | 30 | 14.53936 | 18646493.7 | 50.49829
100 | 20 | 2.1 | 18.6 | 43.9 | 3.6 | 33.9 | 44.2 | 58.1576736 | 0.08 | 70 | 30 | 14.64014 | 18754719.0 | 50.49193
100 | 20 | 2.1 | 18.6 | 43.9 | 3.6 | 33.9 | 44.2 | 58.1576736 | 0.08 | 70 | 30 | 14.72128 | 18764815.4 | 50.46147
100 | 20 | 2.1 | 18.6 | 43.9 | 3.6 | 33.9 | 44.2 | 58.1576736 | 0.08 | 70 | 30 | 14.80286 | 18805897.3 | 50.36681
100 | 20 | 2.1 | 18.6 | 43.9 | 3.6 | 33.9 | 44.2 | 58.1576736 | 0.08 | 70 | 30 | 14.88489 | 18951474.3 | 50.36514
100 | 20 | 2.1 | 18.6 | 43.9 | 3.6 | 33.9 | 44.2 | 58.1576736 | 0.08 | 70 | 30 | 14.98807 | 19408547.4 | 50.32261
100 | 20 | 2.1 | 18.6 | 43.9 | 3.6 | 33.9 | 44.2 | 58.1576736 | 0.08 | 70 | 30 | 15.05033 | 19449878.0 | 50.21293
100 | 20 | 2.1 | 18.6 | 43.9 | 3.6 | 33.9 | 44.2 | 58.1576736 | 0.08 | 70 | 30 | 15.17561 | 19735511.4 | 50.19791
100 | 20 | 2.1 | 18.6 | 43.9 | 3.6 | 33.9 | 44.2 | 58.1576736 | 0.08 | 70 | 30 | 15.25971 | 19736307.1 | 50.13932
100 | 20 | 2.1 | 18.6 | 43.9 | 3.6 | 33.9 | 44.2 | 58.1576736 | 0.08 | 70 | 30 | 15.34427 | 19819415.9 | 50.13203
100 | 20 | 2.1 | 18.6 | 43.9 | 3.6 | 33.9 | 44.2 | 58.1576736 | 0.08 | 70 | 30 | 15.40801 | 19855474.4 | 50.12802
100 | 20 | 2.1 | 18.6 | 43.9 | 3.6 | 33.9 | 44.2 | 58.1576736 | 0.08 | 70 | 30 | 15.49339 | 19997918.1 | 50.11861
100 | 20 | 2.1 | 18.6 | 43.9 | 3.6 | 33.9 | 44.2 | 58.1576736 | 0.08 | 70 | 30 | 15.60079 | 20271366.2 | 50.11608
100 | 20 | 2.1 | 18.6 | 43.9 | 3.6 | 33.9 | 44.2 | 58.1576736 | 0.08 | 70 | 30 | 15.66559 | 20334381.6 | 50.08867
100 | 20 | 2.1 | 18.6 | 43.9 | 3.6 | 33.9 | 44.2 | 58.1576736 | 0.08 | 70 | 30 | 15.75241 | 20449967.8 | 50.08495
100 | 20 | 2.1 | 18.6 | 43.9 | 3.6 | 33.9 | 44.2 | 58.1576736 | 0.08 | 70 | 30 | 15.8616 | 20746443.7 | 50.04757
100 | 20 | 2.1 | 18.6 | 43.9 | 3.6 | 33.9 | 44.2 | 58.1576736 | 0.13 | 70 | 30 | 0.1316567 | 2147273.7 | 50.04422
100 | 20 | 2.1 | 18.6 | 43.9 | 3.6 | 33.9 | 44.2 | 58.1576736 | 0.13 | 70 | 30 | 0.3143851 | 4057526.0 | 50.02569
100 | 20 | 2.1 | 18.6 | 43.9 | 3.6 | 33.9 | 44.2 | 58.1576736 | 0.13 | 70 | 30 | 0.4758509 | 4651750.8 | 50.01183
100 | 20 | 2.1 | 18.6 | 43.9 | 3.6 | 33.9 | 44.2 | 58.1576736 | 0.13 | 70 | 30 | 0.6273024 | 5203272.4 | 49.96753
100 | 20 | 2.1 | 18.6 | 43.9 | 3.6 | 33.9 | 44.2 | 58.1576736 | 0.13 | 70 | 30 | 0.7717585 | 5684915.1 | 49.95872
100 | 20 | 2.1 | 18.6 | 43.9 | 3.6 | 33.9 | 44.2 | 58.1576736 | 0.13 | 70 | 30 | 0.91093 | 6141938.5 | 49.95524
100 | 20 | 2.1 | 18.6 | 43.9 | 3.6 | 33.9 | 44.2 | 58.1576736 | 0.13 | 70 | 30 | 1.045895 | 6510133.5 | 49.94466
100 | 20 | 2.1 | 18.6 | 43.9 | 3.6 | 33.9 | 44.2 | 58.1576736 | 0.13 | 70 | 30 | 1.184379 | 6961486.9 | 49.94283
100 | 20 | 2.1 | 18.6 | 43.9 | 3.6 | 33.9 | 44.2 | 58.1576736 | 0.13 | 70 | 30 | 1.322797 | 7166200.0 | 49.89644
100 | 20 | 2.1 | 18.6 | 43.9 | 3.6 | 33.9 | 44.2 | 58.1576736 | 0.13 | 70 | 30 | 1.437126 | 7528575.9 | 49.8628
100 | 20 | 2.1 | 18.6 | 43.9 | 3.6 | 33.9 | 44.2 | 58.1576736 | 0.13 | 70 | 30 | 1.561337 | 7759400.3 | 49.8616
100 | 20 | 2.1 | 18.6 | 43.9 | 3.6 | 33.9 | 44.2 | 58.1576736 | 0.13 | 70 | 30 | 1.696284 | 8137840.9 | 49.84099
100 | 20 | 2.1 | 18.6 | 43.9 | 3.6 | 33.9 | 44.2 | 58.1576736 | 0.13 | 70 | 30 | 1.817607 | 8273918.4 | 49.83719
100 | 20 | 2.1 | 18.6 | 43.9 | 3.6 | 33.9 | 44.2 | 58.1576736 | 0.13 | 70 | 30 | 1.947608 | 8411686.9 | 49.8338
100 | 20 | 2.1 | 18.6 | 43.9 | 3.6 | 33.9 | 44.2 | 58.1576736 | 0.13 | 70 | 30 | 2.058272 | 8904420.7 | 49.81482
100 | 20 | 2.1 | 18.6 | 43.9 | 3.6 | 33.9 | 44.2 | 58.1576736 | 0.13 | 70 | 30 | 2.175224 | 9167921.6 | 49.74824
100 | 20 | 2.1 | 18.6 | 43.9 | 3.6 | 33.9 | 44.2 | 58.1576736 | 0.13 | 70 | 30 | 2.298821 | 9176177.7 | 49.74073
100 | 20 | 2.1 | 18.6 | 43.9 | 3.6 | 33.9 | 44.2 | 58.1576736 | 0.13 | 70 | 30 | 2.396106 | 9212882.8 | 49.70462
100 | 20 | 2.1 | 18.6 | 43.9 | 3.6 | 33.9 | 44.2 | 58.1576736 | 0.13 | 70 | 30 | 2.532254 | 9458826.9 | 49.70292
100 | 20 | 2.1 | 18.6 | 43.9 | 3.6 | 33.9 | 44.2 | 58.1576736 | 0.13 | 70 | 30 | 2.639418 | 9987271.1 | 49.66142
100 | 20 | 2.1 | 18.6 | 43.9 | 3.6 | 33.9 | 44.2 | 58.1576736 | 0.13 | 70 | 30 | 2.7369 | 9999854.3 | 49.6541
100 | 20 | 2.1 | 18.6 | 43.9 | 3.6 | 33.9 | 44.2 | 58.1576736 | 0.13 | 70 | 30 | 2.851739 | 10800652.3 | 49.62684
100 | 20 | 2.1 | 18.6 | 43.9 | 3.6 | 33.9 | 44.2 | 58.1576736 | 0.13 | 70 | 30 | 2.960129 | 11125626.8 | 49.62372
100 | 20 | 2.1 | 18.6 | 43.9 | 3.6 | 33.9 | 44.2 | 58.1576736 | 0.13 | 70 | 30 | 3.082205 | 11363265.0 | 49.62362
100 | 20 | 2.1 | 18.6 | 43.9 | 3.6 | 33.9 | 44.2 | 58.1576736 | 0.13 | 70 | 30 | 3.171846 | 11586280.9 | 49.59112
100 | 20 | 2.1 | 18.6 | 43.9 | 3.6 | 33.9 | 44.2 | 58.1576736 | 0.13 | 70 | 30 | 3.306077 | 11812678.8 | 49.50733
100 | 20 | 2.1 | 18.6 | 43.9 | 3.6 | 33.9 | 44.2 | 58.1576736 | 0.13 | 70 | 30 | 3.403405 | 11894892.3 | 49.48849
100 | 20 | 2.1 | 18.6 | 43.9 | 3.6 | 33.9 | 44.2 | 58.1576736 | 0.13 | 70 | 30 | 3.498761 | 12670225.5 | 49.48049
100 | 20 | 2.1 | 18.6 | 43.9 | 3.6 | 33.9 | 44.2 | 58.1576736 | 0.13 | 70 | 30 | 3.621721 | 12786160.0 | 49.45559
100 | 20 | 2.1 | 18.6 | 43.9 | 3.6 | 33.9 | 44.2 | 58.1576736 | 0.13 | 70 | 30 | 3.733496 | 12865787.2 | 49.44439
100 | 20 | 2.1 | 18.6 | 43.9 | 3.6 | 33.9 | 44.2 | 58.1576736 | 0.13 | 70 | 30 | 3.834125 | 12916318.9 | 49.41849
100 | 20 | 2.1 | 18.6 | 43.9 | 3.6 | 33.9 | 44.2 | 58.1576736 | 0.13 | 70 | 30 | 3.956552 | 13216972.5 | 49.34265
100 | 20 | 2.1 | 18.6 | 43.9 | 3.6 | 33.9 | 44.2 | 58.1576736 | 0.13 | 70 | 30 | 4.04499 | 13830514.8 | 49.25117
100 | 20 | 2.1 | 18.6 | 43.9 | 3.6 | 33.9 | 44.2 | 58.1576736 | 0.13 | 70 | 30 | 4.15258 | 14000064.6 | 49.22538
100 | 20 | 2.1 | 18.6 | 43.9 | 3.6 | 33.9 | 44.2 | 58.1576736 | 0.13 | 70 | 30 | 4.251268 | 14138231.0 | 49.21388
100 | 20 | 2.1 | 18.6 | 43.9 | 3.6 | 33.9 | 44.2 | 58.1576736 | 0.13 | 70 | 30 | 4.370379 | 14228551.4 | 49.1581
100 | 20 | 2.1 | 18.6 | 43.9 | 3.6 | 33.9 | 44.2 | 58.1576736 | 0.13 | 70 | 30 | 4.468066 | 14579885.9 | 49.11318
100 | 20 | 2.1 | 18.6 | 43.9 | 3.6 | 33.9 | 44.2 | 58.1576736 | 0.13 | 70 | 30 | 4.574252 | 14738195.4 | 65.62951
100 | 20 | 2.1 | 18.6 | 43.9 | 3.6 | 33.9 | 44.2 | 58.1576736 | 0.13 | 70 | 30 | 4.663591 | 14812650.0 | 62.60378
100 | 20 | 2.1 | 18.6 | 43.9 | 3.6 | 33.9 | 44.2 | 58.1576736 | 0.13 | 70 | 30 | 4.782677 | 14818966.5 | 61.61348
100 | 20 | 2.1 | 18.6 | 43.9 | 3.6 | 33.9 | 44.2 | 58.1576736 | 0.13 | 70 | 30 | 4.887891 | 15251271.1 | 60.66473
100 | 20 | 2.1 | 18.6 | 43.9 | 3.6 | 33.9 | 44.2 | 58.1576736 | 0.13 | 70 | 30 | 4.976476 | 15261516.7 | 59.89408
100 | 20 | 2.1 | 18.6 | 43.9 | 3.6 | 33.9 | 44.2 | 58.1576736 | 0.13 | 70 | 30 | 5.094745 | 15446335.4 | 59.09727
100 | 20 | 2.1 | 18.6 | 43.9 | 3.6 | 33.9 | 44.2 | 58.1576736 | 0.13 | 70 | 30 | 5.179917 | 15924148.4 | 58.50325
100 | 20 | 2.1 | 18.6 | 43.9 | 3.6 | 33.9 | 44.2 | 58.1576736 | 0.13 | 70 | 30 | 5.304852 | 16160543.2 | 57.73623
100 | 20 | 2.1 | 18.6 | 43.9 | 3.6 | 33.9 | 44.2 | 58.1576736 | 0.13 | 70 | 30 | 5.391674 | 16370528.2 | 57.30994
100 | 20 | 2.1 | 18.6 | 43.9 | 3.6 | 33.9 | 44.2 | 58.1576736 | 0.13 | 70 | 30 | 5.491286 | 16530578.4 | 56.83916
100 | 20 | 2.1 | 18.6 | 43.9 | 3.6 | 33.9 | 44.2 | 58.1576736 | 0.13 | 70 | 30 | 5.588875 | 16653426.2 | 56.49217
100 | 20 | 2.1 | 18.6 | 43.9 | 3.6 | 33.9 | 44.2 | 58.1576736 | 0.13 | 70 | 30 | 5.698031 | 16867041.9 | 55.63696
100 | 20 | 2.1 | 18.6 | 43.9 | 3.6 | 33.9 | 44.2 | 58.1576736 | 0.13 | 70 | 30 | 7.650349 | 19028216.8 | 55.33128
100 | 20 | 2.1 | 18.6 | 43.9 | 3.6 | 33.9 | 44.2 | 58.1576736 | 0.13 | 70 | 30 | 7.756781 | 19355528.9 | 55.21446
100 | 20 | 2.1 | 18.6 | 43.9 | 3.6 | 33.9 | 44.2 | 58.1576736 | 0.13 | 70 | 30 | 7.851123 | 19712234.9 | 52.91848
100 | 20 | 2.1 | 18.6 | 43.9 | 3.6 | 33.9 | 44.2 | 58.1576736 | 0.13 | 70 | 30 | 7.949358 | 19868554.9 | 52.87216
100 | 20 | 2.1 | 18.6 | 43.9 | 3.6 | 33.9 | 44.2 | 58.1576736 | 0.13 | 70 | 30 | 8.026612 | 19911427.3 | 52.85846
100 | 20 | 2.1 | 18.6 | 43.9 | 3.6 | 33.9 | 44.2 | 58.1576736 | 0.13 | 70 | 30 | 8.127043 | 19913516.2 | 52.85459
100 | 20 | 2.1 | 18.6 | 43.9 | 3.6 | 33.9 | 44.2 | 58.1576736 | 0.13 | 70 | 30 | 8.22873 | 19979863.9 | 52.79457
100 | 20 | 2.1 | 18.6 | 43.9 | 3.6 | 33.9 | 44.2 | 58.1576736 | 0.13 | 70 | 30 | 8.320186 | 20169009.6 | 52.67888
100 | 20 | 2.1 | 18.6 | 43.9 | 3.6 | 33.9 | 44.2 | 58.1576736 | 0.13 | 70 | 30 | 8.320186 | 20286535.6 | 52.57249
100 | 20 | 2.1 | 18.6 | 43.9 | 3.6 | 33.9 | 44.2 | 58.1576736 | 0.13 | 70 | 30 | 8.51792 | 20574208.2 | 52.52668
100 | 20 | 2.1 | 18.6 | 43.9 | 3.6 | 33.9 | 44.2 | 58.1576736 | 0.13 | 70 | 30 | 8.612591 | 20742315.6 | 52.39582
100 | 20 | 2.1 | 18.6 | 43.9 | 3.6 | 33.9 | 44.2 | 58.1576736 | 0.13 | 70 | 30 | 8.708313 | 20748632.0 | 52.34201
100 | 20 | 2.1 | 18.6 | 43.9 | 3.6 | 33.9 | 44.2 | 58.1576736 | 0.13 | 70 | 30 | 8.8051 | 20979357.0 | 52.28736
100 | 20 | 2.1 | 18.6 | 43.9 | 3.6 | 33.9 | 44.2 | 58.1576736 | 0.13 | 70 | 30 | 8.906038 | 20990348.6 | 52.21449
100 | 20 | 2.1 | 18.6 | 43.9 | 3.6 | 33.9 | 44.2 | 58.1576736 | 0.13 | 70 | 30 | 8.989484 | 21031480.2 | 52.20394
100 | 20 | 2.1 | 18.6 | 43.9 | 3.6 | 33.9 | 44.2 | 58.1576736 | 0.13 | 70 | 30 | 9.086256 | 21118020.7 | 52.14608
100 | 20 | 2.1 | 18.6 | 43.9 | 3.6 | 33.9 | 44.2 | 58.1576736 | 0.13 | 70 | 30 | 9.165057 | 21124088.5 | 52.13158
100 | 20 | 2.1 | 18.6 | 43.9 | 3.6 | 33.9 | 44.2 | 58.1576736 | 0.13 | 70 | 30 | 9.26692 | 21254645.3 | 52.06191
100 | 20 | 2.1 | 18.6 | 43.9 | 3.6 | 33.9 | 44.2 | 58.1576736 | 0.13 | 70 | 30 | 9.369915 | 21547291.4 | 52.05045
100 | 20 | 2.1 | 18.6 | 43.9 | 3.6 | 33.9 | 44.2 | 58.1576736 | 0.13 | 70 | 30 | 9.474055 | 21573800.7 | 52.00723
100 | 20 | 2.1 | 18.6 | 43.9 | 3.6 | 33.9 | 44.2 | 58.1576736 | 0.13 | 70 | 30 | 9.543024 | 21621746.1 | 51.91869
100 | 20 | 2.1 | 18.6 | 43.9 | 3.6 | 33.9 | 44.2 | 58.1576736 | 0.13 | 70 | 30 | 9.645756 | 21693962.7 | 51.89471
100 | 20 | 2.1 | 18.6 | 43.9 | 3.6 | 33.9 | 44.2 | 58.1576736 | 0.13 | 70 | 30 | 9.726049 | 21852918.7 | 51.85574
100 | 20 | 2.1 | 18.6 | 43.9 | 3.6 | 33.9 | 44.2 | 58.1576736 | 0.13 | 70 | 30 | 9.834147 | 21904395.3 | 51.85404
100 | 20 | 2.1 | 18.6 | 43.9 | 3.6 | 33.9 | 44.2 | 58.1576736 | 0.13 | 70 | 30 | 9.916008 | 21946273.0 | 51.82847
100 | 20 | 2.1 | 18.6 | 43.9 | 3.6 | 33.9 | 44.2 | 58.1576736 | 0.13 | 70 | 30 | 10.02622 | 22100504.1 | 51.69621
100 | 20 | 2.1 | 18.6 | 43.9 | 3.6 | 33.9 | 44.2 | 58.1576736 | 0.13 | 70 | 30 | 10.09572 | 22457210.1 | 51.6495
100 | 20 | 2.1 | 18.6 | 43.9 | 3.6 | 33.9 | 44.2 | 58.1576736 | 0.13 | 70 | 30 | 10.09921 | 22479790.2 | 51.60759
100 | 20 | 2.1 | 18.6 | 43.9 | 3.6 | 33.9 | 44.2 | 58.1576736 | 0.13 | 70 | 30 | 10.2929 | 22508537.6 | 51.60561
100 | 20 | 2.1 | 18.6 | 43.9 | 3.6 | 33.9 | 44.2 | 58.1576736 | 0.13 | 70 | 30 | 10.37858 | 22540368.6 | 51.53912
100 | 20 | 2.1 | 18.6 | 43.9 | 3.6 | 33.9 | 44.2 | 58.1576736 | 0.13 | 70 | 30 | 10.49393 | 22692659.9 | 51.50528
100 | 20 | 2.1 | 18.6 | 43.9 | 3.6 | 33.9 | 44.2 | 58.1576736 | 0.13 | 70 | 30 | 11.49582 | 23165946.9 | 51.49485
100 | 20 | 2.1 | 18.6 | 43.9 | 3.6 | 33.9 | 44.2 | 58.1576736 | 0.13 | 70 | 30 | 11.57951 | 23174302.6 | 51.4913
100 | 20 | 2.1 | 18.6 | 43.9 | 3.6 | 33.9 | 44.2 | 58.1576736 | 0.13 | 70 | 30 | 11.67187 | 23386973.4 | 51.38711
100 | 20 | 2.1 | 18.6 | 43.9 | 3.6 | 33.9 | 44.2 | 58.1576736 | 0.13 | 70 | 30 | 11.76496 | 23935361.6 | 51.3574
100 | 20 | 2.1 | 18.6 | 43.9 | 3.6 | 33.9 | 44.2 | 58.1576736 | 0.13 | 70 | 30 | 11.867 | 24010462.9 | 51.35444
100 | 20 | 2.1 | 18.6 | 43.9 | 3.6 | 33.9 | 44.2 | 58.1576736 | 0.13 | 70 | 30 | 11.94513 | 24303407.4 | 51.32932
100 | 20 | 2.1 | 18.6 | 43.9 | 3.6 | 33.9 | 44.2 | 58.1576736 | 0.13 | 70 | 30 | 12.03209 | 24339863.9 | 51.21689
100 | 20 | 2.1 | 18.6 | 43.9 | 3.6 | 33.9 | 44.2 | 58.1576736 | 0.13 | 70 | 30 | 12.09877 | 24359907.4 | 51.20472
100 | 20 | 2.1 | 18.6 | 43.9 | 3.6 | 33.9 | 44.2 | 58.1576736 | 0.13 | 70 | 30 | 12.21635 | 24406957.6 | 51.1865
100 | 20 | 2.1 | 18.6 | 43.9 | 3.6 | 33.9 | 44.2 | 58.1576736 | 0.13 | 70 | 30 | 12.30103 | 24419590.5 | 51.14481
100 | 20 | 2.1 | 18.6 | 43.9 | 3.6 | 33.9 | 44.2 | 58.1576736 | 0.13 | 70 | 30 | 12.3863 | 24556662.7 | 51.13164
100 | 20 | 2.1 | 18.6 | 43.9 | 3.6 | 33.9 | 44.2 | 58.1576736 | 0.13 | 70 | 30 | 12.47217 | 24575264.0 | 51.08793
100 | 20 | 2.1 | 18.6 | 43.9 | 3.6 | 33.9 | 44.2 | 58.1576736 | 0.13 | 70 | 30 | 12.58033 | 24762171.6 | 51.03187
100 | 20 | 2.1 | 18.6 | 43.9 | 3.6 | 33.9 | 44.2 | 58.1576736 | 0.13 | 70 | 30 | 12.66316 | 24778882.8 | 51.02873
100 | 20 | 2.1 | 18.6 | 43.9 | 3.6 | 33.9 | 44.2 | 58.1576736 | 0.13 | 70 | 30 | 12.75535 | 24871540.8 | 51.01344
100 | 20 | 2.1 | 18.6 | 43.9 | 3.6 | 33.9 | 44.2 | 58.1576736 | 0.13 | 70 | 30 | 12.83933 | 24940872.7 | 50.99059
100 | 20 | 2.1 | 18.6 | 43.9 | 3.6 | 33.9 | 44.2 | 58.1576736 | 0.13 | 70 | 30 | 12.9328 | 25162346.8 | 50.96622
100 | 20 | 2.1 | 18.6 | 43.9 | 3.6 | 33.9 | 44.2 | 58.1576736 | 0.13 | 70 | 30 | 13.01796 | 25206412.8 | 50.9427
100 | 20 | 2.1 | 18.6 | 43.9 | 3.6 | 33.9 | 44.2 | 58.1576736 | 0.13 | 70 | 30 | 13.1082 | 25223820.4 | 50.91783
100 | 20 | 2.1 | 18.6 | 43.9 | 3.6 | 33.9 | 44.2 | 58.1576736 | 0.13 | 70 | 30 | 13.19906 | 25276689.6 | 50.88972
100 | 20 | 2.1 | 18.6 | 43.9 | 3.6 | 33.9 | 44.2 | 58.1576736 | 0.13 | 70 | 30 | 13.29515 | 25285841.1 | 50.8867
100 | 20 | 2.1 | 18.6 | 43.9 | 3.6 | 33.9 | 44.2 | 58.1576736 | 0.13 | 70 | 30 | 13.38269 | 25517809.4 | 50.7562
100 | 20 | 2.1 | 18.6 | 43.9 | 3.6 | 33.9 | 44.2 | 58.1576736 | 0.13 | 70 | 30 | 13.48011 | 25686016.3 | 50.72448
100 | 20 | 2.1 | 18.6 | 43.9 | 3.6 | 33.9 | 44.2 | 58.1576736 | 0.13 | 70 | 30 | 13.56887 | 25691984.6 | 50.66709
100 | 20 | 2.1 | 18.6 | 43.9 | 3.6 | 33.9 | 44.2 | 58.1576736 | 0.13 | 70 | 30 | 13.66765 | 25795037.4 | 50.66141
100 | 20 | 2.1 | 18.6 | 43.9 | 3.6 | 33.9 | 44.2 | 58.1576736 | 0.13 | 70 | 30 | 13.71968 | 25814036.5 | 50.65201
100 | 20 | 2.1 | 18.6 | 43.9 | 3.6 | 33.9 | 44.2 | 58.1576736 | 0.13 | 70 | 30 | 13.81478 | 25830996.5 | 50.64751
100 | 20 | 2.1 | 18.6 | 43.9 | 3.6 | 33.9 | 44.2 | 58.1576736 | 0.13 | 70 | 30 | 13.91055 | 25925892.6 | 50.60751
100 | 20 | 2.1 | 18.6 | 43.9 | 3.6 | 33.9 | 44.2 | 58.1576736 | 0.13 | 70 | 30 | 14.00698 | 26258775.1 | 50.58892
100 | 20 | 2.1 | 18.6 | 43.9 | 3.6 | 33.9 | 44.2 | 58.1576736 | 0.13 | 70 | 30 | 14.10407 | 26296325.7 | 50.58205
100 | 20 | 2.1 | 18.6 | 43.9 | 3.6 | 33.9 | 44.2 | 58.1576736 | 0.13 | 70 | 30 | 14.16265 | 26476916.9 | 50.52569
100 | 20 | 2.1 | 18.6 | 43.9 | 3.6 | 33.9 | 44.2 | 58.1576736 | 0.13 | 70 | 30 | 14.26083 | 26485421.7 | 50.49094
100 | 20 | 2.1 | 18.6 | 43.9 | 3.6 | 33.9 | 44.2 | 58.1576736 | 0.13 | 70 | 30 | 14.35968 | 26692920.0 | 50.44511
100 | 20 | 2.1 | 18.6 | 43.9 | 3.6 | 33.9 | 44.2 | 58.1576736 | 0.13 | 70 | 30 | 14.45923 | 26729475.9 | 50.44135
100 | 20 | 2.1 | 18.6 | 43.9 | 3.6 | 33.9 | 44.2 | 58.1576736 | 0.13 | 70 | 30 | 14.51928 | 26865802.0 | 50.40305
100 | 20 | 2.1 | 18.6 | 43.9 | 3.6 | 33.9 | 44.2 | 58.1576736 | 0.13 | 70 | 30 | 14.61993 | 26881419.1 | 50.40003
100 | 20 | 2.1 | 18.6 | 43.9 | 3.6 | 33.9 | 44.2 | 58.1576736 | 0.13 | 70 | 30 | 14.72128 | 26881916.5 | 50.36928
100 | 20 | 2.1 | 18.6 | 43.9 | 3.6 | 33.9 | 44.2 | 58.1576736 | 0.13 | 70 | 30 | 14.78242 | 27044403.7 | 50.29015
100 | 20 | 2.1 | 18.6 | 43.9 | 3.6 | 33.9 | 44.2 | 58.1576736 | 0.13 | 70 | 30 | 14.88489 | 27463329.4 | 50.25863
100 | 20 | 2.1 | 18.6 | 43.9 | 3.6 | 33.9 | 44.2 | 58.1576736 | 0.13 | 70 | 30 | 14.96738 | 27557529.2 | 50.24768
100 | 20 | 2.1 | 18.6 | 43.9 | 3.6 | 33.9 | 44.2 | 58.1576736 | 0.13 | 70 | 30 | 15.07114 | 27597566.6 | 50.22405
100 | 20 | 2.1 | 18.6 | 43.9 | 3.6 | 33.9 | 44.2 | 58.1576736 | 0.13 | 70 | 30 | 15.17561 | 27722055.6 | 50.2188
100 | 20 | 2.1 | 18.6 | 43.9 | 3.6 | 33.9 | 44.2 | 58.1576736 | 0.13 | 70 | 30 | 15.23864 | 27778058.3 | 50.20857
100 | 20 | 2.1 | 18.6 | 43.9 | 3.6 | 33.9 | 44.2 | 58.1576736 | 0.13 | 70 | 30 | 15.34427 | 27907570.6 | 50.19257
100 | 20 | 2.1 | 18.6 | 43.9 | 3.6 | 33.9 | 44.2 | 58.1576736 | 0.13 | 70 | 30 | 15.40801 | 28286757.2 | 50.15368
100 | 20 | 2.1 | 18.6 | 43.9 | 3.6 | 33.9 | 44.2 | 58.1576736 | 0.13 | 70 | 30 | 15.51481 | 28744128.8 | 50.15248
100 | 20 | 2.1 | 18.6 | 43.9 | 3.6 | 33.9 | 44.2 | 58.1576736 | 0.13 | 70 | 30 | 15.57925 | 28873094.0 | 50.11746
100 | 20 | 2.1 | 18.6 | 43.9 | 3.6 | 33.9 | 44.2 | 58.1576736 | 0.13 | 70 | 30 | 15.68725 | 28930588.7 | 50.08671
100 | 20 | 2.1 | 18.6 | 43.9 | 3.6 | 33.9 | 44.2 | 58.1576736 | 0.13 | 70 | 30 | 15.69267 | 29209507.8 | 50.07497
100 | 20 | 2.1 | 18.6 | 43.9 | 3.6 | 33.9 | 44.2 | 58.1576736 | 0.13 | 70 | 30 | 15.8397 | 29434115.2 | 50.06578
100 | 20 | 2.1 | 18.6 | 43.9 | 3.6 | 33.9 | 44.2 | 58.1576736 | 0.18 | 70 | 30 | 0.1372284 | 3166745.7 | 50.06172
100 | 20 | 2.1 | 18.6 | 43.9 | 3.6 | 33.9 | 44.2 | 58.1576736 | 0.18 | 70 | 30 | 0.3187588 | 5111857.8 | 50.04177
100 | 20 | 2.1 | 18.6 | 43.9 | 3.6 | 33.9 | 44.2 | 58.1576736 | 0.18 | 70 | 30 | 0.482471 | 5748477.6 | 50.03783
100 | 20 | 2.1 | 18.6 | 43.9 | 3.6 | 33.9 | 44.2 | 58.1576736 | 0.18 | 70 | 30 | 0.6360295 | 6358389.2 | 50.0366
100 | 20 | 2.1 | 18.6 | 43.9 | 3.6 | 33.9 | 44.2 | 58.1576736 | 0.18 | 70 | 30 | 0.7824953 | 6853808.7 | 49.94382
100 | 20 | 2.1 | 18.6 | 43.9 | 3.6 | 33.9 | 44.2 | 58.1576736 | 0.18 | 70 | 30 | 0.923603 | 7366038.9 | 49.93675
100 | 20 | 2.1 | 18.6 | 43.9 | 3.6 | 33.9 | 44.2 | 58.1576736 | 0.18 | 70 | 30 | 1.060445 | 7747911.3 | 49.90937
100 | 20 | 2.1 | 18.6 | 43.9 | 3.6 | 33.9 | 44.2 | 58.1576736 | 0.18 | 70 | 30 | 1.184379 | 8240993.2 | 49.85462
100 | 20 | 2.1 | 18.6 | 43.9 | 3.6 | 33.9 | 44.2 | 58.1576736 | 0.18 | 70 | 30 | 1.322797 | 8515038.1 | 49.8392
100 | 20 | 2.1 | 18.6 | 43.9 | 3.6 | 33.9 | 44.2 | 58.1576736 | 0.18 | 70 | 30 | 1.437126 | 8817681.2 | 49.82281
100 | 20 | 2.1 | 18.6 | 43.9 | 3.6 | 33.9 | 44.2 | 58.1576736 | 0.18 | 70 | 30 | 1.561337 | 9040746.8 | 49.77654
100 | 20 | 2.1 | 18.6 | 43.9 | 3.6 | 33.9 | 44.2 | 58.1576736 | 0.18 | 70 | 30 | 1.696284 | 9590527.7 | 49.76641
100 | 20 | 2.1 | 18.6 | 43.9 | 3.6 | 33.9 | 44.2 | 58.1576736 | 0.18 | 70 | 30 | 1.817607 | 9787034.3 | 49.76528
100 | 20 | 2.1 | 18.6 | 43.9 | 3.6 | 33.9 | 44.2 | 58.1576736 | 0.18 | 70 | 30 | 1.947608 | 9862135.5 | 49.76259
100 | 20 | 2.1 | 18.6 | 43.9 | 3.6 | 33.9 | 44.2 | 58.1576736 | 0.18 | 70 | 30 | 2.058272 | 10407589.4 | 49.74705
100 | 20 | 2.1 | 18.6 | 43.9 | 3.6 | 33.9 | 44.2 | 58.1576736 | 0.18 | 70 | 30 | 2.175224 | 10639209.5 | 49.74559
100 | 20 | 2.1 | 18.6 | 43.9 | 3.6 | 33.9 | 44.2 | 58.1576736 | 0.18 | 70 | 30 | 2.298821 | 10707695.9 | 49.73988
100 | 20 | 2.1 | 18.6 | 43.9 | 3.6 | 33.9 | 44.2 | 58.1576736 | 0.18 | 70 | 30 | 2.396106 | 10727043.2 | 49.73533
100 | 20 | 2.1 | 18.6 | 43.9 | 3.6 | 33.9 | 44.2 | 58.1576736 | 0.18 | 70 | 30 | 2.532254 | 11027149.7 | 49.70745
100 | 20 | 2.1 | 18.6 | 43.9 | 3.6 | 33.9 | 44.2 | 58.1576736 | 0.18 | 70 | 30 | 2.639418 | 11605578.5 | 49.69025
100 | 20 | 2.1 | 18.6 | 43.9 | 3.6 | 33.9 | 44.2 | 58.1576736 | 0.18 | 70 | 30 | 2.735955 | 12137553.8 | 49.68869
100 | 20 | 2.1 | 18.6 | 43.9 | 3.6 | 33.9 | 44.2 | 58.1576736 | 0.18 | 70 | 30 | 2.867543 | 12366587.8 | 49.6457
100 | 20 | 2.1 | 18.6 | 43.9 | 3.6 | 33.9 | 44.2 | 58.1576736 | 0.18 | 70 | 30 | 2.960129 | 13020913.5 | 49.64443
100 | 20 | 2.1 | 18.6 | 43.9 | 3.6 | 33.9 | 44.2 | 58.1576736 | 0.18 | 70 | 30 | 3.072638 | 13289935.1 | 49.61586
100 | 20 | 2.1 | 18.6 | 43.9 | 3.6 | 33.9 | 44.2 | 58.1576736 | 0.18 | 70 | 30 | 3.189424 | 13563184.3 | 49.60767
100 | 20 | 2.1 | 18.6 | 43.9 | 3.6 | 33.9 | 44.2 | 58.1576736 | 0.18 | 70 | 30 | 3.287857 | 13927549.6 | 49.56727
100 | 20 | 2.1 | 18.6 | 43.9 | 3.6 | 33.9 | 44.2 | 58.1576736 | 0.18 | 70 | 30 | 3.394014 | 13980319.4 | 49.53469
100 | 20 | 2.1 | 18.6 | 43.9 | 3.6 | 33.9 | 44.2 | 58.1576736 | 0.18 | 70 | 30 | 3.51815 | 14269583.5 | 49.53455
100 | 20 | 2.1 | 18.6 | 43.9 | 3.6 | 33.9 | 44.2 | 58.1576736 | 0.18 | 70 | 30 | 3.621721 | 14342098.5 | 49.53102
100 | 20 | 2.1 | 18.6 | 43.9 | 3.6 | 33.9 | 44.2 | 58.1576736 | 0.18 | 70 | 30 | 3.733496 | 14690448.9 | 49.50487
100 | 20 | 2.1 | 18.6 | 43.9 | 3.6 | 33.9 | 44.2 | 58.1576736 | 0.18 | 70 | 30 | 3.8381 | 14747744.7 | 49.50121
100 | 20 | 2.1 | 18.6 | 43.9 | 3.6 | 33.9 | 44.2 | 58.1576736 | 0.18 | 70 | 30 | 3.956552 | 14963847.2 | 49.48128
100 | 20 | 2.1 | 18.6 | 43.9 | 3.6 | 33.9 | 44.2 | 58.1576736 | 0.18 | 70 | 30 | 4.06179 | 15406546.6 | 49.43785
100 | 20 | 2.1 | 18.6 | 43.9 | 3.6 | 33.9 | 44.2 | 58.1576736 | 0.18 | 70 | 30 | 4.15258 | 15526459.9 | 49.42993
100 | 20 | 2.1 | 18.6 | 43.9 | 3.6 | 33.9 | 44.2 | 58.1576736 | 0.18 | 70 | 30 | 4.251268 | 15721275.5 | 49.42267
100 | 20 | 2.1 | 18.6 | 43.9 | 3.6 | 33.9 | 44.2 | 58.1576736 | 0.18 | 70 | 30 | 4.370379 | 15729780.4 | 49.42254
100 | 20 | 2.1 | 18.6 | 43.9 | 3.6 | 33.9 | 44.2 | 58.1576736 | 0.18 | 70 | 30 | 4.474243 | 15857651.4 | 49.39647
100 | 20 | 2.1 | 18.6 | 43.9 | 3.6 | 33.9 | 44.2 | 58.1576736 | 0.18 | 70 | 30 | 4.580576 | 16518940.2 | 49.37193
100 | 20 | 2.1 | 18.6 | 43.9 | 3.6 | 33.9 | 44.2 | 58.1576736 | 0.18 | 70 | 30 | 4.670039 | 16752500.1 | 49.33374
100 | 20 | 2.1 | 18.6 | 43.9 | 3.6 | 33.9 | 44.2 | 58.1576736 | 0.18 | 70 | 30 | 4.781025 | 16962037.5 | 49.3279
100 | 20 | 2.1 | 18.6 | 43.9 | 3.6 | 33.9 | 44.2 | 58.1576736 | 0.18 | 70 | 30 | 4.887891 | 16971935.0 | 49.32177
100 | 20 | 2.1 | 18.6 | 43.9 | 3.6 | 33.9 | 44.2 | 58.1576736 | 0.18 | 70 | 30 | 4.983356 | 17304419.6 | 49.30975
100 | 20 | 2.1 | 18.6 | 43.9 | 3.6 | 33.9 | 44.2 | 58.1576736 | 0.18 | 70 | 30 | 5.080686 | 17473621.2 | 49.30208
100 | 20 | 2.1 | 18.6 | 43.9 | 3.6 | 33.9 | 44.2 | 58.1576736 | 0.18 | 70 | 30 | 5.179917 | 17525744.4 | 49.29067
100 | 20 | 2.1 | 18.6 | 43.9 | 3.6 | 33.9 | 44.2 | 58.1576736 | 0.18 | 70 | 30 | 5.295698 | 17543500.2 | 49.28718
100 | 20 | 2.1 | 18.6 | 43.9 | 3.6 | 33.9 | 44.2 | 58.1576736 | 0.18 | 70 | 30 | 5.496979 | 18064434.2 | 49.27844
100 | 20 | 2.1 | 18.6 | 43.9 | 3.6 | 33.9 | 44.2 | 58.1576736 | 0.18 | 70 | 30 | 5.588875 | 18212995.4 | 49.27364
100 | 20 | 2.1 | 18.6 | 43.9 | 3.6 | 33.9 | 44.2 | 58.1576736 | 0.18 | 70 | 30 | 5.698031 | 18227816.7 | 49.23753
100 | 20 | 2.1 | 18.6 | 43.9 | 3.6 | 33.9 | 44.2 | 58.1576736 | 0.18 | 70 | 30 | 5.78529 | 18353399.9 | 49.21832
100 | 20 | 2.1 | 18.6 | 43.9 | 3.6 | 33.9 | 44.2 | 58.1576736 | 0.18 | 70 | 30 | 5.890139 | 18915565.0 | 49.20293
100 | 20 | 2.1 | 18.6 | 43.9 | 3.6 | 33.9 | 44.2 | 58.1576736 | 0.18 | 70 | 30 | 5.996888 | 18976392.0 | 49.07922
100 | 20 | 2.1 | 18.6 | 43.9 | 3.6 | 33.9 | 44.2 | 58.1576736 | 0.18 | 70 | 30 | 6.080317 | 19067508.2 | 49.07316
100 | 20 | 2.1 | 18.6 | 43.9 | 3.6 | 33.9 | 44.2 | 58.1576736 | 0.18 | 70 | 30 | 6.302706 | 19275951.5 | 49.05695
100 | 20 | 2.1 | 18.6 | 43.9 | 3.6 | 33.9 | 44.2 | 58.1576736 | 0.18 | 70 | 30 | 6.39039 | 19341801.8 | 49.05595
100 | 20 | 2.1 | 18.6 | 43.9 | 3.6 | 33.9 | 44.2 | 58.1576736 | 0.18 | 70 | 30 | 6.587612 | 19560341.4 | 49.05218
100 | 20 | 2.1 | 18.6 | 43.9 | 3.6 | 33.9 | 44.2 | 58.1576736 | 0.18 | 70 | 30 | 6.679259 | 19840653.1 | 48.992
100 | 20 | 2.1 | 18.6 | 43.9 | 3.6 | 33.9 | 44.2 | 58.1576736 | 0.18 | 70 | 30 | 6.772182 | 19856369.6 | 48.96765
100 | 20 | 2.1 | 18.6 | 43.9 | 3.6 | 33.9 | 44.2 | 58.1576736 | 0.18 | 70 | 30 | 6.885396 | 19932813.8 | 48.9129
100 | 20 | 2.1 | 18.6 | 43.9 | 3.6 | 33.9 | 44.2 | 58.1576736 | 0.18 | 70 | 30 | 6.990839 | 20047057.2 | 48.89148
100 | 20 | 2.1 | 18.6 | 43.9 | 3.6 | 33.9 | 44.2 | 58.1576736 | 0.18 | 70 | 30 | 7.07831 | 20168910.2 | 48.73712
100 | 20 | 2.1 | 18.6 | 43.9 | 3.6 | 33.9 | 44.2 | 58.1576736 | 0.18 | 70 | 30 | 7.176784 | 20286485.9 | 48.69446
100 | 20 | 2.1 | 18.6 | 43.9 | 3.6 | 33.9 | 44.2 | 58.1576736 | 0.18 | 70 | 30 | 7.266581 | 20410825.7 | 64.91285
100 | 20 | 2.1 | 18.6 | 43.9 | 3.6 | 33.9 | 44.2 | 58.1576736 | 0.18 | 70 | 30 | 7.470174 | 20551379.4 | 61.29457
100 | 20 | 2.1 | 18.6 | 43.9 | 3.6 | 33.9 | 44.2 | 58.1576736 | 0.18 | 70 | 30 | 7.563642 | 20566499.1 | 60.31023
100 | 20 | 2.1 | 18.6 | 43.9 | 3.6 | 33.9 | 44.2 | 58.1576736 | 0.18 | 70 | 30 | 7.65828 | 21218984.6 | 59.07166
100 | 20 | 2.1 | 18.6 | 43.9 | 3.6 | 33.9 | 44.2 | 58.1576736 | 0.18 | 70 | 30 | 7.754102 | 21377592.5 | 58.19115
100 | 20 | 2.1 | 18.6 | 43.9 | 3.6 | 33.9 | 44.2 | 58.1576736 | 0.18 | 70 | 30 | 7.851123 | 21664568.7 | 57.17935
100 | 20 | 2.1 | 18.6 | 43.9 | 3.6 | 33.9 | 44.2 | 58.1576736 | 0.18 | 70 | 30 | 7.938383 | 21692968.0 | 56.42254
100 | 20 | 2.1 | 18.6 | 43.9 | 3.6 | 33.9 | 44.2 | 58.1576736 | 0.18 | 70 | 30 | 8.048822 | 21739968.4 | 55.61839
100 | 20 | 2.1 | 18.6 | 43.9 | 3.6 | 33.9 | 44.2 | 58.1576736 | 0.18 | 70 | 30 | 8.149531 | 21762449.0 | 52.97468
100 | 20 | 2.1 | 18.6 | 43.9 | 3.6 | 33.9 | 44.2 | 58.1576736 | 0.18 | 70 | 30 | 8.240107 | 21962437.2 | 52.90639
100 | 20 | 2.1 | 18.6 | 43.9 | 3.6 | 33.9 | 44.2 | 58.1576736 | 0.18 | 70 | 30 | 8.33169 | 22055393.6 | 52.81036
100 | 20 | 2.1 | 18.6 | 43.9 | 3.6 | 33.9 | 44.2 | 58.1576736 | 0.18 | 70 | 30 | 8.42429 | 22089761.1 | 52.79458
100 | 20 | 2.1 | 18.6 | 43.9 | 3.6 | 33.9 | 44.2 | 58.1576736 | 0.18 | 70 | 30 | 8.51792 | 22371564.8 | 52.62423
100 | 20 | 2.1 | 18.6 | 43.9 | 3.6 | 33.9 | 44.2 | 58.1576736 | 0.18 | 70 | 30 | 8.612591 | 22545292.4 | 52.59151
100 | 20 | 2.1 | 18.6 | 43.9 | 3.6 | 33.9 | 44.2 | 58.1576736 | 0.18 | 70 | 30 | 8.708313 | 22774425.8 | 52.50742
100 | 20 | 2.1 | 18.6 | 43.9 | 3.6 | 33.9 | 44.2 | 58.1576736 | 0.18 | 70 | 30 | 8.792943 | 22793226.0 | 52.46726
100 | 20 | 2.1 | 18.6 | 43.9 | 3.6 | 33.9 | 44.2 | 58.1576736 | 0.18 | 70 | 30 | 8.915271 | 22984759.0 | 52.32194
100 | 20 | 2.1 | 18.6 | 43.9 | 3.6 | 33.9 | 44.2 | 58.1576736 | 0.18 | 70 | 30 | 9.001912 | 22999829.0 | 52.23745
100 | 20 | 2.1 | 18.6 | 43.9 | 3.6 | 33.9 | 44.2 | 58.1576736 | 0.18 | 70 | 30 | 9.089395 | 23153612.4 | 52.17435
100 | 20 | 2.1 | 18.6 | 43.9 | 3.6 | 33.9 | 44.2 | 58.1576736 | 0.18 | 70 | 30 | 9.177728 | 23549261.7 | 52.17016
100 | 20 | 2.1 | 18.6 | 43.9 | 3.6 | 33.9 | 44.2 | 58.1576736 | 0.18 | 70 | 30 | 9.292562 | 23706825.1 | 52.08211
100 | 20 | 2.1 | 18.6 | 43.9 | 3.6 | 33.9 | 44.2 | 58.1576736 | 0.18 | 70 | 30 | 9.369915 | 23761584.3 | 51.99541
100 | 20 | 2.1 | 18.6 | 43.9 | 3.6 | 33.9 | 44.2 | 58.1576736 | 0.18 | 70 | 30 | 9.460974 | 23879756.9 | 51.99295
100 | 20 | 2.1 | 18.6 | 43.9 | 3.6 | 33.9 | 44.2 | 58.1576736 | 0.18 | 70 | 30 | 9.552918 | 23906017.4 | 51.90674
100 | 20 | 2.1 | 18.6 | 43.9 | 3.6 | 33.9 | 44.2 | 58.1576736 | 0.18 | 70 | 30 | 9.659092 | 23957146.0 | 51.88127
100 | 20 | 2.1 | 18.6 | 43.9 | 3.6 | 33.9 | 44.2 | 58.1576736 | 0.18 | 70 | 30 | 9.739496 | 24037171.1 | 51.80284
100 | 20 | 2.1 | 18.6 | 43.9 | 3.6 | 33.9 | 44.2 | 58.1576736 | 0.18 | 70 | 30 | 9.834147 | 24231588.8 | 51.76312
100 | 20 | 2.1 | 18.6 | 43.9 | 3.6 | 33.9 | 44.2 | 58.1576736 | 0.18 | 70 | 30 | 9.916008 | 24237606.8 | 51.75166
100 | 20 | 2.1 | 18.6 | 43.9 | 3.6 | 33.9 | 44.2 | 58.1576736 | 0.18 | 70 | 30 | 10.01237 | 24412677.2 | 51.5865
100 | 20 | 2.1 | 18.6 | 43.9 | 3.6 | 33.9 | 44.2 | 58.1576736 | 0.18 | 70 | 30 | 10.10968 | 24566460.7 | 51.51878
100 | 20 | 2.1 | 18.6 | 43.9 | 3.6 | 33.9 | 44.2 | 58.1576736 | 0.18 | 70 | 30 | 10.19383 | 24625149.1 | 51.48912
100 | 20 | 2.1 | 18.6 | 43.9 | 3.6 | 33.9 | 44.2 | 58.1576736 | 0.18 | 70 | 30 | 10.2929 | 24671105.1 | 51.42105
100 | 20 | 2.1 | 18.6 | 43.9 | 3.6 | 33.9 | 44.2 | 58.1576736 | 0.18 | 70 | 30 | 10.37858 | 24691397.3 | 51.38357
100 | 20 | 2.1 | 18.6 | 43.9 | 3.6 | 33.9 | 44.2 | 58.1576736 | 0.18 | 70 | 30 | 10.49393 | 24791167.6 | 51.36258
100 | 20 | 2.1 | 18.6 | 43.9 | 3.6 | 33.9 | 44.2 | 58.1576736 | 0.18 | 70 | 30 | 10.56667 | 24810863.0 | 51.29329
100 | 20 | 2.1 | 18.6 | 43.9 | 3.6 | 33.9 | 44.2 | 58.1576736 | 0.18 | 70 | 30 | 10.65463 | 24816980.5 | 51.25602
100 | 20 | 2.1 | 18.6 | 43.9 | 3.6 | 33.9 | 44.2 | 58.1576736 | 0.18 | 70 | 30 | 10.74332 | 25280917.2 | 51.24895
100 | 20 | 2.1 | 18.6 | 43.9 | 3.6 | 33.9 | 44.2 | 58.1576736 | 0.18 | 70 | 30 | 10.84773 | 25316229.7 | 51.20367
100 | 20 | 2.1 | 18.6 | 43.9 | 3.6 | 33.9 | 44.2 | 58.1576736 | 0.18 | 70 | 30 | 10.93803 | 25453152.7 | 51.10508
100 | 20 | 2.1 | 18.6 | 43.9 | 3.6 | 33.9 | 44.2 | 58.1576736 | 0.18 | 70 | 30 | 11.02908 | 25726899.2 | 51.09144
100 | 20 | 2.1 | 18.6 | 43.9 | 3.6 | 33.9 | 44.2 | 58.1576736 | 0.18 | 70 | 30 | 11.12089 | 25803989.9 | 51.07399
100 | 20 | 2.1 | 18.6 | 43.9 | 3.6 | 33.9 | 44.2 | 58.1576736 | 0.18 | 70 | 30 | 11.21346 | 25885954.7 | 51.02303
100 | 20 | 2.1 | 18.6 | 43.9 | 3.6 | 33.9 | 44.2 | 58.1576736 | 0.18 | 70 | 30 | 11.3068 | 26117276.4 | 51.01009
100 | 20 | 2.1 | 18.6 | 43.9 | 3.6 | 33.9 | 44.2 | 58.1576736 | 0.18 | 70 | 30 | 11.41668 | 26167957.3 | 50.95633
100 | 20 | 2.1 | 18.6 | 43.9 | 3.6 | 33.9 | 44.2 | 58.1576736 | 0.18 | 70 | 30 | 11.47995 | 26173577.5 | 50.88699
100 | 20 | 2.1 | 18.6 | 43.9 | 3.6 | 33.9 | 44.2 | 58.1576736 | 0.18 | 70 | 30 | 11.57551 | 26187055.9 | 50.79431
100 | 20 | 2.1 | 18.6 | 43.9 | 3.6 | 33.9 | 44.2 | 58.1576736 | 0.18 | 70 | 30 | 11.68801 | 26264743.4 | 50.78908
100 | 20 | 2.1 | 18.6 | 43.9 | 3.6 | 33.9 | 44.2 | 58.1576736 | 0.18 | 70 | 30 | 11.75278 | 26272054.6 | 50.76326
100 | 20 | 2.1 | 18.6 | 43.9 | 3.6 | 33.9 | 44.2 | 58.1576736 | 0.18 | 70 | 30 | 11.85061 | 26300603.0 | 50.76248
100 | 20 | 2.1 | 18.6 | 43.9 | 3.6 | 33.9 | 44.2 | 58.1576736 | 0.18 | 70 | 30 | 11.93276 | 26323332.3 | 50.68581
100 | 20 | 2.1 | 18.6 | 43.9 | 3.6 | 33.9 | 44.2 | 58.1576736 | 0.18 | 70 | 30 | 12.04873 | 26462742.1 | 50.6564
100 | 20 | 2.1 | 18.6 | 43.9 | 3.6 | 33.9 | 44.2 | 58.1576736 | 0.18 | 70 | 30 | 12.1155 | 26548735.5 | 50.65047
100 | 20 | 2.1 | 18.6 | 43.9 | 3.6 | 33.9 | 44.2 | 58.1576736 | 0.18 | 70 | 30 | 12.19948 | 26556544.1 | 50.62758
100 | 20 | 2.1 | 18.6 | 43.9 | 3.6 | 33.9 | 44.2 | 58.1576736 | 0.18 | 70 | 30 | 12.30103 | 26771502.7 | 50.55044
100 | 20 | 2.1 | 18.6 | 43.9 | 3.6 | 33.9 | 44.2 | 58.1576736 | 0.18 | 70 | 30 | 12.3863 | 26777868.9 | 50.4862
100 | 20 | 2.1 | 18.6 | 43.9 | 3.6 | 33.9 | 44.2 | 58.1576736 | 0.18 | 70 | 30 | 12.48941 | 26920710.5 | 50.48297
100 | 20 | 2.1 | 18.6 | 43.9 | 3.6 | 33.9 | 44.2 | 58.1576736 | 0.18 | 70 | 30 | 12.57599 | 26961643.1 | 50.45384
100 | 20 | 2.1 | 18.6 | 43.9 | 3.6 | 33.9 | 44.2 | 58.1576736 | 0.18 | 70 | 30 | 12.66316 | 27163670.4 | 50.43596
100 | 20 | 2.1 | 18.6 | 43.9 | 3.6 | 33.9 | 44.2 | 58.1576736 | 0.18 | 70 | 30 | 12.75094 | 27326555.6 | 50.39295
100 | 20 | 2.1 | 18.6 | 43.9 | 3.6 | 33.9 | 44.2 | 58.1576736 | 0.18 | 70 | 30 | 12.83933 | 27327251.9 | 50.37555
100 | 20 | 2.1 | 18.6 | 43.9 | 3.6 | 33.9 | 44.2 | 58.1576736 | 0.18 | 70 | 30 | 13.01796 | 27344908.1 | 50.34438
100 | 20 | 2.1 | 18.6 | 43.9 | 3.6 | 33.9 | 44.2 | 58.1576736 | 0.18 | 70 | 30 | 13.1082 | 27475663.9 | 50.34211
100 | 20 | 2.1 | 18.6 | 43.9 | 3.6 | 33.9 | 44.2 | 58.1576736 | 0.18 | 70 | 30 | 13.21731 | 27493966.7 | 50.31356
100 | 20 | 2.1 | 18.6 | 43.9 | 3.6 | 33.9 | 44.2 | 58.1576736 | 0.18 | 70 | 30 | 13.29056 | 27593587.7 | 50.2964
100 | 20 | 2.1 | 18.6 | 43.9 | 3.6 | 33.9 | 44.2 | 58.1576736 | 0.18 | 70 | 30 | 13.38269 | 27810734.8 | 50.23033
100 | 20 | 2.1 | 18.6 | 43.9 | 3.6 | 33.9 | 44.2 | 58.1576736 | 0.18 | 70 | 30 | 13.47546 | 27850374.3 | 50.22904
100 | 20 | 2.1 | 18.6 | 43.9 | 3.6 | 33.9 | 44.2 | 58.1576736 | 0.18 | 70 | 30 | 13.55014 | 27886631.8 | 50.04674
100 | 20 | 2.1 | 18.6 | 43.9 | 3.6 | 33.9 | 44.2 | 58.1576736 | 0.18 | 70 | 30 | 13.66293 | 27887278.3 | 50.03136
100 | 20 | 2.1 | 18.6 | 43.9 | 3.6 | 33.9 | 44.2 | 58.1576736 | 0.18 | 70 | 30 | 13.73865 | 28017636.2 | 49.97578
100 | 20 | 2.1 | 18.6 | 43.9 | 3.6 | 33.9 | 44.2 | 58.1576736 | 0.18 | 70 | 30 | 13.83388 | 28140334.7 | 49.97336
100 | 20 | 2.1 | 18.6 | 43.9 | 3.6 | 33.9 | 44.2 | 58.1576736 | 0.18 | 70 | 30 | 13.91055 | 28331320.6 | 49.96443
100 | 20 | 2.1 | 18.6 | 43.9 | 3.6 | 33.9 | 44.2 | 58.1576736 | 0.18 | 70 | 30 | 14.02634 | 28360515.6 | 49.94934
100 | 20 | 2.1 | 18.6 | 43.9 | 3.6 | 33.9 | 44.2 | 58.1576736 | 0.18 | 70 | 30 | 14.10407 | 28391152.9 | 49.94853
100 | 20 | 2.1 | 18.6 | 43.9 | 3.6 | 33.9 | 44.2 | 58.1576736 | 0.18 | 70 | 30 | 14.18223 | 28451233.9 | 49.9426
100 | 20 | 2.1 | 18.6 | 43.9 | 3.6 | 33.9 | 44.2 | 58.1576736 | 0.18 | 70 | 30 | 14.28055 | 28489580.3 | 49.94231
100 | 20 | 2.1 | 18.6 | 43.9 | 3.6 | 33.9 | 44.2 | 58.1576736 | 0.18 | 70 | 30 | 14.35968 | 28546627.4 | 49.86104
100 | 20 | 2.1 | 18.6 | 43.9 | 3.6 | 33.9 | 44.2 | 58.1576736 | 0.18 | 70 | 30 | 14.45923 | 28564084.7 | 49.7881
100 | 20 | 2.1 | 18.6 | 43.9 | 3.6 | 33.9 | 44.2 | 58.1576736 | 0.18 | 70 | 30 | 14.53936 | 28607802.6 | 49.75274
100 | 20 | 2.1 | 18.6 | 43.9 | 3.6 | 33.9 | 44.2 | 58.1576736 | 0.18 | 70 | 30 | 14.61993 | 28631775.3 | 49.75222
100 | 20 | 2.1 | 18.6 | 43.9 | 3.6 | 33.9 | 44.2 | 58.1576736 | 0.18 | 70 | 30 | 14.72128 | 28812366.4 | 49.71715
100 | 20 | 2.1 | 18.6 | 43.9 | 3.6 | 33.9 | 44.2 | 58.1576736 | 0.18 | 70 | 30 | 14.80286 | 28908406.5 | 49.71698
100 | 20 | 2.1 | 18.6 | 43.9 | 3.6 | 33.9 | 44.2 | 58.1576736 | 0.18 | 70 | 30 | 14.88489 | 28985348.0 | 49.69523
100 | 20 | 2.1 | 18.6 | 43.9 | 3.6 | 33.9 | 44.2 | 58.1576736 | 0.18 | 70 | 30 | 14.96738 | 29603913.6 | 49.67545
100 | 20 | 2.1 | 18.6 | 43.9 | 3.6 | 33.9 | 44.2 | 58.1576736 | 0.18 | 70 | 30 | 15.07114 | 29634202.8 | 49.65874
100 | 20 | 2.1 | 18.6 | 43.9 | 3.6 | 33.9 | 44.2 | 58.1576736 | 0.18 | 70 | 30 | 15.15466 | 29715272.3 | 49.65134
100 | 20 | 2.1 | 18.6 | 43.9 | 3.6 | 33.9 | 44.2 | 58.1576736 | 0.18 | 70 | 30 | 15.23864 | 29720245.9 | 49.64341
100 | 20 | 2.1 | 18.6 | 43.9 | 3.6 | 33.9 | 44.2 | 58.1576736 | 0.18 | 70 | 30 | 15.32309 | 29739095.8 | 49.59151
100 | 20 | 2.1 | 18.6 | 43.9 | 3.6 | 33.9 | 44.2 | 58.1576736 | 0.18 | 70 | 30 | 15.42931 | 30039998.1 | 49.57469
100 | 20 | 2.1 | 18.6 | 43.9 | 3.6 | 33.9 | 44.2 | 58.1576736 | 0.18 | 70 | 30 | 15.51481 | 30161751.7 | 49.52252
100 | 20 | 2.1 | 18.6 | 43.9 | 3.6 | 33.9 | 44.2 | 58.1576736 | 0.18 | 70 | 30 | 15.60079 | 30435498.2 | 49.50865
100 | 20 | 2.1 | 18.6 | 43.9 | 3.6 | 33.9 | 44.2 | 58.1576736 | 0.18 | 70 | 30 | 15.68725 | 30542579.6 | 49.46314
100 | 20 | 2.1 | 18.6 | 43.9 | 3.6 | 33.9 | 44.2 | 58.1576736 | 0.18 | 70 | 30 | 15.77419 | 31314381.6 | 49.45691
100 | 20 | 2.1 | 18.6 | 43.9 | 3.6 | 33.9 | 44.2 | 58.1576736 | 0.18 | 70 | 30 | 15.8616 | 31527699.0 | 49.44698
100 | 20 | 2.1 | 18.6 | 43.9 | 3.6 | 33.9 | 44.2 | 58.1576736 | 0.24 | 70 | 30 | 0.1353454 | 3627454.5 | 49.40977
100 | 20 | 2.1 | 18.6 | 43.9 | 3.6 | 33.9 | 44.2 | 58.1576736 | 0.24 | 70 | 30 | 0.3143851 | 5953489.1 | 49.39332
100 | 20 | 2.1 | 18.6 | 43.9 | 3.6 | 33.9 | 44.2 | 58.1576736 | 0.24 | 70 | 30 | 0.482471 | 6586279.2 | 49.37287
100 | 20 | 2.1 | 18.6 | 43.9 | 3.6 | 33.9 | 44.2 | 58.1576736 | 0.24 | 70 | 30 | 0.6360295 | 7382501.5 | 49.35221
100 | 20 | 2.1 | 18.6 | 43.9 | 3.6 | 33.9 | 44.2 | 58.1576736 | 0.24 | 70 | 30 | 0.774964 | 7948546.0 | 49.35
100 | 20 | 2.1 | 18.6 | 43.9 | 3.6 | 33.9 | 44.2 | 58.1576736 | 0.24 | 70 | 30 | 0.9210544 | 8598992.4 | 49.34255
100 | 20 | 2.1 | 18.6 | 43.9 | 3.6 | 33.9 | 44.2 | 58.1576736 | 0.24 | 70 | 30 | 1.051691 | 9085509.1 | 49.34082
100 | 20 | 2.1 | 18.6 | 43.9 | 3.6 | 33.9 | 44.2 | 58.1576736 | 0.24 | 70 | 30 | 1.190943 | 9602464.3 | 49.33878
100 | 20 | 2.1 | 18.6 | 43.9 | 3.6 | 33.9 | 44.2 | 58.1576736 | 0.24 | 70 | 30 | 1.315507 | 10126581.4 | 49.31125
100 | 20 | 2.1 | 18.6 | 43.9 | 3.6 | 33.9 | 44.2 | 58.1576736 | 0.24 | 70 | 30 | 1.451093 | 10468068.2 | 49.28523
100 | 20 | 2.1 | 18.6 | 43.9 | 3.6 | 33.9 | 44.2 | 58.1576736 | 0.24 | 70 | 30 | 1.559182 | 10948218.8 | 49.28356
100 | 20 | 2.1 | 18.6 | 43.9 | 3.6 | 33.9 | 44.2 | 58.1576736 | 0.24 | 70 | 30 | 1.705684 | 11027100.0 | 49.25583
100 | 20 | 2.1 | 18.6 | 43.9 | 3.6 | 33.9 | 44.2 | 58.1576736 | 0.24 | 70 | 30 | 1.810089 | 11878827.6 | 49.25489
100 | 20 | 2.1 | 18.6 | 43.9 | 3.6 | 33.9 | 44.2 | 58.1576736 | 0.24 | 70 | 30 | 1.944919 | 12042458.8 | 49.25099
100 | 20 | 2.1 | 18.6 | 43.9 | 3.6 | 33.9 | 44.2 | 58.1576736 | 0.24 | 70 | 30 | 2.05543 | 12462876.5 | 49.23211
100 | 20 | 2.1 | 18.6 | 43.9 | 3.6 | 33.9 | 44.2 | 58.1576736 | 0.24 | 70 | 30 | 2.181243 | 12663710.1 | 49.19903
100 | 20 | 2.1 | 18.6 | 43.9 | 3.6 | 33.9 | 44.2 | 58.1576736 | 0.24 | 70 | 30 | 2.282995 | 13390302.2 | 49.19889
100 | 20 | 2.1 | 18.6 | 43.9 | 3.6 | 33.9 | 44.2 | 58.1576736 | 0.24 | 70 | 30 | 2.399419 | 13812759.1 | 49.1909
100 | 20 | 2.1 | 18.6 | 43.9 | 3.6 | 33.9 | 44.2 | 58.1576736 | 0.24 | 70 | 30 | 2.511349 | 14128234.0 | 49.18408
100 | 20 | 2.1 | 18.6 | 43.9 | 3.6 | 33.9 | 44.2 | 58.1576736 | 0.24 | 70 | 30 | 2.632134 | 14149222.6 | 49.17054
100 | 20 | 2.1 | 18.6 | 43.9 | 3.6 | 33.9 | 44.2 | 58.1576736 | 0.24 | 70 | 30 | 2.739737 | 14589435.2 | 49.16594
100 | 20 | 2.1 | 18.6 | 43.9 | 3.6 | 33.9 | 44.2 | 58.1576736 | 0.24 | 70 | 30 | 2.851739 | 15022933.5 | 49.15568
100 | 20 | 2.1 | 18.6 | 43.9 | 3.6 | 33.9 | 44.2 | 58.1576736 | 0.24 | 70 | 30 | 2.972424 | 15035268.0 | 49.14017
100 | 20 | 2.1 | 18.6 | 43.9 | 3.6 | 33.9 | 44.2 | 58.1576736 | 0.24 | 70 | 30 | 3.089666 | 15466279.5 | 49.13385
100 | 20 | 2.1 | 18.6 | 43.9 | 3.6 | 33.9 | 44.2 | 58.1576736 | 0.24 | 70 | 30 | 3.180623 | 15593653.2 | 49.13191
100 | 20 | 2.1 | 18.6 | 43.9 | 3.6 | 33.9 | 44.2 | 58.1576736 | 0.24 | 70 | 30 | 3.301513 | 15985820.9 | 49.12127
100 | 20 | 2.1 | 18.6 | 43.9 | 3.6 | 33.9 | 44.2 | 58.1576736 | 0.24 | 70 | 30 | 3.422266 | 16184416.4 | 49.11498
100 | 20 | 2.1 | 18.6 | 43.9 | 3.6 | 33.9 | 44.2 | 58.1576736 | 0.24 | 70 | 30 | 3.527885 | 16241712.2 | 49.08606
100 | 20 | 2.1 | 18.6 | 43.9 | 3.6 | 33.9 | 44.2 | 58.1576736 | 0.24 | 70 | 30 | 3.621721 | 17067477.7 | 49.04431
100 | 20 | 2.1 | 18.6 | 43.9 | 3.6 | 33.9 | 44.2 | 58.1576736 | 0.24 | 70 | 30 | 3.728341 | 17406079.8 | 49.03479
100 | 20 | 2.1 | 18.6 | 43.9 | 3.6 | 33.9 | 44.2 | 58.1576736 | 0.24 | 70 | 30 | 3.843406 | 17554392.3 | 49.03219
100 | 20 | 2.1 | 18.6 | 43.9 | 3.6 | 33.9 | 44.2 | 58.1576736 | 0.24 | 70 | 30 | 3.95109 | 17894735.2 | 49.01583
100 | 20 | 2.1 | 18.6 | 43.9 | 3.6 | 33.9 | 44.2 | 58.1576736 | 0.24 | 70 | 30 | 4.056182 | 18082140.2 | 49.01123
100 | 20 | 2.1 | 18.6 | 43.9 | 3.6 | 33.9 | 44.2 | 58.1576736 | 0.24 | 70 | 30 | 4.158321 | 18187083.0 | 49.00585
100 | 20 | 2.1 | 18.6 | 43.9 | 3.6 | 33.9 | 44.2 | 58.1576736 | 0.24 | 70 | 30 | 4.268925 | 18533543.4 | 48.99981
100 | 20 | 2.1 | 18.6 | 43.9 | 3.6 | 33.9 | 44.2 | 58.1576736 | 0.24 | 70 | 30 | 4.370379 | 18719903.9 | 48.97905
100 | 20 | 2.1 | 18.6 | 43.9 | 3.6 | 33.9 | 44.2 | 58.1576736 | 0.24 | 70 | 30 | 4.461897 | 18755266.1 | 48.96959
100 | 20 | 2.1 | 18.6 | 43.9 | 3.6 | 33.9 | 44.2 | 58.1576736 | 0.24 | 70 | 30 | 4.586909 | 18981664.0 | 48.96653
100 | 20 | 2.1 | 18.6 | 43.9 | 3.6 | 33.9 | 44.2 | 58.1576736 | 0.24 | 70 | 30 | 4.676496 | 19474596.7 | 48.95401
100 | 20 | 2.1 | 18.6 | 43.9 | 3.6 | 33.9 | 44.2 | 58.1576736 | 0.24 | 70 | 30 | 4.781025 | 19542784.7 | 48.95288
100 | 20 | 2.1 | 18.6 | 43.9 | 3.6 | 33.9 | 44.2 | 58.1576736 | 0.24 | 70 | 30 | 4.881142 | 19630071.2 | 48.95149
100 | 20 | 2.1 | 18.6 | 43.9 | 3.6 | 33.9 | 44.2 | 58.1576736 | 0.24 | 70 | 30 | 4.983356 | 19884868.3 | 48.94796
100 | 20 | 2.1 | 18.6 | 43.9 | 3.6 | 33.9 | 44.2 | 58.1576736 | 0.24 | 70 | 30 | 5.094745 | 19949525.0 | 48.94271
100 | 20 | 2.1 | 18.6 | 43.9 | 3.6 | 33.9 | 44.2 | 58.1576736 | 0.24 | 70 | 30 | 5.179917 | 20218347.7 | 48.93843
100 | 20 | 2.1 | 18.6 | 43.9 | 3.6 | 33.9 | 44.2 | 58.1576736 | 0.24 | 70 | 30 | 5.288387 | 20565056.8 | 48.93375
100 | 20 | 2.1 | 18.6 | 43.9 | 3.6 | 33.9 | 44.2 | 58.1576736 | 0.24 | 70 | 30 | 5.38423 | 21028446.3 | 48.91596
100 | 20 | 2.1 | 18.6 | 43.9 | 3.6 | 33.9 | 44.2 | 58.1576736 | 0.24 | 70 | 30 | 5.496979 | 21054607.4 | 48.90247
100 | 20 | 2.1 | 18.6 | 43.9 | 3.6 | 33.9 | 44.2 | 58.1576736 | 0.24 | 70 | 30 | 5.596602 | 21183721.9 | 48.88994
100 | 20 | 2.1 | 18.6 | 43.9 | 3.6 | 33.9 | 44.2 | 58.1576736 | 0.24 | 70 | 30 | 5.690164 | 21187601.3 | 48.86026
100 | 20 | 2.1 | 18.6 | 43.9 | 3.6 | 33.9 | 44.2 | 58.1576736 | 0.24 | 70 | 30 | 5.793289 | 21570965.7 | 48.85794
100 | 20 | 2.1 | 18.6 | 43.9 | 3.6 | 33.9 | 44.2 | 58.1576736 | 0.24 | 70 | 30 | 5.890139 | 21717985.1 | 48.85031
100 | 20 | 2.1 | 18.6 | 43.9 | 3.6 | 33.9 | 44.2 | 58.1576736 | 0.24 | 70 | 30 | 5.996888 | 21747627.7 | 48.84448
100 | 20 | 2.1 | 18.6 | 43.9 | 3.6 | 33.9 | 44.2 | 58.1576736 | 0.24 | 70 | 30 | 6.097142 | 21862119.8 | 48.83876
100 | 20 | 2.1 | 18.6 | 43.9 | 3.6 | 33.9 | 44.2 | 58.1576736 | 0.24 | 70 | 30 | 6.294004 | 22247821.9 | 48.82221
100 | 20 | 2.1 | 18.6 | 43.9 | 3.6 | 33.9 | 44.2 | 58.1576736 | 0.24 | 70 | 30 | 6.39039 | 22569016.4 | 48.80333
100 | 20 | 2.1 | 18.6 | 43.9 | 3.6 | 33.9 | 44.2 | 58.1576736 | 0.24 | 70 | 30 | 6.587612 | 22585130.9 | 48.79341
100 | 20 | 2.1 | 18.6 | 43.9 | 3.6 | 33.9 | 44.2 | 58.1576736 | 0.24 | 70 | 30 | 6.679259 | 22730807.4 | 48.79132
100 | 20 | 2.1 | 18.6 | 43.9 | 3.6 | 33.9 | 44.2 | 58.1576736 | 0.24 | 70 | 30 | 6.781545 | 22820182.8 | 48.78741
100 | 20 | 2.1 | 18.6 | 43.9 | 3.6 | 33.9 | 44.2 | 58.1576736 | 0.24 | 70 | 30 | 6.885396 | 23035241.0 | 48.78239
100 | 20 | 2.1 | 18.6 | 43.9 | 3.6 | 33.9 | 44.2 | 58.1576736 | 0.24 | 70 | 30 | 6.990839 | 23122229.1 | 48.77308
100 | 20 | 2.1 | 18.6 | 43.9 | 3.6 | 33.9 | 44.2 | 58.1576736 | 0.24 | 70 | 30 | 7.088096 | 23278101.4 | 60.14142
100 | 20 | 2.1 | 18.6 | 43.9 | 3.6 | 33.9 | 44.2 | 58.1576736 | 0.24 | 70 | 30 | 7.176784 | 23289441.2 | 56.16212
100 | 20 | 2.1 | 18.6 | 43.9 | 3.6 | 33.9 | 44.2 | 58.1576736 | 0.24 | 70 | 30 | 7.276628 | 23432183.3 | 52.98846
100 | 20 | 2.1 | 18.6 | 43.9 | 3.6 | 33.9 | 44.2 | 58.1576736 | 0.24 | 70 | 30 | 7.45986 | 23517977.8 | 52.80537
100 | 20 | 2.1 | 18.6 | 43.9 | 3.6 | 33.9 | 44.2 | 58.1576736 | 0.24 | 70 | 30 | 7.563642 | 23848373.5 | 52.66726
100 | 20 | 2.1 | 18.6 | 43.9 | 3.6 | 33.9 | 44.2 | 58.1576736 | 0.24 | 70 | 30 | 7.65828 | 23854789.4 | 52.50809
100 | 20 | 2.1 | 18.6 | 43.9 | 3.6 | 33.9 | 44.2 | 58.1576736 | 0.24 | 70 | 30 | 7.754102 | 24766299.6 | 52.39774
100 | 20 | 2.1 | 18.6 | 43.9 | 3.6 | 33.9 | 44.2 | 58.1576736 | 0.24 | 70 | 30 | 7.851123 | 24843191.4 | 52.28641
100 | 20 | 2.1 | 18.6 | 43.9 | 3.6 | 33.9 | 44.2 | 58.1576736 | 0.24 | 70 | 30 | 7.949358 | 25121115.7 | 52.16465
100 | 20 | 2.1 | 18.6 | 43.9 | 3.6 | 33.9 | 44.2 | 58.1576736 | 0.24 | 70 | 30 | 8.048822 | 25133201.5 | 52.02818
100 | 20 | 2.1 | 18.6 | 43.9 | 3.6 | 33.9 | 44.2 | 58.1576736 | 0.24 | 70 | 30 | 8.138279 | 25177864.4 | 51.97433
100 | 20 | 2.1 | 18.6 | 43.9 | 3.6 | 33.9 | 44.2 | 58.1576736 | 0.24 | 70 | 30 | 8.22873 | 25253313.8 | 51.81503
100 | 20 | 2.1 | 18.6 | 43.9 | 3.6 | 33.9 | 44.2 | 58.1576736 | 0.24 | 70 | 30 | 8.33169 | 25257342.4 | 51.80803
100 | 20 | 2.1 | 18.6 | 43.9 | 3.6 | 33.9 | 44.2 | 58.1576736 | 0.24 | 70 | 30 | 8.435938 | 25286985.0 | 51.61195
100 | 20 | 2.1 | 18.6 | 43.9 | 3.6 | 33.9 | 44.2 | 58.1576736 | 0.24 | 70 | 30 | 8.529697 | 25288427.3 | 51.53102
100 | 20 | 2.1 | 18.6 | 43.9 | 3.6 | 33.9 | 44.2 | 58.1576736 | 0.24 | 70 | 30 | 8.612591 | 25694819.5 | 51.52965
100 | 20 | 2.1 | 18.6 | 43.9 | 3.6 | 33.9 | 44.2 | 58.1576736 | 0.24 | 70 | 30 | 8.69629 | 26059483.3 | 51.47798
100 | 20 | 2.1 | 18.6 | 43.9 | 3.6 | 33.9 | 44.2 | 58.1576736 | 0.24 | 70 | 30 | 8.792943 | 26236294.5 | 51.46657
100 | 20 | 2.1 | 18.6 | 43.9 | 3.6 | 33.9 | 44.2 | 58.1576736 | 0.24 | 70 | 30 | 8.89067 | 26238880.7 | 51.28859
100 | 20 | 2.1 | 18.6 | 43.9 | 3.6 | 33.9 | 44.2 | 58.1576736 | 0.24 | 70 | 30 | 8.989484 | 26414249.6 | 51.14333
100 | 20 | 2.1 | 18.6 | 43.9 | 3.6 | 33.9 | 44.2 | 58.1576736 | 0.24 | 70 | 30 | 9.076846 | 26415095.1 | 51.1326
100 | 20 | 2.1 | 18.6 | 43.9 | 3.6 | 33.9 | 44.2 | 58.1576736 | 0.24 | 70 | 30 | 9.177728 | 26523867.6 | 51.11545
100 | 20 | 2.1 | 18.6 | 43.9 | 3.6 | 33.9 | 44.2 | 58.1576736 | 0.24 | 70 | 30 | 9.26692 | 26622742.6 | 51.01433
100 | 20 | 2.1 | 18.6 | 43.9 | 3.6 | 33.9 | 44.2 | 58.1576736 | 0.24 | 70 | 30 | 9.369915 | 26706298.9 | 50.98767
100 | 20 | 2.1 | 18.6 | 43.9 | 3.6 | 33.9 | 44.2 | 58.1576736 | 0.24 | 70 | 30 | 9.460974 | 26743302.4 | 50.96817
100 | 20 | 2.1 | 18.6 | 43.9 | 3.6 | 33.9 | 44.2 | 58.1576736 | 0.24 | 70 | 30 | 9.552918 | 26782942.0 | 50.82129
100 | 20 | 2.1 | 18.6 | 43.9 | 3.6 | 33.9 | 44.2 | 58.1576736 | 0.24 | 70 | 30 | 9.645756 | 27042464.0 | 50.80383
100 | 20 | 2.1 | 18.6 | 43.9 | 3.6 | 33.9 | 44.2 | 58.1576736 | 0.24 | 70 | 30 | 9.739496 | 27126567.4 | 50.6981
100 | 20 | 2.1 | 18.6 | 43.9 | 3.6 | 33.9 | 44.2 | 58.1576736 | 0.24 | 70 | 30 | 9.834147 | 27387382.6 | 50.66446
100 | 20 | 2.1 | 18.6 | 43.9 | 3.6 | 33.9 | 44.2 | 58.1576736 | 0.24 | 70 | 30 | 9.916008 | 27456764.2 | 50.61808
100 | 20 | 2.1 | 18.6 | 43.9 | 3.6 | 33.9 | 44.2 | 58.1576736 | 0.24 | 70 | 30 | 10.01237 | 27684306.0 | 50.60291
100 | 20 | 2.1 | 18.6 | 43.9 | 3.6 | 33.9 | 44.2 | 58.1576736 | 0.24 | 70 | 30 | 10.10968 | 27715440.7 | 50.56589
100 | 20 | 2.1 | 18.6 | 43.9 | 3.6 | 33.9 | 44.2 | 58.1576736 | 0.24 | 70 | 30 | 10.19383 | 27765077.2 | 50.43913
100 | 20 | 2.1 | 18.6 | 43.9 | 3.6 | 33.9 | 44.2 | 58.1576736 | 0.24 | 70 | 30 | 10.2929 | 27951139.3 | 50.32774
100 | 20 | 2.1 | 18.6 | 43.9 | 3.6 | 33.9 | 44.2 | 58.1576736 | 0.24 | 70 | 30 | 10.37858 | 28033402.5 | 50.32455
100 | 20 | 2.1 | 18.6 | 43.9 | 3.6 | 33.9 | 44.2 | 58.1576736 | 0.24 | 70 | 30 | 10.47944 | 28135659.5 | 50.31893
100 | 20 | 2.1 | 18.6 | 43.9 | 3.6 | 33.9 | 44.2 | 58.1576736 | 0.24 | 70 | 30 | 10.58128 | 28238961.0 | 50.30928
100 | 20 | 2.1 | 18.6 | 43.9 | 3.6 | 33.9 | 44.2 | 58.1576736 | 0.24 | 70 | 30 | 10.65463 | 28250002.4 | 50.19611
100 | 20 | 2.1 | 18.6 | 43.9 | 3.6 | 33.9 | 44.2 | 58.1576736 | 0.24 | 70 | 30 | 10.84773 | 28287254.6 | 50.18364
100 | 20 | 2.1 | 18.6 | 43.9 | 3.6 | 33.9 | 44.2 | 58.1576736 | 0.24 | 70 | 30 | 10.93803 | 28295908.7 | 50.16841
100 | 20 | 2.1 | 18.6 | 43.9 | 3.6 | 33.9 | 44.2 | 58.1576736 | 0.24 | 70 | 30 | 11.02908 | 28306104.5 | 50.09396
100 | 20 | 2.1 | 18.6 | 43.9 | 3.6 | 33.9 | 44.2 | 58.1576736 | 0.24 | 70 | 30 | 11.12089 | 28443773.5 | 49.96325
100 | 20 | 2.1 | 18.6 | 43.9 | 3.6 | 33.9 | 44.2 | 58.1576736 | 0.24 | 70 | 30 | 11.21346 | 28573833.0 | 49.93246
100 | 20 | 2.1 | 18.6 | 43.9 | 3.6 | 33.9 | 44.2 | 58.1576736 | 0.24 | 70 | 30 | 11.3068 | 28582188.6 | 49.8997
100 | 20 | 2.1 | 18.6 | 43.9 | 3.6 | 33.9 | 44.2 | 58.1576736 | 0.24 | 70 | 30 | 11.40092 | 28720852.4 | 49.88239
100 | 20 | 2.1 | 18.6 | 43.9 | 3.6 | 33.9 | 44.2 | 58.1576736 | 0.24 | 70 | 30 | 11.47995 | 28725527.5 | 49.85358
100 | 20 | 2.1 | 18.6 | 43.9 | 3.6 | 33.9 | 44.2 | 58.1576736 | 0.24 | 70 | 30 | 11.57551 | 28745073.7 | 49.83773
100 | 20 | 2.1 | 18.6 | 43.9 | 3.6 | 33.9 | 44.2 | 58.1576736 | 0.24 | 70 | 30 | 11.67187 | 28839472.5 | 49.81828
100 | 20 | 2.1 | 18.6 | 43.9 | 3.6 | 33.9 | 44.2 | 58.1576736 | 0.24 | 70 | 30 | 11.75278 | 29004844.5 | 49.71148
100 | 20 | 2.1 | 18.6 | 43.9 | 3.6 | 33.9 | 44.2 | 58.1576736 | 0.24 | 70 | 30 | 11.85061 | 29005540.8 | 49.67932
100 | 20 | 2.1 | 18.6 | 43.9 | 3.6 | 33.9 | 44.2 | 58.1576736 | 0.24 | 70 | 30 | 11.94926 | 29045478.7 | 49.65116
100 | 20 | 2.1 | 18.6 | 43.9 | 3.6 | 33.9 | 44.2 | 58.1576736 | 0.24 | 70 | 30 | 12.03209 | 29079597.5 | 49.59219
100 | 20 | 2.1 | 18.6 | 43.9 | 3.6 | 33.9 | 44.2 | 58.1576736 | 0.24 | 70 | 30 | 12.1155 | 29147288.1 | 49.55995
100 | 20 | 2.1 | 18.6 | 43.9 | 3.6 | 33.9 | 44.2 | 58.1576736 | 0.24 | 70 | 30 | 12.21635 | 29170315.9 | 49.55326
100 | 20 | 2.1 | 18.6 | 43.9 | 3.6 | 33.9 | 44.2 | 58.1576736 | 0.24 | 70 | 30 | 12.30103 | 29221593.6 | 49.49403
100 | 20 | 2.1 | 18.6 | 43.9 | 3.6 | 33.9 | 44.2 | 58.1576736 | 0.24 | 70 | 30 | 12.3863 | 29299131.9 | 49.48006
100 | 20 | 2.1 | 18.6 | 43.9 | 3.6 | 33.9 | 44.2 | 58.1576736 | 0.24 | 70 | 30 | 12.48941 | 29330763.9 | 49.40629
100 | 20 | 2.1 | 18.6 | 43.9 | 3.6 | 33.9 | 44.2 | 58.1576736 | 0.24 | 70 | 30 | 12.57599 | 29340462.4 | 49.34098
100 | 20 | 2.1 | 18.6 | 43.9 | 3.6 | 33.9 | 44.2 | 58.1576736 | 0.24 | 70 | 30 | 12.66316 | 29393630.1 | 49.32961
100 | 20 | 2.1 | 18.6 | 43.9 | 3.6 | 33.9 | 44.2 | 58.1576736 | 0.24 | 70 | 30 | 12.75094 | 29425113.0 | 49.31906
100 | 20 | 2.1 | 18.6 | 43.9 | 3.6 | 33.9 | 44.2 | 58.1576736 | 0.24 | 70 | 30 | 12.83933 | 29569695.3 | 49.25571
100 | 20 | 2.1 | 18.6 | 43.9 | 3.6 | 33.9 | 44.2 | 58.1576736 | 0.24 | 70 | 30 | 13.01796 | 29778436.9 | 49.21825
100 | 20 | 2.1 | 18.6 | 43.9 | 3.6 | 33.9 | 44.2 | 58.1576736 | 0.24 | 70 | 30 | 13.1082 | 29826034.2 | 49.18373
100 | 20 | 2.1 | 18.6 | 43.9 | 3.6 | 33.9 | 44.2 | 58.1576736 | 0.24 | 70 | 30 | 13.19906 | 29839065.0 | 49.15525
100 | 20 | 2.1 | 18.6 | 43.9 | 3.6 | 33.9 | 44.2 | 58.1576736 | 0.24 | 70 | 30 | 13.29056 | 29920830.9 | 49.12966
100 | 20 | 2.1 | 18.6 | 43.9 | 3.6 | 33.9 | 44.2 | 58.1576736 | 0.24 | 70 | 30 | 13.38269 | 29943858.6 | 49.08654
100 | 20 | 2.1 | 18.6 | 43.9 | 3.6 | 33.9 | 44.2 | 58.1576736 | 0.24 | 70 | 30 | 13.47546 | 29970765.7 | 49.00955
100 | 20 | 2.1 | 18.6 | 43.9 | 3.6 | 33.9 | 44.2 | 58.1576736 | 0.24 | 70 | 30 | 13.55014 | 30000955.5 | 48.97783
100 | 20 | 2.1 | 18.6 | 43.9 | 3.6 | 33.9 | 44.2 | 58.1576736 | 0.24 | 70 | 30 | 13.64407 | 30104754.3 | 48.93266
100 | 20 | 2.1 | 18.6 | 43.9 | 3.6 | 33.9 | 44.2 | 58.1576736 | 0.24 | 70 | 30 | 13.73865 | 30152053.2 | 48.88001
100 | 20 | 2.1 | 18.6 | 43.9 | 3.6 | 33.9 | 44.2 | 58.1576736 | 0.24 | 70 | 30 | 13.83388 | 30167371.8 | 48.87107
100 | 20 | 2.1 | 18.6 | 43.9 | 3.6 | 33.9 | 44.2 | 58.1576736 | 0.24 | 70 | 30 | 13.91055 | 30229939.6 | 48.80709
100 | 20 | 2.1 | 18.6 | 43.9 | 3.6 | 33.9 | 44.2 | 58.1576736 | 0.24 | 70 | 30 | 14.00698 | 30235609.5 | 48.80549
100 | 20 | 2.1 | 18.6 | 43.9 | 3.6 | 33.9 | 44.2 | 58.1576736 | 0.24 | 70 | 30 | 14.0846 | 30242572.6 | 48.7941
100 | 20 | 2.1 | 18.6 | 43.9 | 3.6 | 33.9 | 44.2 | 58.1576736 | 0.24 | 70 | 30 | 14.18223 | 30260179.1 | 48.7604
100 | 20 | 2.1 | 18.6 | 43.9 | 3.6 | 33.9 | 44.2 | 58.1576736 | 0.24 | 70 | 30 | 14.26083 | 30286439.6 | 48.72361
100 | 20 | 2.1 | 18.6 | 43.9 | 3.6 | 33.9 | 44.2 | 58.1576736 | 0.24 | 70 | 30 | 14.35968 | 30307826.1 | 48.7072
100 | 20 | 2.1 | 18.6 | 43.9 | 3.6 | 33.9 | 44.2 | 58.1576736 | 0.24 | 70 | 30 | 14.43926 | 30331251.7 | 48.68488
100 | 20 | 2.1 | 18.6 | 43.9 | 3.6 | 33.9 | 44.2 | 58.1576736 | 0.24 | 70 | 30 | 14.53936 | 30420179.5 | 48.62901
100 | 20 | 2.1 | 18.6 | 43.9 | 3.6 | 33.9 | 44.2 | 58.1576736 | 0.24 | 70 | 30 | 14.61993 | 30487671.2 | 48.62433
100 | 20 | 2.1 | 18.6 | 43.9 | 3.6 | 33.9 | 44.2 | 58.1576736 | 0.24 | 70 | 30 | 14.80286 | 30550288.7 | 48.60622
100 | 20 | 2.1 | 18.6 | 43.9 | 3.6 | 33.9 | 44.2 | 58.1576736 | 0.24 | 70 | 30 | 14.88489 | 30698700.7 | 48.52995
100 | 20 | 2.1 | 18.6 | 43.9 | 3.6 | 33.9 | 44.2 | 58.1576736 | 0.24 | 70 | 30 | 14.96738 | 30710289.1 | 48.52635
100 | 20 | 2.1 | 18.6 | 43.9 | 3.6 | 33.9 | 44.2 | 58.1576736 | 0.24 | 70 | 30 | 15.07114 | 30748436.6 | 48.50241
100 | 20 | 2.1 | 18.6 | 43.9 | 3.6 | 33.9 | 44.2 | 58.1576736 | 0.24 | 70 | 30 | 15.15466 | 30777581.8 | 48.45064
100 | 20 | 2.1 | 18.6 | 43.9 | 3.6 | 33.9 | 44.2 | 58.1576736 | 0.24 | 70 | 30 | 15.23864 | 30806180.0 | 48.44203
100 | 20 | 2.1 | 18.6 | 43.9 | 3.6 | 33.9 | 44.2 | 58.1576736 | 0.24 | 70 | 30 | 15.32309 | 30888940.6 | 48.40623
100 | 20 | 2.1 | 18.6 | 43.9 | 3.6 | 33.9 | 44.2 | 58.1576736 | 0.24 | 70 | 30 | 15.40801 | 30983339.3 | 48.35848
100 | 20 | 2.1 | 18.6 | 43.9 | 3.6 | 33.9 | 44.2 | 58.1576736 | 0.24 | 70 | 30 | 15.49339 | 31032926.1 | 48.34325
100 | 20 | 2.1 | 18.6 | 43.9 | 3.6 | 33.9 | 44.2 | 58.1576736 | 0.24 | 70 | 30 | 15.60079 | 31043420.3 | 48.31819
100 | 20 | 2.1 | 18.6 | 43.9 | 3.6 | 33.9 | 44.2 | 58.1576736 | 0.24 | 70 | 30 | 15.68725 | 31062966.5 | 48.25261
100 | 20 | 2.1 | 18.6 | 43.9 | 3.6 | 33.9 | 44.2 | 58.1576736 | 0.24 | 70 | 30 | 15.77419 | 31088033.4 | 48.23977
100 | 20 | 2.1 | 18.6 | 43.9 | 3.6 | 33.9 | 44.2 | 58.1576736 | 0.24 | 70 | 30 | 15.8616 | 31134586.3 | 48.22893
100 | 20 | 2.1 | 18.6 | 43.9 | 3.6 | 33.9 | 44.2 | 58.1576736 | 0.28 | 70 | 30 | 0.1410732 | 6694802.9 | 48.20692
100 | 20 | 2.1 | 18.6 | 43.9 | 3.6 | 33.9 | 44.2 | 58.1576736 | 0.28 | 70 | 30 | 0.3231934 | 9252920.2 | 48.16336
100 | 20 | 2.1 | 18.6 | 43.9 | 3.6 | 33.9 | 44.2 | 58.1576736 | 0.28 | 70 | 30 | 0.4891832 | 10057697.2 | 48.16111
100 | 20 | 2.1 | 18.6 | 43.9 | 3.6 | 33.9 | 44.2 | 58.1576736 | 0.28 | 70 | 30 | 0.6360295 | 10973136.5 | 48.10821
100 | 20 | 2.1 | 18.6 | 43.9 | 3.6 | 33.9 | 44.2 | 58.1576736 | 0.28 | 70 | 30 | 0.7824953 | 11663719.7 | 48.10479
100 | 20 | 2.1 | 18.6 | 43.9 | 3.6 | 33.9 | 44.2 | 58.1576736 | 0.28 | 70 | 30 | 0.923603 | 12459544.2 | 48.10025
100 | 20 | 2.1 | 18.6 | 43.9 | 3.6 | 33.9 | 44.2 | 58.1576736 | 0.28 | 70 | 30 | 1.060445 | 13011314.5 | 48.0958
100 | 20 | 2.1 | 18.6 | 43.9 | 3.6 | 33.9 | 44.2 | 58.1576736 | 0.28 | 70 | 30 | 1.184379 | 13567958.9 | 48.05475
100 | 20 | 2.1 | 18.6 | 43.9 | 3.6 | 33.9 | 44.2 | 58.1576736 | 0.28 | 70 | 30 | 1.322797 | 14176726.6 | 47.99226
100 | 20 | 2.1 | 18.6 | 43.9 | 3.6 | 33.9 | 44.2 | 58.1576736 | 0.28 | 70 | 30 | 1.447088 | 14859103.4 | 47.97288
100 | 20 | 2.1 | 18.6 | 43.9 | 3.6 | 33.9 | 44.2 | 58.1576736 | 0.28 | 70 | 30 | 1.57869 | 15128373.6 | 47.95233
100 | 20 | 2.1 | 18.6 | 43.9 | 3.6 | 33.9 | 44.2 | 58.1576736 | 0.28 | 70 | 30 | 1.691603 | 15924844.7 | 47.95153
100 | 20 | 2.1 | 18.6 | 43.9 | 3.6 | 33.9 | 44.2 | 58.1576736 | 0.28 | 70 | 30 | 1.817607 | 15959858.7 | 47.94469
100 | 20 | 2.1 | 18.6 | 43.9 | 3.6 | 33.9 | 44.2 | 58.1576736 | 0.28 | 70 | 30 | 1.9342 | 16940253.2 | 47.94317
100 | 20 | 2.1 | 18.6 | 43.9 | 3.6 | 33.9 | 44.2 | 58.1576736 | 0.28 | 70 | 30 | 2.049758 | 17344904.6 | 47.93468
100 | 20 | 2.1 | 18.6 | 43.9 | 3.6 | 33.9 | 44.2 | 58.1576736 | 0.28 | 70 | 30 | 2.163236 | 17351768.2 | 47.89076
100 | 20 | 2.1 | 18.6 | 43.9 | 3.6 | 33.9 | 44.2 | 58.1576736 | 0.28 | 70 | 30 | 2.295647 | 17610096.6 | 47.8653
100 | 20 | 2.1 | 18.6 | 43.9 | 3.6 | 33.9 | 44.2 | 58.1576736 | 0.28 | 70 | 30 | 2.399419 | 17667143.7 | 47.85703
100 | 20 | 2.1 | 18.6 | 43.9 | 3.6 | 33.9 | 44.2 | 58.1576736 | 0.28 | 70 | 30 | 2.511349 | 18557068.5 | 47.81532
100 | 20 | 2.1 | 18.6 | 43.9 | 3.6 | 33.9 | 44.2 | 58.1576736 | 0.28 | 70 | 30 | 2.624871 | 19283362.1 | 47.79653
100 | 20 | 2.1 | 18.6 | 43.9 | 3.6 | 33.9 | 44.2 | 58.1576736 | 0.28 | 70 | 30 | 2.735955 | 19336977.4 | 47.7419
100 | 20 | 2.1 | 18.6 | 43.9 | 3.6 | 33.9 | 44.2 | 58.1576736 | 0.28 | 70 | 30 | 2.851739 | 19422771.9 | 47.72692
100 | 20 | 2.1 | 18.6 | 43.9 | 3.6 | 33.9 | 44.2 | 58.1576736 | 0.28 | 70 | 30 | 2.972424 | 19928337.5 | 47.71434
100 | 20 | 2.1 | 18.6 | 43.9 | 3.6 | 33.9 | 44.2 | 58.1576736 | 0.28 | 70 | 30 | 3.072638 | 20061629.8 | 47.71328
100 | 20 | 2.1 | 18.6 | 43.9 | 3.6 | 33.9 | 44.2 | 58.1576736 | 0.28 | 70 | 30 | 3.189424 | 20159161.9 | 47.71124
100 | 20 | 2.1 | 18.6 | 43.9 | 3.6 | 33.9 | 44.2 | 58.1576736 | 0.28 | 70 | 30 | 3.292403 | 20893562.5 | 47.69482
100 | 20 | 2.1 | 18.6 | 43.9 | 3.6 | 33.9 | 44.2 | 58.1576736 | 0.28 | 70 | 30 | 3.403405 | 20980849.1 | 47.69063
100 | 20 | 2.1 | 18.6 | 43.9 | 3.6 | 33.9 | 44.2 | 58.1576736 | 0.28 | 70 | 30 | 3.51815 | 21509492.1 | 47.66417
100 | 20 | 2.1 | 18.6 | 43.9 | 3.6 | 33.9 | 44.2 | 58.1576736 | 0.28 | 70 | 30 | 3.631743 | 21677699.0 | 47.66257
100 | 20 | 2.1 | 18.6 | 43.9 | 3.6 | 33.9 | 44.2 | 58.1576736 | 0.28 | 70 | 30 | 3.728341 | 21909617.6 | 47.65352
100 | 20 | 2.1 | 18.6 | 43.9 | 3.6 | 33.9 | 44.2 | 58.1576736 | 0.28 | 70 | 30 | 3.843406 | 21985464.9 | 47.64929
100 | 20 | 2.1 | 18.6 | 43.9 | 3.6 | 33.9 | 44.2 | 58.1576736 | 0.28 | 70 | 30 | 3.934747 | 22170532.3 | 47.62859
100 | 20 | 2.1 | 18.6 | 43.9 | 3.6 | 33.9 | 44.2 | 58.1576736 | 0.28 | 70 | 30 | 4.056182 | 22804366.8 | 47.62298
100 | 20 | 2.1 | 18.6 | 43.9 | 3.6 | 33.9 | 44.2 | 58.1576736 | 0.28 | 70 | 30 | 4.146846 | 23361309.6 | 47.58458
100 | 20 | 2.1 | 18.6 | 43.9 | 3.6 | 33.9 | 44.2 | 58.1576736 | 0.28 | 70 | 30 | 4.257146 | 23377274.9 | 47.57775
100 | 20 | 2.1 | 18.6 | 43.9 | 3.6 | 33.9 | 44.2 | 58.1576736 | 0.28 | 70 | 30 | 4.364345 | 23405325.9 | 47.57147
100 | 20 | 2.1 | 18.6 | 43.9 | 3.6 | 33.9 | 44.2 | 58.1576736 | 0.28 | 70 | 30 | 4.474243 | 23453619.5 | 47.54063
100 | 20 | 2.1 | 18.6 | 43.9 | 3.6 | 33.9 | 44.2 | 58.1576736 | 0.28 | 70 | 30 | 4.567936 | 24019465.1 | 47.52043
100 | 20 | 2.1 | 18.6 | 43.9 | 3.6 | 33.9 | 44.2 | 58.1576736 | 0.28 | 70 | 30 | 4.676496 | 24081784.2 | 47.47901
100 | 20 | 2.1 | 18.6 | 43.9 | 3.6 | 33.9 | 44.2 | 58.1576736 | 0.28 | 70 | 30 | 4.781025 | 24157929.9 | 47.42841
100 | 20 | 2.1 | 18.6 | 43.9 | 3.6 | 33.9 | 44.2 | 58.1576736 | 0.28 | 70 | 30 | 4.874403 | 24530203.2 | 47.41633
100 | 20 | 2.1 | 18.6 | 43.9 | 3.6 | 33.9 | 44.2 | 58.1576736 | 0.28 | 70 | 30 | 4.976476 | 25183733.2 | 47.33624
100 | 20 | 2.1 | 18.6 | 43.9 | 3.6 | 33.9 | 44.2 | 58.1576736 | 0.28 | 70 | 30 | 5.08771 | 25337715.6 | 47.33394
100 | 20 | 2.1 | 18.6 | 43.9 | 3.6 | 33.9 | 44.2 | 58.1576736 | 0.28 | 70 | 30 | 5.187078 | 25501496.0 | 47.30348
100 | 20 | 2.1 | 18.6 | 43.9 | 3.6 | 33.9 | 44.2 | 58.1576736 | 0.28 | 70 | 30 | 5.288387 | 25588036.5 | 47.19779
100 | 20 | 2.1 | 18.6 | 43.9 | 3.6 | 33.9 | 44.2 | 58.1576736 | 0.28 | 70 | 30 | 5.489389 | 25732121.5 | 47.14171
100 | 20 | 2.1 | 18.6 | 43.9 | 3.6 | 33.9 | 44.2 | 58.1576736 | 0.28 | 70 | 30 | 5.588875 | 25811350.8 | 47.12235
100 | 20 | 2.1 | 18.6 | 43.9 | 3.6 | 33.9 | 44.2 | 58.1576736 | 0.28 | 70 | 30 | 5.682308 | 25908584.5 | 47.07997
100 | 20 | 2.1 | 18.6 | 43.9 | 3.6 | 33.9 | 44.2 | 58.1576736 | 0.28 | 70 | 30 | 5.793289 | 26442599.1 | 47.07396
100 | 20 | 2.1 | 18.6 | 43.9 | 3.6 | 33.9 | 44.2 | 58.1576736 | 0.28 | 70 | 30 | 5.898283 | 26603395.3 | 47.03763
100 | 20 | 2.1 | 18.6 | 43.9 | 3.6 | 33.9 | 44.2 | 58.1576736 | 0.28 | 70 | 30 | 5.996888 | 26744197.7 | 46.99785
100 | 20 | 2.1 | 18.6 | 43.9 | 3.6 | 33.9 | 44.2 | 58.1576736 | 0.28 | 70 | 30 | 6.097142 | 27039032.2 | 46.99169
100 | 20 | 2.1 | 18.6 | 43.9 | 3.6 | 33.9 | 44.2 | 58.1576736 | 0.28 | 70 | 30 | 6.285314 | 27200226.3 | 46.98048
100 | 20 | 2.1 | 18.6 | 43.9 | 3.6 | 33.9 | 44.2 | 58.1576736 | 0.28 | 70 | 30 | 6.39039 | 27233698.6 | 46.91913
100 | 20 | 2.1 | 18.6 | 43.9 | 3.6 | 33.9 | 44.2 | 58.1576736 | 0.28 | 70 | 30 | 6.497222 | 27529826.3 | 46.91244
100 | 20 | 2.1 | 18.6 | 43.9 | 3.6 | 33.9 | 44.2 | 58.1576736 | 0.28 | 70 | 30 | 6.587612 | 27599705.2 | 46.88421
100 | 20 | 2.1 | 18.6 | 43.9 | 3.6 | 33.9 | 44.2 | 58.1576736 | 0.28 | 70 | 30 | 6.697741 | 27968546.8 | 46.85318
100 | 20 | 2.1 | 18.6 | 43.9 | 3.6 | 33.9 | 44.2 | 58.1576736 | 0.28 | 70 | 30 | 6.781545 | 28295112.9 | 46.84632
100 | 20 | 2.1 | 18.6 | 43.9 | 3.6 | 33.9 | 44.2 | 58.1576736 | 0.28 | 70 | 30 | 6.87589 | 28351961.0 | 46.8041
100 | 20 | 2.1 | 18.6 | 43.9 | 3.6 | 33.9 | 44.2 | 58.1576736 | 0.28 | 70 | 30 | 6.981187 | 28404681.1 | 46.77728
100 | 20 | 2.1 | 18.6 | 43.9 | 3.6 | 33.9 | 44.2 | 58.1576736 | 0.28 | 70 | 30 | 7.068537 | 28721449.2 | 67.3313
100 | 20 | 2.1 | 18.6 | 43.9 | 3.6 | 33.9 | 44.2 | 58.1576736 | 0.28 | 70 | 30 | 7.166875 | 28908754.7 | 63.98873
100 | 20 | 2.1 | 18.6 | 43.9 | 3.6 | 33.9 | 44.2 | 58.1576736 | 0.28 | 70 | 30 | 7.276628 | 29081338.3 | 63.67643
100 | 20 | 2.1 | 18.6 | 43.9 | 3.6 | 33.9 | 44.2 | 58.1576736 | 0.28 | 70 | 30 | 7.45986 | 29223732.2 | 62.2612
100 | 20 | 2.1 | 18.6 | 43.9 | 3.6 | 33.9 | 44.2 | 58.1576736 | 0.28 | 70 | 30 | 7.563642 | 29351702.8 | 62.22507
100 | 20 | 2.1 | 18.6 | 43.9 | 3.6 | 33.9 | 44.2 | 58.1576736 | 0.28 | 70 | 30 | 7.65828 | 29567308.0 | 61.12591
100 | 20 | 2.1 | 18.6 | 43.9 | 3.6 | 33.9 | 44.2 | 58.1576736 | 0.28 | 70 | 30 | 7.754102 | 29952264.0 | 61.09582
100 | 20 | 2.1 | 18.6 | 43.9 | 3.6 | 33.9 | 44.2 | 58.1576736 | 0.28 | 70 | 30 | 7.840284 | 30110871.8 | 60.10366
100 | 20 | 2.1 | 18.6 | 43.9 | 3.6 | 33.9 | 44.2 | 58.1576736 | 0.28 | 70 | 30 | 7.938383 | 30336722.6 | 60.02784
100 | 20 | 2.1 | 18.6 | 43.9 | 3.6 | 33.9 | 44.2 | 58.1576736 | 0.28 | 70 | 30 | 8.03771 | 30599925.1 | 59.33827
100 | 20 | 2.1 | 18.6 | 43.9 | 3.6 | 33.9 | 44.2 | 58.1576736 | 0.28 | 70 | 30 | 8.138279 | 30644637.7 | 59.28945
100 | 20 | 2.1 | 18.6 | 43.9 | 3.6 | 33.9 | 44.2 | 58.1576736 | 0.28 | 70 | 30 | 8.240107 | 30964539.2 | 58.38186
100 | 20 | 2.1 | 18.6 | 43.9 | 3.6 | 33.9 | 44.2 | 58.1576736 | 0.28 | 70 | 30 | 8.33169 | 30972546.6 | 58.3212
100 | 20 | 2.1 | 18.6 | 43.9 | 3.6 | 33.9 | 44.2 | 58.1576736 | 0.28 | 70 | 30 | 8.42429 | 31029494.3 | 58.17235
100 | 20 | 2.1 | 18.6 | 43.9 | 3.6 | 33.9 | 44.2 | 58.1576736 | 0.28 | 70 | 30 | 8.51792 | 31197999.6 | 57.6027
100 | 20 | 2.1 | 18.6 | 43.9 | 3.6 | 33.9 | 44.2 | 58.1576736 | 0.28 | 70 | 30 | 8.612591 | 31381972.7 | 57.19002
100 | 20 | 2.1 | 18.6 | 43.9 | 3.6 | 33.9 | 44.2 | 58.1576736 | 0.28 | 70 | 30 | 8.708313 | 31463987.3 | 56.93974
100 | 20 | 2.1 | 18.6 | 43.9 | 3.6 | 33.9 | 44.2 | 58.1576736 | 0.28 | 70 | 30 | 8.792943 | 31575594.7 | 56.93401
100 | 20 | 2.1 | 18.6 | 43.9 | 3.6 | 33.9 | 44.2 | 58.1576736 | 0.28 | 70 | 30 | 8.902962 | 31854961.3 | 56.7833
100 | 20 | 2.1 | 18.6 | 43.9 | 3.6 | 33.9 | 44.2 | 58.1576736 | 0.28 | 70 | 30 | 8.989484 | 31878337.2 | 56.3468
100 | 20 | 2.1 | 18.6 | 43.9 | 3.6 | 33.9 | 44.2 | 58.1576736 | 0.28 | 70 | 30 | 9.076846 | 31968906.3 | 55.91161
100 | 20 | 2.1 | 18.6 | 43.9 | 3.6 | 33.9 | 44.2 | 58.1576736 | 0.28 | 70 | 30 | 9.177728 | 32350231.6 | 55.75703
100 | 20 | 2.1 | 18.6 | 43.9 | 3.6 | 33.9 | 44.2 | 58.1576736 | 0.28 | 70 | 30 | 9.26692 | 32368236.0 | 55.71417
100 | 20 | 2.1 | 18.6 | 43.9 | 3.6 | 33.9 | 44.2 | 58.1576736 | 0.28 | 70 | 30 | 9.369915 | 32487950.4 | 55.31031
100 | 20 | 2.1 | 18.6 | 43.9 | 3.6 | 33.9 | 44.2 | 58.1576736 | 0.28 | 70 | 30 | 9.447912 | 32746776.1 | 52.91389
100 | 20 | 2.1 | 18.6 | 43.9 | 3.6 | 33.9 | 44.2 | 58.1576736 | 0.28 | 70 | 30 | 9.552918 | 32789847.4 | 52.83241
100 | 20 | 2.1 | 18.6 | 43.9 | 3.6 | 33.9 | 44.2 | 58.1576736 | 0.28 | 70 | 30 | 9.645756 | 32968847.0 | 52.78581
100 | 20 | 2.1 | 18.6 | 43.9 | 3.6 | 33.9 | 44.2 | 58.1576736 | 0.28 | 70 | 30 | 9.739496 | 33207579.4 | 52.73942
100 | 20 | 2.1 | 18.6 | 43.9 | 3.6 | 33.9 | 44.2 | 58.1576736 | 0.28 | 70 | 30 | 9.834147 | 33283725.1 | 52.73319
100 | 20 | 2.1 | 18.6 | 43.9 | 3.6 | 33.9 | 44.2 | 58.1576736 | 0.28 | 70 | 30 | 9.929718 | 33409059.6 | 52.72906
100 | 20 | 2.1 | 18.6 | 43.9 | 3.6 | 33.9 | 44.2 | 58.1576736 | 0.28 | 70 | 30 | 10.01237 | 33736968.5 | 52.65313
100 | 20 | 2.1 | 18.6 | 43.9 | 3.6 | 33.9 | 44.2 | 58.1576736 | 0.28 | 70 | 30 | 10.10968 | 33801127.9 | 52.56501
100 | 20 | 2.1 | 18.6 | 43.9 | 3.6 | 33.9 | 44.2 | 58.1576736 | 0.28 | 70 | 30 | 10.20793 | 33855340.0 | 52.51279
100 | 20 | 2.1 | 18.6 | 43.9 | 3.6 | 33.9 | 44.2 | 58.1576736 | 0.28 | 70 | 30 | 10.2929 | 33965405.6 | 52.47671
100 | 20 | 2.1 | 18.6 | 43.9 | 3.6 | 33.9 | 44.2 | 58.1576736 | 0.28 | 70 | 30 | 10.37858 | 34183199.2 | 52.4677
100 | 20 | 2.1 | 18.6 | 43.9 | 3.6 | 33.9 | 44.2 | 58.1576736 | 0.28 | 70 | 30 | 10.47944 | 34194439.5 | 52.41989
100 | 20 | 2.1 | 18.6 | 43.9 | 3.6 | 33.9 | 44.2 | 58.1576736 | 0.28 | 70 | 30 | 10.56667 | 34458935.1 | 52.31405
100 | 20 | 2.1 | 18.6 | 43.9 | 3.6 | 33.9 | 44.2 | 58.1576736 | 0.28 | 70 | 30 | 10.66936 | 34476044.3 | 52.26761
100 | 20 | 2.1 | 18.6 | 43.9 | 3.6 | 33.9 | 44.2 | 58.1576736 | 0.28 | 70 | 30 | 10.84773 | 34498773.6 | 52.26393
100 | 20 | 2.1 | 18.6 | 43.9 | 3.6 | 33.9 | 44.2 | 58.1576736 | 0.28 | 70 | 30 | 10.93803 | 34521005.6 | 52.17776
100 | 20 | 2.1 | 18.6 | 43.9 | 3.6 | 33.9 | 44.2 | 58.1576736 | 0.28 | 70 | 30 | 11.02908 | 34726265.7 | 52.16739
100 | 20 | 2.1 | 18.6 | 43.9 | 3.6 | 33.9 | 44.2 | 58.1576736 | 0.28 | 70 | 30 | 11.12089 | 35038706.8 | 52.15718
100 | 20 | 2.1 | 18.6 | 43.9 | 3.6 | 33.9 | 44.2 | 58.1576736 | 0.28 | 70 | 30 | 11.21346 | 35135592.3 | 52.13433
100 | 20 | 2.1 | 18.6 | 43.9 | 3.6 | 33.9 | 44.2 | 58.1576736 | 0.28 | 70 | 30 | 11.3068 | 35238346.7 | 52.09704
100 | 20 | 2.1 | 18.6 | 43.9 | 3.6 | 33.9 | 44.2 | 58.1576736 | 0.28 | 70 | 30 | 11.40092 | 35242325.6 | 52.03063
100 | 20 | 2.1 | 18.6 | 43.9 | 3.6 | 33.9 | 44.2 | 58.1576736 | 0.28 | 70 | 30 | 11.49582 | 35276543.9 | 52.0056
100 | 20 | 2.1 | 18.6 | 43.9 | 3.6 | 33.9 | 44.2 | 58.1576736 | 0.28 | 70 | 30 | 11.57551 | 35284153.5 | 51.98483
100 | 20 | 2.1 | 18.6 | 43.9 | 3.6 | 33.9 | 44.2 | 58.1576736 | 0.28 | 70 | 30 | 11.67187 | 35326578.3 | 51.97984
100 | 20 | 2.1 | 18.6 | 43.9 | 3.6 | 33.9 | 44.2 | 58.1576736 | 0.28 | 70 | 30 | 11.76903 | 35546212.1 | 51.96551
100 | 20 | 2.1 | 18.6 | 43.9 | 3.6 | 33.9 | 44.2 | 58.1576736 | 0.28 | 70 | 30 | 11.85061 | 35673486.3 | 51.93589
100 | 20 | 2.1 | 18.6 | 43.9 | 3.6 | 33.9 | 44.2 | 58.1576736 | 0.28 | 70 | 30 | 11.93276 | 35714866.6 | 51.91458
100 | 20 | 2.1 | 18.6 | 43.9 | 3.6 | 33.9 | 44.2 | 58.1576736 | 0.28 | 70 | 30 | 12.03209 | 35923409.3 | 51.88618
100 | 20 | 2.1 | 18.6 | 43.9 | 3.6 | 33.9 | 44.2 | 58.1576736 | 0.28 | 70 | 30 | 12.13225 | 36017360.5 | 51.85773
100 | 20 | 2.1 | 18.6 | 43.9 | 3.6 | 33.9 | 44.2 | 58.1576736 | 0.28 | 70 | 30 | 12.21635 | 36290510.1 | 51.84918
100 | 20 | 2.1 | 18.6 | 43.9 | 3.6 | 33.9 | 44.2 | 58.1576736 | 0.28 | 70 | 30 | 12.30103 | 36365412.4 | 51.83757
100 | 20 | 2.1 | 18.6 | 43.9 | 3.6 | 33.9 | 44.2 | 58.1576736 | 0.28 | 70 | 30 | 12.3863 | 36428278.6 | 51.80674
100 | 20 | 2.1 | 18.6 | 43.9 | 3.6 | 33.9 | 44.2 | 58.1576736 | 0.28 | 70 | 30 | 12.48941 | 36433600.4 | 51.74639
100 | 20 | 2.1 | 18.6 | 43.9 | 3.6 | 33.9 | 44.2 | 58.1576736 | 0.28 | 70 | 30 | 12.57599 | 36443796.2 | 51.68378
100 | 20 | 2.1 | 18.6 | 43.9 | 3.6 | 33.9 | 44.2 | 58.1576736 | 0.28 | 70 | 30 | 12.66316 | 36525910.2 | 51.67678
100 | 20 | 2.1 | 18.6 | 43.9 | 3.6 | 33.9 | 44.2 | 58.1576736 | 0.28 | 70 | 30 | 12.75094 | 36546849.1 | 51.59415
100 | 20 | 2.1 | 18.6 | 43.9 | 3.6 | 33.9 | 44.2 | 58.1576736 | 0.28 | 70 | 30 | 12.83933 | 36679146.6 | 51.5786
100 | 20 | 2.1 | 18.6 | 43.9 | 3.6 | 33.9 | 44.2 | 58.1576736 | 0.28 | 70 | 30 | 13.01796 | 36687154.1 | 51.53327
100 | 20 | 2.1 | 18.6 | 43.9 | 3.6 | 33.9 | 44.2 | 58.1576736 | 0.28 | 70 | 30 | 13.1082 | 36732413.8 | 51.5227
100 | 20 | 2.1 | 18.6 | 43.9 | 3.6 | 33.9 | 44.2 | 58.1576736 | 0.28 | 70 | 30 | 13.19906 | 36753551.5 | 51.51372
100 | 20 | 2.1 | 18.6 | 43.9 | 3.6 | 33.9 | 44.2 | 58.1576736 | 0.28 | 70 | 30 | 13.29056 | 36857052.0 | 51.4957
100 | 20 | 2.1 | 18.6 | 43.9 | 3.6 | 33.9 | 44.2 | 58.1576736 | 0.28 | 70 | 30 | 13.38269 | 36885103.0 | 51.48389
100 | 20 | 2.1 | 18.6 | 43.9 | 3.6 | 33.9 | 44.2 | 58.1576736 | 0.28 | 70 | 30 | 13.47546 | 37077083.7 | 51.41403
100 | 20 | 2.1 | 18.6 | 43.9 | 3.6 | 33.9 | 44.2 | 58.1576736 | 0.28 | 70 | 30 | 13.55014 | 37111252.3 | 51.40426
100 | 20 | 2.1 | 18.6 | 43.9 | 3.6 | 33.9 | 44.2 | 58.1576736 | 0.28 | 70 | 30 | 13.64407 | 37142635.6 | 51.37662
100 | 20 | 2.1 | 18.6 | 43.9 | 3.6 | 33.9 | 44.2 | 58.1576736 | 0.28 | 70 | 30 | 13.73865 | 37296866.7 | 51.36926
100 | 20 | 2.1 | 18.6 | 43.9 | 3.6 | 33.9 | 44.2 | 58.1576736 | 0.28 | 70 | 30 | 13.83388 | 37397830.6 | 51.30395
100 | 20 | 2.1 | 18.6 | 43.9 | 3.6 | 33.9 | 44.2 | 58.1576736 | 0.28 | 70 | 30 | 13.91055 | 37604931.0 | 51.27999
100 | 20 | 2.1 | 18.6 | 43.9 | 3.6 | 33.9 | 44.2 | 58.1576736 | 0.28 | 70 | 30 | 14.00698 | 37857937.6 | 51.21686
100 | 20 | 2.1 | 18.6 | 43.9 | 3.6 | 33.9 | 44.2 | 58.1576736 | 0.28 | 70 | 30 | 14.0846 | 37918366.8 | 51.18625
100 | 20 | 2.1 | 18.6 | 43.9 | 3.6 | 33.9 | 44.2 | 58.1576736 | 0.28 | 70 | 30 | 14.18223 | 38318790.7 | 51.12839
100 | 20 | 2.1 | 18.6 | 43.9 | 3.6 | 33.9 | 44.2 | 58.1576736 | 0.28 | 70 | 30 | 14.28055 | 38330279.7 | 51.09752
100 | 20 | 2.1 | 18.6 | 43.9 | 3.6 | 33.9 | 44.2 | 58.1576736 | 0.28 | 70 | 30 | 14.35968 | 38482620.8 | 51.06027
100 | 20 | 2.1 | 18.6 | 43.9 | 3.6 | 33.9 | 44.2 | 58.1576736 | 0.28 | 70 | 30 | 14.43926 | 39011064.9 | 51.05333
100 | 20 | 2.1 | 18.6 | 43.9 | 3.6 | 33.9 | 44.2 | 58.1576736 | 0.28 | 70 | 30 | 14.53936 | 39291426.3 | 51.04151
100 | 20 | 2.1 | 18.6 | 43.9 | 3.6 | 33.9 | 44.2 | 58.1576736 | 0.28 | 70 | 30 | 14.64014 | 39388262.1 | 51.00802
100 | 20 | 2.1 | 18.6 | 43.9 | 3.6 | 33.9 | 44.2 | 58.1576736 | 0.28 | 70 | 30 | 14.80286 | 39600137.2 | 50.96744
100 | 20 | 2.1 | 18.6 | 43.9 | 3.6 | 33.9 | 44.2 | 58.1576736 | 0.28 | 70 | 30 | 14.88489 | 39630177.7 | 50.95329
100 | 20 | 2.1 | 18.6 | 43.9 | 3.6 | 33.9 | 44.2 | 58.1576736 | 0.28 | 70 | 30 | 14.98807 | 39811863.0 | 50.91511
100 | 20 | 2.1 | 18.6 | 43.9 | 3.6 | 33.9 | 44.2 | 58.1576736 | 0.28 | 70 | 30 | 15.07114 | 40010756.9 | 50.90594
100 | 20 | 2.1 | 18.6 | 43.9 | 3.6 | 33.9 | 44.2 | 58.1576736 | 0.28 | 70 | 30 | 15.15466 | 40041543.5 | 50.87393
100 | 20 | 2.1 | 18.6 | 43.9 | 3.6 | 33.9 | 44.2 | 58.1576736 | 0.28 | 70 | 30 | 15.23864 | 40097595.8 | 50.87214
100 | 20 | 2.1 | 18.6 | 43.9 | 3.6 | 33.9 | 44.2 | 58.1576736 | 0.28 | 70 | 30 | 15.32309 | 40404367.0 | 50.85931
100 | 20 | 2.1 | 18.6 | 43.9 | 3.6 | 33.9 | 44.2 | 58.1576736 | 0.28 | 70 | 30 | 15.40801 | 40437789.5 | 50.83427
100 | 20 | 2.1 | 18.6 | 43.9 | 3.6 | 33.9 | 44.2 | 58.1576736 | 0.28 | 70 | 30 | 15.49339 | 40578940.1 | 50.8207
100 | 20 | 2.1 | 18.6 | 43.9 | 3.6 | 33.9 | 44.2 | 58.1576736 | 0.28 | 70 | 30 | 15.57925 | 40734116.1 | 50.77058
100 | 20 | 2.1 | 18.6 | 43.9 | 3.6 | 33.9 | 44.2 | 58.1576736 | 0.28 | 70 | 30 | 15.66559 | 40768384.2 | 50.69468
100 | 20 | 2.1 | 18.6 | 43.9 | 3.6 | 33.9 | 44.2 | 58.1576736 | 0.28 | 70 | 30 | 15.77419 | 40979513.2 | 50.69218
100 | 20 | 2.1 | 18.6 | 43.9 | 3.6 | 33.9 | 44.2 | 58.1576736 | 0.28 | 70 | 30 | 15.8616 | 41113601.2 | 50.69113
100 | 20 | 2.1 | 18.6 | 43.9 | 3.6 | 33.9 | 44.2 | 58.1576736 | 0.08 | 70 | 25 | 0.1316567 | 2072734.5 | 50.68473
100 | 20 | 2.1 | 18.6 | 43.9 | 3.6 | 33.9 | 44.2 | 58.1576736 | 0.08 | 70 | 25 | 0.3143851 | 4221530.2 | 50.65485
100 | 20 | 2.1 | 18.6 | 43.9 | 3.6 | 33.9 | 44.2 | 58.1576736 | 0.08 | 70 | 25 | 0.4758509 | 4422294.2 | 50.64013
100 | 20 | 2.1 | 18.6 | 43.9 | 3.6 | 33.9 | 44.2 | 58.1576736 | 0.08 | 70 | 25 | 0.6360295 | 5332088.5 | 50.60295
100 | 20 | 2.1 | 18.6 | 43.9 | 3.6 | 33.9 | 44.2 | 58.1576736 | 0.08 | 70 | 25 | 0.7824953 | 5355315.2 | 50.54847
100 | 20 | 2.1 | 18.6 | 43.9 | 3.6 | 33.9 | 44.2 | 58.1576736 | 0.08 | 70 | 25 | 0.923603 | 6061913.4 | 50.5256
100 | 20 | 2.1 | 18.6 | 43.9 | 3.6 | 33.9 | 44.2 | 58.1576736 | 0.08 | 70 | 25 | 1.060445 | 6081260.6 | 50.52422
100 | 20 | 2.1 | 18.6 | 43.9 | 3.6 | 33.9 | 44.2 | 58.1576736 | 0.08 | 70 | 25 | 1.184379 | 6719074.1 | 50.48048
100 | 20 | 2.1 | 18.6 | 43.9 | 3.6 | 33.9 | 44.2 | 58.1576736 | 0.08 | 70 | 25 | 1.322797 | 6767815.3 | 50.47542
100 | 20 | 2.1 | 18.6 | 43.9 | 3.6 | 33.9 | 44.2 | 58.1576736 | 0.08 | 70 | 25 | 1.437126 | 7211111.5 | 50.43886
100 | 20 | 2.1 | 18.6 | 43.9 | 3.6 | 33.9 | 44.2 | 58.1576736 | 0.08 | 70 | 25 | 1.561337 | 7242494.9 | 50.42321
100 | 20 | 2.1 | 18.6 | 43.9 | 3.6 | 33.9 | 44.2 | 58.1576736 | 0.08 | 70 | 25 | 1.696284 | 7825947.0 | 50.39756
100 | 20 | 2.1 | 18.6 | 43.9 | 3.6 | 33.9 | 44.2 | 58.1576736 | 0.08 | 70 | 25 | 1.817607 | 7864939.9 | 50.37143
100 | 20 | 2.1 | 18.6 | 43.9 | 3.6 | 33.9 | 44.2 | 58.1576736 | 0.08 | 70 | 25 | 1.947608 | 7960631.8 | 50.36372
100 | 20 | 2.1 | 18.6 | 43.9 | 3.6 | 33.9 | 44.2 | 58.1576736 | 0.08 | 70 | 25 | 2.058272 | 8326837.4 | 50.3312
100 | 20 | 2.1 | 18.6 | 43.9 | 3.6 | 33.9 | 44.2 | 58.1576736 | 0.08 | 70 | 25 | 2.175224 | 8592128.8 | 50.30911
100 | 20 | 2.1 | 18.6 | 43.9 | 3.6 | 33.9 | 44.2 | 58.1576736 | 0.08 | 70 | 25 | 2.298821 | 8753024.5 | 50.30589
100 | 20 | 2.1 | 18.6 | 43.9 | 3.6 | 33.9 | 44.2 | 58.1576736 | 0.08 | 70 | 25 | 2.396106 | 8756705.0 | 50.25039
100 | 20 | 2.1 | 18.6 | 43.9 | 3.6 | 33.9 | 44.2 | 58.1576736 | 0.08 | 70 | 25 | 2.532254 | 8853590.5 | 50.24423
100 | 20 | 2.1 | 18.6 | 43.9 | 3.6 | 33.9 | 44.2 | 58.1576736 | 0.08 | 70 | 25 | 2.639418 | 9134200.6 | 50.22879
100 | 20 | 2.1 | 18.6 | 43.9 | 3.6 | 33.9 | 44.2 | 58.1576736 | 0.08 | 70 | 25 | 2.751117 | 9413965.1 | 50.20267
100 | 20 | 2.1 | 18.6 | 43.9 | 3.6 | 33.9 | 44.2 | 58.1576736 | 0.08 | 70 | 25 | 2.867543 | 9513337.5 | 50.17793
100 | 20 | 2.1 | 18.6 | 43.9 | 3.6 | 33.9 | 44.2 | 58.1576736 | 0.08 | 70 | 25 | 2.988896 | 9540891.2 | 50.17115
100 | 20 | 2.1 | 18.6 | 43.9 | 3.6 | 33.9 | 44.2 | 58.1576736 | 0.08 | 70 | 25 | 3.072638 | 9800512.7 | 50.15339
100 | 20 | 2.1 | 18.6 | 43.9 | 3.6 | 33.9 | 44.2 | 58.1576736 | 0.08 | 70 | 25 | 3.180623 | 10430567.3 | 50.14383
100 | 20 | 2.1 | 18.6 | 43.9 | 3.6 | 33.9 | 44.2 | 58.1576736 | 0.08 | 70 | 25 | 3.287857 | 10837954.3 | 50.12455
100 | 20 | 2.1 | 18.6 | 43.9 | 3.6 | 33.9 | 44.2 | 58.1576736 | 0.08 | 70 | 25 | 3.412823 | 11070967.0 | 50.10927
100 | 20 | 2.1 | 18.6 | 43.9 | 3.6 | 33.9 | 44.2 | 58.1576736 | 0.08 | 70 | 25 | 3.508442 | 11302885.6 | 50.07924
100 | 20 | 2.1 | 18.6 | 43.9 | 3.6 | 33.9 | 44.2 | 58.1576736 | 0.08 | 70 | 25 | 3.616721 | 11334070.1 | 50.06543
100 | 20 | 2.1 | 18.6 | 43.9 | 3.6 | 33.9 | 44.2 | 58.1576736 | 0.08 | 70 | 25 | 3.738658 | 11354710.5 | 50.06538
100 | 20 | 2.1 | 18.6 | 43.9 | 3.6 | 33.9 | 44.2 | 58.1576736 | 0.08 | 70 | 25 | 3.854041 | 11734344.7 | 50.04035
100 | 20 | 2.1 | 18.6 | 43.9 | 3.6 | 33.9 | 44.2 | 58.1576736 | 0.08 | 70 | 25 | 3.9675 | 12174955.3 | 50.03974
100 | 20 | 2.1 | 18.6 | 43.9 | 3.6 | 33.9 | 44.2 | 58.1576736 | 0.08 | 70 | 25 | 4.039405 | 12436068.8 | 50.02131
100 | 20 | 2.1 | 18.6 | 43.9 | 3.6 | 33.9 | 44.2 | 58.1576736 | 0.08 | 70 | 25 | 4.146846 | 12616461.0 | 50.01085
100 | 20 | 2.1 | 18.6 | 43.9 | 3.6 | 33.9 | 44.2 | 58.1576736 | 0.08 | 70 | 25 | 4.251268 | 12661521.8 | 50.00505
100 | 20 | 2.1 | 18.6 | 43.9 | 3.6 | 33.9 | 44.2 | 58.1576736 | 0.08 | 70 | 25 | 4.358319 | 12900552.6 | 49.974
100 | 20 | 2.1 | 18.6 | 43.9 | 3.6 | 33.9 | 44.2 | 58.1576736 | 0.08 | 70 | 25 | 4.461897 | 13429742.8 | 49.95151
100 | 20 | 2.1 | 18.6 | 43.9 | 3.6 | 33.9 | 44.2 | 58.1576736 | 0.08 | 70 | 25 | 4.567936 | 13661959.8 | 49.94872
100 | 20 | 2.1 | 18.6 | 43.9 | 3.6 | 33.9 | 44.2 | 58.1576736 | 0.08 | 70 | 25 | 4.670039 | 13680362.1 | 49.93689
100 | 20 | 2.1 | 18.6 | 43.9 | 3.6 | 33.9 | 44.2 | 58.1576736 | 0.08 | 70 | 25 | 4.794255 | 14111224.3 | 49.90849
100 | 20 | 2.1 | 18.6 | 43.9 | 3.6 | 33.9 | 44.2 | 58.1576736 | 0.08 | 70 | 25 | 4.887891 | 14163049.2 | 49.8992
100 | 20 | 2.1 | 18.6 | 43.9 | 3.6 | 33.9 | 44.2 | 58.1576736 | 0.08 | 70 | 25 | 4.990246 | 14214078.2 | 49.88045
100 | 20 | 2.1 | 18.6 | 43.9 | 3.6 | 33.9 | 44.2 | 58.1576736 | 0.08 | 70 | 25 | 5.080686 | 14328371.4 | 49.85957
100 | 20 | 2.1 | 18.6 | 43.9 | 3.6 | 33.9 | 44.2 | 58.1576736 | 0.08 | 70 | 25 | 5.179917 | 14514781.6 | 49.84803
100 | 20 | 2.1 | 18.6 | 43.9 | 3.6 | 33.9 | 44.2 | 58.1576736 | 0.08 | 70 | 25 | 5.30302 | 14846868.3 | 49.84407
100 | 20 | 2.1 | 18.6 | 43.9 | 3.6 | 33.9 | 44.2 | 58.1576736 | 0.08 | 70 | 25 | 5.48181 | 14972003.9 | 49.83597
100 | 20 | 2.1 | 18.6 | 43.9 | 3.6 | 33.9 | 44.2 | 58.1576736 | 0.08 | 70 | 25 | 5.588875 | 15075852.5 | 49.81501
100 | 20 | 2.1 | 18.6 | 43.9 | 3.6 | 33.9 | 44.2 | 58.1576736 | 0.08 | 70 | 25 | 5.698031 | 15100819.9 | 49.80488
100 | 20 | 2.1 | 18.6 | 43.9 | 3.6 | 33.9 | 44.2 | 58.1576736 | 0.08 | 70 | 25 | 5.801299 | 15172439.7 | 49.77825
100 | 20 | 2.1 | 18.6 | 43.9 | 3.6 | 33.9 | 44.2 | 58.1576736 | 0.08 | 70 | 25 | 5.898283 | 15320553.2 | 49.77066
100 | 20 | 2.1 | 18.6 | 43.9 | 3.6 | 33.9 | 44.2 | 58.1576736 | 0.08 | 70 | 25 | 6.005179 | 15427087.6 | 49.76531
100 | 20 | 2.1 | 18.6 | 43.9 | 3.6 | 33.9 | 44.2 | 58.1576736 | 0.08 | 70 | 25 | 6.088724 | 15569083.6 | 49.76345
100 | 20 | 2.1 | 18.6 | 43.9 | 3.6 | 33.9 | 44.2 | 58.1576736 | 0.08 | 70 | 25 | 6.190513 | 15711328.4 | 49.69154
100 | 20 | 2.1 | 18.6 | 43.9 | 3.6 | 33.9 | 44.2 | 58.1576736 | 0.08 | 70 | 25 | 6.285314 | 15754101.2 | 49.68798
100 | 20 | 2.1 | 18.6 | 43.9 | 3.6 | 33.9 | 44.2 | 58.1576736 | 0.08 | 70 | 25 | 6.399225 | 15812143.1 | 49.67475
100 | 20 | 2.1 | 18.6 | 43.9 | 3.6 | 33.9 | 44.2 | 58.1576736 | 0.08 | 70 | 25 | 6.488251 | 15966324.4 | 49.64426
100 | 20 | 2.1 | 18.6 | 43.9 | 3.6 | 33.9 | 44.2 | 58.1576736 | 0.08 | 70 | 25 | 6.578516 | 16268072.2 | 49.52918
100 | 20 | 2.1 | 18.6 | 43.9 | 3.6 | 33.9 | 44.2 | 58.1576736 | 0.08 | 70 | 25 | 6.688494 | 16581110.1 | 49.52021
100 | 20 | 2.1 | 18.6 | 43.9 | 3.6 | 33.9 | 44.2 | 58.1576736 | 0.08 | 70 | 25 | 6.80031 | 16616124.2 | 49.51712
100 | 20 | 2.1 | 18.6 | 43.9 | 3.6 | 33.9 | 44.2 | 58.1576736 | 0.08 | 70 | 25 | 6.885396 | 17029230.8 | 49.42363
100 | 20 | 2.1 | 18.6 | 43.9 | 3.6 | 33.9 | 44.2 | 58.1576736 | 0.08 | 70 | 25 | 6.981187 | 17107017.7 | 49.40084
100 | 20 | 2.1 | 18.6 | 43.9 | 3.6 | 33.9 | 44.2 | 58.1576736 | 0.08 | 70 | 25 | 7.068537 | 17333664.3 | 49.38685
100 | 20 | 2.1 | 18.6 | 43.9 | 3.6 | 33.9 | 44.2 | 58.1576736 | 0.08 | 70 | 25 | 7.186706 | 17386483.9 | 49.35628
100 | 20 | 2.1 | 18.6 | 43.9 | 3.6 | 33.9 | 44.2 | 58.1576736 | 0.08 | 70 | 25 | 7.286688 | 17431395.4 | 64.99066
100 | 20 | 2.1 | 18.6 | 43.9 | 3.6 | 33.9 | 44.2 | 58.1576736 | 0.08 | 70 | 25 | 7.377861 | 17521516.9 | 59.56325
100 | 20 | 2.1 | 18.6 | 43.9 | 3.6 | 33.9 | 44.2 | 58.1576736 | 0.08 | 70 | 25 | 7.470174 | 17580553.4 | 59.05348
100 | 20 | 2.1 | 18.6 | 43.9 | 3.6 | 33.9 | 44.2 | 58.1576736 | 0.08 | 70 | 25 | 7.563642 | 17929848.8 | 56.68791
100 | 20 | 2.1 | 18.6 | 43.9 | 3.6 | 33.9 | 44.2 | 58.1576736 | 0.08 | 70 | 25 | 7.65828 | 17978689.5 | 56.61696
100 | 20 | 2.1 | 18.6 | 43.9 | 3.6 | 33.9 | 44.2 | 58.1576736 | 0.08 | 70 | 25 | 7.764823 | 18116905.6 | 52.96951
100 | 20 | 2.1 | 18.6 | 43.9 | 3.6 | 33.9 | 44.2 | 58.1576736 | 0.08 | 70 | 25 | 7.851123 | 18153710.2 | 52.96163
100 | 20 | 2.1 | 18.6 | 43.9 | 3.6 | 33.9 | 44.2 | 58.1576736 | 0.08 | 70 | 25 | 7.938383 | 18480226.5 | 52.74479
100 | 20 | 2.1 | 18.6 | 43.9 | 3.6 | 33.9 | 44.2 | 58.1576736 | 0.08 | 70 | 25 | 8.048822 | 18600040.3 | 52.73506
100 | 20 | 2.1 | 18.6 | 43.9 | 3.6 | 33.9 | 44.2 | 58.1576736 | 0.08 | 70 | 25 | 8.138279 | 18915714.2 | 52.5866
100 | 20 | 2.1 | 18.6 | 43.9 | 3.6 | 33.9 | 44.2 | 58.1576736 | 0.08 | 70 | 25 | 8.240107 | 19068751.6 | 52.57586
100 | 20 | 2.1 | 18.6 | 43.9 | 3.6 | 33.9 | 44.2 | 58.1576736 | 0.08 | 70 | 25 | 8.354744 | 19358065.5 | 52.36915
100 | 20 | 2.1 | 18.6 | 43.9 | 3.6 | 33.9 | 44.2 | 58.1576736 | 0.08 | 70 | 25 | 8.42429 | 19512396.0 | 52.3565
100 | 20 | 2.1 | 18.6 | 43.9 | 3.6 | 33.9 | 44.2 | 58.1576736 | 0.08 | 70 | 25 | 8.529697 | 19698657.0 | 52.31406
100 | 20 | 2.1 | 18.6 | 43.9 | 3.6 | 33.9 | 44.2 | 58.1576736 | 0.08 | 70 | 25 | 8.612591 | 19733372.7 | 52.19799
100 | 20 | 2.1 | 18.6 | 43.9 | 3.6 | 33.9 | 44.2 | 58.1576736 | 0.08 | 70 | 25 | 8.69629 | 19792459.0 | 52.10243
100 | 20 | 2.1 | 18.6 | 43.9 | 3.6 | 33.9 | 44.2 | 58.1576736 | 0.08 | 70 | 25 | 8.8051 | 19959919.8 | 52.0608
100 | 20 | 2.1 | 18.6 | 43.9 | 3.6 | 33.9 | 44.2 | 58.1576736 | 0.08 | 70 | 25 | 8.89067 | 20162792.6 | 52.05278
100 | 20 | 2.1 | 18.6 | 43.9 | 3.6 | 33.9 | 44.2 | 58.1576736 | 0.08 | 70 | 25 | 9.001912 | 20233566.9 | 52.01118
100 | 20 | 2.1 | 18.6 | 43.9 | 3.6 | 33.9 | 44.2 | 58.1576736 | 0.08 | 70 | 25 | 9.076846 | 20424453.3 | 51.86079
100 | 20 | 2.1 | 18.6 | 43.9 | 3.6 | 33.9 | 44.2 | 58.1576736 | 0.08 | 70 | 25 | 9.165057 | 20470309.8 | 51.82663
100 | 20 | 2.1 | 18.6 | 43.9 | 3.6 | 33.9 | 44.2 | 58.1576736 | 0.08 | 70 | 25 | 9.279732 | 20630360.0 | 51.79303
100 | 20 | 2.1 | 18.6 | 43.9 | 3.6 | 33.9 | 44.2 | 58.1576736 | 0.08 | 70 | 25 | 9.369915 | 20639312.5 | 51.78687
100 | 20 | 2.1 | 18.6 | 43.9 | 3.6 | 33.9 | 44.2 | 58.1576736 | 0.08 | 70 | 25 | 9.447912 | 20703471.8 | 51.68813
100 | 20 | 2.1 | 18.6 | 43.9 | 3.6 | 33.9 | 44.2 | 58.1576736 | 0.08 | 70 | 25 | 9.552918 | 20828657.1 | 51.48788
100 | 20 | 2.1 | 18.6 | 43.9 | 3.6 | 33.9 | 44.2 | 58.1576736 | 0.08 | 70 | 25 | 9.645756 | 20896496.9 | 51.47702
100 | 20 | 2.1 | 18.6 | 43.9 | 3.6 | 33.9 | 44.2 | 58.1576736 | 0.08 | 70 | 25 | 9.739496 | 21147116.2 | 51.31606
100 | 20 | 2.1 | 18.6 | 43.9 | 3.6 | 33.9 | 44.2 | 58.1576736 | 0.08 | 70 | 25 | 9.820569 | 21526601.3 | 51.30593
100 | 20 | 2.1 | 18.6 | 43.9 | 3.6 | 33.9 | 44.2 | 58.1576736 | 0.08 | 70 | 25 | 9.916008 | 21539085.0 | 51.16676
100 | 20 | 2.1 | 18.6 | 43.9 | 3.6 | 33.9 | 44.2 | 58.1576736 | 0.08 | 70 | 25 | 10.02622 | 21544357.0 | 51.13633
100 | 20 | 2.1 | 18.6 | 43.9 | 3.6 | 33.9 | 44.2 | 58.1576736 | 0.08 | 70 | 25 | 10.09572 | 21576337.2 | 51.07214
100 | 20 | 2.1 | 18.6 | 43.9 | 3.6 | 33.9 | 44.2 | 58.1576736 | 0.08 | 70 | 25 | 10.20793 | 21725743.9 | 51.01284
100 | 20 | 2.1 | 18.6 | 43.9 | 3.6 | 33.9 | 44.2 | 58.1576736 | 0.08 | 70 | 25 | 10.30713 | 21799353.1 | 51.00955
100 | 20 | 2.1 | 18.6 | 43.9 | 3.6 | 33.9 | 44.2 | 58.1576736 | 0.08 | 70 | 25 | 10.39293 | 21985266.0 | 50.90197
100 | 20 | 2.1 | 18.6 | 43.9 | 3.6 | 33.9 | 44.2 | 58.1576736 | 0.08 | 70 | 25 | 10.47944 | 22257669.6 | 50.86882
100 | 20 | 2.1 | 18.6 | 43.9 | 3.6 | 33.9 | 44.2 | 58.1576736 | 0.08 | 70 | 25 | 10.58128 | 22372012.5 | 50.82656
100 | 20 | 2.1 | 18.6 | 43.9 | 3.6 | 33.9 | 44.2 | 58.1576736 | 0.08 | 70 | 25 | 10.66936 | 22378876.0 | 50.65713
100 | 20 | 2.1 | 18.6 | 43.9 | 3.6 | 33.9 | 44.2 | 58.1576736 | 0.08 | 70 | 25 | 10.86273 | 22597614.6 | 50.62074
100 | 20 | 2.1 | 18.6 | 43.9 | 3.6 | 33.9 | 44.2 | 58.1576736 | 0.08 | 70 | 25 | 10.93803 | 22622880.4 | 50.61203
100 | 20 | 2.1 | 18.6 | 43.9 | 3.6 | 33.9 | 44.2 | 58.1576736 | 0.08 | 70 | 25 | 11.04433 | 22805709.7 | 50.60257
100 | 20 | 2.1 | 18.6 | 43.9 | 3.6 | 33.9 | 44.2 | 58.1576736 | 0.08 | 70 | 25 | 11.12089 | 22883944.3 | 50.59464
100 | 20 | 2.1 | 18.6 | 43.9 | 3.6 | 33.9 | 44.2 | 58.1576736 | 0.08 | 70 | 25 | 11.22896 | 23012213.2 | 50.43408
100 | 20 | 2.1 | 18.6 | 43.9 | 3.6 | 33.9 | 44.2 | 58.1576736 | 0.08 | 70 | 25 | 11.3068 | 23142869.5 | 50.24771
100 | 20 | 2.1 | 18.6 | 43.9 | 3.6 | 33.9 | 44.2 | 58.1576736 | 0.08 | 70 | 25 | 11.40092 | 23181414.8 | 50.24044
100 | 20 | 2.1 | 18.6 | 43.9 | 3.6 | 33.9 | 44.2 | 58.1576736 | 0.08 | 70 | 25 | 11.47995 | 23344001.5 | 50.21882
100 | 20 | 2.1 | 18.6 | 43.9 | 3.6 | 33.9 | 44.2 | 58.1576736 | 0.08 | 70 | 25 | 11.57551 | 23454465.0 | 50.16476
100 | 20 | 2.1 | 18.6 | 43.9 | 3.6 | 33.9 | 44.2 | 58.1576736 | 0.08 | 70 | 25 | 11.67187 | 23470529.7 | 50.15199
100 | 20 | 2.1 | 18.6 | 43.9 | 3.6 | 33.9 | 44.2 | 58.1576736 | 0.08 | 70 | 25 | 11.76903 | 23748056.2 | 50.13677
100 | 20 | 2.1 | 18.6 | 43.9 | 3.6 | 33.9 | 44.2 | 58.1576736 | 0.08 | 70 | 25 | 11.83425 | 23778842.7 | 50.07257
100 | 20 | 2.1 | 18.6 | 43.9 | 3.6 | 33.9 | 44.2 | 58.1576736 | 0.08 | 70 | 25 | 11.94926 | 23856032.8 | 50.05829
100 | 20 | 2.1 | 18.6 | 43.9 | 3.6 | 33.9 | 44.2 | 58.1576736 | 0.08 | 70 | 25 | 12.03209 | 23986639.4 | 50.02517
100 | 20 | 2.1 | 18.6 | 43.9 | 3.6 | 33.9 | 44.2 | 58.1576736 | 0.08 | 70 | 25 | 12.1155 | 24110332.6 | 50.01043
100 | 20 | 2.1 | 18.6 | 43.9 | 3.6 | 33.9 | 44.2 | 58.1576736 | 0.08 | 70 | 25 | 12.21635 | 24144252.5 | 49.94752
100 | 20 | 2.1 | 18.6 | 43.9 | 3.6 | 33.9 | 44.2 | 58.1576736 | 0.08 | 70 | 25 | 12.30103 | 24233031.1 | 49.94526
100 | 20 | 2.1 | 18.6 | 43.9 | 3.6 | 33.9 | 44.2 | 58.1576736 | 0.08 | 70 | 25 | 12.40343 | 24280827.3 | 49.92504
100 | 20 | 2.1 | 18.6 | 43.9 | 3.6 | 33.9 | 44.2 | 58.1576736 | 0.08 | 70 | 25 | 12.48941 | 24377265.3 | 49.84229
100 | 20 | 2.1 | 18.6 | 43.9 | 3.6 | 33.9 | 44.2 | 58.1576736 | 0.08 | 70 | 25 | 12.57599 | 24453659.6 | 49.83906
100 | 20 | 2.1 | 18.6 | 43.9 | 3.6 | 33.9 | 44.2 | 58.1576736 | 0.08 | 70 | 25 | 12.66316 | 24603812.4 | 49.77775
100 | 20 | 2.1 | 18.6 | 43.9 | 3.6 | 33.9 | 44.2 | 58.1576736 | 0.08 | 70 | 25 | 12.75094 | 24672845.8 | 49.7245
100 | 20 | 2.1 | 18.6 | 43.9 | 3.6 | 33.9 | 44.2 | 58.1576736 | 0.08 | 70 | 25 | 12.83933 | 24673094.5 | 49.65086
100 | 20 | 2.1 | 18.6 | 43.9 | 3.6 | 33.9 | 44.2 | 58.1576736 | 0.08 | 70 | 25 | 13.03595 | 24798230.1 | 49.60803
100 | 20 | 2.1 | 18.6 | 43.9 | 3.6 | 33.9 | 44.2 | 58.1576736 | 0.08 | 70 | 25 | 13.1082 | 24801313.7 | 49.21206
100 | 20 | 2.1 | 18.6 | 43.9 | 3.6 | 33.9 | 44.2 | 58.1576736 | 0.08 | 70 | 25 | 13.19906 | 24893474.4 | 49.20057
100 | 20 | 2.1 | 18.6 | 43.9 | 3.6 | 33.9 | 44.2 | 58.1576736 | 0.08 | 70 | 25 | 13.29056 | 24945746.8 | 49.18923
100 | 20 | 2.1 | 18.6 | 43.9 | 3.6 | 33.9 | 44.2 | 58.1576736 | 0.08 | 70 | 25 | 13.38269 | 24974742.9 | 49.12654
100 | 20 | 2.1 | 18.6 | 43.9 | 3.6 | 33.9 | 44.2 | 58.1576736 | 0.08 | 70 | 25 | 13.47546 | 25130018.4 | 49.12604
100 | 20 | 2.1 | 18.6 | 43.9 | 3.6 | 33.9 | 44.2 | 58.1576736 | 0.08 | 70 | 25 | 13.56887 | 25242471.3 | 49.12487
100 | 20 | 2.1 | 18.6 | 43.9 | 3.6 | 33.9 | 44.2 | 58.1576736 | 0.08 | 70 | 25 | 13.64407 | 25256397.4 | 49.08474
100 | 20 | 2.1 | 18.6 | 43.9 | 3.6 | 33.9 | 44.2 | 58.1576736 | 0.08 | 70 | 25 | 13.75764 | 25315533.4 | 49.07937
100 | 20 | 2.1 | 18.6 | 43.9 | 3.6 | 33.9 | 44.2 | 58.1576736 | 0.08 | 70 | 25 | 13.81478 | 25457529.5 | 49.07601
100 | 20 | 2.1 | 18.6 | 43.9 | 3.6 | 33.9 | 44.2 | 58.1576736 | 0.08 | 70 | 25 | 13.92978 | 25503982.8 | 49.06138
100 | 20 | 2.1 | 18.6 | 43.9 | 3.6 | 33.9 | 44.2 | 58.1576736 | 0.08 | 70 | 25 | 14.00698 | 25597735.0 | 49.04905
100 | 20 | 2.1 | 18.6 | 43.9 | 3.6 | 33.9 | 44.2 | 58.1576736 | 0.08 | 70 | 25 | 14.0846 | 25702130.7 | 49.01417
100 | 20 | 2.1 | 18.6 | 43.9 | 3.6 | 33.9 | 44.2 | 58.1576736 | 0.08 | 70 | 25 | 14.18223 | 25759874.1 | 48.99852
100 | 20 | 2.1 | 18.6 | 43.9 | 3.6 | 33.9 | 44.2 | 58.1576736 | 0.08 | 70 | 25 | 14.26083 | 25779669.0 | 48.95466
100 | 20 | 2.1 | 18.6 | 43.9 | 3.6 | 33.9 | 44.2 | 58.1576736 | 0.08 | 70 | 25 | 14.37954 | 25820154.0 | 48.91439
100 | 20 | 2.1 | 18.6 | 43.9 | 3.6 | 33.9 | 44.2 | 58.1576736 | 0.08 | 70 | 25 | 14.43926 | 25924947.6 | 48.89279
100 | 20 | 2.1 | 18.6 | 43.9 | 3.6 | 33.9 | 44.2 | 58.1576736 | 0.08 | 70 | 25 | 14.53936 | 25975578.8 | 48.85454
100 | 20 | 2.1 | 18.6 | 43.9 | 3.6 | 33.9 | 44.2 | 58.1576736 | 0.08 | 70 | 25 | 14.61993 | 26108771.6 | 48.8456
100 | 20 | 2.1 | 18.6 | 43.9 | 3.6 | 33.9 | 44.2 | 58.1576736 | 0.08 | 70 | 25 | 14.72128 | 26146720.1 | 48.83944
100 | 20 | 2.1 | 18.6 | 43.9 | 3.6 | 33.9 | 44.2 | 58.1576736 | 0.08 | 70 | 25 | 14.80286 | 26173428.3 | 48.79106
100 | 20 | 2.1 | 18.6 | 43.9 | 3.6 | 33.9 | 44.2 | 58.1576736 | 0.08 | 70 | 25 | 14.88489 | 26182728.9 | 48.75287
100 | 20 | 2.1 | 18.6 | 43.9 | 3.6 | 33.9 | 44.2 | 58.1576736 | 0.08 | 70 | 25 | 14.98807 | 26542319.6 | 48.67751
100 | 20 | 2.1 | 18.6 | 43.9 | 3.6 | 33.9 | 44.2 | 58.1576736 | 0.08 | 70 | 25 | 15.07114 | 26560075.3 | 48.6677
100 | 20 | 2.1 | 18.6 | 43.9 | 3.6 | 33.9 | 44.2 | 58.1576736 | 0.08 | 70 | 25 | 15.17561 | 26626273.8 | 48.62802
100 | 20 | 2.1 | 18.6 | 43.9 | 3.6 | 33.9 | 44.2 | 58.1576736 | 0.08 | 70 | 25 | 15.25971 | 26778714.4 | 48.60722
100 | 20 | 2.1 | 18.6 | 43.9 | 3.6 | 33.9 | 44.2 | 58.1576736 | 0.08 | 70 | 25 | 15.34427 | 27354109.3 | 48.59517
100 | 20 | 2.1 | 18.6 | 43.9 | 3.6 | 33.9 | 44.2 | 58.1576736 | 0.08 | 70 | 25 | 15.40801 | 27398971.1 | 48.58769
100 | 20 | 2.1 | 18.6 | 43.9 | 3.6 | 33.9 | 44.2 | 58.1576736 | 0.08 | 70 | 25 | 15.51481 | 27414389.2 | 48.56987
100 | 20 | 2.1 | 18.6 | 43.9 | 3.6 | 33.9 | 44.2 | 58.1576736 | 0.08 | 70 | 25 | 15.60079 | 27881857.1 | 48.56074
100 | 20 | 2.1 | 18.6 | 43.9 | 3.6 | 33.9 | 44.2 | 58.1576736 | 0.08 | 70 | 25 | 15.68725 | 27995802.1 | 48.54624
100 | 20 | 2.1 | 18.6 | 43.9 | 3.6 | 33.9 | 44.2 | 58.1576736 | 0.08 | 70 | 25 | 15.77419 | 28065730.8 | 48.53786
100 | 20 | 2.1 | 18.6 | 43.9 | 3.6 | 33.9 | 44.2 | 58.1576736 | 0.08 | 70 | 25 | 15.8616 | 28218619.0 | 48.50452
100 | 20 | 2.1 | 18.6 | 43.9 | 3.6 | 33.9 | 44.2 | 58.1576736 | 0.13 | 70 | 25 | 0.1316567 | 3577430.1 | 48.46666
100 | 20 | 2.1 | 18.6 | 43.9 | 3.6 | 33.9 | 44.2 | 58.1576736 | 0.13 | 70 | 25 | 0.3143851 | 7066479.5 | 48.44047
100 | 20 | 2.1 | 18.6 | 43.9 | 3.6 | 33.9 | 44.2 | 58.1576736 | 0.13 | 70 | 25 | 0.482471 | 7394189.4 | 48.43791
100 | 20 | 2.1 | 18.6 | 43.9 | 3.6 | 33.9 | 44.2 | 58.1576736 | 0.13 | 70 | 25 | 0.6360295 | 8914914.9 | 48.41226
100 | 20 | 2.1 | 18.6 | 43.9 | 3.6 | 33.9 | 44.2 | 58.1576736 | 0.13 | 70 | 25 | 0.7824953 | 8960522.8 | 48.40673
100 | 20 | 2.1 | 18.6 | 43.9 | 3.6 | 33.9 | 44.2 | 58.1576736 | 0.13 | 70 | 25 | 0.923603 | 10152444.1 | 48.40256
100 | 20 | 2.1 | 18.6 | 43.9 | 3.6 | 33.9 | 44.2 | 58.1576736 | 0.13 | 70 | 25 | 1.060445 | 10191834.9 | 48.34992
100 | 20 | 2.1 | 18.6 | 43.9 | 3.6 | 33.9 | 44.2 | 58.1576736 | 0.13 | 70 | 25 | 1.184379 | 11276028.2 | 48.34324
100 | 20 | 2.1 | 18.6 | 43.9 | 3.6 | 33.9 | 44.2 | 58.1576736 | 0.13 | 70 | 25 | 1.322797 | 11324719.7 | 48.34016
100 | 20 | 2.1 | 18.6 | 43.9 | 3.6 | 33.9 | 44.2 | 58.1576736 | 0.13 | 70 | 25 | 1.437126 | 12066978.6 | 48.33917
100 | 20 | 2.1 | 18.6 | 43.9 | 3.6 | 33.9 | 44.2 | 58.1576736 | 0.13 | 70 | 25 | 1.561337 | 12120693.4 | 48.33108
100 | 20 | 2.1 | 18.6 | 43.9 | 3.6 | 33.9 | 44.2 | 58.1576736 | 0.13 | 70 | 25 | 1.696284 | 13154255.5 | 48.32212
100 | 20 | 2.1 | 18.6 | 43.9 | 3.6 | 33.9 | 44.2 | 58.1576736 | 0.13 | 70 | 25 | 1.817607 | 13217519.6 | 48.29385
100 | 20 | 2.1 | 18.6 | 43.9 | 3.6 | 33.9 | 44.2 | 58.1576736 | 0.13 | 70 | 25 | 1.947608 | 13429693.0 | 48.29233
100 | 20 | 2.1 | 18.6 | 43.9 | 3.6 | 33.9 | 44.2 | 58.1576736 | 0.13 | 70 | 25 | 2.058272 | 14010061.5 | 48.26704
100 | 20 | 2.1 | 18.6 | 43.9 | 3.6 | 33.9 | 44.2 | 58.1576736 | 0.13 | 70 | 25 | 2.175224 | 14487874.5 | 48.26047
100 | 20 | 2.1 | 18.6 | 43.9 | 3.6 | 33.9 | 44.2 | 58.1576736 | 0.13 | 70 | 25 | 2.298821 | 14696019.3 | 48.21711
100 | 20 | 2.1 | 18.6 | 43.9 | 3.6 | 33.9 | 44.2 | 58.1576736 | 0.13 | 70 | 25 | 2.396106 | 14736106.4 | 48.21118
100 | 20 | 2.1 | 18.6 | 43.9 | 3.6 | 33.9 | 44.2 | 58.1576736 | 0.13 | 70 | 25 | 2.532254 | 14944102.1 | 48.20964
100 | 20 | 2.1 | 18.6 | 43.9 | 3.6 | 33.9 | 44.2 | 58.1576736 | 0.13 | 70 | 25 | 2.639418 | 15696059.4 | 48.17466
100 | 20 | 2.1 | 18.6 | 43.9 | 3.6 | 33.9 | 44.2 | 58.1576736 | 0.13 | 70 | 25 | 2.751117 | 15866852.6 | 48.15708
100 | 20 | 2.1 | 18.6 | 43.9 | 3.6 | 33.9 | 44.2 | 58.1576736 | 0.13 | 70 | 25 | 2.85963 | 16034860.5 | 48.09506
100 | 20 | 2.1 | 18.6 | 43.9 | 3.6 | 33.9 | 44.2 | 58.1576736 | 0.13 | 70 | 25 | 2.972424 | 16065647.1 | 48.0864
100 | 20 | 2.1 | 18.6 | 43.9 | 3.6 | 33.9 | 44.2 | 58.1576736 | 0.13 | 70 | 25 | 3.072638 | 16559325.8 | 48.06741
100 | 20 | 2.1 | 18.6 | 43.9 | 3.6 | 33.9 | 44.2 | 58.1576736 | 0.13 | 70 | 25 | 3.180623 | 17560609.3 | 48.05856
100 | 20 | 2.1 | 18.6 | 43.9 | 3.6 | 33.9 | 44.2 | 58.1576736 | 0.13 | 70 | 25 | 3.306077 | 17614920.9 | 48.03422
100 | 20 | 2.1 | 18.6 | 43.9 | 3.6 | 33.9 | 44.2 | 58.1576736 | 0.13 | 70 | 25 | 3.408111 | 18419697.9 | 48.03194
100 | 20 | 2.1 | 18.6 | 43.9 | 3.6 | 33.9 | 44.2 | 58.1576736 | 0.13 | 70 | 25 | 3.51815 | 18470329.0 | 47.98469
100 | 20 | 2.1 | 18.6 | 43.9 | 3.6 | 33.9 | 44.2 | 58.1576736 | 0.13 | 70 | 25 | 3.611727 | 19166184.3 | 47.90187
100 | 20 | 2.1 | 18.6 | 43.9 | 3.6 | 33.9 | 44.2 | 58.1576736 | 0.13 | 70 | 25 | 3.728341 | 19318326.5 | 47.8888
100 | 20 | 2.1 | 18.6 | 43.9 | 3.6 | 33.9 | 44.2 | 58.1576736 | 0.13 | 70 | 25 | 3.827509 | 19639322.1 | 47.77604
100 | 20 | 2.1 | 18.6 | 43.9 | 3.6 | 33.9 | 44.2 | 58.1576736 | 0.13 | 70 | 25 | 3.956552 | 19935797.9 | 47.75785
100 | 20 | 2.1 | 18.6 | 43.9 | 3.6 | 33.9 | 44.2 | 58.1576736 | 0.13 | 70 | 25 | 4.073029 | 19952260.5 | 47.71301
100 | 20 | 2.1 | 18.6 | 43.9 | 3.6 | 33.9 | 44.2 | 58.1576736 | 0.13 | 70 | 25 | 4.146846 | 20490154.5 | 47.59967
100 | 20 | 2.1 | 18.6 | 43.9 | 3.6 | 33.9 | 44.2 | 58.1576736 | 0.13 | 70 | 25 | 4.251268 | 20655924.3 | 47.58258
100 | 20 | 2.1 | 18.6 | 43.9 | 3.6 | 33.9 | 44.2 | 58.1576736 | 0.13 | 70 | 25 | 4.370379 | 20867202.5 | 47.57644
100 | 20 | 2.1 | 18.6 | 43.9 | 3.6 | 33.9 | 44.2 | 58.1576736 | 0.13 | 70 | 25 | 4.468066 | 21714354.4 | 47.56798
100 | 20 | 2.1 | 18.6 | 43.9 | 3.6 | 33.9 | 44.2 | 58.1576736 | 0.13 | 70 | 25 | 4.567936 | 21896288.4 | 47.55657
100 | 20 | 2.1 | 18.6 | 43.9 | 3.6 | 33.9 | 44.2 | 58.1576736 | 0.13 | 70 | 25 | 4.670039 | 21939857.1 | 47.50867
100 | 20 | 2.1 | 18.6 | 43.9 | 3.6 | 33.9 | 44.2 | 58.1576736 | 0.13 | 70 | 25 | 4.800883 | 21987155.9 | 47.49148
100 | 20 | 2.1 | 18.6 | 43.9 | 3.6 | 33.9 | 44.2 | 58.1576736 | 0.13 | 70 | 25 | 4.881142 | 22026795.4 | 47.37577
100 | 20 | 2.1 | 18.6 | 43.9 | 3.6 | 33.9 | 44.2 | 58.1576736 | 0.13 | 70 | 25 | 4.983356 | 22829582.9 | 47.34113
100 | 20 | 2.1 | 18.6 | 43.9 | 3.6 | 33.9 | 44.2 | 58.1576736 | 0.13 | 70 | 25 | 5.073671 | 23761435.1 | 47.29112
100 | 20 | 2.1 | 18.6 | 43.9 | 3.6 | 33.9 | 44.2 | 58.1576736 | 0.13 | 70 | 25 | 5.19425 | 23797792.1 | 47.17864
100 | 20 | 2.1 | 18.6 | 43.9 | 3.6 | 33.9 | 44.2 | 58.1576736 | 0.13 | 70 | 25 | 5.295698 | 23905918.0 | 47.17442
100 | 20 | 2.1 | 18.6 | 43.9 | 3.6 | 33.9 | 44.2 | 58.1576736 | 0.13 | 70 | 25 | 5.496979 | 24176183.0 | 47.15567
100 | 20 | 2.1 | 18.6 | 43.9 | 3.6 | 33.9 | 44.2 | 58.1576736 | 0.13 | 70 | 25 | 5.596602 | 24240043.9 | 47.13682
100 | 20 | 2.1 | 18.6 | 43.9 | 3.6 | 33.9 | 44.2 | 58.1576736 | 0.13 | 70 | 25 | 5.705909 | 24316139.8 | 47.04668
100 | 20 | 2.1 | 18.6 | 43.9 | 3.6 | 33.9 | 44.2 | 58.1576736 | 0.13 | 70 | 25 | 5.78529 | 24637135.5 | 47.03427
100 | 20 | 2.1 | 18.6 | 43.9 | 3.6 | 33.9 | 44.2 | 58.1576736 | 0.13 | 70 | 25 | 5.890139 | 24708556.2 | 46.95136
100 | 20 | 2.1 | 18.6 | 43.9 | 3.6 | 33.9 | 44.2 | 58.1576736 | 0.13 | 70 | 25 | 6.005179 | 24874127.1 | 46.88682
100 | 20 | 2.1 | 18.6 | 43.9 | 3.6 | 33.9 | 44.2 | 58.1576736 | 0.13 | 70 | 25 | 6.088724 | 24947835.7 | 46.65595
100 | 20 | 2.1 | 18.6 | 43.9 | 3.6 | 33.9 | 44.2 | 58.1576736 | 0.13 | 70 | 25 | 6.207643 | 25262415.4 | 46.63619
100 | 20 | 2.1 | 18.6 | 43.9 | 3.6 | 33.9 | 44.2 | 58.1576736 | 0.13 | 70 | 25 | 6.294004 | 25273705.5 | 46.63487
100 | 20 | 2.1 | 18.6 | 43.9 | 3.6 | 33.9 | 44.2 | 58.1576736 | 0.13 | 70 | 25 | 6.381567 | 25374818.6 | 46.54428
100 | 20 | 2.1 | 18.6 | 43.9 | 3.6 | 33.9 | 44.2 | 58.1576736 | 0.13 | 70 | 25 | 6.497222 | 25788571.7 | 46.50095
100 | 20 | 2.1 | 18.6 | 43.9 | 3.6 | 33.9 | 44.2 | 58.1576736 | 0.13 | 70 | 25 | 6.59672 | 25804686.2 | 46.47125
100 | 20 | 2.1 | 18.6 | 43.9 | 3.6 | 33.9 | 44.2 | 58.1576736 | 0.13 | 70 | 25 | 6.688494 | 26111258.4 | 46.44748
100 | 20 | 2.1 | 18.6 | 43.9 | 3.6 | 33.9 | 44.2 | 58.1576736 | 0.13 | 70 | 25 | 6.781545 | 26377494.8 | 46.43643
100 | 20 | 2.1 | 18.6 | 43.9 | 3.6 | 33.9 | 44.2 | 58.1576736 | 0.13 | 70 | 25 | 6.87589 | 26745689.8 | 46.43522
100 | 20 | 2.1 | 18.6 | 43.9 | 3.6 | 33.9 | 44.2 | 58.1576736 | 0.13 | 70 | 25 | 6.981187 | 26959852.6 | 46.42162
100 | 20 | 2.1 | 18.6 | 43.9 | 3.6 | 33.9 | 44.2 | 58.1576736 | 0.13 | 70 | 25 | 7.07831 | 28939690.4 | 46.27224
100 | 20 | 2.1 | 18.6 | 43.9 | 3.6 | 33.9 | 44.2 | 58.1576736 | 0.13 | 70 | 25 | 7.176784 | 28997135.4 | 46.16624
100 | 20 | 2.1 | 18.6 | 43.9 | 3.6 | 33.9 | 44.2 | 58.1576736 | 0.13 | 70 | 25 | 7.266581 | 29053834.3 | 63.28144
100 | 20 | 2.1 | 18.6 | 43.9 | 3.6 | 33.9 | 44.2 | 58.1576736 | 0.13 | 70 | 25 | 7.45986 | 29367319.8 | 57.6625
100 | 20 | 2.1 | 18.6 | 43.9 | 3.6 | 33.9 | 44.2 | 58.1576736 | 0.13 | 70 | 25 | 7.563642 | 29369806.6 | 57.13207
100 | 20 | 2.1 | 18.6 | 43.9 | 3.6 | 33.9 | 44.2 | 58.1576736 | 0.13 | 70 | 25 | 7.65828 | 29375625.7 | 52.94646
100 | 20 | 2.1 | 18.6 | 43.9 | 3.6 | 33.9 | 44.2 | 58.1576736 | 0.13 | 70 | 25 | 7.764823 | 29576310.2 | 52.93693
100 | 20 | 2.1 | 18.6 | 43.9 | 3.6 | 33.9 | 44.2 | 58.1576736 | 0.13 | 70 | 25 | 7.840284 | 29603167.6 | 52.67597
100 | 20 | 2.1 | 18.6 | 43.9 | 3.6 | 33.9 | 44.2 | 58.1576736 | 0.13 | 70 | 25 | 7.949358 | 29619928.6 | 52.66789
100 | 20 | 2.1 | 18.6 | 43.9 | 3.6 | 33.9 | 44.2 | 58.1576736 | 0.13 | 70 | 25 | 8.03771 | 29693090.1 | 52.43601
100 | 20 | 2.1 | 18.6 | 43.9 | 3.6 | 33.9 | 44.2 | 58.1576736 | 0.13 | 70 | 25 | 8.138279 | 29754762.6 | 52.43223
100 | 20 | 2.1 | 18.6 | 43.9 | 3.6 | 33.9 | 44.2 | 58.1576736 | 0.13 | 70 | 25 | 8.22873 | 29929136.8 | 52.28931
100 | 20 | 2.1 | 18.6 | 43.9 | 3.6 | 33.9 | 44.2 | 58.1576736 | 0.13 | 70 | 25 | 8.33169 | 30007421.1 | 52.27375
100 | 20 | 2.1 | 18.6 | 43.9 | 3.6 | 33.9 | 44.2 | 58.1576736 | 0.13 | 70 | 25 | 8.42429 | 30226706.8 | 52.0278
100 | 20 | 2.1 | 18.6 | 43.9 | 3.6 | 33.9 | 44.2 | 58.1576736 | 0.13 | 70 | 25 | 8.50616 | 30428037.8 | 52.01762
100 | 20 | 2.1 | 18.6 | 43.9 | 3.6 | 33.9 | 44.2 | 58.1576736 | 0.13 | 70 | 25 | 8.624498 | 30536064.2 | 51.95766
100 | 20 | 2.1 | 18.6 | 43.9 | 3.6 | 33.9 | 44.2 | 58.1576736 | 0.13 | 70 | 25 | 8.708313 | 30727298.8 | 51.84665
100 | 20 | 2.1 | 18.6 | 43.9 | 3.6 | 33.9 | 44.2 | 58.1576736 | 0.13 | 70 | 25 | 8.8051 | 30772011.4 | 51.73973
100 | 20 | 2.1 | 18.6 | 43.9 | 3.6 | 33.9 | 44.2 | 58.1576736 | 0.13 | 70 | 25 | 8.902962 | 30802798.0 | 51.73037
100 | 20 | 2.1 | 18.6 | 43.9 | 3.6 | 33.9 | 44.2 | 58.1576736 | 0.13 | 70 | 25 | 8.989484 | 31044713.5 | 51.69193
100 | 20 | 2.1 | 18.6 | 43.9 | 3.6 | 33.9 | 44.2 | 58.1576736 | 0.13 | 70 | 25 | 9.089395 | 31235649.7 | 51.64523
100 | 20 | 2.1 | 18.6 | 43.9 | 3.6 | 33.9 | 44.2 | 58.1576736 | 0.13 | 70 | 25 | 9.177728 | 31612449.0 | 51.62789
100 | 20 | 2.1 | 18.6 | 43.9 | 3.6 | 33.9 | 44.2 | 58.1576736 | 0.13 | 70 | 25 | 9.279732 | 31661488.6 | 51.4198
100 | 20 | 2.1 | 18.6 | 43.9 | 3.6 | 33.9 | 44.2 | 58.1576736 | 0.13 | 70 | 25 | 9.382869 | 31859885.2 | 51.29288
100 | 20 | 2.1 | 18.6 | 43.9 | 3.6 | 33.9 | 44.2 | 58.1576736 | 0.13 | 70 | 25 | 9.447912 | 31963883.0 | 51.23015
100 | 20 | 2.1 | 18.6 | 43.9 | 3.6 | 33.9 | 44.2 | 58.1576736 | 0.13 | 70 | 25 | 9.552918 | 32024162.9 | 51.08116
100 | 20 | 2.1 | 18.6 | 43.9 | 3.6 | 33.9 | 44.2 | 58.1576736 | 0.13 | 70 | 25 | 9.659092 | 32061564.3 | 51.02951
100 | 20 | 2.1 | 18.6 | 43.9 | 3.6 | 33.9 | 44.2 | 58.1576736 | 0.13 | 70 | 25 | 9.726049 | 32150641.4 | 50.9877
100 | 20 | 2.1 | 18.6 | 43.9 | 3.6 | 33.9 | 44.2 | 58.1576736 | 0.13 | 70 | 25 | 9.834147 | 32196298.9 | 50.96658
100 | 20 | 2.1 | 18.6 | 43.9 | 3.6 | 33.9 | 44.2 | 58.1576736 | 0.13 | 70 | 25 | 9.929718 | 32268813.9 | 50.96091
100 | 20 | 2.1 | 18.6 | 43.9 | 3.6 | 33.9 | 44.2 | 58.1576736 | 0.13 | 70 | 25 | 10.01237 | 32310691.6 | 50.81793
100 | 20 | 2.1 | 18.6 | 43.9 | 3.6 | 33.9 | 44.2 | 58.1576736 | 0.13 | 70 | 25 | 10.12365 | 32477406.4 | 50.81053
100 | 20 | 2.1 | 18.6 | 43.9 | 3.6 | 33.9 | 44.2 | 58.1576736 | 0.13 | 70 | 25 | 10.20793 | 32666701.3 | 50.79346
100 | 20 | 2.1 | 18.6 | 43.9 | 3.6 | 33.9 | 44.2 | 58.1576736 | 0.13 | 70 | 25 | 10.30713 | 32797656.0 | 50.59092
100 | 20 | 2.1 | 18.6 | 43.9 | 3.6 | 33.9 | 44.2 | 58.1576736 | 0.13 | 70 | 25 | 10.39293 | 32810438.1 | 50.47484
100 | 20 | 2.1 | 18.6 | 43.9 | 3.6 | 33.9 | 44.2 | 58.1576736 | 0.13 | 70 | 25 | 10.47944 | 32938707.0 | 50.46621
100 | 20 | 2.1 | 18.6 | 43.9 | 3.6 | 33.9 | 44.2 | 58.1576736 | 0.13 | 70 | 25 | 10.58128 | 32966360.2 | 50.40968
100 | 20 | 2.1 | 18.6 | 43.9 | 3.6 | 33.9 | 44.2 | 58.1576736 | 0.13 | 70 | 25 | 10.66936 | 32987199.5 | 50.3924
100 | 20 | 2.1 | 18.6 | 43.9 | 3.6 | 33.9 | 44.2 | 58.1576736 | 0.13 | 70 | 25 | 10.86273 | 33250402.0 | 50.37348
100 | 20 | 2.1 | 18.6 | 43.9 | 3.6 | 33.9 | 44.2 | 58.1576736 | 0.13 | 70 | 25 | 10.95315 | 33283824.6 | 50.35294
100 | 20 | 2.1 | 18.6 | 43.9 | 3.6 | 33.9 | 44.2 | 58.1576736 | 0.13 | 70 | 25 | 11.04433 | 33299193.0 | 50.25709
100 | 20 | 2.1 | 18.6 | 43.9 | 3.6 | 33.9 | 44.2 | 58.1576736 | 0.13 | 70 | 25 | 11.12089 | 33304166.6 | 50.18733
100 | 20 | 2.1 | 18.6 | 43.9 | 3.6 | 33.9 | 44.2 | 58.1576736 | 0.13 | 70 | 25 | 11.21346 | 33344601.9 | 50.16805
100 | 20 | 2.1 | 18.6 | 43.9 | 3.6 | 33.9 | 44.2 | 58.1576736 | 0.13 | 70 | 25 | 11.3068 | 33389413.9 | 50.03779
100 | 20 | 2.1 | 18.6 | 43.9 | 3.6 | 33.9 | 44.2 | 58.1576736 | 0.13 | 70 | 25 | 11.38518 | 33530763.4 | 49.95374
100 | 20 | 2.1 | 18.6 | 43.9 | 3.6 | 33.9 | 44.2 | 58.1576736 | 0.13 | 70 | 25 | 11.47995 | 33538373.0 | 49.92826
100 | 20 | 2.1 | 18.6 | 43.9 | 3.6 | 33.9 | 44.2 | 58.1576736 | 0.13 | 70 | 25 | 11.57551 | 33664801.7 | 49.9237
100 | 20 | 2.1 | 18.6 | 43.9 | 3.6 | 33.9 | 44.2 | 58.1576736 | 0.13 | 70 | 25 | 11.65575 | 33697627.4 | 49.88232
100 | 20 | 2.1 | 18.6 | 43.9 | 3.6 | 33.9 | 44.2 | 58.1576736 | 0.13 | 70 | 25 | 11.75278 | 33914426.3 | 49.86974
100 | 20 | 2.1 | 18.6 | 43.9 | 3.6 | 33.9 | 44.2 | 58.1576736 | 0.13 | 70 | 25 | 11.85061 | 33944118.6 | 49.85948
100 | 20 | 2.1 | 18.6 | 43.9 | 3.6 | 33.9 | 44.2 | 58.1576736 | 0.13 | 70 | 25 | 11.94926 | 33951778.0 | 49.77037
100 | 20 | 2.1 | 18.6 | 43.9 | 3.6 | 33.9 | 44.2 | 58.1576736 | 0.13 | 70 | 25 | 12.03209 | 34126699.2 | 49.76291
100 | 20 | 2.1 | 18.6 | 43.9 | 3.6 | 33.9 | 44.2 | 58.1576736 | 0.13 | 70 | 25 | 12.13225 | 34214582.6 | 49.53846
100 | 20 | 2.1 | 18.6 | 43.9 | 3.6 | 33.9 | 44.2 | 58.1576736 | 0.13 | 70 | 25 | 12.23324 | 34524686.0 | 49.52597
100 | 20 | 2.1 | 18.6 | 43.9 | 3.6 | 33.9 | 44.2 | 58.1576736 | 0.13 | 70 | 25 | 12.31804 | 34568006.0 | 49.5133
100 | 20 | 2.1 | 18.6 | 43.9 | 3.6 | 33.9 | 44.2 | 58.1576736 | 0.13 | 70 | 25 | 12.3863 | 34662951.9 | 49.47267
100 | 20 | 2.1 | 18.6 | 43.9 | 3.6 | 33.9 | 44.2 | 58.1576736 | 0.13 | 70 | 25 | 12.48941 | 34707216.9 | 49.4369
100 | 20 | 2.1 | 18.6 | 43.9 | 3.6 | 33.9 | 44.2 | 58.1576736 | 0.13 | 70 | 25 | 12.59337 | 34828920.7 | 49.29967
100 | 20 | 2.1 | 18.6 | 43.9 | 3.6 | 33.9 | 44.2 | 58.1576736 | 0.13 | 70 | 25 | 12.68067 | 34840310.2 | 49.26802
100 | 20 | 2.1 | 18.6 | 43.9 | 3.6 | 33.9 | 44.2 | 58.1576736 | 0.13 | 70 | 25 | 12.75094 | 35076555.8 | 49.26548
100 | 20 | 2.1 | 18.6 | 43.9 | 3.6 | 33.9 | 44.2 | 58.1576736 | 0.13 | 70 | 25 | 12.85708 | 35490657.1 | 49.17723
100 | 20 | 2.1 | 18.6 | 43.9 | 3.6 | 33.9 | 44.2 | 58.1576736 | 0.13 | 70 | 25 | 12.94621 | 35556010.1 | 49.1656
100 | 20 | 2.1 | 18.6 | 43.9 | 3.6 | 33.9 | 44.2 | 58.1576736 | 0.13 | 70 | 25 | 13.01796 | 36119816.4 | 49.13301
100 | 20 | 2.1 | 18.6 | 43.9 | 3.6 | 33.9 | 44.2 | 58.1576736 | 0.13 | 70 | 25 | 13.12632 | 36210733.7 | 49.09296
100 | 20 | 2.1 | 18.6 | 43.9 | 3.6 | 33.9 | 44.2 | 58.1576736 | 0.13 | 70 | 25 | 13.19906 | 36434943.2 | 49.05164
100 | 20 | 2.1 | 18.6 | 43.9 | 3.6 | 33.9 | 44.2 | 58.1576736 | 0.13 | 70 | 25 | 13.29056 | 37001634.3 | 49.00198
100 | 20 | 2.1 | 18.6 | 43.9 | 3.6 | 33.9 | 44.2 | 58.1576736 | 0.13 | 70 | 25 | 13.40119 | 37087080.6 | 48.92019
100 | 20 | 2.1 | 18.6 | 43.9 | 3.6 | 33.9 | 44.2 | 58.1576736 | 0.13 | 70 | 25 | 13.47546 | 37117817.4 | 48.86833
100 | 20 | 2.1 | 18.6 | 43.9 | 3.6 | 33.9 | 44.2 | 58.1576736 | 0.13 | 70 | 25 | 13.58763 | 37160092.9 | 48.84245
100 | 20 | 2.1 | 18.6 | 43.9 | 3.6 | 33.9 | 44.2 | 58.1576736 | 0.13 | 70 | 25 | 13.64407 | 37217140.0 | 48.82474
100 | 20 | 2.1 | 18.6 | 43.9 | 3.6 | 33.9 | 44.2 | 58.1576736 | 0.13 | 70 | 25 | 13.75764 | 37456668.2 | 48.78637
100 | 20 | 2.1 | 18.6 | 43.9 | 3.6 | 33.9 | 44.2 | 58.1576736 | 0.13 | 70 | 25 | 13.83388 | 37542611.9 | 48.75723
100 | 20 | 2.1 | 18.6 | 43.9 | 3.6 | 33.9 | 44.2 | 58.1576736 | 0.13 | 70 | 25 | 13.91055 | 38121140.1 | 48.6755
100 | 20 | 2.1 | 18.6 | 43.9 | 3.6 | 33.9 | 44.2 | 58.1576736 | 0.13 | 70 | 25 | 14.00698 | 38294370.3 | 48.67052
100 | 20 | 2.1 | 18.6 | 43.9 | 3.6 | 33.9 | 44.2 | 58.1576736 | 0.13 | 70 | 25 | 14.0846 | 38544392.8 | 48.6435
100 | 20 | 2.1 | 18.6 | 43.9 | 3.6 | 33.9 | 44.2 | 58.1576736 | 0.13 | 70 | 25 | 14.20184 | 39106806.6 | 48.64143
100 | 20 | 2.1 | 18.6 | 43.9 | 3.6 | 33.9 | 44.2 | 58.1576736 | 0.13 | 70 | 25 | 14.28055 | 39127894.6 | 48.63822
100 | 20 | 2.1 | 18.6 | 43.9 | 3.6 | 33.9 | 44.2 | 58.1576736 | 0.13 | 70 | 25 | 14.37954 | 39221646.8 | 48.63079
100 | 20 | 2.1 | 18.6 | 43.9 | 3.6 | 33.9 | 44.2 | 58.1576736 | 0.13 | 70 | 25 | 14.45923 | 39315896.4 | 48.61029
100 | 20 | 2.1 | 18.6 | 43.9 | 3.6 | 33.9 | 44.2 | 58.1576736 | 0.13 | 70 | 25 | 14.55946 | 39766603.3 | 48.60919
100 | 20 | 2.1 | 18.6 | 43.9 | 3.6 | 33.9 | 44.2 | 58.1576736 | 0.13 | 70 | 25 | 14.64014 | 39828673.7 | 48.49657
100 | 20 | 2.1 | 18.6 | 43.9 | 3.6 | 33.9 | 44.2 | 58.1576736 | 0.13 | 70 | 25 | 14.72128 | 40243222.6 | 48.42859
100 | 20 | 2.1 | 18.6 | 43.9 | 3.6 | 33.9 | 44.2 | 58.1576736 | 0.13 | 70 | 25 | 14.80286 | 40565909.3 | 48.41175
100 | 20 | 2.1 | 18.6 | 43.9 | 3.6 | 33.9 | 44.2 | 58.1576736 | 0.13 | 70 | 25 | 14.90547 | 41720230.2 | 48.35708
100 | 20 | 2.1 | 18.6 | 43.9 | 3.6 | 33.9 | 44.2 | 58.1576736 | 0.13 | 70 | 25 | 14.98807 | 41819055.5 | 48.3199
100 | 20 | 2.1 | 18.6 | 43.9 | 3.6 | 33.9 | 44.2 | 58.1576736 | 0.13 | 70 | 25 | 15.07114 | 41825670.4 | 48.31131
100 | 20 | 2.1 | 18.6 | 43.9 | 3.6 | 33.9 | 44.2 | 58.1576736 | 0.13 | 70 | 25 | 15.15466 | 42278615.4 | 48.24071
100 | 20 | 2.1 | 18.6 | 43.9 | 3.6 | 33.9 | 44.2 | 58.1576736 | 0.13 | 70 | 25 | 15.25971 | 42495265.1 | 48.19062
100 | 20 | 2.1 | 18.6 | 43.9 | 3.6 | 33.9 | 44.2 | 58.1576736 | 0.13 | 70 | 25 | 15.34427 | 42643726.8 | 48.17249
100 | 20 | 2.1 | 18.6 | 43.9 | 3.6 | 33.9 | 44.2 | 58.1576736 | 0.13 | 70 | 25 | 15.42931 | 42762595.6 | 48.17225
100 | 20 | 2.1 | 18.6 | 43.9 | 3.6 | 33.9 | 44.2 | 58.1576736 | 0.13 | 70 | 25 | 15.49339 | 42817852.2 | 48.16272
100 | 20 | 2.1 | 18.6 | 43.9 | 3.6 | 33.9 | 44.2 | 58.1576736 | 0.13 | 70 | 25 | 15.57925 | 42823920.0 | 48.14134
100 | 20 | 2.1 | 18.6 | 43.9 | 3.6 | 33.9 | 44.2 | 58.1576736 | 0.13 | 70 | 25 | 15.68725 | 42891909.0 | 48.11578
100 | 20 | 2.1 | 18.6 | 43.9 | 3.6 | 33.9 | 44.2 | 58.1576736 | 0.13 | 70 | 25 | 15.77419 | 43638793.3 | 48.08862
100 | 20 | 2.1 | 18.6 | 43.9 | 3.6 | 33.9 | 44.2 | 58.1576736 | 0.13 | 70 | 25 | 15.8616 | 44168779.3 | 48.0878
100 | 20 | 2.1 | 18.6 | 43.9 | 3.6 | 33.9 | 44.2 | 58.1576736 | 0.18 | 70 | 25 | 0.1353454 | 4676215.9 | 47.93847
100 | 20 | 2.1 | 18.6 | 43.9 | 3.6 | 33.9 | 44.2 | 58.1576736 | 0.18 | 70 | 25 | 0.3187588 | 8288391.5 | 47.91079
100 | 20 | 2.1 | 18.6 | 43.9 | 3.6 | 33.9 | 44.2 | 58.1576736 | 0.18 | 70 | 25 | 0.482471 | 8629381.0 | 47.89353
100 | 20 | 2.1 | 18.6 | 43.9 | 3.6 | 33.9 | 44.2 | 58.1576736 | 0.18 | 70 | 25 | 0.6360295 | 10267682.2 | 47.88851
100 | 20 | 2.1 | 18.6 | 43.9 | 3.6 | 33.9 | 44.2 | 58.1576736 | 0.18 | 70 | 25 | 0.7824953 | 10315329.2 | 47.87994
100 | 20 | 2.1 | 18.6 | 43.9 | 3.6 | 33.9 | 44.2 | 58.1576736 | 0.18 | 70 | 25 | 0.923603 | 11620151.1 | 47.87743
100 | 20 | 2.1 | 18.6 | 43.9 | 3.6 | 33.9 | 44.2 | 58.1576736 | 0.18 | 70 | 25 | 1.060445 | 11660536.6 | 47.87725
100 | 20 | 2.1 | 18.6 | 43.9 | 3.6 | 33.9 | 44.2 | 58.1576736 | 0.18 | 70 | 25 | 1.184379 | 12819930.7 | 47.84646
100 | 20 | 2.1 | 18.6 | 43.9 | 3.6 | 33.9 | 44.2 | 58.1576736 | 0.18 | 70 | 25 | 1.322797 | 12838830.3 | 47.83487
100 | 20 | 2.1 | 18.6 | 43.9 | 3.6 | 33.9 | 44.2 | 58.1576736 | 0.18 | 70 | 25 | 1.437126 | 13553436.0 | 47.82058
100 | 20 | 2.1 | 18.6 | 43.9 | 3.6 | 33.9 | 44.2 | 58.1576736 | 0.18 | 70 | 25 | 1.561337 | 13631272.7 | 47.75213
100 | 20 | 2.1 | 18.6 | 43.9 | 3.6 | 33.9 | 44.2 | 58.1576736 | 0.18 | 70 | 25 | 1.696284 | 14860993.3 | 47.74105
100 | 20 | 2.1 | 18.6 | 43.9 | 3.6 | 33.9 | 44.2 | 58.1576736 | 0.18 | 70 | 25 | 1.817607 | 14911922.9 | 47.67906
100 | 20 | 2.1 | 18.6 | 43.9 | 3.6 | 33.9 | 44.2 | 58.1576736 | 0.18 | 70 | 25 | 1.947608 | 15211681.3 | 47.65833
100 | 20 | 2.1 | 18.6 | 43.9 | 3.6 | 33.9 | 44.2 | 58.1576736 | 0.18 | 70 | 25 | 2.058272 | 15766734.2 | 47.65743
100 | 20 | 2.1 | 18.6 | 43.9 | 3.6 | 33.9 | 44.2 | 58.1576736 | 0.18 | 70 | 25 | 2.175224 | 16301345.6 | 47.65601
100 | 20 | 2.1 | 18.6 | 43.9 | 3.6 | 33.9 | 44.2 | 58.1576736 | 0.18 | 70 | 25 | 2.298821 | 16348147.1 | 47.6248
100 | 20 | 2.1 | 18.6 | 43.9 | 3.6 | 33.9 | 44.2 | 58.1576736 | 0.18 | 70 | 25 | 2.396106 | 16540326.7 | 47.62264
100 | 20 | 2.1 | 18.6 | 43.9 | 3.6 | 33.9 | 44.2 | 58.1576736 | 0.18 | 70 | 25 | 2.532254 | 16773836.8 | 47.5893
100 | 20 | 2.1 | 18.6 | 43.9 | 3.6 | 33.9 | 44.2 | 58.1576736 | 0.18 | 70 | 25 | 2.639418 | 16860526.5 | 47.57443
100 | 20 | 2.1 | 18.6 | 43.9 | 3.6 | 33.9 | 44.2 | 58.1576736 | 0.18 | 70 | 25 | 2.735955 | 17901002.0 | 47.5527
100 | 20 | 2.1 | 18.6 | 43.9 | 3.6 | 33.9 | 44.2 | 58.1576736 | 0.18 | 70 | 25 | 2.867543 | 18535582.6 | 47.52133
100 | 20 | 2.1 | 18.6 | 43.9 | 3.6 | 33.9 | 44.2 | 58.1576736 | 0.18 | 70 | 25 | 2.964221 | 18849267.0 | 47.50699
100 | 20 | 2.1 | 18.6 | 43.9 | 3.6 | 33.9 | 44.2 | 58.1576736 | 0.18 | 70 | 25 | 3.076886 | 19594211.6 | 47.48498
100 | 20 | 2.1 | 18.6 | 43.9 | 3.6 | 33.9 | 44.2 | 58.1576736 | 0.18 | 70 | 25 | 3.189424 | 19852440.5 | 47.4774
100 | 20 | 2.1 | 18.6 | 43.9 | 3.6 | 33.9 | 44.2 | 58.1576736 | 0.18 | 70 | 25 | 3.287857 | 20061480.6 | 47.47415
100 | 20 | 2.1 | 18.6 | 43.9 | 3.6 | 33.9 | 44.2 | 58.1576736 | 0.18 | 70 | 25 | 3.394014 | 20167119.7 | 47.41964
100 | 20 | 2.1 | 18.6 | 43.9 | 3.6 | 33.9 | 44.2 | 58.1576736 | 0.18 | 70 | 25 | 3.542538 | 20195469.1 | 47.32452
100 | 20 | 2.1 | 18.6 | 43.9 | 3.6 | 33.9 | 44.2 | 58.1576736 | 0.18 | 70 | 25 | 3.621721 | 20910373.3 | 47.31746
100 | 20 | 2.1 | 18.6 | 43.9 | 3.6 | 33.9 | 44.2 | 58.1576736 | 0.18 | 70 | 25 | 3.723193 | 20947327.0 | 47.29395
100 | 20 | 2.1 | 18.6 | 43.9 | 3.6 | 33.9 | 44.2 | 58.1576736 | 0.18 | 70 | 25 | 3.832801 | 21032723.6 | 47.27034
100 | 20 | 2.1 | 18.6 | 43.9 | 3.6 | 33.9 | 44.2 | 58.1576736 | 0.18 | 70 | 25 | 3.962023 | 22045396.7 | 47.26601
100 | 20 | 2.1 | 18.6 | 43.9 | 3.6 | 33.9 | 44.2 | 58.1576736 | 0.18 | 70 | 25 | 4.050582 | 22625814.9 | 47.24291
100 | 20 | 2.1 | 18.6 | 43.9 | 3.6 | 33.9 | 44.2 | 58.1576736 | 0.18 | 70 | 25 | 4.146846 | 22668935.9 | 47.23957
100 | 20 | 2.1 | 18.6 | 43.9 | 3.6 | 33.9 | 44.2 | 58.1576736 | 0.18 | 70 | 25 | 4.251268 | 22951585.1 | 47.20192
100 | 20 | 2.1 | 18.6 | 43.9 | 3.6 | 33.9 | 44.2 | 58.1576736 | 0.18 | 70 | 25 | 4.364345 | 23037976.4 | 47.16014
100 | 20 | 2.1 | 18.6 | 43.9 | 3.6 | 33.9 | 44.2 | 58.1576736 | 0.18 | 70 | 25 | 4.480429 | 23132623.9 | 47.14158
100 | 20 | 2.1 | 18.6 | 43.9 | 3.6 | 33.9 | 44.2 | 58.1576736 | 0.18 | 70 | 25 | 4.580576 | 23235278.8 | 47.129
100 | 20 | 2.1 | 18.6 | 43.9 | 3.6 | 33.9 | 44.2 | 58.1576736 | 0.18 | 70 | 25 | 4.682961 | 23714534.1 | 47.12408
100 | 20 | 2.1 | 18.6 | 43.9 | 3.6 | 33.9 | 44.2 | 58.1576736 | 0.18 | 70 | 25 | 4.774424 | 24063332.1 | 47.09261
100 | 20 | 2.1 | 18.6 | 43.9 | 3.6 | 33.9 | 44.2 | 58.1576736 | 0.18 | 70 | 25 | 4.874403 | 24159770.1 | 47.03648
100 | 20 | 2.1 | 18.6 | 43.9 | 3.6 | 33.9 | 44.2 | 58.1576736 | 0.18 | 70 | 25 | 4.983356 | 24811062.0 | 46.99402
100 | 20 | 2.1 | 18.6 | 43.9 | 3.6 | 33.9 | 44.2 | 58.1576736 | 0.18 | 70 | 25 | 5.08771 | 25231280.8 | 46.98258
100 | 20 | 2.1 | 18.6 | 43.9 | 3.6 | 33.9 | 44.2 | 58.1576736 | 0.18 | 70 | 25 | 5.179917 | 25358704.2 | 46.94359
100 | 20 | 2.1 | 18.6 | 43.9 | 3.6 | 33.9 | 44.2 | 58.1576736 | 0.18 | 70 | 25 | 5.295698 | 25381483.2 | 46.8872
100 | 20 | 2.1 | 18.6 | 43.9 | 3.6 | 33.9 | 44.2 | 58.1576736 | 0.18 | 70 | 25 | 5.48181 | 25588384.7 | 46.86597
100 | 20 | 2.1 | 18.6 | 43.9 | 3.6 | 33.9 | 44.2 | 58.1576736 | 0.18 | 70 | 25 | 5.60434 | 25651300.6 | 46.85842
100 | 20 | 2.1 | 18.6 | 43.9 | 3.6 | 33.9 | 44.2 | 58.1576736 | 0.18 | 70 | 25 | 5.682308 | 25702578.3 | 46.85796
100 | 20 | 2.1 | 18.6 | 43.9 | 3.6 | 33.9 | 44.2 | 58.1576736 | 0.18 | 70 | 25 | 5.809319 | 26148162.4 | 46.85417
100 | 20 | 2.1 | 18.6 | 43.9 | 3.6 | 33.9 | 44.2 | 58.1576736 | 0.18 | 70 | 25 | 5.890139 | 26185464.4 | 46.81478
100 | 20 | 2.1 | 18.6 | 43.9 | 3.6 | 33.9 | 44.2 | 58.1576736 | 0.18 | 70 | 25 | 5.988608 | 27307705.7 | 46.80011
100 | 20 | 2.1 | 18.6 | 43.9 | 3.6 | 33.9 | 44.2 | 58.1576736 | 0.18 | 70 | 25 | 6.097142 | 27370174.0 | 46.78399
100 | 20 | 2.1 | 18.6 | 43.9 | 3.6 | 33.9 | 44.2 | 58.1576736 | 0.18 | 70 | 25 | 6.285314 | 27433487.8 | 46.68146
100 | 20 | 2.1 | 18.6 | 43.9 | 3.6 | 33.9 | 44.2 | 58.1576736 | 0.18 | 70 | 25 | 6.381567 | 27636659.0 | 46.62326
100 | 20 | 2.1 | 18.6 | 43.9 | 3.6 | 33.9 | 44.2 | 58.1576736 | 0.18 | 70 | 25 | 6.488251 | 27815509.4 | 46.60799
100 | 20 | 2.1 | 18.6 | 43.9 | 3.6 | 33.9 | 44.2 | 58.1576736 | 0.18 | 70 | 25 | 6.587612 | 28501666.2 | 46.5762
100 | 20 | 2.1 | 18.6 | 43.9 | 3.6 | 33.9 | 44.2 | 58.1576736 | 0.18 | 70 | 25 | 6.697741 | 28659876.1 | 46.54812
100 | 20 | 2.1 | 18.6 | 43.9 | 3.6 | 33.9 | 44.2 | 58.1576736 | 0.18 | 70 | 25 | 6.781545 | 28672608.5 | 46.54301
100 | 20 | 2.1 | 18.6 | 43.9 | 3.6 | 33.9 | 44.2 | 58.1576736 | 0.18 | 70 | 25 | 6.894916 | 29113865.6 | 46.48035
100 | 20 | 2.1 | 18.6 | 43.9 | 3.6 | 33.9 | 44.2 | 58.1576736 | 0.18 | 70 | 25 | 6.981187 | 29172006.9 | 46.44907
100 | 20 | 2.1 | 18.6 | 43.9 | 3.6 | 33.9 | 44.2 | 58.1576736 | 0.18 | 70 | 25 | 7.07831 | 29334941.8 | 46.40279
100 | 20 | 2.1 | 18.6 | 43.9 | 3.6 | 33.9 | 44.2 | 58.1576736 | 0.18 | 70 | 25 | 7.176784 | 29535178.6 | 62.08062
100 | 20 | 2.1 | 18.6 | 43.9 | 3.6 | 33.9 | 44.2 | 58.1576736 | 0.18 | 70 | 25 | 7.266581 | 29741781.6 | 55.8836
100 | 20 | 2.1 | 18.6 | 43.9 | 3.6 | 33.9 | 44.2 | 58.1576736 | 0.18 | 70 | 25 | 7.45986 | 29990113.0 | 55.48826
100 | 20 | 2.1 | 18.6 | 43.9 | 3.6 | 33.9 | 44.2 | 58.1576736 | 0.18 | 70 | 25 | 7.563642 | 30399041.8 | 52.68393
100 | 20 | 2.1 | 18.6 | 43.9 | 3.6 | 33.9 | 44.2 | 58.1576736 | 0.18 | 70 | 25 | 7.65828 | 30658364.8 | 52.68157
100 | 20 | 2.1 | 18.6 | 43.9 | 3.6 | 33.9 | 44.2 | 58.1576736 | 0.18 | 70 | 25 | 7.754102 | 30787728.0 | 52.37129
100 | 20 | 2.1 | 18.6 | 43.9 | 3.6 | 33.9 | 44.2 | 58.1576736 | 0.18 | 70 | 25 | 7.840284 | 30876307.6 | 52.36639
100 | 20 | 2.1 | 18.6 | 43.9 | 3.6 | 33.9 | 44.2 | 58.1576736 | 0.18 | 70 | 25 | 7.949358 | 31068139.1 | 52.09797
100 | 20 | 2.1 | 18.6 | 43.9 | 3.6 | 33.9 | 44.2 | 58.1576736 | 0.18 | 70 | 25 | 8.03771 | 31213865.3 | 52.08454
100 | 20 | 2.1 | 18.6 | 43.9 | 3.6 | 33.9 | 44.2 | 58.1576736 | 0.18 | 70 | 25 | 8.138279 | 31622495.6 | 51.93242
100 | 20 | 2.1 | 18.6 | 43.9 | 3.6 | 33.9 | 44.2 | 58.1576736 | 0.18 | 70 | 25 | 8.240107 | 31647413.3 | 51.90786
100 | 20 | 2.1 | 18.6 | 43.9 | 3.6 | 33.9 | 44.2 | 58.1576736 | 0.18 | 70 | 25 | 8.320186 | 31782496.1 | 51.59048
100 | 20 | 2.1 | 18.6 | 43.9 | 3.6 | 33.9 | 44.2 | 58.1576736 | 0.18 | 70 | 25 | 8.435938 | 31792841.2 | 51.58244
100 | 20 | 2.1 | 18.6 | 43.9 | 3.6 | 33.9 | 44.2 | 58.1576736 | 0.18 | 70 | 25 | 8.529697 | 31808905.9 | 51.46822
100 | 20 | 2.1 | 18.6 | 43.9 | 3.6 | 33.9 | 44.2 | 58.1576736 | 0.18 | 70 | 25 | 8.612591 | 31846058.6 | 51.36413
100 | 20 | 2.1 | 18.6 | 43.9 | 3.6 | 33.9 | 44.2 | 58.1576736 | 0.18 | 70 | 25 | 8.708313 | 31948564.3 | 51.22134
100 | 20 | 2.1 | 18.6 | 43.9 | 3.6 | 33.9 | 44.2 | 58.1576736 | 0.18 | 70 | 25 | 8.8051 | 31954035.3 | 51.20524
100 | 20 | 2.1 | 18.6 | 43.9 | 3.6 | 33.9 | 44.2 | 58.1576736 | 0.18 | 70 | 25 | 8.89067 | 32517145.4 | 51.16587
100 | 20 | 2.1 | 18.6 | 43.9 | 3.6 | 33.9 | 44.2 | 58.1576736 | 0.18 | 70 | 25 | 8.977072 | 32857040.6 | 51.06764
100 | 20 | 2.1 | 18.6 | 43.9 | 3.6 | 33.9 | 44.2 | 58.1576736 | 0.18 | 70 | 25 | 9.076846 | 32941243.6 | 50.80419
100 | 20 | 2.1 | 18.6 | 43.9 | 3.6 | 33.9 | 44.2 | 58.1576736 | 0.18 | 70 | 25 | 9.177728 | 33214592.2 | 50.79932
100 | 20 | 2.1 | 18.6 | 43.9 | 3.6 | 33.9 | 44.2 | 58.1576736 | 0.18 | 70 | 25 | 9.26692 | 33400505.0 | 50.78579
100 | 20 | 2.1 | 18.6 | 43.9 | 3.6 | 33.9 | 44.2 | 58.1576736 | 0.18 | 70 | 25 | 9.356978 | 33443427.1 | 50.51331
100 | 20 | 2.1 | 18.6 | 43.9 | 3.6 | 33.9 | 44.2 | 58.1576736 | 0.18 | 70 | 25 | 9.460974 | 33796452.7 | 50.47123
100 | 20 | 2.1 | 18.6 | 43.9 | 3.6 | 33.9 | 44.2 | 58.1576736 | 0.18 | 70 | 25 | 9.552918 | 34046922.8 | 50.44673
100 | 20 | 2.1 | 18.6 | 43.9 | 3.6 | 33.9 | 44.2 | 58.1576736 | 0.18 | 70 | 25 | 9.645756 | 34137541.6 | 50.36078
100 | 20 | 2.1 | 18.6 | 43.9 | 3.6 | 33.9 | 44.2 | 58.1576736 | 0.18 | 70 | 25 | 9.752962 | 34138735.3 | 50.28332
100 | 20 | 2.1 | 18.6 | 43.9 | 3.6 | 33.9 | 44.2 | 58.1576736 | 0.18 | 70 | 25 | 9.834147 | 34186382.3 | 50.20401
100 | 20 | 2.1 | 18.6 | 43.9 | 3.6 | 33.9 | 44.2 | 58.1576736 | 0.18 | 70 | 25 | 9.929718 | 34293314.5 | 50.12043
100 | 20 | 2.1 | 18.6 | 43.9 | 3.6 | 33.9 | 44.2 | 58.1576736 | 0.18 | 70 | 25 | 10.02622 | 34421086.1 | 50.04934
100 | 20 | 2.1 | 18.6 | 43.9 | 3.6 | 33.9 | 44.2 | 58.1576736 | 0.18 | 70 | 25 | 10.10968 | 34556914.9 | 49.98311
100 | 20 | 2.1 | 18.6 | 43.9 | 3.6 | 33.9 | 44.2 | 58.1576736 | 0.18 | 70 | 25 | 10.19383 | 34560993.3 | 49.94363
100 | 20 | 2.1 | 18.6 | 43.9 | 3.6 | 33.9 | 44.2 | 58.1576736 | 0.18 | 70 | 25 | 10.30713 | 35307628.9 | 49.88346
100 | 20 | 2.1 | 18.6 | 43.9 | 3.6 | 33.9 | 44.2 | 58.1576736 | 0.18 | 70 | 25 | 10.39293 | 35446043.9 | 49.71466
100 | 20 | 2.1 | 18.6 | 43.9 | 3.6 | 33.9 | 44.2 | 58.1576736 | 0.18 | 70 | 25 | 10.47944 | 35532335.8 | 49.70887
100 | 20 | 2.1 | 18.6 | 43.9 | 3.6 | 33.9 | 44.2 | 58.1576736 | 0.18 | 70 | 25 | 10.56667 | 35557452.4 | 49.69093
100 | 20 | 2.1 | 18.6 | 43.9 | 3.6 | 33.9 | 44.2 | 58.1576736 | 0.18 | 70 | 25 | 10.66936 | 35600275.0 | 49.68609
100 | 20 | 2.1 | 18.6 | 43.9 | 3.6 | 33.9 | 44.2 | 58.1576736 | 0.18 | 70 | 25 | 10.84773 | 35612858.2 | 49.68451
100 | 20 | 2.1 | 18.6 | 43.9 | 3.6 | 33.9 | 44.2 | 58.1576736 | 0.18 | 70 | 25 | 10.93803 | 35613753.5 | 49.58781
100 | 20 | 2.1 | 18.6 | 43.9 | 3.6 | 33.9 | 44.2 | 58.1576736 | 0.18 | 70 | 25 | 11.02908 | 35767686.1 | 49.56214
100 | 20 | 2.1 | 18.6 | 43.9 | 3.6 | 33.9 | 44.2 | 58.1576736 | 0.18 | 70 | 25 | 11.12089 | 35825628.5 | 49.43197
100 | 20 | 2.1 | 18.6 | 43.9 | 3.6 | 33.9 | 44.2 | 58.1576736 | 0.18 | 70 | 25 | 11.21346 | 35897099.0 | 49.36678
100 | 20 | 2.1 | 18.6 | 43.9 | 3.6 | 33.9 | 44.2 | 58.1576736 | 0.18 | 70 | 25 | 11.3068 | 36239331.9 | 49.29595
100 | 20 | 2.1 | 18.6 | 43.9 | 3.6 | 33.9 | 44.2 | 58.1576736 | 0.18 | 70 | 25 | 11.40092 | 36294737.7 | 49.12873
100 | 20 | 2.1 | 18.6 | 43.9 | 3.6 | 33.9 | 44.2 | 58.1576736 | 0.18 | 70 | 25 | 11.47995 | 36604691.9 | 49.12494
100 | 20 | 2.1 | 18.6 | 43.9 | 3.6 | 33.9 | 44.2 | 58.1576736 | 0.18 | 70 | 25 | 11.57551 | 36708341.6 | 49.1133
100 | 20 | 2.1 | 18.6 | 43.9 | 3.6 | 33.9 | 44.2 | 58.1576736 | 0.18 | 70 | 25 | 11.67187 | 36712867.6 | 49.10138
100 | 20 | 2.1 | 18.6 | 43.9 | 3.6 | 33.9 | 44.2 | 58.1576736 | 0.18 | 70 | 25 | 11.76903 | 36719930.1 | 49.04744
100 | 20 | 2.1 | 18.6 | 43.9 | 3.6 | 33.9 | 44.2 | 58.1576736 | 0.18 | 70 | 25 | 11.85061 | 36876001.4 | 49.03623
100 | 20 | 2.1 | 18.6 | 43.9 | 3.6 | 33.9 | 44.2 | 58.1576736 | 0.18 | 70 | 25 | 11.93276 | 36886794.1 | 49.02175
100 | 20 | 2.1 | 18.6 | 43.9 | 3.6 | 33.9 | 44.2 | 58.1576736 | 0.18 | 70 | 25 | 12.04873 | 37053508.9 | 48.97379
100 | 20 | 2.1 | 18.6 | 43.9 | 3.6 | 33.9 | 44.2 | 58.1576736 | 0.18 | 70 | 25 | 12.13225 | 37127864.1 | 48.97047
100 | 20 | 2.1 | 18.6 | 43.9 | 3.6 | 33.9 | 44.2 | 58.1576736 | 0.18 | 70 | 25 | 12.21635 | 37236487.3 | 48.7871
100 | 20 | 2.1 | 18.6 | 43.9 | 3.6 | 33.9 | 44.2 | 58.1576736 | 0.18 | 70 | 25 | 12.30103 | 37393354.4 | 48.78698
100 | 20 | 2.1 | 18.6 | 43.9 | 3.6 | 33.9 | 44.2 | 58.1576736 | 0.18 | 70 | 25 | 12.40343 | 37465073.6 | 48.78394
100 | 20 | 2.1 | 18.6 | 43.9 | 3.6 | 33.9 | 44.2 | 58.1576736 | 0.18 | 70 | 25 | 12.47217 | 37575089.5 | 48.7781
100 | 20 | 2.1 | 18.6 | 43.9 | 3.6 | 33.9 | 44.2 | 58.1576736 | 0.18 | 70 | 25 | 12.57599 | 37612988.2 | 48.63753
100 | 20 | 2.1 | 18.6 | 43.9 | 3.6 | 33.9 | 44.2 | 58.1576736 | 0.18 | 70 | 25 | 12.66316 | 37629251.9 | 48.63329
100 | 20 | 2.1 | 18.6 | 43.9 | 3.6 | 33.9 | 44.2 | 58.1576736 | 0.18 | 70 | 25 | 12.75094 | 37901804.7 | 48.6138
100 | 20 | 2.1 | 18.6 | 43.9 | 3.6 | 33.9 | 44.2 | 58.1576736 | 0.18 | 70 | 25 | 12.83933 | 38377379.6 | 48.58841
100 | 20 | 2.1 | 18.6 | 43.9 | 3.6 | 33.9 | 44.2 | 58.1576736 | 0.18 | 70 | 25 | 12.94621 | 38412692.1 | 48.56843
100 | 20 | 2.1 | 18.6 | 43.9 | 3.6 | 33.9 | 44.2 | 58.1576736 | 0.18 | 70 | 25 | 13.03595 | 38530267.8 | 48.54173
100 | 20 | 2.1 | 18.6 | 43.9 | 3.6 | 33.9 | 44.2 | 58.1576736 | 0.18 | 70 | 25 | 13.1082 | 38648291.1 | 48.4901
100 | 20 | 2.1 | 18.6 | 43.9 | 3.6 | 33.9 | 44.2 | 58.1576736 | 0.18 | 70 | 25 | 13.19906 | 38669926.3 | 48.38685
100 | 20 | 2.1 | 18.6 | 43.9 | 3.6 | 33.9 | 44.2 | 58.1576736 | 0.18 | 70 | 25 | 13.29056 | 38785462.8 | 48.36437
100 | 20 | 2.1 | 18.6 | 43.9 | 3.6 | 33.9 | 44.2 | 58.1576736 | 0.18 | 70 | 25 | 13.38269 | 38802174.1 | 48.18481
100 | 20 | 2.1 | 18.6 | 43.9 | 3.6 | 33.9 | 44.2 | 58.1576736 | 0.18 | 70 | 25 | 13.47546 | 38990424.5 | 48.15535
100 | 20 | 2.1 | 18.6 | 43.9 | 3.6 | 33.9 | 44.2 | 58.1576736 | 0.18 | 70 | 25 | 13.56887 | 39199315.4 | 48.11612
100 | 20 | 2.1 | 18.6 | 43.9 | 3.6 | 33.9 | 44.2 | 58.1576736 | 0.18 | 70 | 25 | 13.64407 | 39292122.6 | 48.06196
100 | 20 | 2.1 | 18.6 | 43.9 | 3.6 | 33.9 | 44.2 | 58.1576736 | 0.18 | 70 | 25 | 13.73865 | 39354988.8 | 48.01589
100 | 20 | 2.1 | 18.6 | 43.9 | 3.6 | 33.9 | 44.2 | 58.1576736 | 0.18 | 70 | 25 | 13.85301 | 39379608.1 | 47.92573
100 | 20 | 2.1 | 18.6 | 43.9 | 3.6 | 33.9 | 44.2 | 58.1576736 | 0.18 | 70 | 25 | 13.92978 | 39536972.5 | 47.89193
100 | 20 | 2.1 | 18.6 | 43.9 | 3.6 | 33.9 | 44.2 | 58.1576736 | 0.18 | 70 | 25 | 14.00698 | 39817582.6 | 47.8553
100 | 20 | 2.1 | 18.6 | 43.9 | 3.6 | 33.9 | 44.2 | 58.1576736 | 0.18 | 70 | 25 | 14.0846 | 40029905.2 | 47.7868
100 | 20 | 2.1 | 18.6 | 43.9 | 3.6 | 33.9 | 44.2 | 58.1576736 | 0.18 | 70 | 25 | 14.20184 | 40087101.6 | 47.76709
100 | 20 | 2.1 | 18.6 | 43.9 | 3.6 | 33.9 | 44.2 | 58.1576736 | 0.18 | 70 | 25 | 14.26083 | 40282066.4 | 47.76539
100 | 20 | 2.1 | 18.6 | 43.9 | 3.6 | 33.9 | 44.2 | 58.1576736 | 0.18 | 70 | 25 | 14.37954 | 40564019.3 | 47.75054
100 | 20 | 2.1 | 18.6 | 43.9 | 3.6 | 33.9 | 44.2 | 58.1576736 | 0.18 | 70 | 25 | 14.43926 | 40670155.7 | 47.72673
100 | 20 | 2.1 | 18.6 | 43.9 | 3.6 | 33.9 | 44.2 | 58.1576736 | 0.18 | 70 | 25 | 14.53936 | 40707905.3 | 47.72025
100 | 20 | 2.1 | 18.6 | 43.9 | 3.6 | 33.9 | 44.2 | 58.1576736 | 0.18 | 70 | 25 | 14.61993 | 40710193.2 | 47.69764
100 | 20 | 2.1 | 18.6 | 43.9 | 3.6 | 33.9 | 44.2 | 58.1576736 | 0.18 | 70 | 25 | 14.72128 | 40729142.5 | 47.61962
100 | 20 | 2.1 | 18.6 | 43.9 | 3.6 | 33.9 | 44.2 | 58.1576736 | 0.18 | 70 | 25 | 14.80286 | 40926096.8 | 47.61771
100 | 20 | 2.1 | 18.6 | 43.9 | 3.6 | 33.9 | 44.2 | 58.1576736 | 0.18 | 70 | 25 | 14.90547 | 40999457.3 | 47.58743
100 | 20 | 2.1 | 18.6 | 43.9 | 3.6 | 33.9 | 44.2 | 58.1576736 | 0.18 | 70 | 25 | 14.98807 | 41080029.5 | 47.47927
100 | 20 | 2.1 | 18.6 | 43.9 | 3.6 | 33.9 | 44.2 | 58.1576736 | 0.18 | 70 | 25 | 15.05033 | 41592707.3 | 47.45418
100 | 20 | 2.1 | 18.6 | 43.9 | 3.6 | 33.9 | 44.2 | 58.1576736 | 0.18 | 70 | 25 | 15.17561 | 41883712.2 | 47.39182
100 | 20 | 2.1 | 18.6 | 43.9 | 3.6 | 33.9 | 44.2 | 58.1576736 | 0.18 | 70 | 25 | 15.23864 | 41960056.8 | 47.38003
100 | 20 | 2.1 | 18.6 | 43.9 | 3.6 | 33.9 | 44.2 | 58.1576736 | 0.18 | 70 | 25 | 15.32309 | 42119012.8 | 47.37267
100 | 20 | 2.1 | 18.6 | 43.9 | 3.6 | 33.9 | 44.2 | 58.1576736 | 0.18 | 70 | 25 | 15.51481 | 42259417.3 | 47.32586
100 | 20 | 2.1 | 18.6 | 43.9 | 3.6 | 33.9 | 44.2 | 58.1576736 | 0.18 | 70 | 25 | 15.60079 | 42284931.8 | 47.2792
100 | 20 | 2.1 | 18.6 | 43.9 | 3.6 | 33.9 | 44.2 | 58.1576736 | 0.18 | 70 | 25 | 15.66559 | 42598268.1 | 47.23284
100 | 20 | 2.1 | 18.6 | 43.9 | 3.6 | 33.9 | 44.2 | 58.1576736 | 0.18 | 70 | 25 | 15.77419 | 42754637.9 | 47.22931
100 | 20 | 2.1 | 18.6 | 43.9 | 3.6 | 33.9 | 44.2 | 58.1576736 | 0.18 | 70 | 25 | 15.8616 | 42986059.1 | 47.15354
100 | 20 | 2.1 | 18.6 | 43.9 | 3.6 | 33.9 | 44.2 | 58.1576736 | 0.24 | 70 | 25 | 0.1353454 | 5448172.1 | 47.14678
100 | 20 | 2.1 | 18.6 | 43.9 | 3.6 | 33.9 | 44.2 | 58.1576736 | 0.24 | 70 | 25 | 0.3143851 | 9431969.6 | 47.11646
100 | 20 | 2.1 | 18.6 | 43.9 | 3.6 | 33.9 | 44.2 | 58.1576736 | 0.24 | 70 | 25 | 0.482471 | 9686120.1 | 47.11046
100 | 20 | 2.1 | 18.6 | 43.9 | 3.6 | 33.9 | 44.2 | 58.1576736 | 0.24 | 70 | 25 | 0.6360295 | 11580362.3 | 47.10596
100 | 20 | 2.1 | 18.6 | 43.9 | 3.6 | 33.9 | 44.2 | 58.1576736 | 0.24 | 70 | 25 | 0.7824953 | 11592149.8 | 47.0742
100 | 20 | 2.1 | 18.6 | 43.9 | 3.6 | 33.9 | 44.2 | 58.1576736 | 0.24 | 70 | 25 | 0.923603 | 13143562.3 | 47.05841
100 | 20 | 2.1 | 18.6 | 43.9 | 3.6 | 33.9 | 44.2 | 58.1576736 | 0.24 | 70 | 25 | 1.060445 | 13168032.4 | 47.03273
100 | 20 | 2.1 | 18.6 | 43.9 | 3.6 | 33.9 | 44.2 | 58.1576736 | 0.24 | 70 | 25 | 1.184379 | 14510156.2 | 47.02287
100 | 20 | 2.1 | 18.6 | 43.9 | 3.6 | 33.9 | 44.2 | 58.1576736 | 0.24 | 70 | 25 | 1.322797 | 14577299.7 | 47.01598
100 | 20 | 2.1 | 18.6 | 43.9 | 3.6 | 33.9 | 44.2 | 58.1576736 | 0.24 | 70 | 25 | 1.437126 | 15337911.1 | 47.00887
100 | 20 | 2.1 | 18.6 | 43.9 | 3.6 | 33.9 | 44.2 | 58.1576736 | 0.24 | 70 | 25 | 1.561337 | 15460709.1 | 46.94481
100 | 20 | 2.1 | 18.6 | 43.9 | 3.6 | 33.9 | 44.2 | 58.1576736 | 0.24 | 70 | 25 | 1.696284 | 17047583.3 | 46.92681
100 | 20 | 2.1 | 18.6 | 43.9 | 3.6 | 33.9 | 44.2 | 58.1576736 | 0.24 | 70 | 25 | 1.817607 | 17087819.7 | 46.90116
100 | 20 | 2.1 | 18.6 | 43.9 | 3.6 | 33.9 | 44.2 | 58.1576736 | 0.24 | 70 | 25 | 1.947608 | 17658887.5 | 46.86044
100 | 20 | 2.1 | 18.6 | 43.9 | 3.6 | 33.9 | 44.2 | 58.1576736 | 0.24 | 70 | 25 | 2.058272 | 18179373.9 | 46.85567
100 | 20 | 2.1 | 18.6 | 43.9 | 3.6 | 33.9 | 44.2 | 58.1576736 | 0.24 | 70 | 25 | 2.175224 | 18893283.3 | 46.82767
100 | 20 | 2.1 | 18.6 | 43.9 | 3.6 | 33.9 | 44.2 | 58.1576736 | 0.24 | 70 | 25 | 2.298821 | 18973805.7 | 46.81185
100 | 20 | 2.1 | 18.6 | 43.9 | 3.6 | 33.9 | 44.2 | 58.1576736 | 0.24 | 70 | 25 | 2.396106 | 19170660.5 | 46.79963
100 | 20 | 2.1 | 18.6 | 43.9 | 3.6 | 33.9 | 44.2 | 58.1576736 | 0.24 | 70 | 25 | 2.532254 | 19661802.7 | 46.79254
100 | 20 | 2.1 | 18.6 | 43.9 | 3.6 | 33.9 | 44.2 | 58.1576736 | 0.24 | 70 | 25 | 2.639418 | 20979058.6 | 46.77259
100 | 20 | 2.1 | 18.6 | 43.9 | 3.6 | 33.9 | 44.2 | 58.1576736 | 0.24 | 70 | 25 | 2.751117 | 21003379.4 | 46.75158
100 | 20 | 2.1 | 18.6 | 43.9 | 3.6 | 33.9 | 44.2 | 58.1576736 | 0.24 | 70 | 25 | 2.863584 | 21071070.0 | 46.74932
100 | 20 | 2.1 | 18.6 | 43.9 | 3.6 | 33.9 | 44.2 | 58.1576736 | 0.24 | 70 | 25 | 2.964221 | 22433436.3 | 46.71224
100 | 20 | 2.1 | 18.6 | 43.9 | 3.6 | 33.9 | 44.2 | 58.1576736 | 0.24 | 70 | 25 | 3.076886 | 22643869.0 | 46.67562
100 | 20 | 2.1 | 18.6 | 43.9 | 3.6 | 33.9 | 44.2 | 58.1576736 | 0.24 | 70 | 25 | 3.189424 | 22766368.6 | 46.64861
100 | 20 | 2.1 | 18.6 | 43.9 | 3.6 | 33.9 | 44.2 | 58.1576736 | 0.24 | 70 | 25 | 3.319809 | 23196086.9 | 46.61386
100 | 20 | 2.1 | 18.6 | 43.9 | 3.6 | 33.9 | 44.2 | 58.1576736 | 0.24 | 70 | 25 | 3.417541 | 23583380.5 | 46.57857
100 | 20 | 2.1 | 18.6 | 43.9 | 3.6 | 33.9 | 44.2 | 58.1576736 | 0.24 | 70 | 25 | 3.51815 | 23979925.0 | 46.56677
100 | 20 | 2.1 | 18.6 | 43.9 | 3.6 | 33.9 | 44.2 | 58.1576736 | 0.24 | 70 | 25 | 3.621721 | 24397855.9 | 46.5436
100 | 20 | 2.1 | 18.6 | 43.9 | 3.6 | 33.9 | 44.2 | 58.1576736 | 0.24 | 70 | 25 | 3.743827 | 24753318.6 | 46.51315
100 | 20 | 2.1 | 18.6 | 43.9 | 3.6 | 33.9 | 44.2 | 58.1576736 | 0.24 | 70 | 25 | 3.832801 | 25084460.3 | 46.51138
100 | 20 | 2.1 | 18.6 | 43.9 | 3.6 | 33.9 | 44.2 | 58.1576736 | 0.24 | 70 | 25 | 3.95109 | 25281862.2 | 46.49861
100 | 20 | 2.1 | 18.6 | 43.9 | 3.6 | 33.9 | 44.2 | 58.1576736 | 0.24 | 70 | 25 | 4.056182 | 25582714.8 | 46.49195
100 | 20 | 2.1 | 18.6 | 43.9 | 3.6 | 33.9 | 44.2 | 58.1576736 | 0.24 | 70 | 25 | 4.15258 | 26426683.6 | 46.46138
100 | 20 | 2.1 | 18.6 | 43.9 | 3.6 | 33.9 | 44.2 | 58.1576736 | 0.24 | 70 | 25 | 4.268925 | 26455629.9 | 46.37681
100 | 20 | 2.1 | 18.6 | 43.9 | 3.6 | 33.9 | 44.2 | 58.1576736 | 0.24 | 70 | 25 | 4.358319 | 26545353.5 | 46.33628
100 | 20 | 2.1 | 18.6 | 43.9 | 3.6 | 33.9 | 44.2 | 58.1576736 | 0.24 | 70 | 25 | 4.474243 | 26569525.1 | 46.32882
100 | 20 | 2.1 | 18.6 | 43.9 | 3.6 | 33.9 | 44.2 | 58.1576736 | 0.24 | 70 | 25 | 4.580576 | 26577433.2 | 46.32442
100 | 20 | 2.1 | 18.6 | 43.9 | 3.6 | 33.9 | 44.2 | 58.1576736 | 0.24 | 70 | 25 | 4.689436 | 27060965.8 | 46.32441
100 | 20 | 2.1 | 18.6 | 43.9 | 3.6 | 33.9 | 44.2 | 58.1576736 | 0.24 | 70 | 25 | 4.794255 | 27189284.4 | 46.30271
100 | 20 | 2.1 | 18.6 | 43.9 | 3.6 | 33.9 | 44.2 | 58.1576736 | 0.24 | 70 | 25 | 4.874403 | 27840128.7 | 46.28766
100 | 20 | 2.1 | 18.6 | 43.9 | 3.6 | 33.9 | 44.2 | 58.1576736 | 0.24 | 70 | 25 | 4.990246 | 28166097.9 | 46.25432
100 | 20 | 2.1 | 18.6 | 43.9 | 3.6 | 33.9 | 44.2 | 58.1576736 | 0.24 | 70 | 25 | 5.094745 | 28520267.4 | 46.25153
100 | 20 | 2.1 | 18.6 | 43.9 | 3.6 | 33.9 | 44.2 | 58.1576736 | 0.24 | 70 | 25 | 5.179917 | 29356328.2 | 46.2508
100 | 20 | 2.1 | 18.6 | 43.9 | 3.6 | 33.9 | 44.2 | 58.1576736 | 0.24 | 70 | 25 | 5.288387 | 29375277.6 | 46.2441
100 | 20 | 2.1 | 18.6 | 43.9 | 3.6 | 33.9 | 44.2 | 58.1576736 | 0.24 | 70 | 25 | 5.38423 | 29433518.3 | 46.23003
100 | 20 | 2.1 | 18.6 | 43.9 | 3.6 | 33.9 | 44.2 | 58.1576736 | 0.24 | 70 | 25 | 5.489389 | 29493102.0 | 46.22742
100 | 20 | 2.1 | 18.6 | 43.9 | 3.6 | 33.9 | 44.2 | 58.1576736 | 0.24 | 70 | 25 | 5.60434 | 29762819.9 | 46.21897
100 | 20 | 2.1 | 18.6 | 43.9 | 3.6 | 33.9 | 44.2 | 58.1576736 | 0.24 | 70 | 25 | 5.705909 | 29818872.3 | 46.20795
100 | 20 | 2.1 | 18.6 | 43.9 | 3.6 | 33.9 | 44.2 | 58.1576736 | 0.24 | 70 | 25 | 5.793289 | 29891238.0 | 46.20776
100 | 20 | 2.1 | 18.6 | 43.9 | 3.6 | 33.9 | 44.2 | 58.1576736 | 0.24 | 70 | 25 | 5.898283 | 30131064.6 | 46.15305
100 | 20 | 2.1 | 18.6 | 43.9 | 3.6 | 33.9 | 44.2 | 58.1576736 | 0.24 | 70 | 25 | 5.996888 | 30147626.7 | 46.15066
100 | 20 | 2.1 | 18.6 | 43.9 | 3.6 | 33.9 | 44.2 | 58.1576736 | 0.24 | 70 | 25 | 6.088724 | 31064508.4 | 46.148
100 | 20 | 2.1 | 18.6 | 43.9 | 3.6 | 33.9 | 44.2 | 58.1576736 | 0.24 | 70 | 25 | 6.285314 | 31065105.2 | 46.14003
100 | 20 | 2.1 | 18.6 | 43.9 | 3.6 | 33.9 | 44.2 | 58.1576736 | 0.24 | 70 | 25 | 6.399225 | 31080324.4 | 46.12813
100 | 20 | 2.1 | 18.6 | 43.9 | 3.6 | 33.9 | 44.2 | 58.1576736 | 0.24 | 70 | 25 | 6.488251 | 31109519.4 | 46.12718
100 | 20 | 2.1 | 18.6 | 43.9 | 3.6 | 33.9 | 44.2 | 58.1576736 | 0.24 | 70 | 25 | 6.578516 | 31812337.6 | 46.1222
100 | 20 | 2.1 | 18.6 | 43.9 | 3.6 | 33.9 | 44.2 | 58.1576736 | 0.24 | 70 | 25 | 6.697741 | 31833525.2 | 46.11318
100 | 20 | 2.1 | 18.6 | 43.9 | 3.6 | 33.9 | 44.2 | 58.1576736 | 0.24 | 70 | 25 | 6.790921 | 31931007.6 | 46.08239
100 | 20 | 2.1 | 18.6 | 43.9 | 3.6 | 33.9 | 44.2 | 58.1576736 | 0.24 | 70 | 25 | 6.894916 | 32057933.6 | 46.05861
100 | 20 | 2.1 | 18.6 | 43.9 | 3.6 | 33.9 | 44.2 | 58.1576736 | 0.24 | 70 | 25 | 6.990839 | 32157853.1 | 56.86346
100 | 20 | 2.1 | 18.6 | 43.9 | 3.6 | 33.9 | 44.2 | 58.1576736 | 0.24 | 70 | 25 | 7.088096 | 32291344.3 | 52.31762
100 | 20 | 2.1 | 18.6 | 43.9 | 3.6 | 33.9 | 44.2 | 58.1576736 | 0.24 | 70 | 25 | 7.186706 | 32549523.5 | 52.23485
100 | 20 | 2.1 | 18.6 | 43.9 | 3.6 | 33.9 | 44.2 | 58.1576736 | 0.24 | 70 | 25 | 7.276628 | 33065732.6 | 51.78645
100 | 20 | 2.1 | 18.6 | 43.9 | 3.6 | 33.9 | 44.2 | 58.1576736 | 0.24 | 70 | 25 | 7.377861 | 33178135.7 | 51.76198
100 | 20 | 2.1 | 18.6 | 43.9 | 3.6 | 33.9 | 44.2 | 58.1576736 | 0.24 | 70 | 25 | 7.5532 | 34075968.6 | 51.39716
100 | 20 | 2.1 | 18.6 | 43.9 | 3.6 | 33.9 | 44.2 | 58.1576736 | 0.24 | 70 | 25 | 7.65828 | 34223236.6 | 51.37293
100 | 20 | 2.1 | 18.6 | 43.9 | 3.6 | 33.9 | 44.2 | 58.1576736 | 0.24 | 70 | 25 | 7.764823 | 34419395.1 | 51.09358
100 | 20 | 2.1 | 18.6 | 43.9 | 3.6 | 33.9 | 44.2 | 58.1576736 | 0.24 | 70 | 25 | 7.840284 | 34690207.2 | 51.03188
100 | 20 | 2.1 | 18.6 | 43.9 | 3.6 | 33.9 | 44.2 | 58.1576736 | 0.24 | 70 | 25 | 7.949358 | 34920534.2 | 50.85224
100 | 20 | 2.1 | 18.6 | 43.9 | 3.6 | 33.9 | 44.2 | 58.1576736 | 0.24 | 70 | 25 | 8.03771 | 35371340.6 | 50.84506
100 | 20 | 2.1 | 18.6 | 43.9 | 3.6 | 33.9 | 44.2 | 58.1576736 | 0.24 | 70 | 25 | 8.138279 | 35540343.2 | 50.44549
100 | 20 | 2.1 | 18.6 | 43.9 | 3.6 | 33.9 | 44.2 | 58.1576736 | 0.24 | 70 | 25 | 8.22873 | 35723520.6 | 50.43168
100 | 20 | 2.1 | 18.6 | 43.9 | 3.6 | 33.9 | 44.2 | 58.1576736 | 0.24 | 70 | 25 | 8.33169 | 36066002.2 | 50.21585
100 | 20 | 2.1 | 18.6 | 43.9 | 3.6 | 33.9 | 44.2 | 58.1576736 | 0.24 | 70 | 25 | 8.412659 | 36164529.0 | 50.18313
100 | 20 | 2.1 | 18.6 | 43.9 | 3.6 | 33.9 | 44.2 | 58.1576736 | 0.24 | 70 | 25 | 8.51792 | 36173033.9 | 49.98082
100 | 20 | 2.1 | 18.6 | 43.9 | 3.6 | 33.9 | 44.2 | 58.1576736 | 0.24 | 70 | 25 | 8.612591 | 36247289.6 | 49.92433
100 | 20 | 2.1 | 18.6 | 43.9 | 3.6 | 33.9 | 44.2 | 58.1576736 | 0.24 | 70 | 25 | 8.708313 | 36366357.4 | 49.78325
100 | 20 | 2.1 | 18.6 | 43.9 | 3.6 | 33.9 | 44.2 | 58.1576736 | 0.24 | 70 | 25 | 8.8051 | 36398735.5 | 49.7589
100 | 20 | 2.1 | 18.6 | 43.9 | 3.6 | 33.9 | 44.2 | 58.1576736 | 0.24 | 70 | 25 | 8.902962 | 36511785.2 | 49.63364
100 | 20 | 2.1 | 18.6 | 43.9 | 3.6 | 33.9 | 44.2 | 58.1576736 | 0.24 | 70 | 25 | 8.989484 | 36901913.8 | 49.56614
100 | 20 | 2.1 | 18.6 | 43.9 | 3.6 | 33.9 | 44.2 | 58.1576736 | 0.24 | 70 | 25 | 9.089395 | 36911463.1 | 49.55798
100 | 20 | 2.1 | 18.6 | 43.9 | 3.6 | 33.9 | 44.2 | 58.1576736 | 0.24 | 70 | 25 | 9.190417 | 37062859.2 | 49.44938
100 | 20 | 2.1 | 18.6 | 43.9 | 3.6 | 33.9 | 44.2 | 58.1576736 | 0.24 | 70 | 25 | 9.26692 | 37603637.9 | 49.3695
100 | 20 | 2.1 | 18.6 | 43.9 | 3.6 | 33.9 | 44.2 | 58.1576736 | 0.24 | 70 | 25 | 9.369915 | 37729121.6 | 49.25511
100 | 20 | 2.1 | 18.6 | 43.9 | 3.6 | 33.9 | 44.2 | 58.1576736 | 0.24 | 70 | 25 | 9.460974 | 38040916.1 | 49.173
100 | 20 | 2.1 | 18.6 | 43.9 | 3.6 | 33.9 | 44.2 | 58.1576736 | 0.24 | 70 | 25 | 9.566126 | 38099853.1 | 49.1241
100 | 20 | 2.1 | 18.6 | 43.9 | 3.6 | 33.9 | 44.2 | 58.1576736 | 0.24 | 70 | 25 | 9.645756 | 38136657.7 | 48.99925
100 | 20 | 2.1 | 18.6 | 43.9 | 3.6 | 33.9 | 44.2 | 58.1576736 | 0.24 | 70 | 25 | 9.739496 | 38370715.0 | 48.88165
100 | 20 | 2.1 | 18.6 | 43.9 | 3.6 | 33.9 | 44.2 | 58.1576736 | 0.24 | 70 | 25 | 9.834147 | 38603976.4 | 48.79199
100 | 20 | 2.1 | 18.6 | 43.9 | 3.6 | 33.9 | 44.2 | 58.1576736 | 0.24 | 70 | 25 | 9.929718 | 38835795.6 | 48.76066
100 | 20 | 2.1 | 18.6 | 43.9 | 3.6 | 33.9 | 44.2 | 58.1576736 | 0.24 | 70 | 25 | 10.02622 | 38853451.8 | 48.74627
100 | 20 | 2.1 | 18.6 | 43.9 | 3.6 | 33.9 | 44.2 | 58.1576736 | 0.24 | 70 | 25 | 10.10968 | 39232290.3 | 48.5889
100 | 20 | 2.1 | 18.6 | 43.9 | 3.6 | 33.9 | 44.2 | 58.1576736 | 0.24 | 70 | 25 | 10.20793 | 39266110.7 | 48.58787
100 | 20 | 2.1 | 18.6 | 43.9 | 3.6 | 33.9 | 44.2 | 58.1576736 | 0.24 | 70 | 25 | 10.2929 | 39417705.8 | 48.43284
100 | 20 | 2.1 | 18.6 | 43.9 | 3.6 | 33.9 | 44.2 | 58.1576736 | 0.24 | 70 | 25 | 10.39293 | 39447696.6 | 48.41806
100 | 20 | 2.1 | 18.6 | 43.9 | 3.6 | 33.9 | 44.2 | 58.1576736 | 0.24 | 70 | 25 | 10.47944 | 39470177.2 | 48.35011
100 | 20 | 2.1 | 18.6 | 43.9 | 3.6 | 33.9 | 44.2 | 58.1576736 | 0.24 | 70 | 25 | 10.56667 | 39628984.0 | 48.31766
100 | 20 | 2.1 | 18.6 | 43.9 | 3.6 | 33.9 | 44.2 | 58.1576736 | 0.24 | 70 | 25 | 10.65463 | 39707964.6 | 48.29079
100 | 20 | 2.1 | 18.6 | 43.9 | 3.6 | 33.9 | 44.2 | 58.1576736 | 0.24 | 70 | 25 | 10.84773 | 39836333.0 | 48.18709
100 | 20 | 2.1 | 18.6 | 43.9 | 3.6 | 33.9 | 44.2 | 58.1576736 | 0.24 | 70 | 25 | 10.93803 | 39885671.1 | 48.16655
100 | 20 | 2.1 | 18.6 | 43.9 | 3.6 | 33.9 | 44.2 | 58.1576736 | 0.24 | 70 | 25 | 11.02908 | 39920088.3 | 48.03786
100 | 20 | 2.1 | 18.6 | 43.9 | 3.6 | 33.9 | 44.2 | 58.1576736 | 0.24 | 70 | 25 | 11.3068 | 39955649.5 | 48.00759
100 | 20 | 2.1 | 18.6 | 43.9 | 3.6 | 33.9 | 44.2 | 58.1576736 | 0.24 | 70 | 25 | 11.38518 | 40275948.8 | 47.94957
100 | 20 | 2.1 | 18.6 | 43.9 | 3.6 | 33.9 | 44.2 | 58.1576736 | 0.24 | 70 | 25 | 11.47995 | 40365970.9 | 47.88652
100 | 20 | 2.1 | 18.6 | 43.9 | 3.6 | 33.9 | 44.2 | 58.1576736 | 0.24 | 70 | 25 | 11.57551 | 40494190.1 | 47.84072
100 | 20 | 2.1 | 18.6 | 43.9 | 3.6 | 33.9 | 44.2 | 58.1576736 | 0.24 | 70 | 25 | 11.67187 | 40697808.9 | 47.7442
100 | 20 | 2.1 | 18.6 | 43.9 | 3.6 | 33.9 | 44.2 | 58.1576736 | 0.24 | 70 | 25 | 11.76903 | 40721632.4 | 47.71757
100 | 20 | 2.1 | 18.6 | 43.9 | 3.6 | 33.9 | 44.2 | 58.1576736 | 0.24 | 70 | 25 | 11.85061 | 40861639.0 | 47.6982
100 | 20 | 2.1 | 18.6 | 43.9 | 3.6 | 33.9 | 44.2 | 58.1576736 | 0.24 | 70 | 25 | 11.93276 | 40940768.9 | 47.64264
100 | 20 | 2.1 | 18.6 | 43.9 | 3.6 | 33.9 | 44.2 | 58.1576736 | 0.24 | 70 | 25 | 12.03209 | 41001844.6 | 47.53406
100 | 20 | 2.1 | 18.6 | 43.9 | 3.6 | 33.9 | 44.2 | 58.1576736 | 0.24 | 70 | 25 | 12.13225 | 41037306.3 | 47.49032
100 | 20 | 2.1 | 18.6 | 43.9 | 3.6 | 33.9 | 44.2 | 58.1576736 | 0.24 | 70 | 25 | 12.21635 | 41137026.8 | 47.40274
100 | 20 | 2.1 | 18.6 | 43.9 | 3.6 | 33.9 | 44.2 | 58.1576736 | 0.24 | 70 | 25 | 12.31804 | 41242118.8 | 47.34387
100 | 20 | 2.1 | 18.6 | 43.9 | 3.6 | 33.9 | 44.2 | 58.1576736 | 0.24 | 70 | 25 | 12.3863 | 41253408.9 | 47.32137
100 | 20 | 2.1 | 18.6 | 43.9 | 3.6 | 33.9 | 44.2 | 58.1576736 | 0.24 | 70 | 25 | 12.48941 | 41438824.4 | 47.23713
100 | 20 | 2.1 | 18.6 | 43.9 | 3.6 | 33.9 | 44.2 | 58.1576736 | 0.24 | 70 | 25 | 12.57599 | 41621902.3 | 47.21093
100 | 20 | 2.1 | 18.6 | 43.9 | 3.6 | 33.9 | 44.2 | 58.1576736 | 0.24 | 70 | 25 | 12.66316 | 41756935.3 | 47.1712
100 | 20 | 2.1 | 18.6 | 43.9 | 3.6 | 33.9 | 44.2 | 58.1576736 | 0.24 | 70 | 25 | 12.75094 | 41930712.6 | 47.04176
100 | 20 | 2.1 | 18.6 | 43.9 | 3.6 | 33.9 | 44.2 | 58.1576736 | 0.24 | 70 | 25 | 12.85708 | 42107125.9 | 47.0365
100 | 20 | 2.1 | 18.6 | 43.9 | 3.6 | 33.9 | 44.2 | 58.1576736 | 0.24 | 70 | 25 | 13.01796 | 42166162.5 | 46.99776
100 | 20 | 2.1 | 18.6 | 43.9 | 3.6 | 33.9 | 44.2 | 58.1576736 | 0.24 | 70 | 25 | 13.1082 | 42281997.4 | 46.89111
100 | 20 | 2.1 | 18.6 | 43.9 | 3.6 | 33.9 | 44.2 | 58.1576736 | 0.24 | 70 | 25 | 13.19906 | 42434239.1 | 46.8764
100 | 20 | 2.1 | 18.6 | 43.9 | 3.6 | 33.9 | 44.2 | 58.1576736 | 0.24 | 70 | 25 | 13.29056 | 42443092.1 | 46.83078
100 | 20 | 2.1 | 18.6 | 43.9 | 3.6 | 33.9 | 44.2 | 58.1576736 | 0.24 | 70 | 25 | 13.38269 | 42506953.0 | 46.81839
100 | 20 | 2.1 | 18.6 | 43.9 | 3.6 | 33.9 | 44.2 | 58.1576736 | 0.24 | 70 | 25 | 13.47546 | 42540226.3 | 46.75008
100 | 20 | 2.1 | 18.6 | 43.9 | 3.6 | 33.9 | 44.2 | 58.1576736 | 0.24 | 70 | 25 | 13.55014 | 42693114.5 | 46.71545
100 | 20 | 2.1 | 18.6 | 43.9 | 3.6 | 33.9 | 44.2 | 58.1576736 | 0.24 | 70 | 25 | 13.64407 | 43115969.3 | 46.67956
100 | 20 | 2.1 | 18.6 | 43.9 | 3.6 | 33.9 | 44.2 | 58.1576736 | 0.24 | 70 | 25 | 13.73865 | 43318593.5 | 46.6446
100 | 20 | 2.1 | 18.6 | 43.9 | 3.6 | 33.9 | 44.2 | 58.1576736 | 0.24 | 70 | 25 | 13.83388 | 43355895.4 | 46.56168
100 | 20 | 2.1 | 18.6 | 43.9 | 3.6 | 33.9 | 44.2 | 58.1576736 | 0.24 | 70 | 25 | 13.91055 | 43377878.7 | 46.50371
100 | 20 | 2.1 | 18.6 | 43.9 | 3.6 | 33.9 | 44.2 | 58.1576736 | 0.24 | 70 | 25 | 14.00698 | 43377928.4 | 46.50117
100 | 20 | 2.1 | 18.6 | 43.9 | 3.6 | 33.9 | 44.2 | 58.1576736 | 0.24 | 70 | 25 | 14.0846 | 43486452.2 | 46.42202
100 | 20 | 2.1 | 18.6 | 43.9 | 3.6 | 33.9 | 44.2 | 58.1576736 | 0.24 | 70 | 25 | 14.18223 | 43561702.6 | 46.41066
100 | 20 | 2.1 | 18.6 | 43.9 | 3.6 | 33.9 | 44.2 | 58.1576736 | 0.24 | 70 | 25 | 14.26083 | 43728417.4 | 46.39711
100 | 20 | 2.1 | 18.6 | 43.9 | 3.6 | 33.9 | 44.2 | 58.1576736 | 0.24 | 70 | 25 | 14.35968 | 43742343.5 | 46.35699
100 | 20 | 2.1 | 18.6 | 43.9 | 3.6 | 33.9 | 44.2 | 58.1576736 | 0.24 | 70 | 25 | 14.43926 | 43746024.0 | 46.34951
100 | 20 | 2.1 | 18.6 | 43.9 | 3.6 | 33.9 | 44.2 | 58.1576736 | 0.24 | 70 | 25 | 14.53936 | 43779496.2 | 46.34467
100 | 20 | 2.1 | 18.6 | 43.9 | 3.6 | 33.9 | 44.2 | 58.1576736 | 0.24 | 70 | 25 | 14.61993 | 43849872.6 | 46.34438
100 | 20 | 2.1 | 18.6 | 43.9 | 3.6 | 33.9 | 44.2 | 58.1576736 | 0.24 | 70 | 25 | 14.72128 | 43862903.4 | 46.31167
100 | 20 | 2.1 | 18.6 | 43.9 | 3.6 | 33.9 | 44.2 | 58.1576736 | 0.24 | 70 | 25 | 14.80286 | 43905129.2 | 46.28675
100 | 20 | 2.1 | 18.6 | 43.9 | 3.6 | 33.9 | 44.2 | 58.1576736 | 0.24 | 70 | 25 | 14.88489 | 43960236.6 | 46.26841
100 | 20 | 2.1 | 18.6 | 43.9 | 3.6 | 33.9 | 44.2 | 58.1576736 | 0.24 | 70 | 25 | 14.96738 | 43961181.5 | 46.23124
100 | 20 | 2.1 | 18.6 | 43.9 | 3.6 | 33.9 | 44.2 | 58.1576736 | 0.24 | 70 | 25 | 15.07114 | 44234729.1 | 46.18186
100 | 20 | 2.1 | 18.6 | 43.9 | 3.6 | 33.9 | 44.2 | 58.1576736 | 0.24 | 70 | 25 | 15.15466 | 44246715.5 | 46.14325
100 | 20 | 2.1 | 18.6 | 43.9 | 3.6 | 33.9 | 44.2 | 58.1576736 | 0.24 | 70 | 25 | 15.23864 | 44259995.0 | 46.0794
100 | 20 | 2.1 | 18.6 | 43.9 | 3.6 | 33.9 | 44.2 | 58.1576736 | 0.24 | 70 | 25 | 15.32309 | 44299833.4 | 46.04331
100 | 20 | 2.1 | 18.6 | 43.9 | 3.6 | 33.9 | 44.2 | 58.1576736 | 0.24 | 70 | 25 | 15.40801 | 44359367.3 | 45.97278
100 | 20 | 2.1 | 18.6 | 43.9 | 3.6 | 33.9 | 44.2 | 58.1576736 | 0.24 | 70 | 25 | 15.51481 | 44364092.2 | 45.9667
100 | 20 | 2.1 | 18.6 | 43.9 | 3.6 | 33.9 | 44.2 | 58.1576736 | 0.24 | 70 | 25 | 15.60079 | 44389009.9 | 45.95119
100 | 20 | 2.1 | 18.6 | 43.9 | 3.6 | 33.9 | 44.2 | 58.1576736 | 0.24 | 70 | 25 | 15.68725 | 44434120.4 | 45.91265
100 | 20 | 2.1 | 18.6 | 43.9 | 3.6 | 33.9 | 44.2 | 58.1576736 | 0.24 | 70 | 25 | 15.77419 | 44588053.1 | 45.84364
100 | 20 | 2.1 | 18.6 | 43.9 | 3.6 | 33.9 | 44.2 | 58.1576736 | 0.24 | 70 | 25 | 15.8616 | 44706971.7 | 45.76883
100 | 20 | 2.1 | 18.6 | 43.9 | 3.6 | 33.9 | 44.2 | 58.1576736 | 0.28 | 70 | 25 | 0.1391375 | 8802064.1 | 45.69476
100 | 20 | 2.1 | 18.6 | 43.9 | 3.6 | 33.9 | 44.2 | 58.1576736 | 0.28 | 70 | 25 | 0.3187588 | 13411887.6 | 45.62536
100 | 20 | 2.1 | 18.6 | 43.9 | 3.6 | 33.9 | 44.2 | 58.1576736 | 0.28 | 70 | 25 | 0.482471 | 13825740.2 | 45.57648
100 | 20 | 2.1 | 18.6 | 43.9 | 3.6 | 33.9 | 44.2 | 58.1576736 | 0.28 | 70 | 25 | 0.6360295 | 16067736.0 | 45.54937
100 | 20 | 2.1 | 18.6 | 43.9 | 3.6 | 33.9 | 44.2 | 58.1576736 | 0.28 | 70 | 25 | 0.7824953 | 16190086.3 | 45.47531
100 | 20 | 2.1 | 18.6 | 43.9 | 3.6 | 33.9 | 44.2 | 58.1576736 | 0.28 | 70 | 25 | 0.923603 | 18014200.9 | 45.38998
100 | 20 | 2.1 | 18.6 | 43.9 | 3.6 | 33.9 | 44.2 | 58.1576736 | 0.28 | 70 | 25 | 1.060445 | 18135357.6 | 45.3015
100 | 20 | 2.1 | 18.6 | 43.9 | 3.6 | 33.9 | 44.2 | 58.1576736 | 0.28 | 70 | 25 | 1.184379 | 19532091.4 | 45.25255
100 | 20 | 2.1 | 18.6 | 43.9 | 3.6 | 33.9 | 44.2 | 58.1576736 | 0.28 | 70 | 25 | 1.322797 | 19840603.4 | 45.19799
100 | 20 | 2.1 | 18.6 | 43.9 | 3.6 | 33.9 | 44.2 | 58.1576736 | 0.28 | 70 | 25 | 1.45712 | 20738784.3 | 45.18012
100 | 20 | 2.1 | 18.6 | 43.9 | 3.6 | 33.9 | 44.2 | 58.1576736 | 0.28 | 70 | 25 | 1.583059 | 20774693.7 | 45.16158
100 | 20 | 2.1 | 18.6 | 43.9 | 3.6 | 33.9 | 44.2 | 58.1576736 | 0.28 | 70 | 25 | 1.691603 | 22772535.8 | 45.09382
100 | 20 | 2.1 | 18.6 | 43.9 | 3.6 | 33.9 | 44.2 | 58.1576736 | 0.28 | 70 | 25 | 1.812592 | 22841619.0 | 45.0608
100 | 20 | 2.1 | 18.6 | 43.9 | 3.6 | 33.9 | 44.2 | 58.1576736 | 0.28 | 70 | 25 | 1.928863 | 23920739.3 | 45.04227
100 | 20 | 2.1 | 18.6 | 43.9 | 3.6 | 33.9 | 44.2 | 58.1576736 | 0.28 | 70 | 25 | 2.061118 | 24084370.4 | 44.99214
100 | 20 | 2.1 | 18.6 | 43.9 | 3.6 | 33.9 | 44.2 | 58.1576736 | 0.28 | 70 | 25 | 2.166226 | 25095899.6 | 44.47208
100 | 20 | 2.1 | 18.6 | 43.9 | 3.6 | 33.9 | 44.2 | 58.1576736 | 0.28 | 70 | 25 | 2.289312 | 25378349.9 | 44.44302
100 | 20 | 2.1 | 18.6 | 43.9 | 3.6 | 33.9 | 44.2 | 58.1576736 | 0.28 | 70 | 25 | 2.406058 | 26083754.4 | 44.40805
100 | 20 | 2.1 | 18.6 | 43.9 | 3.6 | 33.9 | 44.2 | 58.1576736 | 0.28 | 70 | 25 | 2.518298 | 26205507.9 | 44.37295
100 | 20 | 2.1 | 18.6 | 43.9 | 3.6 | 33.9 | 44.2 | 58.1576736 | 0.28 | 70 | 25 | 2.632134 | 26831782.6 | 44.33775
100 | 20 | 2.1 | 18.6 | 43.9 | 3.6 | 33.9 | 44.2 | 58.1576736 | 0.28 | 70 | 25 | 2.743525 | 27169290.6 | 44.30242
100 | 20 | 2.1 | 18.6 | 43.9 | 3.6 | 33.9 | 44.2 | 58.1576736 | 0.28 | 70 | 25 | 2.855682 | 27210123.8 | 44.27289
100 | 20 | 2.1 | 18.6 | 43.9 | 3.6 | 33.9 | 44.2 | 58.1576736 | 0.28 | 70 | 25 | 2.960129 | 27753090.8 | 44.24329
100 | 20 | 2.1 | 18.6 | 43.9 | 3.6 | 33.9 | 44.2 | 58.1576736 | 0.28 | 70 | 25 | 3.076886 | 28152520.0 | 44.20765
100 | 20 | 2.1 | 18.6 | 43.9 | 3.6 | 33.9 | 44.2 | 58.1576736 | 0.28 | 70 | 25 | 3.198249 | 28724433.3 | 44.17189
100 | 20 | 2.1 | 18.6 | 43.9 | 3.6 | 33.9 | 44.2 | 58.1576736 | 0.28 | 70 | 25 | 3.301513 | 29135003.4 | 44.14201
100 | 20 | 2.1 | 18.6 | 43.9 | 3.6 | 33.9 | 44.2 | 58.1576736 | 0.28 | 70 | 25 | 3.412823 | 29379505.1 | 44.10603
100 | 20 | 2.1 | 18.6 | 43.9 | 3.6 | 33.9 | 44.2 | 58.1576736 | 0.28 | 70 | 25 | 3.513293 | 30003740.7 | 44.08198
100 | 20 | 2.1 | 18.6 | 43.9 | 3.6 | 33.9 | 44.2 | 58.1576736 | 0.28 | 70 | 25 | 3.621721 | 30591768.4 | 44.04581
100 | 20 | 2.1 | 18.6 | 43.9 | 3.6 | 33.9 | 44.2 | 58.1576736 | 0.28 | 70 | 25 | 3.723193 | 31040038.3 | 44.01558
100 | 20 | 2.1 | 18.6 | 43.9 | 3.6 | 33.9 | 44.2 | 58.1576736 | 0.28 | 70 | 25 | 3.8381 | 31196706.4 | 43.98526
100 | 20 | 2.1 | 18.6 | 43.9 | 3.6 | 33.9 | 44.2 | 58.1576736 | 0.28 | 70 | 25 | 3.940187 | 31268674.3 | 43.95486
100 | 20 | 2.1 | 18.6 | 43.9 | 3.6 | 33.9 | 44.2 | 58.1576736 | 0.28 | 70 | 25 | 4.04499 | 32055496.6 | 43.91826
100 | 20 | 2.1 | 18.6 | 43.9 | 3.6 | 33.9 | 44.2 | 58.1576736 | 0.28 | 70 | 25 | 4.15258 | 32060669.1 | 43.86315
100 | 20 | 2.1 | 18.6 | 43.9 | 3.6 | 33.9 | 44.2 | 58.1576736 | 0.28 | 70 | 25 | 4.251268 | 32835803.4 | 43.83241
100 | 20 | 2.1 | 18.6 | 43.9 | 3.6 | 33.9 | 44.2 | 58.1576736 | 0.28 | 70 | 25 | 4.364345 | 32909711.0 | 43.80158
100 | 20 | 2.1 | 18.6 | 43.9 | 3.6 | 33.9 | 44.2 | 58.1576736 | 0.28 | 70 | 25 | 4.474243 | 33249457.0 | 43.77067
100 | 20 | 2.1 | 18.6 | 43.9 | 3.6 | 33.9 | 44.2 | 58.1576736 | 0.28 | 70 | 25 | 4.567936 | 33411695.6 | 43.73968
100 | 20 | 2.1 | 18.6 | 43.9 | 3.6 | 33.9 | 44.2 | 58.1576736 | 0.28 | 70 | 25 | 4.676496 | 33546032.3 | 43.7086
100 | 20 | 2.1 | 18.6 | 43.9 | 3.6 | 33.9 | 44.2 | 58.1576736 | 0.28 | 70 | 25 | 4.774424 | 34064529.3 | 43.68367
100 | 20 | 2.1 | 18.6 | 43.9 | 3.6 | 33.9 | 44.2 | 58.1576736 | 0.28 | 70 | 25 | 4.874403 | 34167234.0 | 43.65244
100 | 20 | 2.1 | 18.6 | 43.9 | 3.6 | 33.9 | 44.2 | 58.1576736 | 0.28 | 70 | 25 | 4.983356 | 34810717.3 | 43.62112
100 | 20 | 2.1 | 18.6 | 43.9 | 3.6 | 33.9 | 44.2 | 58.1576736 | 0.28 | 70 | 25 | 5.08771 | 34962063.7 | 43.58971
100 | 20 | 2.1 | 18.6 | 43.9 | 3.6 | 33.9 | 44.2 | 58.1576736 | 0.28 | 70 | 25 | 5.187078 | 35252173.3 | 43.56452
100 | 20 | 2.1 | 18.6 | 43.9 | 3.6 | 33.9 | 44.2 | 58.1576736 | 0.28 | 70 | 25 | 5.288387 | 35567399.6 | 43.53296
100 | 20 | 2.1 | 18.6 | 43.9 | 3.6 | 33.9 | 44.2 | 58.1576736 | 0.28 | 70 | 25 | 5.38423 | 35796383.8 | 43.50764
100 | 20 | 2.1 | 18.6 | 43.9 | 3.6 | 33.9 | 44.2 | 58.1576736 | 0.28 | 70 | 25 | 5.489389 | 36279021.1 | 43.47592
100 | 20 | 2.1 | 18.6 | 43.9 | 3.6 | 33.9 | 44.2 | 58.1576736 | 0.28 | 70 | 25 | 5.588875 | 36412164.2 | 43.45048
100 | 20 | 2.1 | 18.6 | 43.9 | 3.6 | 33.9 | 44.2 | 58.1576736 | 0.28 | 70 | 25 | 5.698031 | 36509000.0 | 43.41861
100 | 20 | 2.1 | 18.6 | 43.9 | 3.6 | 33.9 | 44.2 | 58.1576736 | 0.28 | 70 | 25 | 5.801299 | 36786824.9 | 43.39304
100 | 20 | 2.1 | 18.6 | 43.9 | 3.6 | 33.9 | 44.2 | 58.1576736 | 0.28 | 70 | 25 | 5.898283 | 37329692.4 | 43.361
100 | 20 | 2.1 | 18.6 | 43.9 | 3.6 | 33.9 | 44.2 | 58.1576736 | 0.28 | 70 | 25 | 5.996888 | 37548381.3 | 43.33531
100 | 20 | 2.1 | 18.6 | 43.9 | 3.6 | 33.9 | 44.2 | 58.1576736 | 0.28 | 70 | 25 | 6.088724 | 37986306.0 | 43.30311
100 | 20 | 2.1 | 18.6 | 43.9 | 3.6 | 33.9 | 44.2 | 58.1576736 | 0.28 | 70 | 25 | 6.190513 | 38280643.2 | 43.27729
100 | 20 | 2.1 | 18.6 | 43.9 | 3.6 | 33.9 | 44.2 | 58.1576736 | 0.28 | 70 | 25 | 6.294004 | 38393145.9 | 43.25142
100 | 20 | 2.1 | 18.6 | 43.9 | 3.6 | 33.9 | 44.2 | 58.1576736 | 0.28 | 70 | 25 | 6.381567 | 38814359.4 | 43.22548
100 | 20 | 2.1 | 18.6 | 43.9 | 3.6 | 33.9 | 44.2 | 58.1576736 | 0.28 | 70 | 25 | 6.488251 | 38945363.8 | 43.19298
100 | 20 | 2.1 | 18.6 | 43.9 | 3.6 | 33.9 | 44.2 | 58.1576736 | 0.28 | 70 | 25 | 6.587612 | 39144009.0 | 43.16692
100 | 20 | 2.1 | 18.6 | 43.9 | 3.6 | 33.9 | 44.2 | 58.1576736 | 0.28 | 70 | 25 | 6.679259 | 39791222.6 | 43.1408
100 | 20 | 2.1 | 18.6 | 43.9 | 3.6 | 33.9 | 44.2 | 58.1576736 | 0.28 | 70 | 25 | 6.790921 | 39817483.1 | 43.11462
100 | 20 | 2.1 | 18.6 | 43.9 | 3.6 | 33.9 | 44.2 | 58.1576736 | 0.28 | 70 | 25 | 6.87589 | 40011204.5 | 43.08838
100 | 20 | 2.1 | 18.6 | 43.9 | 3.6 | 33.9 | 44.2 | 58.1576736 | 0.28 | 70 | 25 | 6.981187 | 40544473.1 | 43.0555
100 | 20 | 2.1 | 18.6 | 43.9 | 3.6 | 33.9 | 44.2 | 58.1576736 | 0.28 | 70 | 25 | 7.07831 | 40617982.8 | 43.02914
100 | 20 | 2.1 | 18.6 | 43.9 | 3.6 | 33.9 | 44.2 | 58.1576736 | 0.28 | 70 | 25 | 7.176784 | 40846121.4 | 43.00271
100 | 20 | 2.1 | 18.6 | 43.9 | 3.6 | 33.9 | 44.2 | 58.1576736 | 0.28 | 70 | 25 | 7.266581 | 40908042.6 | 42.97623
100 | 20 | 2.1 | 18.6 | 43.9 | 3.6 | 33.9 | 44.2 | 58.1576736 | 0.28 | 70 | 25 | 7.470174 | 41249579.2 | 42.94968
100 | 20 | 2.1 | 18.6 | 43.9 | 3.6 | 33.9 | 44.2 | 58.1576736 | 0.28 | 70 | 25 | 7.563642 | 41422759.7 | 60.24795
100 | 20 | 2.1 | 18.6 | 43.9 | 3.6 | 33.9 | 44.2 | 58.1576736 | 0.28 | 70 | 25 | 7.65828 | 41602206.9 | 52.60795
100 | 20 | 2.1 | 18.6 | 43.9 | 3.6 | 33.9 | 44.2 | 58.1576736 | 0.28 | 70 | 25 | 7.754102 | 41776978.9 | 52.58655
100 | 20 | 2.1 | 18.6 | 43.9 | 3.6 | 33.9 | 44.2 | 58.1576736 | 0.28 | 70 | 25 | 7.840284 | 42191577.5 | 52.14186
100 | 20 | 2.1 | 18.6 | 43.9 | 3.6 | 33.9 | 44.2 | 58.1576736 | 0.28 | 70 | 25 | 7.938383 | 42481438.5 | 52.08504
100 | 20 | 2.1 | 18.6 | 43.9 | 3.6 | 33.9 | 44.2 | 58.1576736 | 0.28 | 70 | 25 | 8.03771 | 42494170.9 | 51.88601
100 | 20 | 2.1 | 18.6 | 43.9 | 3.6 | 33.9 | 44.2 | 58.1576736 | 0.28 | 70 | 25 | 8.138279 | 42889919.6 | 51.79157
100 | 20 | 2.1 | 18.6 | 43.9 | 3.6 | 33.9 | 44.2 | 58.1576736 | 0.28 | 70 | 25 | 8.22873 | 42946718.0 | 51.72868
100 | 20 | 2.1 | 18.6 | 43.9 | 3.6 | 33.9 | 44.2 | 58.1576736 | 0.28 | 70 | 25 | 8.320186 | 43014458.3 | 51.64317
100 | 20 | 2.1 | 18.6 | 43.9 | 3.6 | 33.9 | 44.2 | 58.1576736 | 0.28 | 70 | 25 | 8.42429 | 43215043.3 | 51.62105
100 | 20 | 2.1 | 18.6 | 43.9 | 3.6 | 33.9 | 44.2 | 58.1576736 | 0.28 | 70 | 25 | 8.51792 | 43252444.7 | 51.55139
100 | 20 | 2.1 | 18.6 | 43.9 | 3.6 | 33.9 | 44.2 | 58.1576736 | 0.28 | 70 | 25 | 8.612591 | 43276666.1 | 51.50974
100 | 20 | 2.1 | 18.6 | 43.9 | 3.6 | 33.9 | 44.2 | 58.1576736 | 0.28 | 70 | 25 | 8.708313 | 43278108.4 | 51.45198
100 | 20 | 2.1 | 18.6 | 43.9 | 3.6 | 33.9 | 44.2 | 58.1576736 | 0.28 | 70 | 25 | 8.8051 | 43441640.1 | 51.44445
100 | 20 | 2.1 | 18.6 | 43.9 | 3.6 | 33.9 | 44.2 | 58.1576736 | 0.28 | 70 | 25 | 8.89067 | 43566228.6 | 51.43315
100 | 20 | 2.1 | 18.6 | 43.9 | 3.6 | 33.9 | 44.2 | 58.1576736 | 0.28 | 70 | 25 | 8.989484 | 43657941.6 | 51.32846
100 | 20 | 2.1 | 18.6 | 43.9 | 3.6 | 33.9 | 44.2 | 58.1576736 | 0.28 | 70 | 25 | 9.076846 | 43843804.8 | 51.31463
100 | 20 | 2.1 | 18.6 | 43.9 | 3.6 | 33.9 | 44.2 | 58.1576736 | 0.28 | 70 | 25 | 9.177728 | 44090693.9 | 51.28907
100 | 20 | 2.1 | 18.6 | 43.9 | 3.6 | 33.9 | 44.2 | 58.1576736 | 0.28 | 70 | 25 | 9.26692 | 44283768.7 | 51.26486
100 | 20 | 2.1 | 18.6 | 43.9 | 3.6 | 33.9 | 44.2 | 58.1576736 | 0.28 | 70 | 25 | 9.369915 | 44603023.6 | 51.19685
100 | 20 | 2.1 | 18.6 | 43.9 | 3.6 | 33.9 | 44.2 | 58.1576736 | 0.28 | 70 | 25 | 9.460974 | 44783465.5 | 51.123
100 | 20 | 2.1 | 18.6 | 43.9 | 3.6 | 33.9 | 44.2 | 58.1576736 | 0.28 | 70 | 25 | 9.552918 | 45136093.2 | 51.07148
100 | 20 | 2.1 | 18.6 | 43.9 | 3.6 | 33.9 | 44.2 | 58.1576736 | 0.28 | 70 | 25 | 9.645756 | 45166481.8 | 51.04773
100 | 20 | 2.1 | 18.6 | 43.9 | 3.6 | 33.9 | 44.2 | 58.1576736 | 0.28 | 70 | 25 | 9.739496 | 45244069.9 | 50.90557
100 | 20 | 2.1 | 18.6 | 43.9 | 3.6 | 33.9 | 44.2 | 58.1576736 | 0.28 | 70 | 25 | 9.834147 | 45436746.8 | 50.90016
100 | 20 | 2.1 | 18.6 | 43.9 | 3.6 | 33.9 | 44.2 | 58.1576736 | 0.28 | 70 | 25 | 9.916008 | 45781814.6 | 50.8356
100 | 20 | 2.1 | 18.6 | 43.9 | 3.6 | 33.9 | 44.2 | 58.1576736 | 0.28 | 70 | 25 | 10.01237 | 46155828.7 | 50.7953
100 | 20 | 2.1 | 18.6 | 43.9 | 3.6 | 33.9 | 44.2 | 58.1576736 | 0.28 | 70 | 25 | 10.10968 | 46526212.1 | 50.76441
100 | 20 | 2.1 | 18.6 | 43.9 | 3.6 | 33.9 | 44.2 | 58.1576736 | 0.28 | 70 | 25 | 10.20793 | 46873219.6 | 50.75853
100 | 20 | 2.1 | 18.6 | 43.9 | 3.6 | 33.9 | 44.2 | 58.1576736 | 0.28 | 70 | 25 | 10.2929 | 47117622.0 | 50.73495
100 | 20 | 2.1 | 18.6 | 43.9 | 3.6 | 33.9 | 44.2 | 58.1576736 | 0.28 | 70 | 25 | 10.37858 | 47253152.3 | 50.69595
100 | 20 | 2.1 | 18.6 | 43.9 | 3.6 | 33.9 | 44.2 | 58.1576736 | 0.28 | 70 | 25 | 10.49393 | 47623436.3 | 50.68401
100 | 20 | 2.1 | 18.6 | 43.9 | 3.6 | 33.9 | 44.2 | 58.1576736 | 0.28 | 70 | 25 | 10.56667 | 48050120.7 | 50.64652
100 | 20 | 2.1 | 18.6 | 43.9 | 3.6 | 33.9 | 44.2 | 58.1576736 | 0.28 | 70 | 25 | 10.58128 | 48492521.7 | 50.55283
100 | 20 | 2.1 | 18.6 | 43.9 | 3.6 | 33.9 | 44.2 | 58.1576736 | 0.28 | 70 | 25 | 10.66936 | 48737272.2 | 50.53678
100 | 20 | 2.1 | 18.6 | 43.9 | 3.6 | 33.9 | 44.2 | 58.1576736 | 0.28 | 70 | 25 | 10.74332 | 49010073.7 | 50.52181
100 | 20 | 2.1 | 18.6 | 43.9 | 3.6 | 33.9 | 44.2 | 58.1576736 | 0.28 | 70 | 25 | 10.84773 | 49099399.4 | 50.51841
100 | 20 | 2.1 | 18.6 | 43.9 | 3.6 | 33.9 | 44.2 | 58.1576736 | 0.28 | 70 | 25 | 10.93803 | 49192107.2 | 50.48796
100 | 20 | 2.1 | 18.6 | 43.9 | 3.6 | 33.9 | 44.2 | 58.1576736 | 0.28 | 70 | 25 | 10.95315 | 49530908.3 | 50.44638
100 | 20 | 2.1 | 18.6 | 43.9 | 3.6 | 33.9 | 44.2 | 58.1576736 | 0.28 | 70 | 25 | 11.02908 | 49695981.8 | 50.44376
100 | 20 | 2.1 | 18.6 | 43.9 | 3.6 | 33.9 | 44.2 | 58.1576736 | 0.28 | 70 | 25 | 11.12089 | 49788639.8 | 50.42391
100 | 20 | 2.1 | 18.6 | 43.9 | 3.6 | 33.9 | 44.2 | 58.1576736 | 0.28 | 70 | 25 | 11.21346 | 50039308.8 | 50.38454
100 | 20 | 2.1 | 18.6 | 43.9 | 3.6 | 33.9 | 44.2 | 58.1576736 | 0.28 | 70 | 25 | 11.3068 | 52639595.6 | 50.37278
100 | 20 | 2.1 | 18.6 | 43.9 | 3.6 | 33.9 | 44.2 | 58.1576736 | 0.28 | 70 | 25 | 11.38518 | 52784888.0 | 50.33153
100 | 20 | 2.1 | 18.6 | 43.9 | 3.6 | 33.9 | 44.2 | 58.1576736 | 0.28 | 70 | 25 | 11.47995 | 52959768.3 | 50.31638
100 | 20 | 2.1 | 18.6 | 43.9 | 3.6 | 33.9 | 44.2 | 58.1576736 | 0.28 | 70 | 25 | 11.57551 | 53135227.9 | 50.29303
100 | 20 | 2.1 | 18.6 | 43.9 | 3.6 | 33.9 | 44.2 | 58.1576736 | 0.28 | 70 | 25 | 11.67187 | 53311268.9 | 50.27033
100 | 20 | 2.1 | 18.6 | 43.9 | 3.6 | 33.9 | 44.2 | 58.1576736 | 0.28 | 70 | 25 | 11.76903 | 53487893.1 | 50.23193
100 | 20 | 2.1 | 18.6 | 43.9 | 3.6 | 33.9 | 44.2 | 58.1576736 | 0.28 | 70 | 25 | 11.85061 | 53635526.9 | 50.20351
100 | 20 | 2.1 | 18.6 | 43.9 | 3.6 | 33.9 | 44.2 | 58.1576736 | 0.28 | 70 | 25 | 11.93276 | 53783568.2 | 50.18004
100 | 20 | 2.1 | 18.6 | 43.9 | 3.6 | 33.9 | 44.2 | 58.1576736 | 0.28 | 70 | 25 | 12.03209 | 53961757.2 | 50.16658
100 | 20 | 2.1 | 18.6 | 43.9 | 3.6 | 33.9 | 44.2 | 58.1576736 | 0.28 | 70 | 25 | 12.13225 | 54140536.5 | 50.16401
100 | 20 | 2.1 | 18.6 | 43.9 | 3.6 | 33.9 | 44.2 | 58.1576736 | 0.28 | 70 | 25 | 12.21635 | 54289971.7 | 50.14003
100 | 20 | 2.1 | 18.6 | 43.9 | 3.6 | 33.9 | 44.2 | 58.1576736 | 0.28 | 70 | 25 | 12.31804 | 54469838.4 | 50.13667
100 | 20 | 2.1 | 18.6 | 43.9 | 3.6 | 33.9 | 44.2 | 58.1576736 | 0.28 | 70 | 25 | 12.3863 | 54590080.5 | 50.13227
100 | 20 | 2.1 | 18.6 | 43.9 | 3.6 | 33.9 | 44.2 | 58.1576736 | 0.28 | 70 | 25 | 12.48941 | 54770941.5 | 50.10607
100 | 20 | 2.1 | 18.6 | 43.9 | 3.6 | 33.9 | 44.2 | 58.1576736 | 0.28 | 70 | 25 | 12.57599 | 54922116.7 | 50.10044
100 | 20 | 2.1 | 18.6 | 43.9 | 3.6 | 33.9 | 44.2 | 58.1576736 | 0.28 | 70 | 25 | 12.66316 | 55073709.1 | 50.06301
100 | 20 | 2.1 | 18.6 | 43.9 | 3.6 | 33.9 | 44.2 | 58.1576736 | 0.28 | 70 | 25 | 12.75094 | 55225719.9 | 49.97712
100 | 20 | 2.1 | 18.6 | 43.9 | 3.6 | 33.9 | 44.2 | 58.1576736 | 0.28 | 70 | 25 | 12.85708 | 55408686.9 | 49.96815
100 | 20 | 2.1 | 18.6 | 43.9 | 3.6 | 33.9 | 44.2 | 58.1576736 | 0.28 | 70 | 25 | 13.01796 | 55684274.5 | 49.95247
100 | 20 | 2.1 | 18.6 | 43.9 | 3.6 | 33.9 | 44.2 | 58.1576736 | 0.28 | 70 | 25 | 13.1082 | 55837970.6 | 49.93151
100 | 20 | 2.1 | 18.6 | 43.9 | 3.6 | 33.9 | 44.2 | 58.1576736 | 0.28 | 70 | 25 | 13.19906 | 55992090.9 | 49.91728
100 | 20 | 2.1 | 18.6 | 43.9 | 3.6 | 33.9 | 44.2 | 58.1576736 | 0.28 | 70 | 25 | 13.29056 | 56146636.6 | 49.89039
100 | 20 | 2.1 | 18.6 | 43.9 | 3.6 | 33.9 | 44.2 | 58.1576736 | 0.28 | 70 | 25 | 13.38269 | 56301608.8 | 49.85112
100 | 20 | 2.1 | 18.6 | 43.9 | 3.6 | 33.9 | 44.2 | 58.1576736 | 0.28 | 70 | 25 | 13.47546 | 56457008.8 | 49.76717
100 | 20 | 2.1 | 18.6 | 43.9 | 3.6 | 33.9 | 44.2 | 58.1576736 | 0.28 | 70 | 25 | 13.55014 | 56581637.6 | 49.72763
100 | 20 | 2.1 | 18.6 | 43.9 | 3.6 | 33.9 | 44.2 | 58.1576736 | 0.28 | 70 | 25 | 13.64407 | 56737810.5 | 49.65769
100 | 20 | 2.1 | 18.6 | 43.9 | 3.6 | 33.9 | 44.2 | 58.1576736 | 0.28 | 70 | 25 | 13.73865 | 56894414.5 | 49.65366
100 | 20 | 2.1 | 18.6 | 43.9 | 3.6 | 33.9 | 44.2 | 58.1576736 | 0.28 | 70 | 25 | 13.83388 | 57051450.7 | 49.64435
100 | 20 | 2.1 | 18.6 | 43.9 | 3.6 | 33.9 | 44.2 | 58.1576736 | 0.28 | 70 | 25 | 13.91055 | 57177391.7 | 49.63448
100 | 20 | 2.1 | 18.6 | 43.9 | 3.6 | 33.9 | 44.2 | 58.1576736 | 0.28 | 70 | 25 | 14.00698 | 57335209.0 | 49.59631
100 | 20 | 2.1 | 18.6 | 43.9 | 3.6 | 33.9 | 44.2 | 58.1576736 | 0.28 | 70 | 25 | 14.0846 | 57461776.4 | 49.55908
100 | 20 | 2.1 | 18.6 | 43.9 | 3.6 | 33.9 | 44.2 | 58.1576736 | 0.28 | 70 | 25 | 14.18223 | 57620378.6 | 49.50781
100 | 20 | 2.1 | 18.6 | 43.9 | 3.6 | 33.9 | 44.2 | 58.1576736 | 0.28 | 70 | 25 | 14.26083 | 57747575.5 | 49.48662
100 | 20 | 2.1 | 18.6 | 43.9 | 3.6 | 33.9 | 44.2 | 58.1576736 | 0.28 | 70 | 25 | 14.35968 | 57906966.6 | 49.47972
100 | 20 | 2.1 | 18.6 | 43.9 | 3.6 | 33.9 | 44.2 | 58.1576736 | 0.28 | 70 | 25 | 14.43926 | 58034796.2 | 49.4551
100 | 20 | 2.1 | 18.6 | 43.9 | 3.6 | 33.9 | 44.2 | 58.1576736 | 0.28 | 70 | 25 | 14.53936 | 58194980.0 | 49.40292
100 | 20 | 2.1 | 18.6 | 43.9 | 3.6 | 33.9 | 44.2 | 58.1576736 | 0.28 | 70 | 25 | 14.61993 | 58323445.3 | 49.35546
100 | 20 | 2.1 | 18.6 | 43.9 | 3.6 | 33.9 | 44.2 | 58.1576736 | 0.28 | 70 | 25 | 14.72128 | 58484425.9 | 49.34096
100 | 20 | 2.1 | 18.6 | 43.9 | 3.6 | 33.9 | 44.2 | 58.1576736 | 0.28 | 70 | 25 | 14.80286 | 58613530.2 | 49.34083
100 | 20 | 2.1 | 18.6 | 43.9 | 3.6 | 33.9 | 44.2 | 58.1576736 | 0.28 | 70 | 25 | 14.88489 | 58742919.5 | 49.31768
100 | 20 | 2.1 | 18.6 | 43.9 | 3.6 | 33.9 | 44.2 | 58.1576736 | 0.28 | 70 | 25 | 14.96738 | 58872594.4 | 49.31471
100 | 20 | 2.1 | 18.6 | 43.9 | 3.6 | 33.9 | 44.2 | 58.1576736 | 0.28 | 70 | 25 | 15.07114 | 59035090.6 | 49.27726
100 | 20 | 2.1 | 18.6 | 43.9 | 3.6 | 33.9 | 44.2 | 58.1576736 | 0.28 | 70 | 25 | 15.15466 | 59165410.5 | 49.26847
100 | 20 | 2.1 | 18.6 | 43.9 | 3.6 | 33.9 | 44.2 | 58.1576736 | 0.28 | 70 | 25 | 15.23864 | 59296018.1 | 49.25325
100 | 20 | 2.1 | 18.6 | 43.9 | 3.6 | 33.9 | 44.2 | 58.1576736 | 0.28 | 70 | 25 | 15.32309 | 59426914.0 | 49.25136
100 | 20 | 2.1 | 18.6 | 43.9 | 3.6 | 33.9 | 44.2 | 58.1576736 | 0.28 | 70 | 25 | 15.40801 | 59558098.8 | 49.24119
100 | 20 | 2.1 | 18.6 | 43.9 | 3.6 | 33.9 | 44.2 | 58.1576736 | 0.28 | 70 | 25 | 15.51481 | 59722487.2 | 49.23707
100 | 20 | 2.1 | 18.6 | 43.9 | 3.6 | 33.9 | 44.2 | 58.1576736 | 0.28 | 70 | 25 | 15.60079 | 59854324.5 | 49.23221
100 | 20 | 2.1 | 18.6 | 43.9 | 3.6 | 33.9 | 44.2 | 58.1576736 | 0.28 | 70 | 25 | 15.68725 | 59986452.8 | 49.22422
100 | 20 | 2.1 | 18.6 | 43.9 | 3.6 | 33.9 | 44.2 | 58.1576736 | 0.28 | 70 | 25 | 15.77419 | 60118872.8 | 49.21157
100 | 20 | 2.1 | 18.6 | 43.9 | 3.6 | 33.9 | 44.2 | 58.1576736 | 0.28 | 70 | 25 | 15.8616 | 60251585.2 | 49.19772
100 | 20 | 2.1 | 18.6 | 43.9 | 3.6 | 33.9 | 44.2 | 58.1576736 | 0.08 | 70 | 15 | 0.1353454 | 6626316.6 | 49.18828
100 | 20 | 2.1 | 18.6 | 43.9 | 3.6 | 33.9 | 44.2 | 58.1576736 | 0.08 | 70 | 15 | 0.3187588 | 11960245.3 | 49.17307
100 | 20 | 2.1 | 18.6 | 43.9 | 3.6 | 33.9 | 44.2 | 58.1576736 | 0.08 | 70 | 15 | 0.482471 | 12067227.3 | 49.14491
100 | 20 | 2.1 | 18.6 | 43.9 | 3.6 | 33.9 | 44.2 | 58.1576736 | 0.08 | 70 | 15 | 0.6360295 | 14290721.3 | 49.14058
100 | 20 | 2.1 | 18.6 | 43.9 | 3.6 | 33.9 | 44.2 | 58.1576736 | 0.08 | 70 | 15 | 0.7824953 | 14574812.9 | 49.14011
100 | 20 | 2.1 | 18.6 | 43.9 | 3.6 | 33.9 | 44.2 | 58.1576736 | 0.08 | 70 | 15 | 0.923603 | 15569929.1 | 49.13836
100 | 20 | 2.1 | 18.6 | 43.9 | 3.6 | 33.9 | 44.2 | 58.1576736 | 0.08 | 70 | 15 | 1.060445 | 16042171.7 | 49.12488
100 | 20 | 2.1 | 18.6 | 43.9 | 3.6 | 33.9 | 44.2 | 58.1576736 | 0.08 | 70 | 15 | 1.200856 | 16356602.2 | 49.12273
100 | 20 | 2.1 | 18.6 | 43.9 | 3.6 | 33.9 | 44.2 | 58.1576736 | 0.08 | 70 | 15 | 1.322797 | 16784132.1 | 49.11586
100 | 20 | 2.1 | 18.6 | 43.9 | 3.6 | 33.9 | 44.2 | 58.1576736 | 0.08 | 70 | 15 | 1.45712 | 16894744.8 | 49.10282
100 | 20 | 2.1 | 18.6 | 43.9 | 3.6 | 33.9 | 44.2 | 58.1576736 | 0.08 | 70 | 15 | 1.583059 | 17243045.5 | 49.05269
100 | 20 | 2.1 | 18.6 | 43.9 | 3.6 | 33.9 | 44.2 | 58.1576736 | 0.08 | 70 | 15 | 1.696284 | 17451289.8 | 49.04664
100 | 20 | 2.1 | 18.6 | 43.9 | 3.6 | 33.9 | 44.2 | 58.1576736 | 0.08 | 70 | 15 | 1.817607 | 17740106.3 | 49.00383
100 | 20 | 2.1 | 18.6 | 43.9 | 3.6 | 33.9 | 44.2 | 58.1576736 | 0.08 | 70 | 15 | 1.947608 | 17777756.4 | 48.9771
100 | 20 | 2.1 | 18.6 | 43.9 | 3.6 | 33.9 | 44.2 | 58.1576736 | 0.08 | 70 | 15 | 2.058272 | 17834256.4 | 48.95588
100 | 20 | 2.1 | 18.6 | 43.9 | 3.6 | 33.9 | 44.2 | 58.1576736 | 0.08 | 70 | 15 | 2.175224 | 18357677.2 | 48.94749
100 | 20 | 2.1 | 18.6 | 43.9 | 3.6 | 33.9 | 44.2 | 58.1576736 | 0.08 | 70 | 15 | 2.298821 | 18426859.8 | 48.93507
100 | 20 | 2.1 | 18.6 | 43.9 | 3.6 | 33.9 | 44.2 | 58.1576736 | 0.08 | 70 | 15 | 2.429441 | 18554631.4 | 48.92015
100 | 20 | 2.1 | 18.6 | 43.9 | 3.6 | 33.9 | 44.2 | 58.1576736 | 0.08 | 70 | 15 | 2.532254 | 18675688.6 | 48.91551
100 | 20 | 2.1 | 18.6 | 43.9 | 3.6 | 33.9 | 44.2 | 58.1576736 | 0.08 | 70 | 15 | 2.639418 | 19015733.1 | 48.90319
100 | 20 | 2.1 | 18.6 | 43.9 | 3.6 | 33.9 | 44.2 | 58.1576736 | 0.08 | 70 | 15 | 2.751117 | 19385022.3 | 48.87902
100 | 20 | 2.1 | 18.6 | 43.9 | 3.6 | 33.9 | 44.2 | 58.1576736 | 0.08 | 70 | 15 | 2.85963 | 19642604.7 | 48.82839
100 | 20 | 2.1 | 18.6 | 43.9 | 3.6 | 33.9 | 44.2 | 58.1576736 | 0.08 | 70 | 15 | 2.980649 | 19761374.0 | 48.80019
100 | 20 | 2.1 | 18.6 | 43.9 | 3.6 | 33.9 | 44.2 | 58.1576736 | 0.08 | 70 | 15 | 3.08114 | 20472150.1 | 48.79487
100 | 20 | 2.1 | 18.6 | 43.9 | 3.6 | 33.9 | 44.2 | 58.1576736 | 0.08 | 70 | 15 | 3.202671 | 20499206.4 | 48.77775
100 | 20 | 2.1 | 18.6 | 43.9 | 3.6 | 33.9 | 44.2 | 58.1576736 | 0.08 | 70 | 15 | 3.296955 | 20821992.5 | 48.75808
100 | 20 | 2.1 | 18.6 | 43.9 | 3.6 | 33.9 | 44.2 | 58.1576736 | 0.08 | 70 | 15 | 3.426998 | 21023522.5 | 48.74034
100 | 20 | 2.1 | 18.6 | 43.9 | 3.6 | 33.9 | 44.2 | 58.1576736 | 0.08 | 70 | 15 | 3.51815 | 21177952.5 | 48.70434
100 | 20 | 2.1 | 18.6 | 43.9 | 3.6 | 33.9 | 44.2 | 58.1576736 | 0.08 | 70 | 15 | 3.631743 | 21207346.4 | 48.69577
100 | 20 | 2.1 | 18.6 | 43.9 | 3.6 | 33.9 | 44.2 | 58.1576736 | 0.08 | 70 | 15 | 3.728341 | 21325270.3 | 48.69318
100 | 20 | 2.1 | 18.6 | 43.9 | 3.6 | 33.9 | 44.2 | 58.1576736 | 0.08 | 70 | 15 | 3.843406 | 21520235.1 | 48.67285
100 | 20 | 2.1 | 18.6 | 43.9 | 3.6 | 33.9 | 44.2 | 58.1576736 | 0.08 | 70 | 15 | 3.95109 | 21579967.9 | 48.67284
100 | 20 | 2.1 | 18.6 | 43.9 | 3.6 | 33.9 | 44.2 | 58.1576736 | 0.08 | 70 | 15 | 4.067406 | 21767422.6 | 48.66886
100 | 20 | 2.1 | 18.6 | 43.9 | 3.6 | 33.9 | 44.2 | 58.1576736 | 0.08 | 70 | 15 | 4.16407 | 22235835.5 | 48.62026
100 | 20 | 2.1 | 18.6 | 43.9 | 3.6 | 33.9 | 44.2 | 58.1576736 | 0.08 | 70 | 15 | 4.257146 | 22316109.3 | 48.61778
100 | 20 | 2.1 | 18.6 | 43.9 | 3.6 | 33.9 | 44.2 | 58.1576736 | 0.08 | 70 | 15 | 4.370379 | 22390961.8 | 48.61635
100 | 20 | 2.1 | 18.6 | 43.9 | 3.6 | 33.9 | 44.2 | 58.1576736 | 0.08 | 70 | 15 | 4.474243 | 22407971.5 | 48.61103
100 | 20 | 2.1 | 18.6 | 43.9 | 3.6 | 33.9 | 44.2 | 58.1576736 | 0.08 | 70 | 15 | 4.574252 | 22560213.2 | 48.5686
100 | 20 | 2.1 | 18.6 | 43.9 | 3.6 | 33.9 | 44.2 | 58.1576736 | 0.08 | 70 | 15 | 4.676496 | 22768109.3 | 48.55696
100 | 20 | 2.1 | 18.6 | 43.9 | 3.6 | 33.9 | 44.2 | 58.1576736 | 0.08 | 70 | 15 | 4.781025 | 22781189.9 | 48.52365
100 | 20 | 2.1 | 18.6 | 43.9 | 3.6 | 33.9 | 44.2 | 58.1576736 | 0.08 | 70 | 15 | 4.881142 | 22880462.8 | 48.51598
100 | 20 | 2.1 | 18.6 | 43.9 | 3.6 | 33.9 | 44.2 | 58.1576736 | 0.08 | 70 | 15 | 4.997145 | 23077317.5 | 48.50756
100 | 20 | 2.1 | 18.6 | 43.9 | 3.6 | 33.9 | 44.2 | 58.1576736 | 0.08 | 70 | 15 | 5.101788 | 23136105.4 | 48.4885
100 | 20 | 2.1 | 18.6 | 43.9 | 3.6 | 33.9 | 44.2 | 58.1576736 | 0.08 | 70 | 15 | 5.201431 | 23342360.3 | 48.48204
100 | 20 | 2.1 | 18.6 | 43.9 | 3.6 | 33.9 | 44.2 | 58.1576736 | 0.08 | 70 | 15 | 5.295698 | 23418108.1 | 48.47988
100 | 20 | 2.1 | 18.6 | 43.9 | 3.6 | 33.9 | 44.2 | 58.1576736 | 0.08 | 70 | 15 | 5.489389 | 23534838.3 | 48.47918
100 | 20 | 2.1 | 18.6 | 43.9 | 3.6 | 33.9 | 44.2 | 58.1576736 | 0.08 | 70 | 15 | 5.588875 | 23648335.6 | 48.45867
100 | 20 | 2.1 | 18.6 | 43.9 | 3.6 | 33.9 | 44.2 | 58.1576736 | 0.08 | 70 | 15 | 5.690164 | 23840366.0 | 48.44059
100 | 20 | 2.1 | 18.6 | 43.9 | 3.6 | 33.9 | 44.2 | 58.1576736 | 0.08 | 70 | 15 | 5.801299 | 23982461.5 | 48.43372
100 | 20 | 2.1 | 18.6 | 43.9 | 3.6 | 33.9 | 44.2 | 58.1576736 | 0.08 | 70 | 15 | 5.898283 | 24099788.6 | 48.42907
100 | 20 | 2.1 | 18.6 | 43.9 | 3.6 | 33.9 | 44.2 | 58.1576736 | 0.08 | 70 | 15 | 5.996888 | 24167081.3 | 48.42717
100 | 20 | 2.1 | 18.6 | 43.9 | 3.6 | 33.9 | 44.2 | 58.1576736 | 0.08 | 70 | 15 | 6.114013 | 24179962.9 | 48.41835
100 | 20 | 2.1 | 18.6 | 43.9 | 3.6 | 33.9 | 44.2 | 58.1576736 | 0.08 | 70 | 15 | 6.207643 | 24299826.4 | 48.41397
100 | 20 | 2.1 | 18.6 | 43.9 | 3.6 | 33.9 | 44.2 | 58.1576736 | 0.08 | 70 | 15 | 6.31142 | 24316637.2 | 48.40403
100 | 20 | 2.1 | 18.6 | 43.9 | 3.6 | 33.9 | 44.2 | 58.1576736 | 0.08 | 70 | 15 | 6.399225 | 24338670.2 | 48.39315
100 | 20 | 2.1 | 18.6 | 43.9 | 3.6 | 33.9 | 44.2 | 58.1576736 | 0.08 | 70 | 15 | 6.488251 | 24469674.6 | 48.38788
100 | 20 | 2.1 | 18.6 | 43.9 | 3.6 | 33.9 | 44.2 | 58.1576736 | 0.08 | 70 | 15 | 6.587612 | 24497775.4 | 48.38531
100 | 20 | 2.1 | 18.6 | 43.9 | 3.6 | 33.9 | 44.2 | 58.1576736 | 0.08 | 70 | 15 | 6.679259 | 24684931.7 | 48.37361
100 | 20 | 2.1 | 18.6 | 43.9 | 3.6 | 33.9 | 44.2 | 58.1576736 | 0.08 | 70 | 15 | 6.781545 | 25114401.3 | 48.35716
100 | 20 | 2.1 | 18.6 | 43.9 | 3.6 | 33.9 | 44.2 | 58.1576736 | 0.08 | 70 | 15 | 6.87589 | 25159263.1 | 48.35111
100 | 20 | 2.1 | 18.6 | 43.9 | 3.6 | 33.9 | 44.2 | 58.1576736 | 0.08 | 70 | 15 | 6.981187 | 25237646.9 | 48.34025
100 | 20 | 2.1 | 18.6 | 43.9 | 3.6 | 33.9 | 44.2 | 58.1576736 | 0.08 | 70 | 15 | 7.088096 | 25342440.5 | 48.33207
100 | 20 | 2.1 | 18.6 | 43.9 | 3.6 | 33.9 | 44.2 | 58.1576736 | 0.08 | 70 | 15 | 7.186706 | 25413612.6 | 52.81477
100 | 20 | 2.1 | 18.6 | 43.9 | 3.6 | 33.9 | 44.2 | 58.1576736 | 0.08 | 70 | 15 | 7.276628 | 25548048.8 | 51.08313
100 | 20 | 2.1 | 18.6 | 43.9 | 3.6 | 33.9 | 44.2 | 58.1576736 | 0.08 | 70 | 15 | 7.388061 | 25744406.2 | 51.05849
100 | 20 | 2.1 | 18.6 | 43.9 | 3.6 | 33.9 | 44.2 | 58.1576736 | 0.08 | 70 | 15 | 7.480502 | 26164127.7 | 50.31468
100 | 20 | 2.1 | 18.6 | 43.9 | 3.6 | 33.9 | 44.2 | 58.1576736 | 0.08 | 70 | 15 | 7.5741 | 26361827.9 | 50.2294
100 | 20 | 2.1 | 18.6 | 43.9 | 3.6 | 33.9 | 44.2 | 58.1576736 | 0.08 | 70 | 15 | 7.668869 | 26711570.9 | 49.88498
100 | 20 | 2.1 | 18.6 | 43.9 | 3.6 | 33.9 | 44.2 | 58.1576736 | 0.08 | 70 | 15 | 7.754102 | 26731714.0 | 49.73779
100 | 20 | 2.1 | 18.6 | 43.9 | 3.6 | 33.9 | 44.2 | 58.1576736 | 0.08 | 70 | 15 | 7.861978 | 26778266.8 | 49.61306
100 | 20 | 2.1 | 18.6 | 43.9 | 3.6 | 33.9 | 44.2 | 58.1576736 | 0.08 | 70 | 15 | 7.938383 | 26827604.8 | 49.48111
100 | 20 | 2.1 | 18.6 | 43.9 | 3.6 | 33.9 | 44.2 | 58.1576736 | 0.08 | 70 | 15 | 8.048822 | 27018441.6 | 49.4202
100 | 20 | 2.1 | 18.6 | 43.9 | 3.6 | 33.9 | 44.2 | 58.1576736 | 0.08 | 70 | 15 | 8.138279 | 27204603.1 | 49.28231
100 | 20 | 2.1 | 18.6 | 43.9 | 3.6 | 33.9 | 44.2 | 58.1576736 | 0.08 | 70 | 15 | 8.2515 | 27460942.0 | 49.24943
100 | 20 | 2.1 | 18.6 | 43.9 | 3.6 | 33.9 | 44.2 | 58.1576736 | 0.08 | 70 | 15 | 8.33169 | 27566879.5 | 49.24736
100 | 20 | 2.1 | 18.6 | 43.9 | 3.6 | 33.9 | 44.2 | 58.1576736 | 0.08 | 70 | 15 | 8.412659 | 27601396.3 | 49.24568
100 | 20 | 2.1 | 18.6 | 43.9 | 3.6 | 33.9 | 44.2 | 58.1576736 | 0.08 | 70 | 15 | 8.529697 | 27724492.7 | 49.10166
100 | 20 | 2.1 | 18.6 | 43.9 | 3.6 | 33.9 | 44.2 | 58.1576736 | 0.08 | 70 | 15 | 8.612591 | 27985407.3 | 49.09511
100 | 20 | 2.1 | 18.6 | 43.9 | 3.6 | 33.9 | 44.2 | 58.1576736 | 0.08 | 70 | 15 | 8.708313 | 28222697.4 | 49.07219
100 | 20 | 2.1 | 18.6 | 43.9 | 3.6 | 33.9 | 44.2 | 58.1576736 | 0.08 | 70 | 15 | 8.8051 | 28295212.3 | 48.88758
100 | 20 | 2.1 | 18.6 | 43.9 | 3.6 | 33.9 | 44.2 | 58.1576736 | 0.08 | 70 | 15 | 8.89067 | 28295858.9 | 48.87062
100 | 20 | 2.1 | 18.6 | 43.9 | 3.6 | 33.9 | 44.2 | 58.1576736 | 0.08 | 70 | 15 | 9.001912 | 28411594.4 | 48.81784
100 | 20 | 2.1 | 18.6 | 43.9 | 3.6 | 33.9 | 44.2 | 58.1576736 | 0.08 | 70 | 15 | 9.089395 | 28426465.4 | 48.74443
100 | 20 | 2.1 | 18.6 | 43.9 | 3.6 | 33.9 | 44.2 | 58.1576736 | 0.08 | 70 | 15 | 9.177728 | 28613721.2 | 48.68985
100 | 20 | 2.1 | 18.6 | 43.9 | 3.6 | 33.9 | 44.2 | 58.1576736 | 0.08 | 70 | 15 | 9.279732 | 28657638.0 | 48.64644
100 | 20 | 2.1 | 18.6 | 43.9 | 3.6 | 33.9 | 44.2 | 58.1576736 | 0.08 | 70 | 15 | 9.369915 | 28733734.0 | 48.60125
100 | 20 | 2.1 | 18.6 | 43.9 | 3.6 | 33.9 | 44.2 | 58.1576736 | 0.08 | 70 | 15 | 9.460974 | 28743183.8 | 48.49739
100 | 20 | 2.1 | 18.6 | 43.9 | 3.6 | 33.9 | 44.2 | 58.1576736 | 0.08 | 70 | 15 | 9.552918 | 28794063.6 | 48.43886
100 | 20 | 2.1 | 18.6 | 43.9 | 3.6 | 33.9 | 44.2 | 58.1576736 | 0.08 | 70 | 15 | 9.645756 | 28814654.3 | 48.41415
100 | 20 | 2.1 | 18.6 | 43.9 | 3.6 | 33.9 | 44.2 | 58.1576736 | 0.08 | 70 | 15 | 9.739496 | 28838925.4 | 48.39884
100 | 20 | 2.1 | 18.6 | 43.9 | 3.6 | 33.9 | 44.2 | 58.1576736 | 0.08 | 70 | 15 | 9.834147 | 28878913.1 | 48.34779
100 | 20 | 2.1 | 18.6 | 43.9 | 3.6 | 33.9 | 44.2 | 58.1576736 | 0.08 | 70 | 15 | 10.02622 | 28942127.5 | 48.24013
100 | 20 | 2.1 | 18.6 | 43.9 | 3.6 | 33.9 | 44.2 | 58.1576736 | 0.08 | 70 | 15 | 10.10968 | 29011409.6 | 48.17094
100 | 20 | 2.1 | 18.6 | 43.9 | 3.6 | 33.9 | 44.2 | 58.1576736 | 0.08 | 70 | 15 | 10.20793 | 29058609.0 | 48.15882
100 | 20 | 2.1 | 18.6 | 43.9 | 3.6 | 33.9 | 44.2 | 58.1576736 | 0.08 | 70 | 15 | 10.30713 | 29134655.2 | 48.12993
100 | 20 | 2.1 | 18.6 | 43.9 | 3.6 | 33.9 | 44.2 | 58.1576736 | 0.08 | 70 | 15 | 10.39293 | 29275457.6 | 48.07658
100 | 20 | 2.1 | 18.6 | 43.9 | 3.6 | 33.9 | 44.2 | 58.1576736 | 0.08 | 70 | 15 | 10.49393 | 29297092.7 | 47.66602
100 | 20 | 2.1 | 18.6 | 43.9 | 3.6 | 33.9 | 44.2 | 58.1576736 | 0.08 | 70 | 15 | 10.56667 | 29299430.3 | 47.5319
100 | 20 | 2.1 | 18.6 | 43.9 | 3.6 | 33.9 | 44.2 | 58.1576736 | 0.08 | 70 | 15 | 10.66936 | 29308183.8 | 47.50027
100 | 20 | 2.1 | 18.6 | 43.9 | 3.6 | 33.9 | 44.2 | 58.1576736 | 0.08 | 70 | 15 | 10.86273 | 29375576.0 | 47.42119
100 | 20 | 2.1 | 18.6 | 43.9 | 3.6 | 33.9 | 44.2 | 58.1576736 | 0.08 | 70 | 15 | 10.93803 | 29386368.7 | 47.40538
100 | 20 | 2.1 | 18.6 | 43.9 | 3.6 | 33.9 | 44.2 | 58.1576736 | 0.08 | 70 | 15 | 11.04433 | 29420686.5 | 47.39424
100 | 20 | 2.1 | 18.6 | 43.9 | 3.6 | 33.9 | 44.2 | 58.1576736 | 0.08 | 70 | 15 | 11.13626 | 29485890.3 | 47.34306
100 | 20 | 2.1 | 18.6 | 43.9 | 3.6 | 33.9 | 44.2 | 58.1576736 | 0.08 | 70 | 15 | 11.21346 | 29736559.3 | 47.33881
100 | 20 | 2.1 | 18.6 | 43.9 | 3.6 | 33.9 | 44.2 | 58.1576736 | 0.08 | 70 | 15 | 11.32243 | 29766798.7 | 47.24697
100 | 20 | 2.1 | 18.6 | 43.9 | 3.6 | 33.9 | 44.2 | 58.1576736 | 0.08 | 70 | 15 | 11.40092 | 29980862.1 | 47.14995
100 | 20 | 2.1 | 18.6 | 43.9 | 3.6 | 33.9 | 44.2 | 58.1576736 | 0.08 | 70 | 15 | 11.49582 | 30114502.6 | 47.13965
100 | 20 | 2.1 | 18.6 | 43.9 | 3.6 | 33.9 | 44.2 | 58.1576736 | 0.08 | 70 | 15 | 11.59152 | 30220589.3 | 47.09425
100 | 20 | 2.1 | 18.6 | 43.9 | 3.6 | 33.9 | 44.2 | 58.1576736 | 0.08 | 70 | 15 | 11.67187 | 30262566.4 | 47.02013
100 | 20 | 2.1 | 18.6 | 43.9 | 3.6 | 33.9 | 44.2 | 58.1576736 | 0.08 | 70 | 15 | 11.76903 | 30324636.8 | 46.81495
100 | 20 | 2.1 | 18.6 | 43.9 | 3.6 | 33.9 | 44.2 | 58.1576736 | 0.08 | 70 | 15 | 11.85061 | 30399240.7 | 46.70585
100 | 20 | 2.1 | 18.6 | 43.9 | 3.6 | 33.9 | 44.2 | 58.1576736 | 0.08 | 70 | 15 | 11.96578 | 30422467.4 | 46.67563
100 | 20 | 2.1 | 18.6 | 43.9 | 3.6 | 33.9 | 44.2 | 58.1576736 | 0.08 | 70 | 15 | 12.04873 | 30484040.4 | 46.39601
100 | 20 | 2.1 | 18.6 | 43.9 | 3.6 | 33.9 | 44.2 | 58.1576736 | 0.08 | 70 | 15 | 12.13225 | 30604898.7 | 46.35927
100 | 20 | 2.1 | 18.6 | 43.9 | 3.6 | 33.9 | 44.2 | 58.1576736 | 0.08 | 70 | 15 | 12.21635 | 30858054.6 | 46.34211
100 | 20 | 2.1 | 18.6 | 43.9 | 3.6 | 33.9 | 44.2 | 58.1576736 | 0.08 | 70 | 15 | 12.31804 | 30999055.9 | 45.99859
100 | 20 | 2.1 | 18.6 | 43.9 | 3.6 | 33.9 | 44.2 | 58.1576736 | 0.08 | 70 | 15 | 12.40343 | 31025664.6 | 45.88901
100 | 20 | 2.1 | 18.6 | 43.9 | 3.6 | 33.9 | 44.2 | 58.1576736 | 0.08 | 70 | 15 | 12.48941 | 31111260.1 | 45.87118
100 | 20 | 2.1 | 18.6 | 43.9 | 3.6 | 33.9 | 44.2 | 58.1576736 | 0.08 | 70 | 15 | 12.59337 | 31209588.0 | 45.86856
100 | 20 | 2.1 | 18.6 | 43.9 | 3.6 | 33.9 | 44.2 | 58.1576736 | 0.08 | 70 | 15 | 12.68067 | 31298316.9 | 45.83553
100 | 20 | 2.1 | 18.6 | 43.9 | 3.6 | 33.9 | 44.2 | 58.1576736 | 0.08 | 70 | 15 | 12.75094 | 31478311.2 | 45.8226
100 | 20 | 2.1 | 18.6 | 43.9 | 3.6 | 33.9 | 44.2 | 58.1576736 | 0.08 | 70 | 15 | 12.83933 | 31521133.8 | 45.78046
100 | 20 | 2.1 | 18.6 | 43.9 | 3.6 | 33.9 | 44.2 | 58.1576736 | 0.08 | 70 | 15 | 13.01796 | 31534114.9 | 45.75194
100 | 20 | 2.1 | 18.6 | 43.9 | 3.6 | 33.9 | 44.2 | 58.1576736 | 0.08 | 70 | 15 | 13.1082 | 31635725.4 | 45.74962
100 | 20 | 2.1 | 18.6 | 43.9 | 3.6 | 33.9 | 44.2 | 58.1576736 | 0.08 | 70 | 15 | 13.19906 | 31635824.9 | 45.74919
100 | 20 | 2.1 | 18.6 | 43.9 | 3.6 | 33.9 | 44.2 | 58.1576736 | 0.08 | 70 | 15 | 13.29056 | 31655719.2 | 45.73598
100 | 20 | 2.1 | 18.6 | 43.9 | 3.6 | 33.9 | 44.2 | 58.1576736 | 0.08 | 70 | 15 | 13.38269 | 31898679.2 | 45.73393
100 | 20 | 2.1 | 18.6 | 43.9 | 3.6 | 33.9 | 44.2 | 58.1576736 | 0.08 | 70 | 15 | 13.47546 | 31911113.2 | 45.71359
100 | 20 | 2.1 | 18.6 | 43.9 | 3.6 | 33.9 | 44.2 | 58.1576736 | 0.08 | 70 | 15 | 13.56887 | 31918225.4 | 45.7107
100 | 20 | 2.1 | 18.6 | 43.9 | 3.6 | 33.9 | 44.2 | 58.1576736 | 0.08 | 70 | 15 | 13.66293 | 31944834.1 | 45.70568
100 | 20 | 2.1 | 18.6 | 43.9 | 3.6 | 33.9 | 44.2 | 58.1576736 | 0.08 | 70 | 15 | 13.73865 | 32157007.6 | 45.70474
100 | 20 | 2.1 | 18.6 | 43.9 | 3.6 | 33.9 | 44.2 | 58.1576736 | 0.08 | 70 | 15 | 13.83388 | 32215198.6 | 45.68661
100 | 20 | 2.1 | 18.6 | 43.9 | 3.6 | 33.9 | 44.2 | 58.1576736 | 0.08 | 70 | 15 | 13.91055 | 32381764.2 | 45.6639
100 | 20 | 2.1 | 18.6 | 43.9 | 3.6 | 33.9 | 44.2 | 58.1576736 | 0.08 | 70 | 15 | 14.00698 | 32420110.6 | 45.65107
100 | 20 | 2.1 | 18.6 | 43.9 | 3.6 | 33.9 | 44.2 | 58.1576736 | 0.08 | 70 | 15 | 14.10407 | 32462187.2 | 45.6465
100 | 20 | 2.1 | 18.6 | 43.9 | 3.6 | 33.9 | 44.2 | 58.1576736 | 0.08 | 70 | 15 | 14.18223 | 32557481.2 | 45.63397
100 | 20 | 2.1 | 18.6 | 43.9 | 3.6 | 33.9 | 44.2 | 58.1576736 | 0.08 | 70 | 15 | 14.28055 | 32589809.5 | 45.6239
100 | 20 | 2.1 | 18.6 | 43.9 | 3.6 | 33.9 | 44.2 | 58.1576736 | 0.08 | 70 | 15 | 14.35968 | 32600602.2 | 45.60626
100 | 20 | 2.1 | 18.6 | 43.9 | 3.6 | 33.9 | 44.2 | 58.1576736 | 0.08 | 70 | 15 | 14.45923 | 32604083.8 | 45.58835
100 | 20 | 2.1 | 18.6 | 43.9 | 3.6 | 33.9 | 44.2 | 58.1576736 | 0.08 | 70 | 15 | 14.53936 | 32706639.2 | 45.57198
100 | 20 | 2.1 | 18.6 | 43.9 | 3.6 | 33.9 | 44.2 | 58.1576736 | 0.08 | 70 | 15 | 14.64014 | 32797059.1 | 45.53307
100 | 20 | 2.1 | 18.6 | 43.9 | 3.6 | 33.9 | 44.2 | 58.1576736 | 0.08 | 70 | 15 | 14.72128 | 32831376.9 | 45.53054
100 | 20 | 2.1 | 18.6 | 43.9 | 3.6 | 33.9 | 44.2 | 58.1576736 | 0.08 | 70 | 15 | 14.80286 | 32854653.3 | 45.51706
100 | 20 | 2.1 | 18.6 | 43.9 | 3.6 | 33.9 | 44.2 | 58.1576736 | 0.08 | 70 | 15 | 14.88489 | 32864152.9 | 45.49486
100 | 20 | 2.1 | 18.6 | 43.9 | 3.6 | 33.9 | 44.2 | 58.1576736 | 0.08 | 70 | 15 | 14.98807 | 32908268.6 | 45.49445
100 | 20 | 2.1 | 18.6 | 43.9 | 3.6 | 33.9 | 44.2 | 58.1576736 | 0.08 | 70 | 15 | 15.07114 | 32930152.4 | 45.48738
100 | 20 | 2.1 | 18.6 | 43.9 | 3.6 | 33.9 | 44.2 | 58.1576736 | 0.08 | 70 | 15 | 15.15466 | 32979838.6 | 45.47938
100 | 20 | 2.1 | 18.6 | 43.9 | 3.6 | 33.9 | 44.2 | 58.1576736 | 0.08 | 70 | 15 | 15.23864 | 33034249.7 | 45.47674
100 | 20 | 2.1 | 18.6 | 43.9 | 3.6 | 33.9 | 44.2 | 58.1576736 | 0.08 | 70 | 15 | 15.32309 | 33060609.8 | 45.47523
100 | 20 | 2.1 | 18.6 | 43.9 | 3.6 | 33.9 | 44.2 | 58.1576736 | 0.08 | 70 | 15 | 15.42931 | 33073441.6 | 45.46566
100 | 20 | 2.1 | 18.6 | 43.9 | 3.6 | 33.9 | 44.2 | 58.1576736 | 0.08 | 70 | 15 | 15.51481 | 33131931.1 | 45.45441
100 | 20 | 2.1 | 18.6 | 43.9 | 3.6 | 33.9 | 44.2 | 58.1576736 | 0.08 | 70 | 15 | 15.60079 | 33214194.3 | 45.44746
100 | 20 | 2.1 | 18.6 | 43.9 | 3.6 | 33.9 | 44.2 | 58.1576736 | 0.08 | 70 | 15 | 15.68725 | 33244433.7 | 45.44603
100 | 20 | 2.1 | 18.6 | 43.9 | 3.6 | 33.9 | 44.2 | 58.1576736 | 0.08 | 70 | 15 | 15.77419 | 33298745.3 | 45.42851
100 | 20 | 2.1 | 18.6 | 43.9 | 3.6 | 33.9 | 44.2 | 58.1576736 | 0.08 | 70 | 15 | 15.8616 | 33339628.3 | 45.38185
100 | 20 | 2.1 | 18.6 | 43.9 | 3.6 | 33.9 | 44.2 | 58.1576736 | 0.13 | 70 | 15 | 0.1353454 | 10926136.1 | 45.36693
100 | 20 | 2.1 | 18.6 | 43.9 | 3.6 | 33.9 | 44.2 | 58.1576736 | 0.13 | 70 | 15 | 0.3187588 | 19584363.9 | 45.34623
100 | 20 | 2.1 | 18.6 | 43.9 | 3.6 | 33.9 | 44.2 | 58.1576736 | 0.13 | 70 | 15 | 0.4891832 | 19707559.8 | 45.32886
100 | 20 | 2.1 | 18.6 | 43.9 | 3.6 | 33.9 | 44.2 | 58.1576736 | 0.13 | 70 | 15 | 0.6360295 | 23426612.9 | 45.32279
100 | 20 | 2.1 | 18.6 | 43.9 | 3.6 | 33.9 | 44.2 | 58.1576736 | 0.13 | 70 | 15 | 0.7824953 | 23852998.9 | 45.31811
100 | 20 | 2.1 | 18.6 | 43.9 | 3.6 | 33.9 | 44.2 | 58.1576736 | 0.13 | 70 | 15 | 0.923603 | 25575105.2 | 45.304
100 | 20 | 2.1 | 18.6 | 43.9 | 3.6 | 33.9 | 44.2 | 58.1576736 | 0.13 | 70 | 15 | 1.060445 | 26311047.6 | 45.29431
100 | 20 | 2.1 | 18.6 | 43.9 | 3.6 | 33.9 | 44.2 | 58.1576736 | 0.13 | 70 | 15 | 1.200856 | 26934686.3 | 45.2709
100 | 20 | 2.1 | 18.6 | 43.9 | 3.6 | 33.9 | 44.2 | 58.1576736 | 0.13 | 70 | 15 | 1.322797 | 27594433.2 | 45.26923
100 | 20 | 2.1 | 18.6 | 43.9 | 3.6 | 33.9 | 44.2 | 58.1576736 | 0.13 | 70 | 15 | 1.45712 | 27899016.0 | 45.24232
100 | 20 | 2.1 | 18.6 | 43.9 | 3.6 | 33.9 | 44.2 | 58.1576736 | 0.13 | 70 | 15 | 1.583059 | 28588455.3 | 45.23193
100 | 20 | 2.1 | 18.6 | 43.9 | 3.6 | 33.9 | 44.2 | 58.1576736 | 0.13 | 70 | 15 | 1.696284 | 28752832.5 | 45.20199
100 | 20 | 2.1 | 18.6 | 43.9 | 3.6 | 33.9 | 44.2 | 58.1576736 | 0.13 | 70 | 15 | 1.817607 | 28763177.6 | 45.17302
100 | 20 | 2.1 | 18.6 | 43.9 | 3.6 | 33.9 | 44.2 | 58.1576736 | 0.13 | 70 | 15 | 1.947608 | 28771583.0 | 45.16997
100 | 20 | 2.1 | 18.6 | 43.9 | 3.6 | 33.9 | 44.2 | 58.1576736 | 0.13 | 70 | 15 | 2.058272 | 29491709.4 | 45.06516
100 | 20 | 2.1 | 18.6 | 43.9 | 3.6 | 33.9 | 44.2 | 58.1576736 | 0.13 | 70 | 15 | 2.175224 | 29524435.6 | 44.99532
100 | 20 | 2.1 | 18.6 | 43.9 | 3.6 | 33.9 | 44.2 | 58.1576736 | 0.13 | 70 | 15 | 2.298821 | 29639027.2 | 44.9813
100 | 20 | 2.1 | 18.6 | 43.9 | 3.6 | 33.9 | 44.2 | 58.1576736 | 0.13 | 70 | 15 | 2.429441 | 30562076.1 | 44.86551
100 | 20 | 2.1 | 18.6 | 43.9 | 3.6 | 33.9 | 44.2 | 58.1576736 | 0.13 | 70 | 15 | 2.532254 | 30646875.8 | 44.85765
100 | 20 | 2.1 | 18.6 | 43.9 | 3.6 | 33.9 | 44.2 | 58.1576736 | 0.13 | 70 | 15 | 2.639418 | 30910824.4 | 44.84502
100 | 20 | 2.1 | 18.6 | 43.9 | 3.6 | 33.9 | 44.2 | 58.1576736 | 0.13 | 70 | 15 | 2.751117 | 31277825.7 | 44.8294
100 | 20 | 2.1 | 18.6 | 43.9 | 3.6 | 33.9 | 44.2 | 58.1576736 | 0.13 | 70 | 15 | 2.867543 | 31550726.7 | 44.75709
100 | 20 | 2.1 | 18.6 | 43.9 | 3.6 | 33.9 | 44.2 | 58.1576736 | 0.13 | 70 | 15 | 2.988896 | 31767824.0 | 44.73928
100 | 20 | 2.1 | 18.6 | 43.9 | 3.6 | 33.9 | 44.2 | 58.1576736 | 0.13 | 70 | 15 | 3.072638 | 31993774.3 | 44.70108
100 | 20 | 2.1 | 18.6 | 43.9 | 3.6 | 33.9 | 44.2 | 58.1576736 | 0.13 | 70 | 15 | 3.202671 | 32513067.0 | 44.64777
100 | 20 | 2.1 | 18.6 | 43.9 | 3.6 | 33.9 | 44.2 | 58.1576736 | 0.13 | 70 | 15 | 3.292403 | 32805713.2 | 44.57933
100 | 20 | 2.1 | 18.6 | 43.9 | 3.6 | 33.9 | 44.2 | 58.1576736 | 0.13 | 70 | 15 | 3.408111 | 32929257.2 | 44.57585
100 | 20 | 2.1 | 18.6 | 43.9 | 3.6 | 33.9 | 44.2 | 58.1576736 | 0.13 | 70 | 15 | 3.527885 | 33005800.8 | 44.57316
100 | 20 | 2.1 | 18.6 | 43.9 | 3.6 | 33.9 | 44.2 | 58.1576736 | 0.13 | 70 | 15 | 3.626728 | 33261045.5 | 44.56938
100 | 20 | 2.1 | 18.6 | 43.9 | 3.6 | 33.9 | 44.2 | 58.1576736 | 0.13 | 70 | 15 | 3.754186 | 33799337.4 | 44.5653
100 | 20 | 2.1 | 18.6 | 43.9 | 3.6 | 33.9 | 44.2 | 58.1576736 | 0.13 | 70 | 15 | 3.843406 | 34145300.4 | 44.53775
100 | 20 | 2.1 | 18.6 | 43.9 | 3.6 | 33.9 | 44.2 | 58.1576736 | 0.13 | 70 | 15 | 3.956552 | 34205878.8 | 44.53636
100 | 20 | 2.1 | 18.6 | 43.9 | 3.6 | 33.9 | 44.2 | 58.1576736 | 0.13 | 70 | 15 | 4.06179 | 34350361.6 | 44.52581
100 | 20 | 2.1 | 18.6 | 43.9 | 3.6 | 33.9 | 44.2 | 58.1576736 | 0.13 | 70 | 15 | 4.169827 | 34617095.4 | 44.51736
100 | 20 | 2.1 | 18.6 | 43.9 | 3.6 | 33.9 | 44.2 | 58.1576736 | 0.13 | 70 | 15 | 4.268925 | 36669895.7 | 44.4903
100 | 20 | 2.1 | 18.6 | 43.9 | 3.6 | 33.9 | 44.2 | 58.1576736 | 0.13 | 70 | 15 | 4.394598 | 37340485.1 | 44.48105
100 | 20 | 2.1 | 18.6 | 43.9 | 3.6 | 33.9 | 44.2 | 58.1576736 | 0.13 | 70 | 15 | 4.468066 | 37498645.3 | 44.48016
100 | 20 | 2.1 | 18.6 | 43.9 | 3.6 | 33.9 | 44.2 | 58.1576736 | 0.13 | 70 | 15 | 4.580576 | 37894045.9 | 44.4721
100 | 20 | 2.1 | 18.6 | 43.9 | 3.6 | 33.9 | 44.2 | 58.1576736 | 0.13 | 70 | 15 | 4.682961 | 37973076.3 | 44.40993
100 | 20 | 2.1 | 18.6 | 43.9 | 3.6 | 33.9 | 44.2 | 58.1576736 | 0.13 | 70 | 15 | 4.774424 | 38028780.5 | 44.40774
100 | 20 | 2.1 | 18.6 | 43.9 | 3.6 | 33.9 | 44.2 | 58.1576736 | 0.13 | 70 | 15 | 4.894649 | 38284721.6 | 44.40496
100 | 20 | 2.1 | 18.6 | 43.9 | 3.6 | 33.9 | 44.2 | 58.1576736 | 0.13 | 70 | 15 | 4.976476 | 38305958.8 | 44.39849
100 | 20 | 2.1 | 18.6 | 43.9 | 3.6 | 33.9 | 44.2 | 58.1576736 | 0.13 | 70 | 15 | 5.101788 | 38765170.5 | 44.38715
100 | 20 | 2.1 | 18.6 | 43.9 | 3.6 | 33.9 | 44.2 | 58.1576736 | 0.13 | 70 | 15 | 5.187078 | 39250245.0 | 44.36338
100 | 20 | 2.1 | 18.6 | 43.9 | 3.6 | 33.9 | 44.2 | 58.1576736 | 0.13 | 70 | 15 | 5.317694 | 39301771.4 | 44.33344
100 | 20 | 2.1 | 18.6 | 43.9 | 3.6 | 33.9 | 44.2 | 58.1576736 | 0.13 | 70 | 15 | 5.399129 | 39528766.1 | 44.32538
100 | 20 | 2.1 | 18.6 | 43.9 | 3.6 | 33.9 | 44.2 | 58.1576736 | 0.13 | 70 | 15 | 5.496979 | 39899348.5 | 44.29942
100 | 20 | 2.1 | 18.6 | 43.9 | 3.6 | 33.9 | 44.2 | 58.1576736 | 0.13 | 70 | 15 | 5.596602 | 40925251.3 | 44.29922
100 | 20 | 2.1 | 18.6 | 43.9 | 3.6 | 33.9 | 44.2 | 58.1576736 | 0.13 | 70 | 15 | 5.705909 | 41470754.8 | 44.29206
100 | 20 | 2.1 | 18.6 | 43.9 | 3.6 | 33.9 | 44.2 | 58.1576736 | 0.13 | 70 | 15 | 5.793289 | 41621852.6 | 44.27137
100 | 20 | 2.1 | 18.6 | 43.9 | 3.6 | 33.9 | 44.2 | 58.1576736 | 0.13 | 70 | 15 | 5.922781 | 43019929.3 | 44.27077
100 | 20 | 2.1 | 18.6 | 43.9 | 3.6 | 33.9 | 44.2 | 58.1576736 | 0.13 | 70 | 15 | 6.005179 | 43203653.8 | 44.21566
100 | 20 | 2.1 | 18.6 | 43.9 | 3.6 | 33.9 | 44.2 | 58.1576736 | 0.13 | 70 | 15 | 6.088724 | 43289448.2 | 44.21556
100 | 20 | 2.1 | 18.6 | 43.9 | 3.6 | 33.9 | 44.2 | 58.1576736 | 0.13 | 70 | 15 | 6.216225 | 45007028.5 | 44.21536
100 | 20 | 2.1 | 18.6 | 43.9 | 3.6 | 33.9 | 44.2 | 58.1576736 | 0.13 | 70 | 15 | 6.294004 | 45554969.1 | 44.20452
100 | 20 | 2.1 | 18.6 | 43.9 | 3.6 | 33.9 | 44.2 | 58.1576736 | 0.13 | 70 | 15 | 6.39039 | 45644095.9 | 44.19
100 | 20 | 2.1 | 18.6 | 43.9 | 3.6 | 33.9 | 44.2 | 58.1576736 | 0.13 | 70 | 15 | 6.497222 | 45657176.4 | 44.18582
100 | 20 | 2.1 | 18.6 | 43.9 | 3.6 | 33.9 | 44.2 | 58.1576736 | 0.13 | 70 | 15 | 6.59672 | 45822349.4 | 44.15419
100 | 20 | 2.1 | 18.6 | 43.9 | 3.6 | 33.9 | 44.2 | 58.1576736 | 0.13 | 70 | 15 | 6.688494 | 45887006.1 | 44.1527
100 | 20 | 2.1 | 18.6 | 43.9 | 3.6 | 33.9 | 44.2 | 58.1576736 | 0.13 | 70 | 15 | 6.781545 | 46097687.5 | 44.11032
100 | 20 | 2.1 | 18.6 | 43.9 | 3.6 | 33.9 | 44.2 | 58.1576736 | 0.13 | 70 | 15 | 6.885396 | 46240280.3 | 44.10714
100 | 20 | 2.1 | 18.6 | 43.9 | 3.6 | 33.9 | 44.2 | 58.1576736 | 0.13 | 70 | 15 | 6.981187 | 46251918.5 | 44.09062
100 | 20 | 2.1 | 18.6 | 43.9 | 3.6 | 33.9 | 44.2 | 58.1576736 | 0.13 | 70 | 15 | 7.07831 | 46254057.2 | 44.07948
100 | 20 | 2.1 | 18.6 | 43.9 | 3.6 | 33.9 | 44.2 | 58.1576736 | 0.13 | 70 | 15 | 7.176784 | 46320106.5 | 52.52253
100 | 20 | 2.1 | 18.6 | 43.9 | 3.6 | 33.9 | 44.2 | 58.1576736 | 0.13 | 70 | 15 | 7.276628 | 46330352.1 | 50.77253
100 | 20 | 2.1 | 18.6 | 43.9 | 3.6 | 33.9 | 44.2 | 58.1576736 | 0.13 | 70 | 15 | 7.470174 | 46432062.0 | 50.73533
100 | 20 | 2.1 | 18.6 | 43.9 | 3.6 | 33.9 | 44.2 | 58.1576736 | 0.13 | 70 | 15 | 7.563642 | 46446485.5 | 50.0056
100 | 20 | 2.1 | 18.6 | 43.9 | 3.6 | 33.9 | 44.2 | 58.1576736 | 0.13 | 70 | 15 | 7.65828 | 46471602.1 | 49.90396
100 | 20 | 2.1 | 18.6 | 43.9 | 3.6 | 33.9 | 44.2 | 58.1576736 | 0.13 | 70 | 15 | 7.764823 | 46476277.3 | 49.56087
100 | 20 | 2.1 | 18.6 | 43.9 | 3.6 | 33.9 | 44.2 | 58.1576736 | 0.13 | 70 | 15 | 7.861978 | 46566945.9 | 49.40175
100 | 20 | 2.1 | 18.6 | 43.9 | 3.6 | 33.9 | 44.2 | 58.1576736 | 0.13 | 70 | 15 | 7.960349 | 46680493.0 | 49.27408
100 | 20 | 2.1 | 18.6 | 43.9 | 3.6 | 33.9 | 44.2 | 58.1576736 | 0.13 | 70 | 15 | 8.03771 | 46744652.3 | 49.12393
100 | 20 | 2.1 | 18.6 | 43.9 | 3.6 | 33.9 | 44.2 | 58.1576736 | 0.13 | 70 | 15 | 8.138279 | 46767481.1 | 49.06296
100 | 20 | 2.1 | 18.6 | 43.9 | 3.6 | 33.9 | 44.2 | 58.1576736 | 0.13 | 70 | 15 | 8.240107 | 46830148.3 | 48.9168
100 | 20 | 2.1 | 18.6 | 43.9 | 3.6 | 33.9 | 44.2 | 58.1576736 | 0.13 | 70 | 15 | 8.33169 | 46880481.1 | 48.8784
100 | 20 | 2.1 | 18.6 | 43.9 | 3.6 | 33.9 | 44.2 | 58.1576736 | 0.13 | 70 | 15 | 8.435938 | 46968712.6 | 48.84508
100 | 20 | 2.1 | 18.6 | 43.9 | 3.6 | 33.9 | 44.2 | 58.1576736 | 0.13 | 70 | 15 | 8.51792 | 47058237.3 | 48.72563
100 | 20 | 2.1 | 18.6 | 43.9 | 3.6 | 33.9 | 44.2 | 58.1576736 | 0.13 | 70 | 15 | 8.624498 | 47140102.6 | 48.71513
100 | 20 | 2.1 | 18.6 | 43.9 | 3.6 | 33.9 | 44.2 | 58.1576736 | 0.13 | 70 | 15 | 8.720353 | 47334669.5 | 48.71446
100 | 20 | 2.1 | 18.6 | 43.9 | 3.6 | 33.9 | 44.2 | 58.1576736 | 0.13 | 70 | 15 | 8.8051 | 47347302.4 | 48.49614
100 | 20 | 2.1 | 18.6 | 43.9 | 3.6 | 33.9 | 44.2 | 58.1576736 | 0.13 | 70 | 15 | 8.902962 | 47414694.6 | 48.48041
100 | 20 | 2.1 | 18.6 | 43.9 | 3.6 | 33.9 | 44.2 | 58.1576736 | 0.13 | 70 | 15 | 8.989484 | 47525705.2 | 48.41611
100 | 20 | 2.1 | 18.6 | 43.9 | 3.6 | 33.9 | 44.2 | 58.1576736 | 0.13 | 70 | 15 | 9.089395 | 47527744.4 | 48.36062
100 | 20 | 2.1 | 18.6 | 43.9 | 3.6 | 33.9 | 44.2 | 58.1576736 | 0.13 | 70 | 15 | 9.190417 | 47563106.6 | 48.35415
100 | 20 | 2.1 | 18.6 | 43.9 | 3.6 | 33.9 | 44.2 | 58.1576736 | 0.13 | 70 | 15 | 9.279732 | 47603094.3 | 48.33376
100 | 20 | 2.1 | 18.6 | 43.9 | 3.6 | 33.9 | 44.2 | 58.1576736 | 0.13 | 70 | 15 | 9.369915 | 47616324.0 | 48.28507
100 | 20 | 2.1 | 18.6 | 43.9 | 3.6 | 33.9 | 44.2 | 58.1576736 | 0.13 | 70 | 15 | 9.460974 | 47623834.1 | 48.2794
100 | 20 | 2.1 | 18.6 | 43.9 | 3.6 | 33.9 | 44.2 | 58.1576736 | 0.13 | 70 | 15 | 9.566126 | 47671680.1 | 48.08066
100 | 20 | 2.1 | 18.6 | 43.9 | 3.6 | 33.9 | 44.2 | 58.1576736 | 0.13 | 70 | 15 | 9.645756 | 47727931.4 | 47.93257
100 | 20 | 2.1 | 18.6 | 43.9 | 3.6 | 33.9 | 44.2 | 58.1576736 | 0.13 | 70 | 15 | 9.752962 | 47762696.8 | 47.81657
100 | 20 | 2.1 | 18.6 | 43.9 | 3.6 | 33.9 | 44.2 | 58.1576736 | 0.13 | 70 | 15 | 9.834147 | 47769858.8 | 47.73066
100 | 20 | 2.1 | 18.6 | 43.9 | 3.6 | 33.9 | 44.2 | 58.1576736 | 0.13 | 70 | 15 | 9.943446 | 47857443.8 | 47.50136
100 | 20 | 2.1 | 18.6 | 43.9 | 3.6 | 33.9 | 44.2 | 58.1576736 | 0.13 | 70 | 15 | 10.02622 | 48090755.0 | 47.48989
100 | 20 | 2.1 | 18.6 | 43.9 | 3.6 | 33.9 | 44.2 | 58.1576736 | 0.13 | 70 | 15 | 10.10968 | 48165358.8 | 47.48925
100 | 20 | 2.1 | 18.6 | 43.9 | 3.6 | 33.9 | 44.2 | 58.1576736 | 0.13 | 70 | 15 | 10.20793 | 48268859.3 | 47.45038
100 | 20 | 2.1 | 18.6 | 43.9 | 3.6 | 33.9 | 44.2 | 58.1576736 | 0.13 | 70 | 15 | 10.2929 | 48355698.2 | 47.42706
100 | 20 | 2.1 | 18.6 | 43.9 | 3.6 | 33.9 | 44.2 | 58.1576736 | 0.13 | 70 | 15 | 10.49393 | 48386037.1 | 47.31568
100 | 20 | 2.1 | 18.6 | 43.9 | 3.6 | 33.9 | 44.2 | 58.1576736 | 0.13 | 70 | 15 | 10.58128 | 48409462.7 | 47.29459
100 | 20 | 2.1 | 18.6 | 43.9 | 3.6 | 33.9 | 44.2 | 58.1576736 | 0.13 | 70 | 15 | 10.68411 | 48479988.3 | 47.26931
100 | 20 | 2.1 | 18.6 | 43.9 | 3.6 | 33.9 | 44.2 | 58.1576736 | 0.13 | 70 | 15 | 10.84773 | 48528431.1 | 47.25752
100 | 20 | 2.1 | 18.6 | 43.9 | 3.6 | 33.9 | 44.2 | 58.1576736 | 0.13 | 70 | 15 | 10.93803 | 48645509.4 | 47.24775
100 | 20 | 2.1 | 18.6 | 43.9 | 3.6 | 33.9 | 44.2 | 58.1576736 | 0.13 | 70 | 15 | 11.04433 | 48653865.0 | 47.07824
100 | 20 | 2.1 | 18.6 | 43.9 | 3.6 | 33.9 | 44.2 | 58.1576736 | 0.13 | 70 | 15 | 11.13626 | 48788400.7 | 47.02274
100 | 20 | 2.1 | 18.6 | 43.9 | 3.6 | 33.9 | 44.2 | 58.1576736 | 0.13 | 70 | 15 | 11.21346 | 48840374.7 | 46.97528
100 | 20 | 2.1 | 18.6 | 43.9 | 3.6 | 33.9 | 44.2 | 58.1576736 | 0.13 | 70 | 15 | 11.3068 | 48990030.1 | 46.96627
100 | 20 | 2.1 | 18.6 | 43.9 | 3.6 | 33.9 | 44.2 | 58.1576736 | 0.13 | 70 | 15 | 11.41668 | 49134910.9 | 46.96064
100 | 20 | 2.1 | 18.6 | 43.9 | 3.6 | 33.9 | 44.2 | 58.1576736 | 0.13 | 70 | 15 | 11.49582 | 49150130.1 | 46.91596
100 | 20 | 2.1 | 18.6 | 43.9 | 3.6 | 33.9 | 44.2 | 58.1576736 | 0.13 | 70 | 15 | 11.59152 | 49674197.4 | 46.77228
100 | 20 | 2.1 | 18.6 | 43.9 | 3.6 | 33.9 | 44.2 | 58.1576736 | 0.13 | 70 | 15 | 11.67187 | 50023393.3 | 46.71842
100 | 20 | 2.1 | 18.6 | 43.9 | 3.6 | 33.9 | 44.2 | 58.1576736 | 0.13 | 70 | 15 | 11.75278 | 50093521.0 | 46.70979
100 | 20 | 2.1 | 18.6 | 43.9 | 3.6 | 33.9 | 44.2 | 58.1576736 | 0.13 | 70 | 15 | 11.867 | 50672447.1 | 46.69658
100 | 20 | 2.1 | 18.6 | 43.9 | 3.6 | 33.9 | 44.2 | 58.1576736 | 0.13 | 70 | 15 | 11.94926 | 50711738.5 | 46.68117
100 | 20 | 2.1 | 18.6 | 43.9 | 3.6 | 33.9 | 44.2 | 58.1576736 | 0.13 | 70 | 15 | 12.04873 | 50774903.1 | 46.60429
100 | 20 | 2.1 | 18.6 | 43.9 | 3.6 | 33.9 | 44.2 | 58.1576736 | 0.13 | 70 | 15 | 12.13225 | 50852988.5 | 46.5534
100 | 20 | 2.1 | 18.6 | 43.9 | 3.6 | 33.9 | 44.2 | 58.1576736 | 0.13 | 70 | 15 | 12.21635 | 51214568.6 | 46.41898
100 | 20 | 2.1 | 18.6 | 43.9 | 3.6 | 33.9 | 44.2 | 58.1576736 | 0.13 | 70 | 15 | 12.31804 | 51303595.9 | 46.30163
100 | 20 | 2.1 | 18.6 | 43.9 | 3.6 | 33.9 | 44.2 | 58.1576736 | 0.13 | 70 | 15 | 12.40343 | 51494581.8 | 46.28636
100 | 20 | 2.1 | 18.6 | 43.9 | 3.6 | 33.9 | 44.2 | 58.1576736 | 0.13 | 70 | 15 | 12.48941 | 51761166.4 | 46.2787
100 | 20 | 2.1 | 18.6 | 43.9 | 3.6 | 33.9 | 44.2 | 58.1576736 | 0.13 | 70 | 15 | 12.57599 | 52103349.5 | 46.26987
100 | 20 | 2.1 | 18.6 | 43.9 | 3.6 | 33.9 | 44.2 | 58.1576736 | 0.13 | 70 | 15 | 12.66316 | 52120757.1 | 46.21202
100 | 20 | 2.1 | 18.6 | 43.9 | 3.6 | 33.9 | 44.2 | 58.1576736 | 0.13 | 70 | 15 | 12.76857 | 52134185.8 | 46.12674
100 | 20 | 2.1 | 18.6 | 43.9 | 3.6 | 33.9 | 44.2 | 58.1576736 | 0.13 | 70 | 15 | 12.85708 | 52153085.4 | 46.10754
100 | 20 | 2.1 | 18.6 | 43.9 | 3.6 | 33.9 | 44.2 | 58.1576736 | 0.13 | 70 | 15 | 12.94621 | 52173477.1 | 46.10615
100 | 20 | 2.1 | 18.6 | 43.9 | 3.6 | 33.9 | 44.2 | 58.1576736 | 0.13 | 70 | 15 | 13.03595 | 52311245.6 | 45.9979
100 | 20 | 2.1 | 18.6 | 43.9 | 3.6 | 33.9 | 44.2 | 58.1576736 | 0.13 | 70 | 15 | 13.12632 | 52318208.7 | 45.93632
100 | 20 | 2.1 | 18.6 | 43.9 | 3.6 | 33.9 | 44.2 | 58.1576736 | 0.13 | 70 | 15 | 13.21731 | 52370928.7 | 45.93511
100 | 20 | 2.1 | 18.6 | 43.9 | 3.6 | 33.9 | 44.2 | 58.1576736 | 0.13 | 70 | 15 | 13.30893 | 52413204.3 | 45.7362
100 | 20 | 2.1 | 18.6 | 43.9 | 3.6 | 33.9 | 44.2 | 58.1576736 | 0.13 | 70 | 15 | 13.38269 | 52548486.0 | 45.72725
100 | 20 | 2.1 | 18.6 | 43.9 | 3.6 | 33.9 | 44.2 | 58.1576736 | 0.13 | 70 | 15 | 13.47546 | 52594740.4 | 45.70466
100 | 20 | 2.1 | 18.6 | 43.9 | 3.6 | 33.9 | 44.2 | 58.1576736 | 0.13 | 70 | 15 | 13.56887 | 52599216.6 | 45.67781
100 | 20 | 2.1 | 18.6 | 43.9 | 3.6 | 33.9 | 44.2 | 58.1576736 | 0.13 | 70 | 15 | 13.64407 | 52639502.7 | 45.57536
100 | 20 | 2.1 | 18.6 | 43.9 | 3.6 | 33.9 | 44.2 | 58.1576736 | 0.13 | 70 | 15 | 13.73865 | 52950352.2 | 45.56171
100 | 20 | 2.1 | 18.6 | 43.9 | 3.6 | 33.9 | 44.2 | 58.1576736 | 0.13 | 70 | 15 | 13.83388 | 52961294.1 | 45.49092
100 | 20 | 2.1 | 18.6 | 43.9 | 3.6 | 33.9 | 44.2 | 58.1576736 | 0.13 | 70 | 15 | 13.92978 | 52975220.2 | 45.48253
100 | 20 | 2.1 | 18.6 | 43.9 | 3.6 | 33.9 | 44.2 | 58.1576736 | 0.13 | 70 | 15 | 14.00698 | 53007548.5 | 45.44806
100 | 20 | 2.1 | 18.6 | 43.9 | 3.6 | 33.9 | 44.2 | 58.1576736 | 0.13 | 70 | 15 | 14.10407 | 53064247.5 | 45.31623
100 | 20 | 2.1 | 18.6 | 43.9 | 3.6 | 33.9 | 44.2 | 58.1576736 | 0.13 | 70 | 15 | 14.18223 | 53183116.3 | 45.25962
100 | 20 | 2.1 | 18.6 | 43.9 | 3.6 | 33.9 | 44.2 | 58.1576736 | 0.13 | 70 | 15 | 14.28055 | 53332821.4 | 45.24765
100 | 20 | 2.1 | 18.6 | 43.9 | 3.6 | 33.9 | 44.2 | 58.1576736 | 0.13 | 70 | 15 | 14.35968 | 53373107.5 | 45.2434
100 | 20 | 2.1 | 18.6 | 43.9 | 3.6 | 33.9 | 44.2 | 58.1576736 | 0.13 | 70 | 15 | 14.45923 | 53502918.3 | 45.23252
100 | 20 | 2.1 | 18.6 | 43.9 | 3.6 | 33.9 | 44.2 | 58.1576736 | 0.13 | 70 | 15 | 14.53936 | 53503913.0 | 45.21768
100 | 20 | 2.1 | 18.6 | 43.9 | 3.6 | 33.9 | 44.2 | 58.1576736 | 0.13 | 70 | 15 | 14.61993 | 53539722.9 | 45.20136
100 | 20 | 2.1 | 18.6 | 43.9 | 3.6 | 33.9 | 44.2 | 58.1576736 | 0.13 | 70 | 15 | 14.72128 | 53643173.6 | 45.11534
100 | 20 | 2.1 | 18.6 | 43.9 | 3.6 | 33.9 | 44.2 | 58.1576736 | 0.13 | 70 | 15 | 14.80286 | 53646157.7 | 45.09772
100 | 20 | 2.1 | 18.6 | 43.9 | 3.6 | 33.9 | 44.2 | 58.1576736 | 0.13 | 70 | 15 | 14.88489 | 53921694.7 | 45.08857
100 | 20 | 2.1 | 18.6 | 43.9 | 3.6 | 33.9 | 44.2 | 58.1576736 | 0.13 | 70 | 15 | 14.98807 | 53922192.1 | 45.07929
100 | 20 | 2.1 | 18.6 | 43.9 | 3.6 | 33.9 | 44.2 | 58.1576736 | 0.13 | 70 | 15 | 15.07114 | 53923186.8 | 45.07645
100 | 20 | 2.1 | 18.6 | 43.9 | 3.6 | 33.9 | 44.2 | 58.1576736 | 0.13 | 70 | 15 | 15.15466 | 53977398.9 | 45.07502
100 | 20 | 2.1 | 18.6 | 43.9 | 3.6 | 33.9 | 44.2 | 58.1576736 | 0.13 | 70 | 15 | 15.23864 | 54050013.4 | 45.06851
100 | 20 | 2.1 | 18.6 | 43.9 | 3.6 | 33.9 | 44.2 | 58.1576736 | 0.13 | 70 | 15 | 15.32309 | 54070902.5 | 45.02944
100 | 20 | 2.1 | 18.6 | 43.9 | 3.6 | 33.9 | 44.2 | 58.1576736 | 0.13 | 70 | 15 | 15.42931 | 54229062.7 | 45.00457
100 | 20 | 2.1 | 18.6 | 43.9 | 3.6 | 33.9 | 44.2 | 58.1576736 | 0.13 | 70 | 15 | 15.51481 | 54236523.1 | 44.97115
100 | 20 | 2.1 | 18.6 | 43.9 | 3.6 | 33.9 | 44.2 | 58.1576736 | 0.13 | 70 | 15 | 15.60079 | 54448398.1 | 44.96379
100 | 20 | 2.1 | 18.6 | 43.9 | 3.6 | 33.9 | 44.2 | 58.1576736 | 0.13 | 70 | 15 | 15.68725 | 54464313.6 | 44.9622
100 | 20 | 2.1 | 18.6 | 43.9 | 3.6 | 33.9 | 44.2 | 58.1576736 | 0.13 | 70 | 15 | 15.77419 | 54546875.2 | 44.95951
100 | 20 | 2.1 | 18.6 | 43.9 | 3.6 | 33.9 | 44.2 | 58.1576736 | 0.13 | 70 | 15 | 15.8616 | 54602579.5 | 44.94161
100 | 20 | 2.1 | 18.6 | 43.9 | 3.6 | 33.9 | 44.2 | 58.1576736 | 0.18 | 70 | 15 | 0.1372284 | 12387327.6 | 44.93633
100 | 20 | 2.1 | 18.6 | 43.9 | 3.6 | 33.9 | 44.2 | 58.1576736 | 0.18 | 70 | 15 | 0.3187588 | 21137368.0 | 44.91385
100 | 20 | 2.1 | 18.6 | 43.9 | 3.6 | 33.9 | 44.2 | 58.1576736 | 0.18 | 70 | 15 | 0.4891832 | 21323330.6 | 44.88491
100 | 20 | 2.1 | 18.6 | 43.9 | 3.6 | 33.9 | 44.2 | 58.1576736 | 0.18 | 70 | 15 | 0.6360295 | 24972007.4 | 44.85785
100 | 20 | 2.1 | 18.6 | 43.9 | 3.6 | 33.9 | 44.2 | 58.1576736 | 0.18 | 70 | 15 | 0.7824953 | 25480209.0 | 44.81239
100 | 20 | 2.1 | 18.6 | 43.9 | 3.6 | 33.9 | 44.2 | 58.1576736 | 0.18 | 70 | 15 | 0.923603 | 27195650.6 | 44.75977
100 | 20 | 2.1 | 18.6 | 43.9 | 3.6 | 33.9 | 44.2 | 58.1576736 | 0.18 | 70 | 15 | 1.060445 | 27991226.4 | 44.75042
100 | 20 | 2.1 | 18.6 | 43.9 | 3.6 | 33.9 | 44.2 | 58.1576736 | 0.18 | 70 | 15 | 1.200856 | 28629586.9 | 44.73928
100 | 20 | 2.1 | 18.6 | 43.9 | 3.6 | 33.9 | 44.2 | 58.1576736 | 0.18 | 70 | 15 | 1.322797 | 29380350.6 | 44.68109
100 | 20 | 2.1 | 18.6 | 43.9 | 3.6 | 33.9 | 44.2 | 58.1576736 | 0.18 | 70 | 15 | 1.45712 | 29685182.1 | 44.65383
100 | 20 | 2.1 | 18.6 | 43.9 | 3.6 | 33.9 | 44.2 | 58.1576736 | 0.18 | 70 | 15 | 1.583059 | 30416001.7 | 44.63026
100 | 20 | 2.1 | 18.6 | 43.9 | 3.6 | 33.9 | 44.2 | 58.1576736 | 0.18 | 70 | 15 | 1.696284 | 30607982.4 | 44.61504
100 | 20 | 2.1 | 18.6 | 43.9 | 3.6 | 33.9 | 44.2 | 58.1576736 | 0.18 | 70 | 15 | 1.817607 | 30774597.7 | 44.59594
100 | 20 | 2.1 | 18.6 | 43.9 | 3.6 | 33.9 | 44.2 | 58.1576736 | 0.18 | 70 | 15 | 1.947608 | 31371826.6 | 44.59554
100 | 20 | 2.1 | 18.6 | 43.9 | 3.6 | 33.9 | 44.2 | 58.1576736 | 0.18 | 70 | 15 | 2.058272 | 31424347.7 | 44.57465
100 | 20 | 2.1 | 18.6 | 43.9 | 3.6 | 33.9 | 44.2 | 58.1576736 | 0.18 | 70 | 15 | 2.175224 | 31427680.0 | 44.55874
100 | 20 | 2.1 | 18.6 | 43.9 | 3.6 | 33.9 | 44.2 | 58.1576736 | 0.18 | 70 | 15 | 2.298821 | 32519284.0 | 44.5279
100 | 20 | 2.1 | 18.6 | 43.9 | 3.6 | 33.9 | 44.2 | 58.1576736 | 0.18 | 70 | 15 | 2.429441 | 32597966.2 | 44.51368
100 | 20 | 2.1 | 18.6 | 43.9 | 3.6 | 33.9 | 44.2 | 58.1576736 | 0.18 | 70 | 15 | 2.532254 | 32919459.2 | 44.50811
100 | 20 | 2.1 | 18.6 | 43.9 | 3.6 | 33.9 | 44.2 | 58.1576736 | 0.18 | 70 | 15 | 2.639418 | 33196886.2 | 44.50333
100 | 20 | 2.1 | 18.6 | 43.9 | 3.6 | 33.9 | 44.2 | 58.1576736 | 0.18 | 70 | 15 | 2.751117 | 33229264.3 | 44.49408
100 | 20 | 2.1 | 18.6 | 43.9 | 3.6 | 33.9 | 44.2 | 58.1576736 | 0.18 | 70 | 15 | 2.867543 | 33331222.9 | 44.48314
100 | 20 | 2.1 | 18.6 | 43.9 | 3.6 | 33.9 | 44.2 | 58.1576736 | 0.18 | 70 | 15 | 2.988896 | 33574630.5 | 44.47827
100 | 20 | 2.1 | 18.6 | 43.9 | 3.6 | 33.9 | 44.2 | 58.1576736 | 0.18 | 70 | 15 | 3.072638 | 33602980.0 | 44.45012
100 | 20 | 2.1 | 18.6 | 43.9 | 3.6 | 33.9 | 44.2 | 58.1576736 | 0.18 | 70 | 15 | 3.193833 | 34596703.6 | 44.44116
100 | 20 | 2.1 | 18.6 | 43.9 | 3.6 | 33.9 | 44.2 | 58.1576736 | 0.18 | 70 | 15 | 3.306077 | 35337172.0 | 44.43002
100 | 20 | 2.1 | 18.6 | 43.9 | 3.6 | 33.9 | 44.2 | 58.1576736 | 0.18 | 70 | 15 | 3.422266 | 35917142.6 | 44.42783
100 | 20 | 2.1 | 18.6 | 43.9 | 3.6 | 33.9 | 44.2 | 58.1576736 | 0.18 | 70 | 15 | 3.542538 | 36346711.7 | 44.40814
100 | 20 | 2.1 | 18.6 | 43.9 | 3.6 | 33.9 | 44.2 | 58.1576736 | 0.18 | 70 | 15 | 3.626728 | 37493224.1 | 44.40734
100 | 20 | 2.1 | 18.6 | 43.9 | 3.6 | 33.9 | 44.2 | 58.1576736 | 0.18 | 70 | 15 | 3.733496 | 37550569.6 | 44.39929
100 | 20 | 2.1 | 18.6 | 43.9 | 3.6 | 33.9 | 44.2 | 58.1576736 | 0.18 | 70 | 15 | 3.832801 | 37553752.7 | 44.39799
100 | 20 | 2.1 | 18.6 | 43.9 | 3.6 | 33.9 | 44.2 | 58.1576736 | 0.18 | 70 | 15 | 3.962023 | 37748120.7 | 44.38516
100 | 20 | 2.1 | 18.6 | 43.9 | 3.6 | 33.9 | 44.2 | 58.1576736 | 0.18 | 70 | 15 | 4.067406 | 37864701.7 | 44.37094
100 | 20 | 2.1 | 18.6 | 43.9 | 3.6 | 33.9 | 44.2 | 58.1576736 | 0.18 | 70 | 15 | 4.175592 | 38421594.8 | 44.35234
100 | 20 | 2.1 | 18.6 | 43.9 | 3.6 | 33.9 | 44.2 | 58.1576736 | 0.18 | 70 | 15 | 4.257146 | 38527035.0 | 44.34468
100 | 20 | 2.1 | 18.6 | 43.9 | 3.6 | 33.9 | 44.2 | 58.1576736 | 0.18 | 70 | 15 | 4.376421 | 38653463.7 | 44.34328
100 | 20 | 2.1 | 18.6 | 43.9 | 3.6 | 33.9 | 44.2 | 58.1576736 | 0.18 | 70 | 15 | 4.474243 | 38712400.7 | 44.31901
100 | 20 | 2.1 | 18.6 | 43.9 | 3.6 | 33.9 | 44.2 | 58.1576736 | 0.18 | 70 | 15 | 4.593251 | 38761241.4 | 44.30847
100 | 20 | 2.1 | 18.6 | 43.9 | 3.6 | 33.9 | 44.2 | 58.1576736 | 0.18 | 70 | 15 | 4.670039 | 39608791.2 | 44.3024
100 | 20 | 2.1 | 18.6 | 43.9 | 3.6 | 33.9 | 44.2 | 58.1576736 | 0.18 | 70 | 15 | 4.787635 | 39886317.6 | 44.29733
100 | 20 | 2.1 | 18.6 | 43.9 | 3.6 | 33.9 | 44.2 | 58.1576736 | 0.18 | 70 | 15 | 4.874403 | 40123607.7 | 44.29613
100 | 20 | 2.1 | 18.6 | 43.9 | 3.6 | 33.9 | 44.2 | 58.1576736 | 0.18 | 70 | 15 | 4.990246 | 40168668.5 | 44.29345
100 | 20 | 2.1 | 18.6 | 43.9 | 3.6 | 33.9 | 44.2 | 58.1576736 | 0.18 | 70 | 15 | 5.080686 | 40196819.0 | 44.29285
100 | 20 | 2.1 | 18.6 | 43.9 | 3.6 | 33.9 | 44.2 | 58.1576736 | 0.18 | 70 | 15 | 5.201431 | 40420183.0 | 44.26957
100 | 20 | 2.1 | 18.6 | 43.9 | 3.6 | 33.9 | 44.2 | 58.1576736 | 0.18 | 70 | 15 | 5.317694 | 41138618.4 | 44.2652
100 | 20 | 2.1 | 18.6 | 43.9 | 3.6 | 33.9 | 44.2 | 58.1576736 | 0.18 | 70 | 15 | 5.504579 | 41407888.6 | 44.2651
100 | 20 | 2.1 | 18.6 | 43.9 | 3.6 | 33.9 | 44.2 | 58.1576736 | 0.18 | 70 | 15 | 5.619848 | 41451059.4 | 44.2643
100 | 20 | 2.1 | 18.6 | 43.9 | 3.6 | 33.9 | 44.2 | 58.1576736 | 0.18 | 70 | 15 | 5.698031 | 41517108.7 | 44.25764
100 | 20 | 2.1 | 18.6 | 43.9 | 3.6 | 33.9 | 44.2 | 58.1576736 | 0.18 | 70 | 15 | 5.809319 | 41594149.7 | 44.24948
100 | 20 | 2.1 | 18.6 | 43.9 | 3.6 | 33.9 | 44.2 | 58.1576736 | 0.18 | 70 | 15 | 5.906438 | 41978558.6 | 44.2461
100 | 20 | 2.1 | 18.6 | 43.9 | 3.6 | 33.9 | 44.2 | 58.1576736 | 0.18 | 70 | 15 | 6.021796 | 42233007.5 | 44.24401
100 | 20 | 2.1 | 18.6 | 43.9 | 3.6 | 33.9 | 44.2 | 58.1576736 | 0.18 | 70 | 15 | 6.088724 | 42905089.0 | 44.23207
100 | 20 | 2.1 | 18.6 | 43.9 | 3.6 | 33.9 | 44.2 | 58.1576736 | 0.18 | 70 | 15 | 6.31142 | 43491873.4 | 44.22521
100 | 20 | 2.1 | 18.6 | 43.9 | 3.6 | 33.9 | 44.2 | 58.1576736 | 0.18 | 70 | 15 | 6.39039 | 43568218.0 | 44.19577
100 | 20 | 2.1 | 18.6 | 43.9 | 3.6 | 33.9 | 44.2 | 58.1576736 | 0.18 | 70 | 15 | 6.488251 | 43606514.7 | 44.19199
100 | 20 | 2.1 | 18.6 | 43.9 | 3.6 | 33.9 | 44.2 | 58.1576736 | 0.18 | 70 | 15 | 6.587612 | 43650630.5 | 44.17836
100 | 20 | 2.1 | 18.6 | 43.9 | 3.6 | 33.9 | 44.2 | 58.1576736 | 0.18 | 70 | 15 | 6.688494 | 43939894.6 | 44.16304
100 | 20 | 2.1 | 18.6 | 43.9 | 3.6 | 33.9 | 44.2 | 58.1576736 | 0.18 | 70 | 15 | 6.781545 | 44366280.6 | 44.15837
100 | 20 | 2.1 | 18.6 | 43.9 | 3.6 | 33.9 | 44.2 | 58.1576736 | 0.18 | 70 | 15 | 6.894916 | 44462320.7 | 44.1514
100 | 20 | 2.1 | 18.6 | 43.9 | 3.6 | 33.9 | 44.2 | 58.1576736 | 0.18 | 70 | 15 | 6.990839 | 44469234.0 | 44.14504
100 | 20 | 2.1 | 18.6 | 43.9 | 3.6 | 33.9 | 44.2 | 58.1576736 | 0.18 | 70 | 15 | 7.088096 | 45010510.0 | 44.13539
100 | 20 | 2.1 | 18.6 | 43.9 | 3.6 | 33.9 | 44.2 | 58.1576736 | 0.18 | 70 | 15 | 7.166875 | 45318375.3 | 44.09242
100 | 20 | 2.1 | 18.6 | 43.9 | 3.6 | 33.9 | 44.2 | 58.1576736 | 0.18 | 70 | 15 | 7.276628 | 45324443.1 | 44.08734
100 | 20 | 2.1 | 18.6 | 43.9 | 3.6 | 33.9 | 44.2 | 58.1576736 | 0.18 | 70 | 15 | 7.388061 | 46319012.3 | 57.70304
100 | 20 | 2.1 | 18.6 | 43.9 | 3.6 | 33.9 | 44.2 | 58.1576736 | 0.18 | 70 | 15 | 7.490844 | 46363774.6 | 57.56873
100 | 20 | 2.1 | 18.6 | 43.9 | 3.6 | 33.9 | 44.2 | 58.1576736 | 0.18 | 70 | 15 | 7.5741 | 46476675.2 | 57.54057
100 | 20 | 2.1 | 18.6 | 43.9 | 3.6 | 33.9 | 44.2 | 58.1576736 | 0.18 | 70 | 15 | 7.65828 | 46610962.1 | 52.23356
100 | 20 | 2.1 | 18.6 | 43.9 | 3.6 | 33.9 | 44.2 | 58.1576736 | 0.18 | 70 | 15 | 7.775558 | 47123192.4 | 50.47028
100 | 20 | 2.1 | 18.6 | 43.9 | 3.6 | 33.9 | 44.2 | 58.1576736 | 0.18 | 70 | 15 | 7.861978 | 47191430.1 | 50.41681
100 | 20 | 2.1 | 18.6 | 43.9 | 3.6 | 33.9 | 44.2 | 58.1576736 | 0.18 | 70 | 15 | 7.949358 | 47545400.6 | 49.70016
100 | 20 | 2.1 | 18.6 | 43.9 | 3.6 | 33.9 | 44.2 | 58.1576736 | 0.18 | 70 | 15 | 8.03771 | 47587328.0 | 49.58259
100 | 20 | 2.1 | 18.6 | 43.9 | 3.6 | 33.9 | 44.2 | 58.1576736 | 0.18 | 70 | 15 | 8.160798 | 47759712.7 | 49.22668
100 | 20 | 2.1 | 18.6 | 43.9 | 3.6 | 33.9 | 44.2 | 58.1576736 | 0.18 | 70 | 15 | 8.240107 | 48418862.8 | 49.06232
100 | 20 | 2.1 | 18.6 | 43.9 | 3.6 | 33.9 | 44.2 | 58.1576736 | 0.18 | 70 | 15 | 8.343209 | 48701909.9 | 48.90397
100 | 20 | 2.1 | 18.6 | 43.9 | 3.6 | 33.9 | 44.2 | 58.1576736 | 0.18 | 70 | 15 | 8.435938 | 48761742.3 | 48.74488
100 | 20 | 2.1 | 18.6 | 43.9 | 3.6 | 33.9 | 44.2 | 58.1576736 | 0.18 | 70 | 15 | 8.529697 | 48782979.5 | 48.64695
100 | 20 | 2.1 | 18.6 | 43.9 | 3.6 | 33.9 | 44.2 | 58.1576736 | 0.18 | 70 | 15 | 8.624498 | 48837390.6 | 48.46321
100 | 20 | 2.1 | 18.6 | 43.9 | 3.6 | 33.9 | 44.2 | 58.1576736 | 0.18 | 70 | 15 | 8.720353 | 48911596.6 | 48.46044
100 | 20 | 2.1 | 18.6 | 43.9 | 3.6 | 33.9 | 44.2 | 58.1576736 | 0.18 | 70 | 15 | 8.817274 | 48993213.2 | 48.27402
100 | 20 | 2.1 | 18.6 | 43.9 | 3.6 | 33.9 | 44.2 | 58.1576736 | 0.18 | 70 | 15 | 8.902962 | 49423279.7 | 48.20402
100 | 20 | 2.1 | 18.6 | 43.9 | 3.6 | 33.9 | 44.2 | 58.1576736 | 0.18 | 70 | 15 | 9.001912 | 49511411.8 | 48.18385
100 | 20 | 2.1 | 18.6 | 43.9 | 3.6 | 33.9 | 44.2 | 58.1576736 | 0.18 | 70 | 15 | 9.089395 | 49557168.8 | 47.99336
100 | 20 | 2.1 | 18.6 | 43.9 | 3.6 | 33.9 | 44.2 | 58.1576736 | 0.18 | 70 | 15 | 9.190417 | 49603572.4 | 47.91733
100 | 20 | 2.1 | 18.6 | 43.9 | 3.6 | 33.9 | 44.2 | 58.1576736 | 0.18 | 70 | 15 | 9.26692 | 49617747.2 | 47.86037
100 | 20 | 2.1 | 18.6 | 43.9 | 3.6 | 33.9 | 44.2 | 58.1576736 | 0.18 | 70 | 15 | 9.369915 | 49624909.1 | 47.7453
100 | 20 | 2.1 | 18.6 | 43.9 | 3.6 | 33.9 | 44.2 | 58.1576736 | 0.18 | 70 | 15 | 9.460974 | 49657436.4 | 47.59908
100 | 20 | 2.1 | 18.6 | 43.9 | 3.6 | 33.9 | 44.2 | 58.1576736 | 0.18 | 70 | 15 | 9.566126 | 49852799.1 | 47.52495
100 | 20 | 2.1 | 18.6 | 43.9 | 3.6 | 33.9 | 44.2 | 58.1576736 | 0.18 | 70 | 15 | 9.645756 | 49977138.9 | 47.40682
100 | 20 | 2.1 | 18.6 | 43.9 | 3.6 | 33.9 | 44.2 | 58.1576736 | 0.18 | 70 | 15 | 9.752962 | 50144251.6 | 47.20192
100 | 20 | 2.1 | 18.6 | 43.9 | 3.6 | 33.9 | 44.2 | 58.1576736 | 0.18 | 70 | 15 | 9.834147 | 50181056.2 | 47.01965
100 | 20 | 2.1 | 18.6 | 43.9 | 3.6 | 33.9 | 44.2 | 58.1576736 | 0.18 | 70 | 15 | 9.929718 | 50189013.9 | 47.00641
100 | 20 | 2.1 | 18.6 | 43.9 | 3.6 | 33.9 | 44.2 | 58.1576736 | 0.18 | 70 | 15 | 10.01237 | 50202442.6 | 46.99455
100 | 20 | 2.1 | 18.6 | 43.9 | 3.6 | 33.9 | 44.2 | 58.1576736 | 0.18 | 70 | 15 | 10.12365 | 50291967.3 | 46.93173
100 | 20 | 2.1 | 18.6 | 43.9 | 3.6 | 33.9 | 44.2 | 58.1576736 | 0.18 | 70 | 15 | 10.22204 | 50318327.3 | 46.87289
100 | 20 | 2.1 | 18.6 | 43.9 | 3.6 | 33.9 | 44.2 | 58.1576736 | 0.18 | 70 | 15 | 10.2929 | 50430730.5 | 46.81958
100 | 20 | 2.1 | 18.6 | 43.9 | 3.6 | 33.9 | 44.2 | 58.1576736 | 0.18 | 70 | 15 | 10.39293 | 50575462.0 | 46.73933
100 | 20 | 2.1 | 18.6 | 43.9 | 3.6 | 33.9 | 44.2 | 58.1576736 | 0.18 | 70 | 15 | 10.49393 | 50710743.7 | 46.63728
100 | 20 | 2.1 | 18.6 | 43.9 | 3.6 | 33.9 | 44.2 | 58.1576736 | 0.18 | 70 | 15 | 10.58128 | 50938036.9 | 46.49264
100 | 20 | 2.1 | 18.6 | 43.9 | 3.6 | 33.9 | 44.2 | 58.1576736 | 0.18 | 70 | 15 | 10.68411 | 51201139.9 | 46.49166
100 | 20 | 2.1 | 18.6 | 43.9 | 3.6 | 33.9 | 44.2 | 58.1576736 | 0.18 | 70 | 15 | 10.84773 | 51247891.7 | 46.41713
100 | 20 | 2.1 | 18.6 | 43.9 | 3.6 | 33.9 | 44.2 | 58.1576736 | 0.18 | 70 | 15 | 10.95315 | 51303595.9 | 46.15936
100 | 20 | 2.1 | 18.6 | 43.9 | 3.6 | 33.9 | 44.2 | 58.1576736 | 0.18 | 70 | 15 | 11.02908 | 51594551.0 | 46.15051
100 | 20 | 2.1 | 18.6 | 43.9 | 3.6 | 33.9 | 44.2 | 58.1576736 | 0.18 | 70 | 15 | 11.12089 | 51730827.5 | 46.09516
100 | 20 | 2.1 | 18.6 | 43.9 | 3.6 | 33.9 | 44.2 | 58.1576736 | 0.18 | 70 | 15 | 11.21346 | 51848701.6 | 45.98888
100 | 20 | 2.1 | 18.6 | 43.9 | 3.6 | 33.9 | 44.2 | 58.1576736 | 0.18 | 70 | 15 | 11.32243 | 51924797.5 | 45.94904
100 | 20 | 2.1 | 18.6 | 43.9 | 3.6 | 33.9 | 44.2 | 58.1576736 | 0.18 | 70 | 15 | 11.40092 | 52020290.5 | 45.94868
100 | 20 | 2.1 | 18.6 | 43.9 | 3.6 | 33.9 | 44.2 | 58.1576736 | 0.18 | 70 | 15 | 11.49582 | 52022279.9 | 45.92821
100 | 20 | 2.1 | 18.6 | 43.9 | 3.6 | 33.9 | 44.2 | 58.1576736 | 0.18 | 70 | 15 | 11.59152 | 52126725.4 | 45.80643
100 | 20 | 2.1 | 18.6 | 43.9 | 3.6 | 33.9 | 44.2 | 58.1576736 | 0.18 | 70 | 15 | 11.68801 | 52206302.8 | 45.80057
100 | 20 | 2.1 | 18.6 | 43.9 | 3.6 | 33.9 | 44.2 | 58.1576736 | 0.18 | 70 | 15 | 11.76903 | 52360484.2 | 45.74
100 | 20 | 2.1 | 18.6 | 43.9 | 3.6 | 33.9 | 44.2 | 58.1576736 | 0.18 | 70 | 15 | 11.867 | 52431606.6 | 45.72855
100 | 20 | 2.1 | 18.6 | 43.9 | 3.6 | 33.9 | 44.2 | 58.1576736 | 0.18 | 70 | 15 | 11.94926 | 52459458.7 | 45.6986
100 | 20 | 2.1 | 18.6 | 43.9 | 3.6 | 33.9 | 44.2 | 58.1576736 | 0.18 | 70 | 15 | 12.03209 | 52483331.9 | 45.68474
100 | 20 | 2.1 | 18.6 | 43.9 | 3.6 | 33.9 | 44.2 | 58.1576736 | 0.18 | 70 | 15 | 12.13225 | 52529586.3 | 45.60978
100 | 20 | 2.1 | 18.6 | 43.9 | 3.6 | 33.9 | 44.2 | 58.1576736 | 0.18 | 70 | 15 | 12.21635 | 52584295.8 | 45.60422
100 | 20 | 2.1 | 18.6 | 43.9 | 3.6 | 33.9 | 44.2 | 58.1576736 | 0.18 | 70 | 15 | 12.30103 | 52608666.4 | 45.58006
100 | 20 | 2.1 | 18.6 | 43.9 | 3.6 | 33.9 | 44.2 | 58.1576736 | 0.18 | 70 | 15 | 12.40343 | 52749419.1 | 45.54793
100 | 20 | 2.1 | 18.6 | 43.9 | 3.6 | 33.9 | 44.2 | 58.1576736 | 0.18 | 70 | 15 | 12.48941 | 52794181.4 | 45.54723
100 | 20 | 2.1 | 18.6 | 43.9 | 3.6 | 33.9 | 44.2 | 58.1576736 | 0.18 | 70 | 15 | 12.57599 | 52849885.6 | 45.48602
100 | 20 | 2.1 | 18.6 | 43.9 | 3.6 | 33.9 | 44.2 | 58.1576736 | 0.18 | 70 | 15 | 12.66316 | 52860827.6 | 45.41102
100 | 20 | 2.1 | 18.6 | 43.9 | 3.6 | 33.9 | 44.2 | 58.1576736 | 0.18 | 70 | 15 | 12.76857 | 52959304.7 | 45.36955
100 | 20 | 2.1 | 18.6 | 43.9 | 3.6 | 33.9 | 44.2 | 58.1576736 | 0.18 | 70 | 15 | 12.85708 | 52963283.5 | 45.35246
100 | 20 | 2.1 | 18.6 | 43.9 | 3.6 | 33.9 | 44.2 | 58.1576736 | 0.18 | 70 | 15 | 12.94621 | 53003569.6 | 45.32946
100 | 20 | 2.1 | 18.6 | 43.9 | 3.6 | 33.9 | 44.2 | 58.1576736 | 0.18 | 70 | 15 | 13.01796 | 53010035.3 | 45.3257
100 | 20 | 2.1 | 18.6 | 43.9 | 3.6 | 33.9 | 44.2 | 58.1576736 | 0.18 | 70 | 15 | 13.1082 | 53074194.6 | 45.28524
100 | 20 | 2.1 | 18.6 | 43.9 | 3.6 | 33.9 | 44.2 | 58.1576736 | 0.18 | 70 | 15 | 13.21731 | 53145317.0 | 45.25733
100 | 20 | 2.1 | 18.6 | 43.9 | 3.6 | 33.9 | 44.2 | 58.1576736 | 0.18 | 70 | 15 | 13.29056 | 53238323.2 | 45.21547
100 | 20 | 2.1 | 18.6 | 43.9 | 3.6 | 33.9 | 44.2 | 58.1576736 | 0.18 | 70 | 15 | 13.38269 | 53276619.8 | 45.18727
100 | 20 | 2.1 | 18.6 | 43.9 | 3.6 | 33.9 | 44.2 | 58.1576736 | 0.18 | 70 | 15 | 13.47546 | 53283582.9 | 45.17022
100 | 20 | 2.1 | 18.6 | 43.9 | 3.6 | 33.9 | 44.2 | 58.1576736 | 0.18 | 70 | 15 | 13.56887 | 53404938.5 | 45.16596
100 | 20 | 2.1 | 18.6 | 43.9 | 3.6 | 33.9 | 44.2 | 58.1576736 | 0.18 | 70 | 15 | 13.64407 | 53457658.6 | 45.15778
100 | 20 | 2.1 | 18.6 | 43.9 | 3.6 | 33.9 | 44.2 | 58.1576736 | 0.18 | 70 | 15 | 13.75764 | 53487997.5 | 45.13727
100 | 20 | 2.1 | 18.6 | 43.9 | 3.6 | 33.9 | 44.2 | 58.1576736 | 0.18 | 70 | 15 | 13.83388 | 53513362.8 | 45.12605
100 | 20 | 2.1 | 18.6 | 43.9 | 3.6 | 33.9 | 44.2 | 58.1576736 | 0.18 | 70 | 15 | 13.92978 | 53519331.1 | 45.11031
100 | 20 | 2.1 | 18.6 | 43.9 | 3.6 | 33.9 | 44.2 | 58.1576736 | 0.18 | 70 | 15 | 14.00698 | 53532759.8 | 45.095
100 | 20 | 2.1 | 18.6 | 43.9 | 3.6 | 33.9 | 44.2 | 58.1576736 | 0.18 | 70 | 15 | 14.10407 | 53535744.0 | 45.08771
100 | 20 | 2.1 | 18.6 | 43.9 | 3.6 | 33.9 | 44.2 | 58.1576736 | 0.18 | 70 | 15 | 14.18223 | 53652126.0 | 45.08739
100 | 20 | 2.1 | 18.6 | 43.9 | 3.6 | 33.9 | 44.2 | 58.1576736 | 0.18 | 70 | 15 | 14.28055 | 53674009.8 | 45.07303
100 | 20 | 2.1 | 18.6 | 43.9 | 3.6 | 33.9 | 44.2 | 58.1576736 | 0.18 | 70 | 15 | 14.35968 | 53674507.2 | 45.06436
100 | 20 | 2.1 | 18.6 | 43.9 | 3.6 | 33.9 | 44.2 | 58.1576736 | 0.18 | 70 | 15 | 14.43926 | 53678486.1 | 45.0642
100 | 20 | 2.1 | 18.6 | 43.9 | 3.6 | 33.9 | 44.2 | 58.1576736 | 0.18 | 70 | 15 | 14.53936 | 53711809.1 | 45.04685
100 | 20 | 2.1 | 18.6 | 43.9 | 3.6 | 33.9 | 44.2 | 58.1576736 | 0.18 | 70 | 15 | 14.64014 | 53752592.6 | 45.03043
100 | 20 | 2.1 | 18.6 | 43.9 | 3.6 | 33.9 | 44.2 | 58.1576736 | 0.18 | 70 | 15 | 14.72128 | 53769502.8 | 45.00795
100 | 20 | 2.1 | 18.6 | 43.9 | 3.6 | 33.9 | 44.2 | 58.1576736 | 0.18 | 70 | 15 | 14.80286 | 53779947.3 | 44.98657
100 | 20 | 2.1 | 18.6 | 43.9 | 3.6 | 33.9 | 44.2 | 58.1576736 | 0.18 | 70 | 15 | 14.90547 | 53839630.5 | 44.98617
100 | 20 | 2.1 | 18.6 | 43.9 | 3.6 | 33.9 | 44.2 | 58.1576736 | 0.18 | 70 | 15 | 14.96738 | 53873948.2 | 44.96528
100 | 20 | 2.1 | 18.6 | 43.9 | 3.6 | 33.9 | 44.2 | 58.1576736 | 0.18 | 70 | 15 | 15.07114 | 54021166.6 | 44.95802
100 | 20 | 2.1 | 18.6 | 43.9 | 3.6 | 33.9 | 44.2 | 58.1576736 | 0.18 | 70 | 15 | 15.15466 | 54040066.2 | 44.95285
100 | 20 | 2.1 | 18.6 | 43.9 | 3.6 | 33.9 | 44.2 | 58.1576736 | 0.18 | 70 | 15 | 15.25971 | 54108204.4 | 44.94976
100 | 20 | 2.1 | 18.6 | 43.9 | 3.6 | 33.9 | 44.2 | 58.1576736 | 0.18 | 70 | 15 | 15.32309 | 54184797.7 | 44.91574
100 | 20 | 2.1 | 18.6 | 43.9 | 3.6 | 33.9 | 44.2 | 58.1576736 | 0.18 | 70 | 15 | 15.42931 | 54208173.6 | 44.9057
100 | 20 | 2.1 | 18.6 | 43.9 | 3.6 | 33.9 | 44.2 | 58.1576736 | 0.18 | 70 | 15 | 15.51481 | 54242988.8 | 44.9044
100 | 20 | 2.1 | 18.6 | 43.9 | 3.6 | 33.9 | 44.2 | 58.1576736 | 0.18 | 70 | 15 | 15.60079 | 54274819.7 | 44.89555
100 | 20 | 2.1 | 18.6 | 43.9 | 3.6 | 33.9 | 44.2 | 58.1576736 | 0.18 | 70 | 15 | 15.68725 | 54323063.6 | 44.8871
100 | 20 | 2.1 | 18.6 | 43.9 | 3.6 | 33.9 | 44.2 | 58.1576736 | 0.18 | 70 | 15 | 15.77419 | 54537922.8 | 44.87138
100 | 20 | 2.1 | 18.6 | 43.9 | 3.6 | 33.9 | 44.2 | 58.1576736 | 0.18 | 70 | 15 | 15.8616 | 54563288.1 | 44.86432
100 | 20 | 2.1 | 18.6 | 43.9 | 3.6 | 33.9 | 44.2 | 58.1576736 | 0.24 | 70 | 15 | 0.1372284 | 8262329.9 | 44.86004
100 | 20 | 2.1 | 18.6 | 43.9 | 3.6 | 33.9 | 44.2 | 58.1576736 | 0.24 | 70 | 15 | 0.3231934 | 8348671.5 | 44.85636
100 | 20 | 2.1 | 18.6 | 43.9 | 3.6 | 33.9 | 44.2 | 58.1576736 | 0.24 | 70 | 15 | 0.4891832 | 8366775.4 | 44.82791
100 | 20 | 2.1 | 18.6 | 43.9 | 3.6 | 33.9 | 44.2 | 58.1576736 | 0.24 | 70 | 15 | 0.644878 | 13832205.8 | 44.8104
100 | 20 | 2.1 | 18.6 | 43.9 | 3.6 | 33.9 | 44.2 | 58.1576736 | 0.24 | 70 | 15 | 0.7824953 | 22648593.9 | 44.80951
100 | 20 | 2.1 | 18.6 | 43.9 | 3.6 | 33.9 | 44.2 | 58.1576736 | 0.24 | 70 | 15 | 0.923603 | 22915974.2 | 44.80404
100 | 20 | 2.1 | 18.6 | 43.9 | 3.6 | 33.9 | 44.2 | 58.1576736 | 0.24 | 70 | 15 | 1.060445 | 26499198.6 | 44.79329
100 | 20 | 2.1 | 18.6 | 43.9 | 3.6 | 33.9 | 44.2 | 58.1576736 | 0.24 | 70 | 15 | 1.200856 | 27087027.4 | 44.79031
100 | 20 | 2.1 | 18.6 | 43.9 | 3.6 | 33.9 | 44.2 | 58.1576736 | 0.24 | 70 | 15 | 1.322797 | 28866578.6 | 44.78514
100 | 20 | 2.1 | 18.6 | 43.9 | 3.6 | 33.9 | 44.2 | 58.1576736 | 0.24 | 70 | 15 | 1.45712 | 29688414.9 | 44.77121
100 | 20 | 2.1 | 18.6 | 43.9 | 3.6 | 33.9 | 44.2 | 58.1576736 | 0.24 | 70 | 15 | 1.583059 | 30480161.0 | 44.76176
100 | 20 | 2.1 | 18.6 | 43.9 | 3.6 | 33.9 | 44.2 | 58.1576736 | 0.24 | 70 | 15 | 1.696284 | 31275587.6 | 44.76037
100 | 20 | 2.1 | 18.6 | 43.9 | 3.6 | 33.9 | 44.2 | 58.1576736 | 0.24 | 70 | 15 | 1.817607 | 31765237.7 | 44.7362
100 | 20 | 2.1 | 18.6 | 43.9 | 3.6 | 33.9 | 44.2 | 58.1576736 | 0.24 | 70 | 15 | 1.947608 | 32683959.6 | 44.73441
100 | 20 | 2.1 | 18.6 | 43.9 | 3.6 | 33.9 | 44.2 | 58.1576736 | 0.24 | 70 | 15 | 2.058272 | 32697786.2 | 44.73212
100 | 20 | 2.1 | 18.6 | 43.9 | 3.6 | 33.9 | 44.2 | 58.1576736 | 0.24 | 70 | 15 | 2.175224 | 33629887.1 | 44.72983
100 | 20 | 2.1 | 18.6 | 43.9 | 3.6 | 33.9 | 44.2 | 58.1576736 | 0.24 | 70 | 15 | 2.298821 | 33979878.8 | 44.69969
100 | 20 | 2.1 | 18.6 | 43.9 | 3.6 | 33.9 | 44.2 | 58.1576736 | 0.24 | 70 | 15 | 2.429441 | 34080743.2 | 44.6975
100 | 20 | 2.1 | 18.6 | 43.9 | 3.6 | 33.9 | 44.2 | 58.1576736 | 0.24 | 70 | 15 | 2.532254 | 35033186.1 | 44.69561
100 | 20 | 2.1 | 18.6 | 43.9 | 3.6 | 33.9 | 44.2 | 58.1576736 | 0.24 | 70 | 15 | 2.639418 | 35413367.4 | 44.67622
100 | 20 | 2.1 | 18.6 | 43.9 | 3.6 | 33.9 | 44.2 | 58.1576736 | 0.24 | 70 | 15 | 2.751117 | 35698155.3 | 44.66746
100 | 20 | 2.1 | 18.6 | 43.9 | 3.6 | 33.9 | 44.2 | 58.1576736 | 0.24 | 70 | 15 | 2.867543 | 36273500.4 | 44.66448
100 | 20 | 2.1 | 18.6 | 43.9 | 3.6 | 33.9 | 44.2 | 58.1576736 | 0.24 | 70 | 15 | 2.988896 | 37004618.5 | 44.65185
100 | 20 | 2.1 | 18.6 | 43.9 | 3.6 | 33.9 | 44.2 | 58.1576736 | 0.24 | 70 | 15 | 3.098215 | 37375250.5 | 44.64687
100 | 20 | 2.1 | 18.6 | 43.9 | 3.6 | 33.9 | 44.2 | 58.1576736 | 0.24 | 70 | 15 | 3.193833 | 37965914.3 | 44.63115
100 | 20 | 2.1 | 18.6 | 43.9 | 3.6 | 33.9 | 44.2 | 58.1576736 | 0.24 | 70 | 15 | 3.296955 | 38990424.5 | 44.62588
100 | 20 | 2.1 | 18.6 | 43.9 | 3.6 | 33.9 | 44.2 | 58.1576736 | 0.24 | 70 | 15 | 3.422266 | 39901735.8 | 44.62141
100 | 20 | 2.1 | 18.6 | 43.9 | 3.6 | 33.9 | 44.2 | 58.1576736 | 0.24 | 70 | 15 | 3.527885 | 39967934.3 | 44.62041
100 | 20 | 2.1 | 18.6 | 43.9 | 3.6 | 33.9 | 44.2 | 58.1576736 | 0.24 | 70 | 15 | 3.621721 | 40027269.2 | 44.60857
100 | 20 | 2.1 | 18.6 | 43.9 | 3.6 | 33.9 | 44.2 | 58.1576736 | 0.24 | 70 | 15 | 3.733496 | 40341351.6 | 44.60818
100 | 20 | 2.1 | 18.6 | 43.9 | 3.6 | 33.9 | 44.2 | 58.1576736 | 0.24 | 70 | 15 | 3.85937 | 40635539.5 | 44.59117
100 | 20 | 2.1 | 18.6 | 43.9 | 3.6 | 33.9 | 44.2 | 58.1576736 | 0.24 | 70 | 15 | 3.945635 | 40902124.1 | 44.57943
100 | 20 | 2.1 | 18.6 | 43.9 | 3.6 | 33.9 | 44.2 | 58.1576736 | 0.24 | 70 | 15 | 4.04499 | 41303343.7 | 44.57465
100 | 20 | 2.1 | 18.6 | 43.9 | 3.6 | 33.9 | 44.2 | 58.1576736 | 0.24 | 70 | 15 | 4.15258 | 41813584.5 | 44.56491
100 | 20 | 2.1 | 18.6 | 43.9 | 3.6 | 33.9 | 44.2 | 58.1576736 | 0.24 | 70 | 15 | 4.257146 | 42536794.5 | 44.55675
100 | 20 | 2.1 | 18.6 | 43.9 | 3.6 | 33.9 | 44.2 | 58.1576736 | 0.24 | 70 | 15 | 4.370379 | 42541718.4 | 44.55287
100 | 20 | 2.1 | 18.6 | 43.9 | 3.6 | 33.9 | 44.2 | 58.1576736 | 0.24 | 70 | 15 | 4.580576 | 42914339.9 | 44.55078
100 | 20 | 2.1 | 18.6 | 43.9 | 3.6 | 33.9 | 44.2 | 58.1576736 | 0.24 | 70 | 15 | 4.676496 | 44203196.5 | 44.52721
100 | 20 | 2.1 | 18.6 | 43.9 | 3.6 | 33.9 | 44.2 | 58.1576736 | 0.24 | 70 | 15 | 4.787635 | 44247461.5 | 44.52442
100 | 20 | 2.1 | 18.6 | 43.9 | 3.6 | 33.9 | 44.2 | 58.1576736 | 0.24 | 70 | 15 | 4.887891 | 44524192.2 | 44.52154
100 | 20 | 2.1 | 18.6 | 43.9 | 3.6 | 33.9 | 44.2 | 58.1576736 | 0.24 | 70 | 15 | 4.990246 | 45055620.5 | 44.51736
100 | 20 | 2.1 | 18.6 | 43.9 | 3.6 | 33.9 | 44.2 | 58.1576736 | 0.24 | 70 | 15 | 5.094745 | 45254812.8 | 44.51696
100 | 20 | 2.1 | 18.6 | 43.9 | 3.6 | 33.9 | 44.2 | 58.1576736 | 0.24 | 70 | 15 | 5.19425 | 45256603.3 | 44.51567
100 | 20 | 2.1 | 18.6 | 43.9 | 3.6 | 33.9 | 44.2 | 58.1576736 | 0.24 | 70 | 15 | 5.30302 | 45358959.8 | 44.51179
100 | 20 | 2.1 | 18.6 | 43.9 | 3.6 | 33.9 | 44.2 | 58.1576736 | 0.24 | 70 | 15 | 5.504579 | 45967827.0 | 44.50682
100 | 20 | 2.1 | 18.6 | 43.9 | 3.6 | 33.9 | 44.2 | 58.1576736 | 0.24 | 70 | 15 | 5.596602 | 45997171.2 | 44.49995
100 | 20 | 2.1 | 18.6 | 43.9 | 3.6 | 33.9 | 44.2 | 58.1576736 | 0.24 | 70 | 15 | 5.705909 | 46300013.2 | 44.49975
100 | 20 | 2.1 | 18.6 | 43.9 | 3.6 | 33.9 | 44.2 | 58.1576736 | 0.24 | 70 | 15 | 5.801299 | 46357259.2 | 44.49896
100 | 20 | 2.1 | 18.6 | 43.9 | 3.6 | 33.9 | 44.2 | 58.1576736 | 0.24 | 70 | 15 | 5.906438 | 46507014.1 | 44.49567
100 | 20 | 2.1 | 18.6 | 43.9 | 3.6 | 33.9 | 44.2 | 58.1576736 | 0.24 | 70 | 15 | 5.996888 | 46576296.2 | 44.48225
100 | 20 | 2.1 | 18.6 | 43.9 | 3.6 | 33.9 | 44.2 | 58.1576736 | 0.24 | 70 | 15 | 6.105572 | 46951106.1 | 44.47518
100 | 20 | 2.1 | 18.6 | 43.9 | 3.6 | 33.9 | 44.2 | 58.1576736 | 0.24 | 70 | 15 | 6.294004 | 46978908.5 | 44.46912
100 | 20 | 2.1 | 18.6 | 43.9 | 3.6 | 33.9 | 44.2 | 58.1576736 | 0.24 | 70 | 15 | 6.399225 | 47099717.0 | 44.46315
100 | 20 | 2.1 | 18.6 | 43.9 | 3.6 | 33.9 | 44.2 | 58.1576736 | 0.24 | 70 | 15 | 6.506205 | 47260364.0 | 44.46205
100 | 20 | 2.1 | 18.6 | 43.9 | 3.6 | 33.9 | 44.2 | 58.1576736 | 0.24 | 70 | 15 | 6.59672 | 47263845.6 | 44.44594
100 | 20 | 2.1 | 18.6 | 43.9 | 3.6 | 33.9 | 44.2 | 58.1576736 | 0.24 | 70 | 15 | 6.697741 | 47569920.4 | 44.43599
100 | 20 | 2.1 | 18.6 | 43.9 | 3.6 | 33.9 | 44.2 | 58.1576736 | 0.24 | 70 | 15 | 6.781545 | 47944879.5 | 44.42903
100 | 20 | 2.1 | 18.6 | 43.9 | 3.6 | 33.9 | 44.2 | 58.1576736 | 0.24 | 70 | 15 | 6.885396 | 48152228.6 | 44.42704
100 | 20 | 2.1 | 18.6 | 43.9 | 3.6 | 33.9 | 44.2 | 58.1576736 | 0.24 | 70 | 15 | 6.981187 | 48237724.6 | 44.41838
100 | 20 | 2.1 | 18.6 | 43.9 | 3.6 | 33.9 | 44.2 | 58.1576736 | 0.24 | 70 | 15 | 7.088096 | 48352714.1 | 44.415
100 | 20 | 2.1 | 18.6 | 43.9 | 3.6 | 33.9 | 44.2 | 58.1576736 | 0.24 | 70 | 15 | 7.176784 | 48371514.2 | 44.41441
100 | 20 | 2.1 | 18.6 | 43.9 | 3.6 | 33.9 | 44.2 | 58.1576736 | 0.24 | 70 | 15 | 7.276628 | 48573790.2 | 44.41242
100 | 20 | 2.1 | 18.6 | 43.9 | 3.6 | 33.9 | 44.2 | 58.1576736 | 0.24 | 70 | 15 | 7.45986 | 48713349.2 | 44.40197
100 | 20 | 2.1 | 18.6 | 43.9 | 3.6 | 33.9 | 44.2 | 58.1576736 | 0.24 | 70 | 15 | 7.563642 | 48922638.0 | 44.39352
100 | 20 | 2.1 | 18.6 | 43.9 | 3.6 | 33.9 | 44.2 | 58.1576736 | 0.24 | 70 | 15 | 7.65828 | 49063639.3 | 51.20408
100 | 20 | 2.1 | 18.6 | 43.9 | 3.6 | 33.9 | 44.2 | 58.1576736 | 0.24 | 70 | 15 | 7.764823 | 49148886.7 | 49.02953
100 | 20 | 2.1 | 18.6 | 43.9 | 3.6 | 33.9 | 44.2 | 58.1576736 | 0.24 | 70 | 15 | 7.851123 | 49170223.4 | 48.99238
100 | 20 | 2.1 | 18.6 | 43.9 | 3.6 | 33.9 | 44.2 | 58.1576736 | 0.24 | 70 | 15 | 7.949358 | 49211106.3 | 48.07684
100 | 20 | 2.1 | 18.6 | 43.9 | 3.6 | 33.9 | 44.2 | 58.1576736 | 0.24 | 70 | 15 | 8.03771 | 49313661.8 | 47.93751
100 | 20 | 2.1 | 18.6 | 43.9 | 3.6 | 33.9 | 44.2 | 58.1576736 | 0.24 | 70 | 15 | 8.149531 | 49369763.9 | 47.47985
100 | 20 | 2.1 | 18.6 | 43.9 | 3.6 | 33.9 | 44.2 | 58.1576736 | 0.24 | 70 | 15 | 8.22873 | 49448446.1 | 47.29579
100 | 20 | 2.1 | 18.6 | 43.9 | 3.6 | 33.9 | 44.2 | 58.1576736 | 0.24 | 70 | 15 | 8.33169 | 49524989.7 | 47.07708
100 | 20 | 2.1 | 18.6 | 43.9 | 3.6 | 33.9 | 44.2 | 58.1576736 | 0.24 | 70 | 15 | 8.42429 | 49561446.1 | 46.88756
100 | 20 | 2.1 | 18.6 | 43.9 | 3.6 | 33.9 | 44.2 | 58.1576736 | 0.24 | 70 | 15 | 8.51792 | 49563037.7 | 46.74262
100 | 20 | 2.1 | 18.6 | 43.9 | 3.6 | 33.9 | 44.2 | 58.1576736 | 0.24 | 70 | 15 | 8.612591 | 49634856.3 | 46.53478
100 | 20 | 2.1 | 18.6 | 43.9 | 3.6 | 33.9 | 44.2 | 58.1576736 | 0.24 | 70 | 15 | 8.708313 | 49678176.3 | 46.51107
100 | 20 | 2.1 | 18.6 | 43.9 | 3.6 | 33.9 | 44.2 | 58.1576736 | 0.24 | 70 | 15 | 8.8051 | 49679021.8 | 46.3028
100 | 20 | 2.1 | 18.6 | 43.9 | 3.6 | 33.9 | 44.2 | 58.1576736 | 0.24 | 70 | 15 | 8.902962 | 49765761.3 | 46.15947
100 | 20 | 2.1 | 18.6 | 43.9 | 3.6 | 33.9 | 44.2 | 58.1576736 | 0.24 | 70 | 15 | 8.989484 | 49847825.5 | 45.91555
100 | 20 | 2.1 | 18.6 | 43.9 | 3.6 | 33.9 | 44.2 | 58.1576736 | 0.24 | 70 | 15 | 9.089395 | 49960228.7 | 45.73048
100 | 20 | 2.1 | 18.6 | 43.9 | 3.6 | 33.9 | 44.2 | 58.1576736 | 0.24 | 70 | 15 | 9.190417 | 50067160.9 | 45.70816
100 | 20 | 2.1 | 18.6 | 43.9 | 3.6 | 33.9 | 44.2 | 58.1576736 | 0.24 | 70 | 15 | 9.279732 | 50069150.4 | 45.27639
100 | 20 | 2.1 | 18.6 | 43.9 | 3.6 | 33.9 | 44.2 | 58.1576736 | 0.24 | 70 | 15 | 9.369915 | 50173595.8 | 45.22948
100 | 20 | 2.1 | 18.6 | 43.9 | 3.6 | 33.9 | 44.2 | 58.1576736 | 0.24 | 70 | 15 | 9.460974 | 50209903.0 | 45.2174
100 | 20 | 2.1 | 18.6 | 43.9 | 3.6 | 33.9 | 44.2 | 58.1576736 | 0.24 | 70 | 15 | 9.552918 | 50235765.7 | 45.05043
100 | 20 | 2.1 | 18.6 | 43.9 | 3.6 | 33.9 | 44.2 | 58.1576736 | 0.24 | 70 | 15 | 9.645756 | 50251183.8 | 44.95265
100 | 20 | 2.1 | 18.6 | 43.9 | 3.6 | 33.9 | 44.2 | 58.1576736 | 0.24 | 70 | 15 | 9.739496 | 50421280.7 | 44.7165
100 | 20 | 2.1 | 18.6 | 43.9 | 3.6 | 33.9 | 44.2 | 58.1576736 | 0.24 | 70 | 15 | 9.834147 | 50471514.0 | 44.67632
100 | 20 | 2.1 | 18.6 | 43.9 | 3.6 | 33.9 | 44.2 | 58.1576736 | 0.24 | 70 | 15 | 9.929718 | 50477979.6 | 44.66239
100 | 20 | 2.1 | 18.6 | 43.9 | 3.6 | 33.9 | 44.2 | 58.1576736 | 0.24 | 70 | 15 | 10.02622 | 50522244.6 | 44.60569
100 | 20 | 2.1 | 18.6 | 43.9 | 3.6 | 33.9 | 44.2 | 58.1576736 | 0.24 | 70 | 15 | 10.10968 | 50564520.1 | 44.32329
100 | 20 | 2.1 | 18.6 | 43.9 | 3.6 | 33.9 | 44.2 | 58.1576736 | 0.24 | 70 | 15 | 10.20793 | 50643102.9 | 44.31981
100 | 20 | 2.1 | 18.6 | 43.9 | 3.6 | 33.9 | 44.2 | 58.1576736 | 0.24 | 70 | 15 | 10.2929 | 50678415.4 | 44.28042
100 | 20 | 2.1 | 18.6 | 43.9 | 3.6 | 33.9 | 44.2 | 58.1576736 | 0.24 | 70 | 15 | 10.39293 | 50699801.8 | 44.2263
100 | 20 | 2.1 | 18.6 | 43.9 | 3.6 | 33.9 | 44.2 | 58.1576736 | 0.24 | 70 | 15 | 10.49393 | 50718204.1 | 44.19746
100 | 20 | 2.1 | 18.6 | 43.9 | 3.6 | 33.9 | 44.2 | 58.1576736 | 0.24 | 70 | 15 | 10.58128 | 50860448.9 | 44.17756
100 | 20 | 2.1 | 18.6 | 43.9 | 3.6 | 33.9 | 44.2 | 58.1576736 | 0.24 | 70 | 15 | 10.66936 | 50947984.1 | 44.16732
100 | 20 | 2.1 | 18.6 | 43.9 | 3.6 | 33.9 | 44.2 | 58.1576736 | 0.24 | 70 | 15 | 10.84773 | 50952460.3 | 44.12882
100 | 20 | 2.1 | 18.6 | 43.9 | 3.6 | 33.9 | 44.2 | 58.1576736 | 0.24 | 70 | 15 | 10.93803 | 50979815.1 | 44.11967
100 | 20 | 2.1 | 18.6 | 43.9 | 3.6 | 33.9 | 44.2 | 58.1576736 | 0.24 | 70 | 15 | 11.02908 | 51033529.9 | 44.06297
100 | 20 | 2.1 | 18.6 | 43.9 | 3.6 | 33.9 | 44.2 | 58.1576736 | 0.24 | 70 | 15 | 11.12089 | 51048450.6 | 44.06297
100 | 20 | 2.1 | 18.6 | 43.9 | 3.6 | 33.9 | 44.2 | 58.1576736 | 0.24 | 70 | 15 | 11.21346 | 51074313.3 | 44.04497
100 | 20 | 2.1 | 18.6 | 43.9 | 3.6 | 33.9 | 44.2 | 58.1576736 | 0.24 | 70 | 15 | 11.3068 | 51143943.6 | 43.90093
100 | 20 | 2.1 | 18.6 | 43.9 | 3.6 | 33.9 | 44.2 | 58.1576736 | 0.24 | 70 | 15 | 11.40092 | 51191192.7 | 43.87159
100 | 20 | 2.1 | 18.6 | 43.9 | 3.6 | 33.9 | 44.2 | 58.1576736 | 0.24 | 70 | 15 | 11.49582 | 51198155.8 | 43.82772
100 | 20 | 2.1 | 18.6 | 43.9 | 3.6 | 33.9 | 44.2 | 58.1576736 | 0.24 | 70 | 15 | 11.57551 | 51319014.0 | 43.82752
100 | 20 | 2.1 | 18.6 | 43.9 | 3.6 | 33.9 | 44.2 | 58.1576736 | 0.24 | 70 | 15 | 11.67187 | 51327966.5 | 43.79758
100 | 20 | 2.1 | 18.6 | 43.9 | 3.6 | 33.9 | 44.2 | 58.1576736 | 0.24 | 70 | 15 | 11.76903 | 51339405.8 | 43.77261
100 | 20 | 2.1 | 18.6 | 43.9 | 3.6 | 33.9 | 44.2 | 58.1576736 | 0.24 | 70 | 15 | 11.85061 | 51350845.0 | 43.73312
100 | 20 | 2.1 | 18.6 | 43.9 | 3.6 | 33.9 | 44.2 | 58.1576736 | 0.24 | 70 | 15 | 11.94926 | 51501544.9 | 43.70457
100 | 20 | 2.1 | 18.6 | 43.9 | 3.6 | 33.9 | 44.2 | 58.1576736 | 0.24 | 70 | 15 | 12.03209 | 51512486.8 | 43.68627
100 | 20 | 2.1 | 18.6 | 43.9 | 3.6 | 33.9 | 44.2 | 58.1576736 | 0.24 | 70 | 15 | 12.13225 | 51521936.6 | 43.65673
100 | 20 | 2.1 | 18.6 | 43.9 | 3.6 | 33.9 | 44.2 | 58.1576736 | 0.24 | 70 | 15 | 12.21635 | 51618921.6 | 43.63365
100 | 20 | 2.1 | 18.6 | 43.9 | 3.6 | 33.9 | 44.2 | 58.1576736 | 0.24 | 70 | 15 | 12.30103 | 51662689.2 | 43.61913
100 | 20 | 2.1 | 18.6 | 43.9 | 3.6 | 33.9 | 44.2 | 58.1576736 | 0.24 | 70 | 15 | 12.40343 | 51677610.0 | 43.57347
100 | 20 | 2.1 | 18.6 | 43.9 | 3.6 | 33.9 | 44.2 | 58.1576736 | 0.24 | 70 | 15 | 12.48941 | 51740774.6 | 43.50653
100 | 20 | 2.1 | 18.6 | 43.9 | 3.6 | 33.9 | 44.2 | 58.1576736 | 0.24 | 70 | 15 | 12.57599 | 51765642.6 | 43.50304
100 | 20 | 2.1 | 18.6 | 43.9 | 3.6 | 33.9 | 44.2 | 58.1576736 | 0.24 | 70 | 15 | 12.66316 | 51844225.4 | 43.46455
100 | 20 | 2.1 | 18.6 | 43.9 | 3.6 | 33.9 | 44.2 | 58.1576736 | 0.24 | 70 | 15 | 12.75094 | 51870585.4 | 43.45898
100 | 20 | 2.1 | 18.6 | 43.9 | 3.6 | 33.9 | 44.2 | 58.1576736 | 0.24 | 70 | 15 | 12.85708 | 51892966.6 | 43.4541
100 | 20 | 2.1 | 18.6 | 43.9 | 3.6 | 33.9 | 44.2 | 58.1576736 | 0.24 | 70 | 15 | 12.94621 | 51897940.1 | 43.3982
100 | 20 | 2.1 | 18.6 | 43.9 | 3.6 | 33.9 | 44.2 | 58.1576736 | 0.24 | 70 | 15 | 13.03595 | 51957125.9 | 43.361
100 | 20 | 2.1 | 18.6 | 43.9 | 3.6 | 33.9 | 44.2 | 58.1576736 | 0.24 | 70 | 15 | 13.1082 | 51959115.3 | 43.35702
100 | 20 | 2.1 | 18.6 | 43.9 | 3.6 | 33.9 | 44.2 | 58.1576736 | 0.24 | 70 | 15 | 13.19906 | 52044163.8 | 43.33991
100 | 20 | 2.1 | 18.6 | 43.9 | 3.6 | 33.9 | 44.2 | 58.1576736 | 0.24 | 70 | 15 | 13.29056 | 52102852.1 | 43.33325
100 | 20 | 2.1 | 18.6 | 43.9 | 3.6 | 33.9 | 44.2 | 58.1576736 | 0.24 | 70 | 15 | 13.38269 | 52126725.4 | 43.30559
100 | 20 | 2.1 | 18.6 | 43.9 | 3.6 | 33.9 | 44.2 | 58.1576736 | 0.24 | 70 | 15 | 13.47546 | 52175466.6 | 43.30321
100 | 20 | 2.1 | 18.6 | 43.9 | 3.6 | 33.9 | 44.2 | 58.1576736 | 0.24 | 70 | 15 | 13.56887 | 52216250.0 | 43.28092
100 | 20 | 2.1 | 18.6 | 43.9 | 3.6 | 33.9 | 44.2 | 58.1576736 | 0.24 | 70 | 15 | 13.64407 | 52235647.0 | 43.26501
100 | 20 | 2.1 | 18.6 | 43.9 | 3.6 | 33.9 | 44.2 | 58.1576736 | 0.24 | 70 | 15 | 13.73865 | 52246091.6 | 43.25068
100 | 20 | 2.1 | 18.6 | 43.9 | 3.6 | 33.9 | 44.2 | 58.1576736 | 0.24 | 70 | 15 | 13.83388 | 52363965.7 | 43.20234
100 | 20 | 2.1 | 18.6 | 43.9 | 3.6 | 33.9 | 44.2 | 58.1576736 | 0.24 | 70 | 15 | 13.92978 | 52377891.8 | 43.18235
100 | 20 | 2.1 | 18.6 | 43.9 | 3.6 | 33.9 | 44.2 | 58.1576736 | 0.24 | 70 | 15 | 14.00698 | 52392315.2 | 43.1726
100 | 20 | 2.1 | 18.6 | 43.9 | 3.6 | 33.9 | 44.2 | 58.1576736 | 0.24 | 70 | 15 | 14.10407 | 52413204.3 | 43.14176
100 | 20 | 2.1 | 18.6 | 43.9 | 3.6 | 33.9 | 44.2 | 58.1576736 | 0.24 | 70 | 15 | 14.18223 | 52415193.7 | 43.03772
100 | 20 | 2.1 | 18.6 | 43.9 | 3.6 | 33.9 | 44.2 | 58.1576736 | 0.24 | 70 | 15 | 14.28055 | 52421659.4 | 43.01285
100 | 20 | 2.1 | 18.6 | 43.9 | 3.6 | 33.9 | 44.2 | 58.1576736 | 0.24 | 70 | 15 | 14.35968 | 52441056.4 | 42.98002
100 | 20 | 2.1 | 18.6 | 43.9 | 3.6 | 33.9 | 44.2 | 58.1576736 | 0.24 | 70 | 15 | 14.45923 | 52465924.3 | 42.97992
100 | 20 | 2.1 | 18.6 | 43.9 | 3.6 | 33.9 | 44.2 | 58.1576736 | 0.24 | 70 | 15 | 14.53936 | 52500242.1 | 42.97992
100 | 20 | 2.1 | 18.6 | 43.9 | 3.6 | 33.9 | 44.2 | 58.1576736 | 0.24 | 70 | 15 | 14.61993 | 52501236.9 | 42.97694
100 | 20 | 2.1 | 18.6 | 43.9 | 3.6 | 33.9 | 44.2 | 58.1576736 | 0.24 | 70 | 15 | 14.72128 | 52505215.7 | 42.97674
100 | 20 | 2.1 | 18.6 | 43.9 | 3.6 | 33.9 | 44.2 | 58.1576736 | 0.24 | 70 | 15 | 14.80286 | 52521628.6 | 42.94391
100 | 20 | 2.1 | 18.6 | 43.9 | 3.6 | 33.9 | 44.2 | 58.1576736 | 0.24 | 70 | 15 | 14.88489 | 52588772.1 | 42.94381
100 | 20 | 2.1 | 18.6 | 43.9 | 3.6 | 33.9 | 44.2 | 58.1576736 | 0.24 | 70 | 15 | 14.98807 | 52624084.6 | 42.94371
100 | 20 | 2.1 | 18.6 | 43.9 | 3.6 | 33.9 | 44.2 | 58.1576736 | 0.24 | 70 | 15 | 15.07114 | 52654423.5 | 42.91238
100 | 20 | 2.1 | 18.6 | 43.9 | 3.6 | 33.9 | 44.2 | 58.1576736 | 0.24 | 70 | 15 | 15.15466 | 52684265.0 | 42.91228
100 | 20 | 2.1 | 18.6 | 43.9 | 3.6 | 33.9 | 44.2 | 58.1576736 | 0.24 | 70 | 15 | 15.23864 | 52689736.0 | 42.91218
100 | 20 | 2.1 | 18.6 | 43.9 | 3.6 | 33.9 | 44.2 | 58.1576736 | 0.24 | 70 | 15 | 15.34427 | 52770308.2 | 42.8331
100 | 20 | 2.1 | 18.6 | 43.9 | 3.6 | 33.9 | 44.2 | 58.1576736 | 0.24 | 70 | 15 | 15.42931 | 52820044.1 | 42.80048
100 | 20 | 2.1 | 18.6 | 43.9 | 3.6 | 33.9 | 44.2 | 58.1576736 | 0.24 | 70 | 15 | 15.51481 | 52854859.2 | 42.80028
100 | 20 | 2.1 | 18.6 | 43.9 | 3.6 | 33.9 | 44.2 | 58.1576736 | 0.24 | 70 | 15 | 15.60079 | 52864806.4 | 42.80028
100 | 20 | 2.1 | 18.6 | 43.9 | 3.6 | 33.9 | 44.2 | 58.1576736 | 0.24 | 70 | 15 | 15.68725 | 52908076.7 | 42.80018
100 | 20 | 2.1 | 18.6 | 43.9 | 3.6 | 33.9 | 44.2 | 58.1576736 | 0.24 | 70 | 15 | 15.77419 | 52924986.9 | 42.80008
100 | 20 | 2.1 | 18.6 | 43.9 | 3.6 | 33.9 | 44.2 | 58.1576736 | 0.24 | 70 | 15 | 15.8616 | 52927971.0 | 42.75243
100 | 20 | 2.1 | 18.6 | 43.9 | 3.6 | 33.9 | 44.2 | 58.1576736 | 0.24 | 70 | 15 | 15.66559 | 52937918.2 | 42.7212
100 | 20 | 2.1 | 18.6 | 43.9 | 3.6 | 33.9 | 44.2 | 58.1576736 | 0.24 | 70 | 15 | 15.75241 | 52990140.9 | 42.7211
100 | 20 | 2.1 | 18.6 | 43.9 | 3.6 | 33.9 | 44.2 | 58.1576736 | 0.24 | 70 | 15 | 15.8397 | 53032416.5 | 42.71324
100 | 20 | 2.1 | 18.6 | 43.9 | 3.6 | 33.9 | 44.2 | 58.1576736 | 0.28 | 70 | 15 | 0.1391375 | 18979624.9 | 42.71294
100 | 20 | 2.1 | 18.6 | 43.9 | 3.6 | 33.9 | 44.2 | 58.1576736 | 0.28 | 70 | 15 | 0.3231934 | 29852344.5 | 42.70319
100 | 20 | 2.1 | 18.6 | 43.9 | 3.6 | 33.9 | 44.2 | 58.1576736 | 0.28 | 70 | 15 | 0.4891832 | 30038108.2 | 42.6442
100 | 20 | 2.1 | 18.6 | 43.9 | 3.6 | 33.9 | 44.2 | 58.1576736 | 0.28 | 70 | 15 | 0.644878 | 34615802.2 | 42.62093
100 | 20 | 2.1 | 18.6 | 43.9 | 3.6 | 33.9 | 44.2 | 58.1576736 | 0.28 | 70 | 15 | 0.7824953 | 35312453.3 | 42.66677
100 | 20 | 2.1 | 18.6 | 43.9 | 3.6 | 33.9 | 44.2 | 58.1576736 | 0.28 | 70 | 15 | 0.923603 | 37600753.2 | 42.63948
100 | 20 | 2.1 | 18.6 | 43.9 | 3.6 | 33.9 | 44.2 | 58.1576736 | 0.28 | 70 | 15 | 1.060445 | 38521066.7 | 42.61212
100 | 20 | 2.1 | 18.6 | 43.9 | 3.6 | 33.9 | 44.2 | 58.1576736 | 0.28 | 70 | 15 | 1.200856 | 39614610.3 | 42.58814
100 | 20 | 2.1 | 18.6 | 43.9 | 3.6 | 33.9 | 44.2 | 58.1576736 | 0.28 | 70 | 15 | 1.322797 | 40562179.1 | 42.56067
100 | 20 | 2.1 | 18.6 | 43.9 | 3.6 | 33.9 | 44.2 | 58.1576736 | 0.28 | 70 | 15 | 1.45712 | 41286881.1 | 42.53314
100 | 20 | 2.1 | 18.6 | 43.9 | 3.6 | 33.9 | 44.2 | 58.1576736 | 0.28 | 70 | 15 | 1.583059 | 42326113.2 | 42.509
100 | 20 | 2.1 | 18.6 | 43.9 | 3.6 | 33.9 | 44.2 | 58.1576736 | 0.28 | 70 | 15 | 1.696284 | 42444633.9 | 42.48482
100 | 20 | 2.1 | 18.6 | 43.9 | 3.6 | 33.9 | 44.2 | 58.1576736 | 0.28 | 70 | 15 | 1.817607 | 43486004.6 | 42.46059
100 | 20 | 2.1 | 18.6 | 43.9 | 3.6 | 33.9 | 44.2 | 58.1576736 | 0.28 | 70 | 15 | 1.947608 | 44202649.4 | 42.43631
100 | 20 | 2.1 | 18.6 | 43.9 | 3.6 | 33.9 | 44.2 | 58.1576736 | 0.28 | 70 | 15 | 2.058272 | 45422273.7 | 42.41199
100 | 20 | 2.1 | 18.6 | 43.9 | 3.6 | 33.9 | 44.2 | 58.1576736 | 0.28 | 70 | 15 | 2.175224 | 46347610.4 | 42.38761
100 | 20 | 2.1 | 18.6 | 43.9 | 3.6 | 33.9 | 44.2 | 58.1576736 | 0.28 | 70 | 15 | 2.292477 | 46459217.9 | 42.36319
100 | 20 | 2.1 | 18.6 | 43.9 | 3.6 | 33.9 | 44.2 | 58.1576736 | 0.28 | 70 | 15 | 2.412716 | 48618055.2 | 42.33873
100 | 20 | 2.1 | 18.6 | 43.9 | 3.6 | 33.9 | 44.2 | 58.1576736 | 0.28 | 70 | 15 | 2.525266 | 48852609.8 | 42.31421
100 | 20 | 2.1 | 18.6 | 43.9 | 3.6 | 33.9 | 44.2 | 58.1576736 | 0.28 | 70 | 15 | 2.65038 | 48912989.2 | 42.29316
100 | 20 | 2.1 | 18.6 | 43.9 | 3.6 | 33.9 | 44.2 | 58.1576736 | 0.28 | 70 | 15 | 2.75492 | 49747856.3 | 42.26856
100 | 20 | 2.1 | 18.6 | 43.9 | 3.6 | 33.9 | 44.2 | 58.1576736 | 0.28 | 70 | 15 | 2.863584 | 50236760.4 | 42.24744
100 | 20 | 2.1 | 18.6 | 43.9 | 3.6 | 33.9 | 44.2 | 58.1576736 | 0.28 | 70 | 15 | 2.96832 | 51417491.2 | 42.22274
100 | 20 | 2.1 | 18.6 | 43.9 | 3.6 | 33.9 | 44.2 | 58.1576736 | 0.28 | 70 | 15 | 3.0854 | 51618424.3 | 42.19801
100 | 20 | 2.1 | 18.6 | 43.9 | 3.6 | 33.9 | 44.2 | 58.1576736 | 0.28 | 70 | 15 | 3.198249 | 51688054.6 | 42.17676
100 | 20 | 2.1 | 18.6 | 43.9 | 3.6 | 33.9 | 44.2 | 58.1576736 | 0.28 | 70 | 15 | 3.306077 | 51971549.3 | 42.15549
100 | 20 | 2.1 | 18.6 | 43.9 | 3.6 | 33.9 | 44.2 | 58.1576736 | 0.28 | 70 | 15 | 3.408111 | 53383552.1 | 42.11282
100 | 20 | 2.1 | 18.6 | 43.9 | 3.6 | 33.9 | 44.2 | 58.1576736 | 0.28 | 70 | 15 | 3.51815 | 53400959.6 | 42.09144
100 | 20 | 2.1 | 18.6 | 43.9 | 3.6 | 33.9 | 44.2 | 58.1576736 | 0.28 | 70 | 15 | 3.621721 | 53597913.9 | 42.07002
100 | 20 | 2.1 | 18.6 | 43.9 | 3.6 | 33.9 | 44.2 | 58.1576736 | 0.28 | 70 | 15 | 3.733496 | 53868477.3 | 42.04857
100 | 20 | 2.1 | 18.6 | 43.9 | 3.6 | 33.9 | 44.2 | 58.1576736 | 0.28 | 70 | 15 | 3.843406 | 54012711.5 | 42.02708
100 | 20 | 2.1 | 18.6 | 43.9 | 3.6 | 33.9 | 44.2 | 58.1576736 | 0.28 | 70 | 15 | 3.945635 | 54112183.3 | 42.00555
100 | 20 | 2.1 | 18.6 | 43.9 | 3.6 | 33.9 | 44.2 | 58.1576736 | 0.28 | 70 | 15 | 4.056182 | 54163411.3 | 41.98399
100 | 20 | 2.1 | 18.6 | 43.9 | 3.6 | 33.9 | 44.2 | 58.1576736 | 0.28 | 70 | 15 | 4.158321 | 54355889.3 | 41.96239
100 | 20 | 2.1 | 18.6 | 43.9 | 3.6 | 33.9 | 44.2 | 58.1576736 | 0.28 | 70 | 15 | 4.268925 | 54401646.3 | 41.94436
100 | 20 | 2.1 | 18.6 | 43.9 | 3.6 | 33.9 | 44.2 | 58.1576736 | 0.28 | 70 | 15 | 4.364345 | 54685141.1 | 41.9227
100 | 20 | 2.1 | 18.6 | 43.9 | 3.6 | 33.9 | 44.2 | 58.1576736 | 0.28 | 70 | 15 | 4.474243 | 54685141.1 | 41.901
100 | 20 | 2.1 | 18.6 | 43.9 | 3.6 | 33.9 | 44.2 | 58.1576736 | 0.28 | 70 | 15 | 4.580576 | 54775163.1 | 41.88289
100 | 20 | 2.1 | 18.6 | 43.9 | 3.6 | 33.9 | 44.2 | 58.1576736 | 0.28 | 70 | 15 | 4.682961 | 55495339.2 | 41.86113
100 | 20 | 2.1 | 18.6 | 43.9 | 3.6 | 33.9 | 44.2 | 58.1576736 | 0.28 | 70 | 15 | 4.781025 | 55642060.2 | 41.84296
100 | 20 | 2.1 | 18.6 | 43.9 | 3.6 | 33.9 | 44.2 | 58.1576736 | 0.28 | 70 | 15 | 4.887891 | 55861395.6 | 41.82113
100 | 20 | 2.1 | 18.6 | 43.9 | 3.6 | 33.9 | 44.2 | 58.1576736 | 0.28 | 70 | 15 | 4.983356 | 55862390.3 | 41.80291
100 | 20 | 2.1 | 18.6 | 43.9 | 3.6 | 33.9 | 44.2 | 58.1576736 | 0.28 | 70 | 15 | 5.094745 | 56012095.4 | 41.78466
100 | 20 | 2.1 | 18.6 | 43.9 | 3.6 | 33.9 | 44.2 | 58.1576736 | 0.28 | 70 | 15 | 5.19425 | 56136932.6 | 41.76273
100 | 20 | 2.1 | 18.6 | 43.9 | 3.6 | 33.9 | 44.2 | 58.1576736 | 0.28 | 70 | 15 | 5.295698 | 56334384.2 | 41.74443
100 | 20 | 2.1 | 18.6 | 43.9 | 3.6 | 33.9 | 44.2 | 58.1576736 | 0.28 | 70 | 15 | 5.496979 | 56477126.3 | 41.7261
100 | 20 | 2.1 | 18.6 | 43.9 | 3.6 | 33.9 | 44.2 | 58.1576736 | 0.28 | 70 | 15 | 5.596602 | 56568640.4 | 41.70775
100 | 20 | 2.1 | 18.6 | 43.9 | 3.6 | 33.9 | 44.2 | 58.1576736 | 0.28 | 70 | 15 | 5.698031 | 56716356.0 | 41.68937
100 | 20 | 2.1 | 18.6 | 43.9 | 3.6 | 33.9 | 44.2 | 58.1576736 | 0.28 | 70 | 15 | 5.793289 | 56831743.4 | 41.66729
100 | 20 | 2.1 | 18.6 | 43.9 | 3.6 | 33.9 | 44.2 | 58.1576736 | 0.28 | 70 | 15 | 5.898283 | 56904357.8 | 41.64885
100 | 20 | 2.1 | 18.6 | 43.9 | 3.6 | 33.9 | 44.2 | 58.1576736 | 0.28 | 70 | 15 | 5.996888 | 57132645.7 | 41.6304
100 | 20 | 2.1 | 18.6 | 43.9 | 3.6 | 33.9 | 44.2 | 58.1576736 | 0.28 | 70 | 15 | 6.097142 | 57467368.4 | 41.61561
100 | 20 | 2.1 | 18.6 | 43.9 | 3.6 | 33.9 | 44.2 | 58.1576736 | 0.28 | 70 | 15 | 6.302706 | 57484776.0 | 41.59711
100 | 20 | 2.1 | 18.6 | 43.9 | 3.6 | 33.9 | 44.2 | 58.1576736 | 0.28 | 70 | 15 | 6.39039 | 57677254.0 | 41.57857
100 | 20 | 2.1 | 18.6 | 43.9 | 3.6 | 33.9 | 44.2 | 58.1576736 | 0.28 | 70 | 15 | 6.488251 | 57705106.1 | 41.56002
100 | 20 | 2.1 | 18.6 | 43.9 | 3.6 | 33.9 | 44.2 | 58.1576736 | 0.28 | 70 | 15 | 6.587612 | 57729476.7 | 41.54144
100 | 20 | 2.1 | 18.6 | 43.9 | 3.6 | 33.9 | 44.2 | 58.1576736 | 0.28 | 70 | 15 | 6.587612 | 58008992.6 | 41.52283
100 | 20 | 2.1 | 18.6 | 43.9 | 3.6 | 33.9 | 44.2 | 58.1576736 | 0.28 | 70 | 15 | 6.587612 | 58195004.9 | 41.50792
100 | 20 | 2.1 | 18.6 | 43.9 | 3.6 | 33.9 | 44.2 | 58.1576736 | 0.28 | 70 | 15 | 6.688494 | 58214899.3 | 41.48927
100 | 20 | 2.1 | 18.6 | 43.9 | 3.6 | 33.9 | 44.2 | 58.1576736 | 0.28 | 70 | 15 | 6.781545 | 58300445.1 | 41.47059
100 | 20 | 2.1 | 18.6 | 43.9 | 3.6 | 33.9 | 44.2 | 58.1576736 | 0.28 | 70 | 15 | 6.781545 | 58333768.2 | 41.45189
100 | 20 | 2.1 | 18.6 | 43.9 | 3.6 | 33.9 | 44.2 | 58.1576736 | 0.28 | 70 | 15 | 6.790921 | 58472034.0 | 41.4369
100 | 20 | 2.1 | 18.6 | 43.9 | 3.6 | 33.9 | 44.2 | 58.1576736 | 0.28 | 70 | 15 | 6.885396 | 58483970.6 | 41.41815
100 | 20 | 2.1 | 18.6 | 43.9 | 3.6 | 33.9 | 44.2 | 58.1576736 | 0.28 | 70 | 15 | 6.981187 | 58595379.1 | 41.40313
100 | 20 | 2.1 | 18.6 | 43.9 | 3.6 | 33.9 | 44.2 | 58.1576736 | 0.28 | 70 | 15 | 6.981187 | 58674956.6 | 41.38433
100 | 20 | 2.1 | 18.6 | 43.9 | 3.6 | 33.9 | 44.2 | 58.1576736 | 0.28 | 70 | 15 | 6.981187 | 58746576.3 | 41.36927
100 | 20 | 2.1 | 18.6 | 43.9 | 3.6 | 33.9 | 44.2 | 58.1576736 | 0.28 | 70 | 15 | 7.07831 | 58988292.9 | 41.35043
100 | 20 | 2.1 | 18.6 | 43.9 | 3.6 | 33.9 | 44.2 | 58.1576736 | 0.28 | 70 | 15 | 7.15698 | 59088262.1 | 41.33533
100 | 20 | 2.1 | 18.6 | 43.9 | 3.6 | 33.9 | 44.2 | 58.1576736 | 0.28 | 70 | 15 | 7.15698 | 59137003.3 | 41.32022
100 | 20 | 2.1 | 18.6 | 43.9 | 3.6 | 33.9 | 44.2 | 58.1576736 | 0.28 | 70 | 15 | 7.276628 | 59291184.6 | 41.30131
100 | 20 | 2.1 | 18.6 | 43.9 | 3.6 | 33.9 | 44.2 | 58.1576736 | 0.28 | 70 | 15 | 7.470174 | 59811422.3 | 41.28616
100 | 20 | 2.1 | 18.6 | 43.9 | 3.6 | 33.9 | 44.2 | 58.1576736 | 0.28 | 70 | 15 | 7.5532 | 59935762.1 | 41.27099
100 | 20 | 2.1 | 18.6 | 43.9 | 3.6 | 33.9 | 44.2 | 58.1576736 | 0.28 | 70 | 15 | 7.5532 | 60099890.7 | 41.25201
100 | 20 | 2.1 | 18.6 | 43.9 | 3.6 | 33.9 | 44.2 | 58.1576736 | 0.28 | 70 | 15 | 7.563642 | 60100388.0 | 41.23681
100 | 20 | 2.1 | 18.6 | 43.9 | 3.6 | 33.9 | 44.2 | 58.1576736 | 0.28 | 70 | 15 | 7.563642 | 60100388.0 | 41.22159
100 | 20 | 2.1 | 18.6 | 43.9 | 3.6 | 33.9 | 44.2 | 58.1576736 | 0.28 | 70 | 15 | 7.563642 | 60115308.8 | 41.20635
100 | 20 | 2.1 | 18.6 | 43.9 | 3.6 | 33.9 | 44.2 | 58.1576736 | 0.28 | 70 | 15 | 7.563642 | 60116303.5 | 41.18728
100 | 20 | 2.1 | 18.6 | 43.9 | 3.6 | 33.9 | 44.2 | 58.1576736 | 0.28 | 70 | 15 | 7.563642 | 60280432.1 | 41.172
100 | 20 | 2.1 | 18.6 | 43.9 | 3.6 | 33.9 | 44.2 | 58.1576736 | 0.28 | 70 | 15 | 7.65828 | 60280929.4 | 41.15671
100 | 20 | 2.1 | 18.6 | 43.9 | 3.6 | 33.9 | 44.2 | 58.1576736 | 0.28 | 70 | 15 | 7.754102 | 60281426.8 | 41.1414
100 | 20 | 2.1 | 18.6 | 43.9 | 3.6 | 33.9 | 44.2 | 58.1576736 | 0.28 | 70 | 15 | 7.851123 | 60438094.9 | 41.12607
100 | 20 | 2.1 | 18.6 | 43.9 | 3.6 | 33.9 | 44.2 | 58.1576736 | 0.28 | 70 | 15 | 7.949358 | 60438592.3 | 41.11073
100 | 20 | 2.1 | 18.6 | 43.9 | 3.6 | 33.9 | 44.2 | 58.1576736 | 0.28 | 70 | 15 | 7.949358 | 60439089.6 | 41.09537
100 | 20 | 2.1 | 18.6 | 43.9 | 3.6 | 33.9 | 44.2 | 58.1576736 | 0.28 | 70 | 15 | 7.949358 | 60834490.2 | 41.12991
100 | 20 | 2.1 | 18.6 | 43.9 | 3.6 | 33.9 | 44.2 | 58.1576736 | 0.28 | 70 | 15 | 8.048822 | 60997624.0 | 41.11457
100 | 20 | 2.1 | 18.6 | 43.9 | 3.6 | 33.9 | 44.2 | 58.1576736 | 0.28 | 70 | 15 | 8.127043 | 60998618.7 | 41.09921