## Sheet1
Aging Temprature [°C] | Aging Time [h] | Aging Pressure [MPa] | Asphaltenes% | Napthene Aromatics% | Saturates% | Resins% | Penetration | Softening Point [®C] | Filler% | FillerStiffness | Test Temprature [°C] | Frequency [rad/s] | Target_1 | Target_2
0 | 0 | 0 | 12.8 | 53.3 | 3.6 | 30.3 | 91 | 48 | 0.08 | 30 | 20 | 0.1195201 | 442719.8125 | 73.09054
0 | 0 | 0 | 12.8 | 53.3 | 3.6 | 30.3 | 91 | 48 | 0.08 | 30 | 20 | 0.297482 | 538331.0625 | 72.24062
0 | 0 | 0 | 12.8 | 53.3 | 3.6 | 30.3 | 91 | 48 | 0.08 | 30 | 20 | 0.462882 | 645618.4375 | 71.45959
0 | 0 | 0 | 12.8 | 53.3 | 3.6 | 30.3 | 91 | 48 | 0.08 | 30 | 20 | 0.6102058 | 759060.5625 | 70.77101
0 | 0 | 0 | 12.8 | 53.3 | 3.6 | 30.3 | 91 | 48 | 0.08 | 30 | 20 | 0.7611691 | 896011.5 | 70.07233
0 | 0 | 0 | 12.8 | 53.3 | 3.6 | 30.3 | 91 | 48 | 0.08 | 30 | 20 | 0.898431 | 1041868.6 | 69.44303
0 | 0 | 0 | 12.8 | 53.3 | 3.6 | 30.3 | 91 | 48 | 0.08 | 30 | 20 | 1.031544 | 1193766.875 | 68.87769
0 | 0 | 0 | 12.8 | 53.3 | 3.6 | 30.3 | 91 | 48 | 0.08 | 30 | 20 | 1.168128 | 1349666.125 | 68.36749
0 | 0 | 0 | 12.8 | 53.3 | 3.6 | 30.3 | 91 | 48 | 0.08 | 30 | 20 | 1.304646 | 1472497.875 | 67.99763
0 | 0 | 0 | 12.8 | 53.3 | 3.6 | 30.3 | 91 | 48 | 0.08 | 30 | 20 | 1.437126 | 1555607.25 | 67.78233
0 | 0 | 0 | 12.8 | 53.3 | 3.6 | 30.3 | 91 | 48 | 0.08 | 30 | 20 | 1.561337 | 1623606.25 | 67.63339
0 | 0 | 0 | 12.8 | 53.3 | 3.6 | 30.3 | 91 | 48 | 0.08 | 30 | 20 | 1.673009 | 1678018.375 | 67.52367
0 | 0 | 0 | 12.8 | 53.3 | 3.6 | 30.3 | 91 | 48 | 0.08 | 30 | 20 | 1.792667 | 1737661.125 | 67.40801
0 | 0 | 0 | 12.8 | 53.3 | 3.6 | 30.3 | 91 | 48 | 0.08 | 30 | 20 | 1.920884 | 1803927.125 | 67.28432
0 | 0 | 0 | 12.8 | 53.3 | 3.6 | 30.3 | 91 | 48 | 0.08 | 30 | 20 | 2.03003 | 1862322.625 | 67.17919
0 | 0 | 0 | 12.8 | 53.3 | 3.6 | 30.3 | 91 | 48 | 0.08 | 30 | 20 | 2.175224 | 1942944.75 | 67.03961
0 | 0 | 0 | 12.8 | 53.3 | 3.6 | 30.3 | 91 | 48 | 0.08 | 30 | 20 | 2.267278 | 1995859 | 66.95125
0 | 0 | 0 | 12.8 | 53.3 | 3.6 | 30.3 | 91 | 48 | 0.08 | 30 | 20 | 2.396106 | 2072339.125 | 66.82778
0 | 0 | 0 | 12.8 | 53.3 | 3.6 | 30.3 | 91 | 48 | 0.08 | 30 | 20 | 2.497508 | 2134593.25 | 66.73078
0 | 0 | 0 | 12.8 | 53.3 | 3.6 | 30.3 | 91 | 48 | 0.08 | 30 | 20 | 2.639418 | 2206612 | 66.61668
0 | 0 | 0 | 12.8 | 53.3 | 3.6 | 30.3 | 91 | 48 | 0.08 | 30 | 20 | 2.751117 | 2252368.5 | 66.54128
0 | 0 | 0 | 12.8 | 53.3 | 3.6 | 30.3 | 91 | 48 | 0.08 | 30 | 20 | 2.85963 | 2295071.5 | 66.47171
0 | 0 | 0 | 12.8 | 53.3 | 3.6 | 30.3 | 91 | 48 | 0.08 | 30 | 20 | 2.947885 | 2330398 | 66.41518
0 | 0 | 0 | 12.8 | 53.3 | 3.6 | 30.3 | 91 | 48 | 0.08 | 30 | 20 | 3.072638 | 2381263.25 | 66.33533
0 | 0 | 0 | 12.8 | 53.3 | 3.6 | 30.3 | 91 | 48 | 0.08 | 30 | 20 | 3.180623 | 2426185.75 | 66.26631
0 | 0 | 0 | 12.8 | 53.3 | 3.6 | 30.3 | 91 | 48 | 0.08 | 30 | 20 | 3.292403 | 2473582.75 | 66.19491
0 | 0 | 0 | 12.8 | 53.3 | 3.6 | 30.3 | 91 | 48 | 0.08 | 30 | 20 | 3.408111 | 2523618.25 | 66.12112
0 | 0 | 0 | 12.8 | 53.3 | 3.6 | 30.3 | 91 | 48 | 0.08 | 30 | 20 | 3.51815 | 2573745.5 | 66.04556
0 | 0 | 0 | 12.8 | 53.3 | 3.6 | 30.3 | 91 | 48 | 0.08 | 30 | 20 | 3.626728 | 2631558.25 | 65.94659
0 | 0 | 0 | 12.8 | 53.3 | 3.6 | 30.3 | 91 | 48 | 0.08 | 30 | 20 | 3.733496 | 2687979.25 | 65.85197
0 | 0 | 0 | 12.8 | 53.3 | 3.6 | 30.3 | 91 | 48 | 0.08 | 30 | 20 | 3.822224 | 2728593.75 | 65.78422
0 | 0 | 0 | 12.8 | 53.3 | 3.6 | 30.3 | 91 | 48 | 0.08 | 30 | 20 | 3.940187 | 2783543.25 | 65.69418
0 | 0 | 0 | 12.8 | 53.3 | 3.6 | 30.3 | 91 | 48 | 0.08 | 30 | 20 | 4.039405 | 2830618.25 | 65.61858
0 | 0 | 0 | 12.8 | 53.3 | 3.6 | 30.3 | 91 | 48 | 0.08 | 30 | 20 | 4.158321 | 2888088 | 65.52809
0 | 0 | 0 | 12.8 | 53.3 | 3.6 | 30.3 | 91 | 48 | 0.08 | 30 | 20 | 4.239537 | 2928006.75 | 65.46635
0 | 0 | 0 | 12.8 | 53.3 | 3.6 | 30.3 | 91 | 48 | 0.08 | 30 | 20 | 4.352302 | 2984350 | 65.38071
0 | 0 | 0 | 12.8 | 53.3 | 3.6 | 30.3 | 91 | 48 | 0.08 | 30 | 20 | 4.455737 | 3036983.5 | 65.30229
0 | 0 | 0 | 12.8 | 53.3 | 3.6 | 30.3 | 91 | 48 | 0.08 | 30 | 20 | 4.567936 | 3095126 | 65.2173
0 | 0 | 0 | 12.8 | 53.3 | 3.6 | 30.3 | 91 | 48 | 0.08 | 30 | 20 | 4.682961 | 3155892 | 65.13029
0 | 0 | 0 | 12.8 | 53.3 | 3.6 | 30.3 | 91 | 48 | 0.08 | 30 | 20 | 4.787635 | 3212224.5 | 65.05121
0 | 0 | 0 | 12.8 | 53.3 | 3.6 | 30.3 | 91 | 48 | 0.08 | 30 | 20 | 4.881142 | 3263394.75 | 64.98064
0 | 0 | 0 | 12.8 | 53.3 | 3.6 | 30.3 | 91 | 48 | 0.08 | 30 | 20 | 4.983356 | 3320265.5 | 64.90363
0 | 0 | 0 | 12.8 | 53.3 | 3.6 | 30.3 | 91 | 48 | 0.08 | 30 | 20 | 5.08771 | 3379348.75 | 64.82506
0 | 0 | 0 | 12.8 | 53.3 | 3.6 | 30.3 | 91 | 48 | 0.08 | 30 | 20 | 5.187078 | 3436375 | 64.74966
0 | 0 | 0 | 12.8 | 53.3 | 3.6 | 30.3 | 91 | 48 | 0.08 | 30 | 20 | 5.30302 | 3493790.25 | 64.67291
0 | 0 | 0 | 12.8 | 53.3 | 3.6 | 30.3 | 91 | 48 | 0.08 | 30 | 20 | 5.38423 | 3534572.75 | 64.61922
0 | 0 | 0 | 12.8 | 53.3 | 3.6 | 30.3 | 91 | 48 | 0.08 | 30 | 20 | 5.489389 | 3580831 | 64.55818
0 | 0 | 0 | 12.8 | 53.3 | 3.6 | 30.3 | 91 | 48 | 0.08 | 30 | 20 | 5.588875 | 3624447.25 | 64.50131
0 | 0 | 0 | 12.8 | 53.3 | 3.6 | 30.3 | 91 | 48 | 0.08 | 30 | 20 | 5.682308 | 3665895 | 64.44794
0 | 0 | 0 | 12.8 | 53.3 | 3.6 | 30.3 | 91 | 48 | 0.08 | 30 | 20 | 5.793289 | 3715741.75 | 64.38461
0 | 0 | 0 | 12.8 | 53.3 | 3.6 | 30.3 | 91 | 48 | 0.08 | 30 | 20 | 5.890139 | 3754704.75 | 64.33645
0 | 0 | 0 | 12.8 | 53.3 | 3.6 | 30.3 | 91 | 48 | 0.08 | 30 | 20 | 5.996888 | 3796251.5 | 64.28594
0 | 0 | 0 | 12.8 | 53.3 | 3.6 | 30.3 | 91 | 48 | 0.08 | 30 | 20 | 6.080317 | 3829044.5 | 64.24651
0 | 0 | 0 | 12.8 | 53.3 | 3.6 | 30.3 | 91 | 48 | 0.08 | 30 | 20 | 6.190513 | 3872791 | 64.19444
0 | 0 | 0 | 12.8 | 53.3 | 3.6 | 30.3 | 91 | 48 | 0.08 | 30 | 20 | 6.294004 | 3914330.25 | 64.14561
0 | 0 | 0 | 12.8 | 53.3 | 3.6 | 30.3 | 91 | 48 | 0.08 | 30 | 20 | 6.39039 | 3953418.25 | 64.10014
0 | 0 | 0 | 12.8 | 53.3 | 3.6 | 30.3 | 91 | 48 | 0.08 | 30 | 20 | 6.488251 | 3992032.25 | 64.05584
0 | 0 | 0 | 12.8 | 53.3 | 3.6 | 30.3 | 91 | 48 | 0.08 | 30 | 20 | 6.587612 | 4029267 | 64.01374
0 | 0 | 0 | 12.8 | 53.3 | 3.6 | 30.3 | 91 | 48 | 0.08 | 30 | 20 | 6.679259 | 4063921.75 | 63.97492
0 | 0 | 0 | 12.8 | 53.3 | 3.6 | 30.3 | 91 | 48 | 0.08 | 30 | 20 | 6.781545 | 4102945.75 | 63.93161
0 | 0 | 0 | 12.8 | 53.3 | 3.6 | 30.3 | 91 | 48 | 0.08 | 30 | 20 | 6.87589 | 4139276.5 | 63.89172
0 | 0 | 0 | 12.8 | 53.3 | 3.6 | 30.3 | 91 | 48 | 0.08 | 30 | 20 | 6.971548 | 4176438.5 | 63.85128
0 | 0 | 0 | 12.8 | 53.3 | 3.6 | 30.3 | 91 | 48 | 0.08 | 30 | 20 | 7.068537 | 4214460 | 63.81031
0 | 0 | 0 | 12.8 | 53.3 | 3.6 | 30.3 | 91 | 48 | 0.08 | 30 | 20 | 7.176784 | 4257300.5 | 63.76463
0 | 0 | 0 | 12.8 | 53.3 | 3.6 | 30.3 | 91 | 48 | 0.08 | 30 | 20 | 7.266581 | 4293175.5 | 63.72672
0 | 0 | 0 | 12.8 | 53.3 | 3.6 | 30.3 | 91 | 48 | 0.08 | 30 | 20 | 7.45986 | 4380114 | 63.61135
0 | 0 | 0 | 12.8 | 53.3 | 3.6 | 30.3 | 91 | 48 | 0.08 | 30 | 20 | 7.5532 | 4428492.5 | 63.53357
0 | 0 | 0 | 12.8 | 53.3 | 3.6 | 30.3 | 91 | 48 | 0.08 | 30 | 20 | 7.65828 | 4483592.5 | 63.4461
0 | 0 | 0 | 12.8 | 53.3 | 3.6 | 30.3 | 91 | 48 | 0.08 | 30 | 20 | 7.754102 | 4534436.5 | 63.36644
0 | 0 | 0 | 12.8 | 53.3 | 3.6 | 30.3 | 91 | 48 | 0.08 | 30 | 20 | 7.851123 | 4584659 | 63.28901
0 | 0 | 0 | 12.8 | 53.3 | 3.6 | 30.3 | 91 | 48 | 0.08 | 30 | 20 | 7.938383 | 4624646.5 | 63.22832
0 | 0 | 0 | 12.8 | 53.3 | 3.6 | 30.3 | 91 | 48 | 0.08 | 30 | 20 | 8.03771 | 4669072.5 | 63.15824
0 | 0 | 0 | 12.8 | 53.3 | 3.6 | 30.3 | 91 | 48 | 0.08 | 30 | 20 | 8.138279 | 4714249.5 | 63.08717
0 | 0 | 0 | 12.8 | 53.3 | 3.6 | 30.3 | 91 | 48 | 0.08 | 30 | 20 | 8.22873 | 4753970.5 | 63.02232
0 | 0 | 0 | 12.8 | 53.3 | 3.6 | 30.3 | 91 | 48 | 0.08 | 30 | 20 | 8.320186 | 4794469.5 | 62.95678
0 | 0 | 0 | 12.8 | 53.3 | 3.6 | 30.3 | 91 | 48 | 0.08 | 30 | 20 | 8.42429 | 4840989.5 | 62.88231
0 | 0 | 0 | 12.8 | 53.3 | 3.6 | 30.3 | 91 | 48 | 0.08 | 30 | 20 | 8.51792 | 4883217 | 62.81536
0 | 0 | 0 | 12.8 | 53.3 | 3.6 | 30.3 | 91 | 48 | 0.08 | 30 | 20 | 8.6007 | 4920854.5 | 62.75626
0 | 0 | 0 | 12.8 | 53.3 | 3.6 | 30.3 | 91 | 48 | 0.08 | 30 | 20 | 8.708313 | 4969647.5 | 62.68033
0 | 0 | 0 | 12.8 | 53.3 | 3.6 | 30.3 | 91 | 48 | 0.08 | 30 | 20 | 8.792943 | 5004733.5 | 62.62593
0 | 0 | 0 | 12.8 | 53.3 | 3.6 | 30.3 | 91 | 48 | 0.08 | 30 | 20 | 8.902962 | 5050715.5 | 62.55526
0 | 0 | 0 | 12.8 | 53.3 | 3.6 | 30.3 | 91 | 48 | 0.08 | 30 | 20 | 8.989484 | 5087174.5 | 62.49971
0 | 0 | 0 | 12.8 | 53.3 | 3.6 | 30.3 | 91 | 48 | 0.08 | 30 | 20 | 9.076846 | 5124253 | 62.44371
0 | 0 | 0 | 12.8 | 53.3 | 3.6 | 30.3 | 91 | 48 | 0.08 | 30 | 20 | 9.177728 | 5167409 | 62.37907
0 | 0 | 0 | 12.8 | 53.3 | 3.6 | 30.3 | 91 | 48 | 0.08 | 30 | 20 | 9.26692 | 5205862 | 62.32201
0 | 0 | 0 | 12.8 | 53.3 | 3.6 | 30.3 | 91 | 48 | 0.08 | 30 | 20 | 9.369915 | 5250626 | 62.25616
0 | 0 | 0 | 12.8 | 53.3 | 3.6 | 30.3 | 91 | 48 | 0.08 | 30 | 20 | 9.460974 | 5290520.5 | 62.198
0 | 0 | 0 | 12.8 | 53.3 | 3.6 | 30.3 | 91 | 48 | 0.08 | 30 | 20 | 9.552918 | 5331109.5 | 62.13934
0 | 0 | 0 | 12.8 | 53.3 | 3.6 | 30.3 | 91 | 48 | 0.08 | 30 | 20 | 9.645756 | 5372414.5 | 62.08014
0 | 0 | 0 | 12.8 | 53.3 | 3.6 | 30.3 | 91 | 48 | 0.08 | 30 | 20 | 9.739496 | 5414442.5 | 62.02045
0 | 0 | 0 | 12.8 | 53.3 | 3.6 | 30.3 | 91 | 48 | 0.08 | 30 | 20 | 9.834147 | 5452429.5 | 61.95638
0 | 0 | 0 | 12.8 | 53.3 | 3.6 | 30.3 | 91 | 48 | 0.08 | 30 | 20 | 9.929718 | 5490427 | 61.89124
0 | 0 | 0 | 12.8 | 53.3 | 3.6 | 30.3 | 91 | 48 | 0.08 | 30 | 20 | 10.02622 | 5529005 | 61.82552
0 | 0 | 0 | 12.8 | 53.3 | 3.6 | 30.3 | 91 | 48 | 0.08 | 30 | 20 | 10.12365 | 5561517.5 | 61.76771
0 | 0 | 0 | 12.8 | 53.3 | 3.6 | 30.3 | 91 | 48 | 0.08 | 30 | 20 | 10.20793 | 5588692 | 61.71968
0 | 0 | 0 | 12.8 | 53.3 | 3.6 | 30.3 | 91 | 48 | 0.08 | 30 | 20 | 10.30713 | 5620848 | 61.66321
0 | 0 | 0 | 12.8 | 53.3 | 3.6 | 30.3 | 91 | 48 | 0.08 | 30 | 20 | 10.39293 | 5648808 | 61.61438
0 | 0 | 0 | 12.8 | 53.3 | 3.6 | 30.3 | 91 | 48 | 0.08 | 30 | 20 | 10.47944 | 5677139.5 | 61.56523
0 | 0 | 0 | 12.8 | 53.3 | 3.6 | 30.3 | 91 | 48 | 0.08 | 30 | 20 | 10.56667 | 5705853 | 61.51566
0 | 0 | 0 | 12.8 | 53.3 | 3.6 | 30.3 | 91 | 48 | 0.08 | 30 | 20 | 10.66936 | 5738190.5 | 61.46021
0 | 0 | 0 | 12.8 | 53.3 | 3.6 | 30.3 | 91 | 48 | 0.08 | 30 | 20 | 10.84773 | 5786859 | 61.37748
0 | 0 | 0 | 12.8 | 53.3 | 3.6 | 30.3 | 91 | 48 | 0.08 | 30 | 20 | 10.93803 | 5811652.5 | 61.33567
0 | 0 | 0 | 12.8 | 53.3 | 3.6 | 30.3 | 91 | 48 | 0.08 | 30 | 20 | 11.02908 | 5836759 | 61.29351
0 | 0 | 0 | 12.8 | 53.3 | 3.6 | 30.3 | 91 | 48 | 0.08 | 30 | 20 | 11.12089 | 5862185.5 | 61.25103
0 | 0 | 0 | 12.8 | 53.3 | 3.6 | 30.3 | 91 | 48 | 0.08 | 30 | 20 | 11.21346 | 5887936 | 61.20823
0 | 0 | 0 | 12.8 | 53.3 | 3.6 | 30.3 | 91 | 48 | 0.08 | 30 | 20 | 11.3068 | 5914014 | 61.16511
0 | 0 | 0 | 12.8 | 53.3 | 3.6 | 30.3 | 91 | 48 | 0.08 | 30 | 20 | 11.40092 | 5939216.5 | 61.12362
0 | 0 | 0 | 12.8 | 53.3 | 3.6 | 30.3 | 91 | 48 | 0.08 | 30 | 20 | 11.49582 | 5959494.5 | 61.09016
0 | 0 | 0 | 12.8 | 53.3 | 3.6 | 30.3 | 91 | 48 | 0.08 | 30 | 20 | 11.57551 | 5976569.5 | 61.06212
0 | 0 | 0 | 12.8 | 53.3 | 3.6 | 30.3 | 91 | 48 | 0.08 | 30 | 20 | 11.67187 | 5997284 | 61.02818
0 | 0 | 0 | 12.8 | 53.3 | 3.6 | 30.3 | 91 | 48 | 0.08 | 30 | 20 | 11.76903 | 6018247 | 60.99403
0 | 0 | 0 | 12.8 | 53.3 | 3.6 | 30.3 | 91 | 48 | 0.08 | 30 | 20 | 11.85061 | 6035905 | 60.96532
0 | 0 | 0 | 12.8 | 53.3 | 3.6 | 30.3 | 91 | 48 | 0.08 | 30 | 20 | 11.94926 | 6057322 | 60.93066
0 | 0 | 0 | 12.8 | 53.3 | 3.6 | 30.3 | 91 | 48 | 0.08 | 30 | 20 | 12.03209 | 6075366 | 60.90158
0 | 0 | 0 | 12.8 | 53.3 | 3.6 | 30.3 | 91 | 48 | 0.08 | 30 | 20 | 12.1155 | 6093592.5 | 60.87229
0 | 0 | 0 | 12.8 | 53.3 | 3.6 | 30.3 | 91 | 48 | 0.08 | 30 | 20 | 12.21635 | 6114427 | 60.83894
0 | 0 | 0 | 12.8 | 53.3 | 3.6 | 30.3 | 91 | 48 | 0.08 | 30 | 20 | 12.30103 | 6129910 | 60.81426
0 | 0 | 0 | 12.8 | 53.3 | 3.6 | 30.3 | 91 | 48 | 0.08 | 30 | 20 | 12.3863 | 6145544.5 | 60.78942
0 | 0 | 0 | 12.8 | 53.3 | 3.6 | 30.3 | 91 | 48 | 0.08 | 30 | 20 | 12.48941 | 6164504.5 | 60.7594
0 | 0 | 0 | 12.8 | 53.3 | 3.6 | 30.3 | 91 | 48 | 0.08 | 30 | 20 | 12.57599 | 6180468.5 | 60.73419
0 | 0 | 0 | 12.8 | 53.3 | 3.6 | 30.3 | 91 | 48 | 0.08 | 30 | 20 | 12.66316 | 6196581 | 60.70883
0 | 0 | 0 | 12.8 | 53.3 | 3.6 | 30.3 | 91 | 48 | 0.08 | 30 | 20 | 12.76857 | 6216124.5 | 60.67815
0 | 0 | 0 | 12.8 | 53.3 | 3.6 | 30.3 | 91 | 48 | 0.08 | 30 | 20 | 12.83933 | 6229275.5 | 60.65758
0 | 0 | 0 | 12.8 | 53.3 | 3.6 | 30.3 | 91 | 48 | 0.08 | 30 | 20 | 13.01796 | 6262603 | 60.60568
0 | 0 | 0 | 12.8 | 53.3 | 3.6 | 30.3 | 91 | 48 | 0.08 | 30 | 20 | 13.1082 | 6279935 | 60.57878
0 | 0 | 0 | 12.8 | 53.3 | 3.6 | 30.3 | 91 | 48 | 0.08 | 30 | 20 | 13.19906 | 6297880 | 60.55101
0 | 0 | 0 | 12.8 | 53.3 | 3.6 | 30.3 | 91 | 48 | 0.08 | 30 | 20 | 13.29056 | 6315996 | 60.52303
0 | 0 | 0 | 12.8 | 53.3 | 3.6 | 30.3 | 91 | 48 | 0.08 | 30 | 20 | 13.38269 | 6334291 | 60.4949
0 | 0 | 0 | 12.8 | 53.3 | 3.6 | 30.3 | 91 | 48 | 0.08 | 30 | 20 | 13.47546 | 6352767 | 60.46658
0 | 0 | 0 | 12.8 | 53.3 | 3.6 | 30.3 | 91 | 48 | 0.08 | 30 | 20 | 13.56887 | 6371429.5 | 60.43807
0 | 0 | 0 | 12.8 | 53.3 | 3.6 | 30.3 | 91 | 48 | 0.08 | 30 | 20 | 13.64407 | 6386487 | 60.41514
0 | 0 | 0 | 12.8 | 53.3 | 3.6 | 30.3 | 91 | 48 | 0.08 | 30 | 20 | 13.73865 | 6405481.5 | 60.38628
0 | 0 | 0 | 12.8 | 53.3 | 3.6 | 30.3 | 91 | 48 | 0.08 | 30 | 20 | 13.83388 | 6421200 | 60.36256
0 | 0 | 0 | 12.8 | 53.3 | 3.6 | 30.3 | 91 | 48 | 0.08 | 30 | 20 | 13.92978 | 6430527 | 60.34863
0 | 0 | 0 | 12.8 | 53.3 | 3.6 | 30.3 | 91 | 48 | 0.08 | 30 | 20 | 14.00698 | 6438044 | 60.3374
0 | 0 | 0 | 12.8 | 53.3 | 3.6 | 30.3 | 91 | 48 | 0.08 | 30 | 20 | 14.0846 | 6449320.5 | 60.32026
0 | 0 | 0 | 12.8 | 53.3 | 3.6 | 30.3 | 91 | 48 | 0.08 | 30 | 20 | 14.18223 | 6465461 | 60.29561
0 | 0 | 0 | 12.8 | 53.3 | 3.6 | 30.3 | 91 | 48 | 0.08 | 30 | 20 | 14.26083 | 6478341.5 | 60.2752
0 | 0 | 0 | 12.8 | 53.3 | 3.6 | 30.3 | 91 | 48 | 0.08 | 30 | 20 | 14.35968 | 6493577.5 | 60.24549
0 | 0 | 0 | 12.8 | 53.3 | 3.6 | 30.3 | 91 | 48 | 0.08 | 30 | 20 | 14.43926 | 6505875 | 60.22157
0 | 0 | 0 | 12.8 | 53.3 | 3.6 | 30.3 | 91 | 48 | 0.08 | 30 | 20 | 14.53936 | 6524229 | 60.18542
0 | 0 | 0 | 12.8 | 53.3 | 3.6 | 30.3 | 91 | 48 | 0.08 | 30 | 20 | 14.61993 | 6540826 | 60.15257
0 | 0 | 0 | 12.8 | 53.3 | 3.6 | 30.3 | 91 | 48 | 0.08 | 30 | 20 | 14.72128 | 6561762 | 60.11129
0 | 0 | 0 | 12.8 | 53.3 | 3.6 | 30.3 | 91 | 48 | 0.08 | 30 | 20 | 14.80286 | 6578660.5 | 60.07804
0 | 0 | 0 | 12.8 | 53.3 | 3.6 | 30.3 | 91 | 48 | 0.08 | 30 | 20 | 14.88489 | 6595704 | 60.04465
0 | 0 | 0 | 12.8 | 53.3 | 3.6 | 30.3 | 91 | 48 | 0.08 | 30 | 20 | 14.96738 | 6612879.5 | 60.01111
0 | 0 | 0 | 12.8 | 53.3 | 3.6 | 30.3 | 91 | 48 | 0.08 | 30 | 20 | 15.07114 | 6634553 | 59.96894
0 | 0 | 0 | 12.8 | 53.3 | 3.6 | 30.3 | 91 | 48 | 0.08 | 30 | 20 | 15.15466 | 6652045.5 | 59.93501
0 | 0 | 0 | 12.8 | 53.3 | 3.6 | 30.3 | 91 | 48 | 0.08 | 30 | 20 | 15.23864 | 6669685 | 59.9009
0 | 0 | 0 | 12.8 | 53.3 | 3.6 | 30.3 | 91 | 48 | 0.08 | 30 | 20 | 15.32309 | 6688418.5 | 59.86492
0 | 0 | 0 | 12.8 | 53.3 | 3.6 | 30.3 | 91 | 48 | 0.08 | 30 | 20 | 15.42931 | 6714455 | 59.81427
0 | 0 | 0 | 12.8 | 53.3 | 3.6 | 30.3 | 91 | 48 | 0.08 | 30 | 20 | 15.51481 | 6740561.5 | 59.76093
0 | 0 | 0 | 12.8 | 53.3 | 3.6 | 30.3 | 91 | 48 | 0.08 | 30 | 20 | 15.60079 | 6766917.5 | 59.70732
0 | 0 | 0 | 12.8 | 53.3 | 3.6 | 30.3 | 91 | 48 | 0.08 | 30 | 20 | 15.68725 | 6793512.5 | 59.65351
0 | 0 | 0 | 12.8 | 53.3 | 3.6 | 30.3 | 91 | 48 | 0.08 | 30 | 20 | 15.77419 | 6820375 | 59.5994
0 | 0 | 0 | 12.8 | 53.3 | 3.6 | 30.3 | 91 | 48 | 0.08 | 30 | 20 | 15.8616 | 6847481 | 59.54506
0 | 0 | 0 | 12.8 | 53.3 | 3.6 | 30.3 | 91 | 48 | 0.13 | 30 | 20 | 0.1195201 | 580009.375 | 71.64455
0 | 0 | 0 | 12.8 | 53.3 | 3.6 | 30.3 | 91 | 48 | 0.13 | 30 | 20 | 0.297482 | 704466.25 | 70.81699
0 | 0 | 0 | 12.8 | 53.3 | 3.6 | 30.3 | 91 | 48 | 0.13 | 30 | 20 | 0.462882 | 843968.25 | 70.05647
0 | 0 | 0 | 12.8 | 53.3 | 3.6 | 30.3 | 91 | 48 | 0.13 | 30 | 20 | 0.6102058 | 991325.1875 | 69.3859
0 | 0 | 0 | 12.8 | 53.3 | 3.6 | 30.3 | 91 | 48 | 0.13 | 30 | 20 | 0.7611691 | 1169049.5 | 68.70544
0 | 0 | 0 | 12.8 | 53.3 | 3.6 | 30.3 | 91 | 48 | 0.13 | 30 | 20 | 0.898431 | 1358157.125 | 68.09254
0 | 0 | 0 | 12.8 | 53.3 | 3.6 | 30.3 | 91 | 48 | 0.13 | 30 | 20 | 1.031544 | 1570720.5 | 67.50335
0 | 0 | 0 | 12.8 | 53.3 | 3.6 | 30.3 | 91 | 48 | 0.13 | 30 | 20 | 1.168128 | 1807267.625 | 66.99341
0 | 0 | 0 | 12.8 | 53.3 | 3.6 | 30.3 | 91 | 48 | 0.13 | 30 | 20 | 1.304646 | 2034761.875 | 66.68988
0 | 0 | 0 | 12.8 | 53.3 | 3.6 | 30.3 | 91 | 48 | 0.13 | 30 | 20 | 1.437126 | 2219300 | 66.49126
0 | 0 | 0 | 12.8 | 53.3 | 3.6 | 30.3 | 91 | 48 | 0.13 | 30 | 20 | 1.561337 | 2369106.25 | 66.32944
0 | 0 | 0 | 12.8 | 53.3 | 3.6 | 30.3 | 91 | 48 | 0.13 | 30 | 20 | 1.673009 | 2487629.75 | 66.19904
0 | 0 | 0 | 12.8 | 53.3 | 3.6 | 30.3 | 91 | 48 | 0.13 | 30 | 20 | 1.792667 | 2583225.5 | 66.0815
0 | 0 | 0 | 12.8 | 53.3 | 3.6 | 30.3 | 91 | 48 | 0.13 | 30 | 20 | 1.920884 | 2672178.5 | 65.96449
0 | 0 | 0 | 12.8 | 53.3 | 3.6 | 30.3 | 91 | 48 | 0.13 | 30 | 20 | 2.03003 | 2752353 | 65.8586
0 | 0 | 0 | 12.8 | 53.3 | 3.6 | 30.3 | 91 | 48 | 0.13 | 30 | 20 | 2.175224 | 2876356.5 | 65.6767
0 | 0 | 0 | 12.8 | 53.3 | 3.6 | 30.3 | 91 | 48 | 0.13 | 30 | 20 | 2.267278 | 2957857.5 | 65.56168
0 | 0 | 0 | 12.8 | 53.3 | 3.6 | 30.3 | 91 | 48 | 0.13 | 30 | 20 | 2.396106 | 3075805.5 | 65.40101
0 | 0 | 0 | 12.8 | 53.3 | 3.6 | 30.3 | 91 | 48 | 0.13 | 30 | 20 | 2.497508 | 3169758 | 65.27729
0 | 0 | 0 | 12.8 | 53.3 | 3.6 | 30.3 | 91 | 48 | 0.13 | 30 | 20 | 2.639418 | 3265063.5 | 65.14831
0 | 0 | 0 | 12.8 | 53.3 | 3.6 | 30.3 | 91 | 48 | 0.13 | 30 | 20 | 2.751117 | 3338249 | 65.05095
0 | 0 | 0 | 12.8 | 53.3 | 3.6 | 30.3 | 91 | 48 | 0.13 | 30 | 20 | 2.85963 | 3410914.25 | 64.95657
0 | 0 | 0 | 12.8 | 53.3 | 3.6 | 30.3 | 91 | 48 | 0.13 | 30 | 20 | 2.947885 | 3471180.25 | 64.87986
0 | 0 | 0 | 12.8 | 53.3 | 3.6 | 30.3 | 91 | 48 | 0.13 | 30 | 20 | 3.072638 | 3558186.75 | 64.77162
0 | 0 | 0 | 12.8 | 53.3 | 3.6 | 30.3 | 91 | 48 | 0.13 | 30 | 20 | 3.180623 | 3626182.75 | 64.67856
0 | 0 | 0 | 12.8 | 53.3 | 3.6 | 30.3 | 91 | 48 | 0.13 | 30 | 20 | 3.292403 | 3691850 | 64.58287
0 | 0 | 0 | 12.8 | 53.3 | 3.6 | 30.3 | 91 | 48 | 0.13 | 30 | 20 | 3.408111 | 3761073.25 | 64.48399
0 | 0 | 0 | 12.8 | 53.3 | 3.6 | 30.3 | 91 | 48 | 0.13 | 30 | 20 | 3.51815 | 3828113.5 | 64.39008
0 | 0 | 0 | 12.8 | 53.3 | 3.6 | 30.3 | 91 | 48 | 0.13 | 30 | 20 | 3.626728 | 3895431.25 | 64.29757
0 | 0 | 0 | 12.8 | 53.3 | 3.6 | 30.3 | 91 | 48 | 0.13 | 30 | 20 | 3.733496 | 3961562.5 | 64.2084
0 | 0 | 0 | 12.8 | 53.3 | 3.6 | 30.3 | 91 | 48 | 0.13 | 30 | 20 | 3.822224 | 4009415 | 64.14534
0 | 0 | 0 | 12.8 | 53.3 | 3.6 | 30.3 | 91 | 48 | 0.13 | 30 | 20 | 3.940187 | 4073925.5 | 64.06158
0 | 0 | 0 | 12.8 | 53.3 | 3.6 | 30.3 | 91 | 48 | 0.13 | 30 | 20 | 4.039405 | 4128990 | 63.99124
0 | 0 | 0 | 12.8 | 53.3 | 3.6 | 30.3 | 91 | 48 | 0.13 | 30 | 20 | 4.158321 | 4195964.5 | 63.90702
0 | 0 | 0 | 12.8 | 53.3 | 3.6 | 30.3 | 91 | 48 | 0.13 | 30 | 20 | 4.239537 | 4242333 | 63.84954
0 | 0 | 0 | 12.8 | 53.3 | 3.6 | 30.3 | 91 | 48 | 0.13 | 30 | 20 | 4.352302 | 4307562.5 | 63.76986
0 | 0 | 0 | 12.8 | 53.3 | 3.6 | 30.3 | 91 | 48 | 0.13 | 30 | 20 | 4.455737 | 4368275.5 | 63.69686
0 | 0 | 0 | 12.8 | 53.3 | 3.6 | 30.3 | 91 | 48 | 0.13 | 30 | 20 | 4.567936 | 4435098.5 | 63.61776
0 | 0 | 0 | 12.8 | 53.3 | 3.6 | 30.3 | 91 | 48 | 0.13 | 30 | 20 | 4.682961 | 4504670.5 | 63.53675
0 | 0 | 0 | 12.8 | 53.3 | 3.6 | 30.3 | 91 | 48 | 0.13 | 30 | 20 | 4.787635 | 4590592 | 63.38279
0 | 0 | 0 | 12.8 | 53.3 | 3.6 | 30.3 | 91 | 48 | 0.13 | 30 | 20 | 4.881142 | 4664920.5 | 63.25013
0 | 0 | 0 | 12.8 | 53.3 | 3.6 | 30.3 | 91 | 48 | 0.13 | 30 | 20 | 4.983356 | 4734809 | 63.12779
0 | 0 | 0 | 12.8 | 53.3 | 3.6 | 30.3 | 91 | 48 | 0.13 | 30 | 20 | 5.08771 | 4807248 | 63.00314
0 | 0 | 0 | 12.8 | 53.3 | 3.6 | 30.3 | 91 | 48 | 0.13 | 30 | 20 | 5.187078 | 4869335.5 | 62.898
0 | 0 | 0 | 12.8 | 53.3 | 3.6 | 30.3 | 91 | 48 | 0.13 | 30 | 20 | 5.30302 | 4940590.5 | 62.77916
0 | 0 | 0 | 12.8 | 53.3 | 3.6 | 30.3 | 91 | 48 | 0.13 | 30 | 20 | 5.38423 | 4991116 | 62.69609
0 | 0 | 0 | 12.8 | 53.3 | 3.6 | 30.3 | 91 | 48 | 0.13 | 30 | 20 | 5.489389 | 5057314 | 62.58864
0 | 0 | 0 | 12.8 | 53.3 | 3.6 | 30.3 | 91 | 48 | 0.13 | 30 | 20 | 5.588875 | 5120750.5 | 62.48716
0 | 0 | 0 | 12.8 | 53.3 | 3.6 | 30.3 | 91 | 48 | 0.13 | 30 | 20 | 5.682308 | 5181048.5 | 62.39203
0 | 0 | 0 | 12.8 | 53.3 | 3.6 | 30.3 | 91 | 48 | 0.13 | 30 | 20 | 5.793289 | 5244305.5 | 62.29358
0 | 0 | 0 | 12.8 | 53.3 | 3.6 | 30.3 | 91 | 48 | 0.13 | 30 | 20 | 5.890139 | 5296765.5 | 62.21296
0 | 0 | 0 | 12.8 | 53.3 | 3.6 | 30.3 | 91 | 48 | 0.13 | 30 | 20 | 5.996888 | 5355197 | 62.1242
0 | 0 | 0 | 12.8 | 53.3 | 3.6 | 30.3 | 91 | 48 | 0.13 | 30 | 20 | 6.080317 | 5396163.5 | 62.05075
0 | 0 | 0 | 12.8 | 53.3 | 3.6 | 30.3 | 91 | 48 | 0.13 | 30 | 20 | 6.190513 | 5449560.5 | 61.95289
0 | 0 | 0 | 12.8 | 53.3 | 3.6 | 30.3 | 91 | 48 | 0.13 | 30 | 20 | 6.294004 | 5498978.5 | 61.86332
0 | 0 | 0 | 12.8 | 53.3 | 3.6 | 30.3 | 91 | 48 | 0.13 | 30 | 20 | 6.39039 | 5541568.5 | 61.78697
0 | 0 | 0 | 12.8 | 53.3 | 3.6 | 30.3 | 91 | 48 | 0.13 | 30 | 20 | 6.488251 | 5585143.5 | 61.70956
0 | 0 | 0 | 12.8 | 53.3 | 3.6 | 30.3 | 91 | 48 | 0.13 | 30 | 20 | 6.587612 | 5629737.5 | 61.63105
0 | 0 | 0 | 12.8 | 53.3 | 3.6 | 30.3 | 91 | 48 | 0.13 | 30 | 20 | 6.679259 | 5671181.5 | 61.5587
0 | 0 | 0 | 12.8 | 53.3 | 3.6 | 30.3 | 91 | 48 | 0.13 | 30 | 20 | 6.781545 | 5717798.5 | 61.4781
0 | 0 | 0 | 12.8 | 53.3 | 3.6 | 30.3 | 91 | 48 | 0.13 | 30 | 20 | 6.87589 | 5761143.5 | 61.40383
0 | 0 | 0 | 12.8 | 53.3 | 3.6 | 30.3 | 91 | 48 | 0.13 | 30 | 20 | 6.971548 | 5805421 | 61.32862
0 | 0 | 0 | 12.8 | 53.3 | 3.6 | 30.3 | 91 | 48 | 0.13 | 30 | 20 | 7.068537 | 5850658 | 61.25246
0 | 0 | 0 | 12.8 | 53.3 | 3.6 | 30.3 | 91 | 48 | 0.13 | 30 | 20 | 7.176784 | 5901569 | 61.16756
0 | 0 | 0 | 12.8 | 53.3 | 3.6 | 30.3 | 91 | 48 | 0.13 | 30 | 20 | 7.266581 | 5944140.5 | 61.09722
0 | 0 | 0 | 12.8 | 53.3 | 3.6 | 30.3 | 91 | 48 | 0.13 | 30 | 20 | 7.45986 | 6027426 | 60.96123
0 | 0 | 0 | 12.8 | 53.3 | 3.6 | 30.3 | 91 | 48 | 0.13 | 30 | 20 | 7.5532 | 6064558.5 | 60.90126
0 | 0 | 0 | 12.8 | 53.3 | 3.6 | 30.3 | 91 | 48 | 0.13 | 30 | 20 | 7.65828 | 6106640.5 | 60.83384
0 | 0 | 0 | 12.8 | 53.3 | 3.6 | 30.3 | 91 | 48 | 0.13 | 30 | 20 | 7.754102 | 6146113.5 | 60.7711
0 | 0 | 0 | 12.8 | 53.3 | 3.6 | 30.3 | 91 | 48 | 0.13 | 30 | 20 | 7.851123 | 6186477.5 | 60.70747
0 | 0 | 0 | 12.8 | 53.3 | 3.6 | 30.3 | 91 | 48 | 0.13 | 30 | 20 | 7.938383 | 6223011.5 | 60.65029
0 | 0 | 0 | 12.8 | 53.3 | 3.6 | 30.3 | 91 | 48 | 0.13 | 30 | 20 | 8.03771 | 6264854.5 | 60.58526
0 | 0 | 0 | 12.8 | 53.3 | 3.6 | 30.3 | 91 | 48 | 0.13 | 30 | 20 | 8.138279 | 6307508.5 | 60.51948
0 | 0 | 0 | 12.8 | 53.3 | 3.6 | 30.3 | 91 | 48 | 0.13 | 30 | 20 | 8.22873 | 6346118.5 | 60.46041
0 | 0 | 0 | 12.8 | 53.3 | 3.6 | 30.3 | 91 | 48 | 0.13 | 30 | 20 | 8.320186 | 6385402.5 | 60.4007
0 | 0 | 0 | 12.8 | 53.3 | 3.6 | 30.3 | 91 | 48 | 0.13 | 30 | 20 | 8.42429 | 6429619.5 | 60.32961
0 | 0 | 0 | 12.8 | 53.3 | 3.6 | 30.3 | 91 | 48 | 0.13 | 30 | 20 | 8.51792 | 6466916.5 | 60.25457
0 | 0 | 0 | 12.8 | 53.3 | 3.6 | 30.3 | 91 | 48 | 0.13 | 30 | 20 | 8.6007 | 6500063.5 | 60.18832
0 | 0 | 0 | 12.8 | 53.3 | 3.6 | 30.3 | 91 | 48 | 0.13 | 30 | 20 | 8.708313 | 6543420.5 | 60.10229
0 | 0 | 0 | 12.8 | 53.3 | 3.6 | 30.3 | 91 | 48 | 0.13 | 30 | 20 | 8.792943 | 6577136.5 | 60.03586
0 | 0 | 0 | 12.8 | 53.3 | 3.6 | 30.3 | 91 | 48 | 0.13 | 30 | 20 | 8.902962 | 6620735.5 | 59.94873
0 | 0 | 0 | 12.8 | 53.3 | 3.6 | 30.3 | 91 | 48 | 0.13 | 30 | 20 | 8.989484 | 6663073 | 59.86052
0 | 0 | 0 | 12.8 | 53.3 | 3.6 | 30.3 | 91 | 48 | 0.13 | 30 | 20 | 9.076846 | 6706091.5 | 59.77156
0 | 0 | 0 | 12.8 | 53.3 | 3.6 | 30.3 | 91 | 48 | 0.13 | 30 | 20 | 9.177728 | 6756116.5 | 59.66901
0 | 0 | 0 | 12.8 | 53.3 | 3.6 | 30.3 | 91 | 48 | 0.13 | 30 | 20 | 9.26692 | 6800656.5 | 59.57852
0 | 0 | 0 | 12.8 | 53.3 | 3.6 | 30.3 | 91 | 48 | 0.13 | 30 | 20 | 9.369915 | 6847931 | 59.48334
0 | 0 | 0 | 12.8 | 53.3 | 3.6 | 30.3 | 91 | 48 | 0.13 | 30 | 20 | 9.460974 | 6886597.5 | 59.4062
0 | 0 | 0 | 12.8 | 53.3 | 3.6 | 30.3 | 91 | 48 | 0.13 | 30 | 20 | 9.552918 | 6925910.5 | 59.32833
0 | 0 | 0 | 12.8 | 53.3 | 3.6 | 30.3 | 91 | 48 | 0.13 | 30 | 20 | 9.645756 | 6966053 | 59.24937
0 | 0 | 0 | 12.8 | 53.3 | 3.6 | 30.3 | 91 | 48 | 0.13 | 30 | 20 | 9.739496 | 6998461.5 | 59.18623
0 | 0 | 0 | 12.8 | 53.3 | 3.6 | 30.3 | 91 | 48 | 0.13 | 30 | 20 | 9.834147 | 7031168 | 59.12291
0 | 0 | 0 | 12.8 | 53.3 | 3.6 | 30.3 | 91 | 48 | 0.13 | 30 | 20 | 9.929718 | 7064344.5 | 59.059
0 | 0 | 0 | 12.8 | 53.3 | 3.6 | 30.3 | 91 | 48 | 0.13 | 30 | 20 | 10.02622 | 7098008.5 | 58.99458
0 | 0 | 0 | 12.8 | 53.3 | 3.6 | 30.3 | 91 | 48 | 0.13 | 30 | 20 | 10.12365 | 7132159.5 | 58.92958
0 | 0 | 0 | 12.8 | 53.3 | 3.6 | 30.3 | 91 | 48 | 0.13 | 30 | 20 | 10.20793 | 7161829 | 58.8734
0 | 0 | 0 | 12.8 | 53.3 | 3.6 | 30.3 | 91 | 48 | 0.13 | 30 | 20 | 10.30713 | 7196912 | 58.80738
0 | 0 | 0 | 12.8 | 53.3 | 3.6 | 30.3 | 91 | 48 | 0.13 | 30 | 20 | 10.39293 | 7227396 | 58.75032
0 | 0 | 0 | 12.8 | 53.3 | 3.6 | 30.3 | 91 | 48 | 0.13 | 30 | 20 | 10.47944 | 7258257.5 | 58.69286
0 | 0 | 0 | 12.8 | 53.3 | 3.6 | 30.3 | 91 | 48 | 0.13 | 30 | 20 | 10.56667 | 7289514.5 | 58.63495
0 | 0 | 0 | 12.8 | 53.3 | 3.6 | 30.3 | 91 | 48 | 0.13 | 30 | 20 | 10.66936 | 7326481 | 58.56686
0 | 0 | 0 | 12.8 | 53.3 | 3.6 | 30.3 | 91 | 48 | 0.13 | 30 | 20 | 10.84773 | 7383352 | 58.46323
0 | 0 | 0 | 12.8 | 53.3 | 3.6 | 30.3 | 91 | 48 | 0.13 | 30 | 20 | 10.93803 | 7404089.5 | 58.42599
0 | 0 | 0 | 12.8 | 53.3 | 3.6 | 30.3 | 91 | 48 | 0.13 | 30 | 20 | 11.02908 | 7425062.5 | 58.38848
0 | 0 | 0 | 12.8 | 53.3 | 3.6 | 30.3 | 91 | 48 | 0.13 | 30 | 20 | 11.12089 | 7446272 | 58.35066
0 | 0 | 0 | 12.8 | 53.3 | 3.6 | 30.3 | 91 | 48 | 0.13 | 30 | 20 | 11.21346 | 7469116 | 58.31018
0 | 0 | 0 | 12.8 | 53.3 | 3.6 | 30.3 | 91 | 48 | 0.13 | 30 | 20 | 11.3068 | 7493310 | 58.26755
0 | 0 | 0 | 12.8 | 53.3 | 3.6 | 30.3 | 91 | 48 | 0.13 | 30 | 20 | 11.40092 | 7511748.5 | 58.23522
0 | 0 | 0 | 12.8 | 53.3 | 3.6 | 30.3 | 91 | 48 | 0.13 | 30 | 20 | 11.49582 | 7527403.5 | 58.20788
0 | 0 | 0 | 12.8 | 53.3 | 3.6 | 30.3 | 91 | 48 | 0.13 | 30 | 20 | 11.57551 | 7540566.5 | 58.18493
0 | 0 | 0 | 12.8 | 53.3 | 3.6 | 30.3 | 91 | 48 | 0.13 | 30 | 20 | 11.67187 | 7556518.5 | 58.15716
0 | 0 | 0 | 12.8 | 53.3 | 3.6 | 30.3 | 91 | 48 | 0.13 | 30 | 20 | 11.76903 | 7572642 | 58.12921
0 | 0 | 0 | 12.8 | 53.3 | 3.6 | 30.3 | 91 | 48 | 0.13 | 30 | 20 | 11.85061 | 7586203 | 58.10574
0 | 0 | 0 | 12.8 | 53.3 | 3.6 | 30.3 | 91 | 48 | 0.13 | 30 | 20 | 11.94926 | 7603354 | 58.07599
0 | 0 | 0 | 12.8 | 53.3 | 3.6 | 30.3 | 91 | 48 | 0.13 | 30 | 20 | 12.03209 | 7623669.5 | 58.03995
0 | 0 | 0 | 12.8 | 53.3 | 3.6 | 30.3 | 91 | 48 | 0.13 | 30 | 20 | 12.1155 | 7644170.5 | 58.00367
0 | 0 | 0 | 12.8 | 53.3 | 3.6 | 30.3 | 91 | 48 | 0.13 | 30 | 20 | 12.21635 | 7669041 | 57.95982
0 | 0 | 0 | 12.8 | 53.3 | 3.6 | 30.3 | 91 | 48 | 0.13 | 30 | 20 | 12.30103 | 7689987.5 | 57.92305
0 | 0 | 0 | 12.8 | 53.3 | 3.6 | 30.3 | 91 | 48 | 0.13 | 30 | 20 | 12.3863 | 7711137 | 57.88602
0 | 0 | 0 | 12.8 | 53.3 | 3.6 | 30.3 | 91 | 48 | 0.13 | 30 | 20 | 12.48941 | 7740299 | 57.84014
0 | 0 | 0 | 12.8 | 53.3 | 3.6 | 30.3 | 91 | 48 | 0.13 | 30 | 20 | 12.57599 | 7766703.5 | 57.80102
0 | 0 | 0 | 12.8 | 53.3 | 3.6 | 30.3 | 91 | 48 | 0.13 | 30 | 20 | 12.66316 | 7794061 | 57.76065
0 | 0 | 0 | 12.8 | 53.3 | 3.6 | 30.3 | 91 | 48 | 0.13 | 30 | 20 | 12.76857 | 7827992 | 57.71091
0 | 0 | 0 | 12.8 | 53.3 | 3.6 | 30.3 | 91 | 48 | 0.13 | 30 | 20 | 12.83933 | 7850847.5 | 57.67751
0 | 0 | 0 | 12.8 | 53.3 | 3.6 | 30.3 | 91 | 48 | 0.13 | 30 | 20 | 13.01796 | 7908929 | 57.59316
0 | 0 | 0 | 12.8 | 53.3 | 3.6 | 30.3 | 91 | 48 | 0.13 | 30 | 20 | 13.1082 | 7939005.5 | 57.54959
0 | 0 | 0 | 12.8 | 53.3 | 3.6 | 30.3 | 91 | 48 | 0.13 | 30 | 20 | 13.19906 | 7969401.5 | 57.50576
0 | 0 | 0 | 12.8 | 53.3 | 3.6 | 30.3 | 91 | 48 | 0.13 | 30 | 20 | 13.29056 | 8000135 | 57.46165
0 | 0 | 0 | 12.8 | 53.3 | 3.6 | 30.3 | 91 | 48 | 0.13 | 30 | 20 | 13.38269 | 8031194 | 57.41729
0 | 0 | 0 | 12.8 | 53.3 | 3.6 | 30.3 | 91 | 48 | 0.13 | 30 | 20 | 13.47546 | 8062588.5 | 57.37262
0 | 0 | 0 | 12.8 | 53.3 | 3.6 | 30.3 | 91 | 48 | 0.13 | 30 | 20 | 13.56887 | 8094330.5 | 57.32769
0 | 0 | 0 | 12.8 | 53.3 | 3.6 | 30.3 | 91 | 48 | 0.13 | 30 | 20 | 13.64407 | 8119976 | 57.29156
0 | 0 | 0 | 12.8 | 53.3 | 3.6 | 30.3 | 91 | 48 | 0.13 | 30 | 20 | 13.73865 | 8152339.5 | 57.24612
0 | 0 | 0 | 12.8 | 53.3 | 3.6 | 30.3 | 91 | 48 | 0.13 | 30 | 20 | 13.83388 | 8185058.5 | 57.20042
0 | 0 | 0 | 12.8 | 53.3 | 3.6 | 30.3 | 91 | 48 | 0.13 | 30 | 20 | 13.92978 | 8218144 | 57.15443
0 | 0 | 0 | 12.8 | 53.3 | 3.6 | 30.3 | 91 | 48 | 0.13 | 30 | 20 | 14.00698 | 8244865.5 | 57.11746
0 | 0 | 0 | 12.8 | 53.3 | 3.6 | 30.3 | 91 | 48 | 0.13 | 30 | 20 | 14.0846 | 8271833 | 57.08026
0 | 0 | 0 | 12.8 | 53.3 | 3.6 | 30.3 | 91 | 48 | 0.13 | 30 | 20 | 14.18223 | 8309104 | 57.02906
0 | 0 | 0 | 12.8 | 53.3 | 3.6 | 30.3 | 91 | 48 | 0.13 | 30 | 20 | 14.26083 | 8347656.5 | 56.9763
0 | 0 | 0 | 12.8 | 53.3 | 3.6 | 30.3 | 91 | 48 | 0.13 | 30 | 20 | 14.35968 | 8396392 | 56.90997
0 | 0 | 0 | 12.8 | 53.3 | 3.6 | 30.3 | 91 | 48 | 0.13 | 30 | 20 | 14.43926 | 8435841 | 56.85664
0 | 0 | 0 | 12.8 | 53.3 | 3.6 | 30.3 | 91 | 48 | 0.13 | 30 | 20 | 14.53936 | 8485714 | 56.78963
0 | 0 | 0 | 12.8 | 53.3 | 3.6 | 30.3 | 91 | 48 | 0.13 | 30 | 20 | 14.61993 | 8526070 | 56.73577
0 | 0 | 0 | 12.8 | 53.3 | 3.6 | 30.3 | 91 | 48 | 0.13 | 30 | 20 | 14.72128 | 8588567 | 56.65281
0 | 0 | 0 | 12.8 | 53.3 | 3.6 | 30.3 | 91 | 48 | 0.13 | 30 | 20 | 14.80286 | 8647817 | 56.57436
0 | 0 | 0 | 12.8 | 53.3 | 3.6 | 30.3 | 91 | 48 | 0.13 | 30 | 20 | 14.88489 | 8710581 | 56.49173
0 | 0 | 0 | 12.8 | 53.3 | 3.6 | 30.3 | 91 | 48 | 0.13 | 30 | 20 | 14.96738 | 8774154 | 56.40878
0 | 0 | 0 | 12.8 | 53.3 | 3.6 | 30.3 | 91 | 48 | 0.13 | 30 | 20 | 15.07114 | 8854777 | 56.30459
0 | 0 | 0 | 12.8 | 53.3 | 3.6 | 30.3 | 91 | 48 | 0.13 | 30 | 20 | 15.15466 | 8920209 | 56.22089
0 | 0 | 0 | 12.8 | 53.3 | 3.6 | 30.3 | 91 | 48 | 0.13 | 30 | 20 | 15.23864 | 8986503 | 56.13682
0 | 0 | 0 | 12.8 | 53.3 | 3.6 | 30.3 | 91 | 48 | 0.13 | 30 | 20 | 15.32309 | 9053651 | 56.05243
0 | 0 | 0 | 12.8 | 53.3 | 3.6 | 30.3 | 91 | 48 | 0.13 | 30 | 20 | 15.42931 | 9138837 | 55.94645
0 | 0 | 0 | 12.8 | 53.3 | 3.6 | 30.3 | 91 | 48 | 0.13 | 30 | 20 | 15.51481 | 9207985 | 55.86128
0 | 0 | 0 | 12.8 | 53.3 | 3.6 | 30.3 | 91 | 48 | 0.13 | 30 | 20 | 15.60079 | 9278045 | 55.77579
0 | 0 | 0 | 12.8 | 53.3 | 3.6 | 30.3 | 91 | 48 | 0.13 | 30 | 20 | 15.68725 | 9349031 | 55.68995
0 | 0 | 0 | 12.8 | 53.3 | 3.6 | 30.3 | 91 | 48 | 0.13 | 30 | 20 | 15.77419 | 9420954 | 55.60377
0 | 0 | 0 | 12.8 | 53.3 | 3.6 | 30.3 | 91 | 48 | 0.13 | 30 | 20 | 15.8616 | 9493829 | 55.51723
0 | 0 | 0 | 12.8 | 53.3 | 3.6 | 30.3 | 91 | 48 | 0.18 | 30 | 20 | 0.1280685 | 792497.6875 | 70.19865
0 | 0 | 0 | 12.8 | 53.3 | 3.6 | 30.3 | 91 | 48 | 0.18 | 30 | 20 | 0.3058168 | 962405.5 | 69.38808
0 | 0 | 0 | 12.8 | 53.3 | 3.6 | 30.3 | 91 | 48 | 0.18 | 30 | 20 | 0.4693217 | 1150689.125 | 68.65072
0 | 0 | 0 | 12.8 | 53.3 | 3.6 | 30.3 | 91 | 48 | 0.18 | 30 | 20 | 0.618695 | 1354722.625 | 67.98395
0 | 0 | 0 | 12.8 | 53.3 | 3.6 | 30.3 | 91 | 48 | 0.18 | 30 | 20 | 0.7611691 | 1582956.75 | 67.35403
0 | 0 | 0 | 12.8 | 53.3 | 3.6 | 30.3 | 91 | 48 | 0.18 | 30 | 20 | 0.898431 | 1839136.375 | 66.75265
0 | 0 | 0 | 12.8 | 53.3 | 3.6 | 30.3 | 91 | 48 | 0.18 | 30 | 20 | 1.045895 | 2107794.25 | 66.35985
0 | 0 | 0 | 12.8 | 53.3 | 3.6 | 30.3 | 91 | 48 | 0.18 | 30 | 20 | 1.168128 | 2360405.5 | 66.03854
0 | 0 | 0 | 12.8 | 53.3 | 3.6 | 30.3 | 91 | 48 | 0.18 | 30 | 20 | 1.304646 | 2678491 | 65.6815
0 | 0 | 0 | 12.8 | 53.3 | 3.6 | 30.3 | 91 | 48 | 0.18 | 30 | 20 | 1.437126 | 2982418 | 65.36961
0 | 0 | 0 | 12.8 | 53.3 | 3.6 | 30.3 | 91 | 48 | 0.18 | 30 | 20 | 1.561337 | 3227778.5 | 65.13715
0 | 0 | 0 | 12.8 | 53.3 | 3.6 | 30.3 | 91 | 48 | 0.18 | 30 | 20 | 1.673009 | 3408729.25 | 64.93861
0 | 0 | 0 | 12.8 | 53.3 | 3.6 | 30.3 | 91 | 48 | 0.18 | 30 | 20 | 1.792667 | 3535972.25 | 64.76226
0 | 0 | 0 | 12.8 | 53.3 | 3.6 | 30.3 | 91 | 48 | 0.18 | 30 | 20 | 1.920884 | 3648184.75 | 64.59867
0 | 0 | 0 | 12.8 | 53.3 | 3.6 | 30.3 | 91 | 48 | 0.18 | 30 | 20 | 2.058272 | 3765581.25 | 64.43347
0 | 0 | 0 | 12.8 | 53.3 | 3.6 | 30.3 | 91 | 48 | 0.18 | 30 | 20 | 2.154288 | 3844012.75 | 64.32633
0 | 0 | 0 | 12.8 | 53.3 | 3.6 | 30.3 | 91 | 48 | 0.18 | 30 | 20 | 2.282995 | 3948049.25 | 64.18781
0 | 0 | 0 | 12.8 | 53.3 | 3.6 | 30.3 | 91 | 48 | 0.18 | 30 | 20 | 2.389494 | 4036890.25 | 64.07253
0 | 0 | 0 | 12.8 | 53.3 | 3.6 | 30.3 | 91 | 48 | 0.18 | 30 | 20 | 2.500961 | 4115337 | 63.97339
0 | 0 | 0 | 12.8 | 53.3 | 3.6 | 30.3 | 91 | 48 | 0.18 | 30 | 20 | 2.621247 | 4192628.75 | 63.87793
0 | 0 | 0 | 12.8 | 53.3 | 3.6 | 30.3 | 91 | 48 | 0.18 | 30 | 20 | 2.728405 | 4262708.5 | 63.793
0 | 0 | 0 | 12.8 | 53.3 | 3.6 | 30.3 | 91 | 48 | 0.18 | 30 | 20 | 2.839944 | 4336894 | 63.70472
0 | 0 | 0 | 12.8 | 53.3 | 3.6 | 30.3 | 91 | 48 | 0.18 | 30 | 20 | 2.951961 | 4412700 | 63.61618
0 | 0 | 0 | 12.8 | 53.3 | 3.6 | 30.3 | 91 | 48 | 0.18 | 30 | 20 | 3.072638 | 4495851 | 63.52094
0 | 0 | 0 | 12.8 | 53.3 | 3.6 | 30.3 | 91 | 48 | 0.18 | 30 | 20 | 3.189424 | 4596278 | 63.36054
0 | 0 | 0 | 12.8 | 53.3 | 3.6 | 30.3 | 91 | 48 | 0.18 | 30 | 20 | 3.278784 | 4683759 | 63.20508
0 | 0 | 0 | 12.8 | 53.3 | 3.6 | 30.3 | 91 | 48 | 0.18 | 30 | 20 | 3.403405 | 4808546 | 62.98888
0 | 0 | 0 | 12.8 | 53.3 | 3.6 | 30.3 | 91 | 48 | 0.18 | 30 | 20 | 3.498761 | 4906271.5 | 62.82393
0 | 0 | 0 | 12.8 | 53.3 | 3.6 | 30.3 | 91 | 48 | 0.18 | 30 | 20 | 3.616721 | 5029916.5 | 62.62049
0 | 0 | 0 | 12.8 | 53.3 | 3.6 | 30.3 | 91 | 48 | 0.18 | 30 | 20 | 3.718053 | 5138616.5 | 62.44627
0 | 0 | 0 | 12.8 | 53.3 | 3.6 | 30.3 | 91 | 48 | 0.18 | 30 | 20 | 3.822224 | 5237233.5 | 62.29182
0 | 0 | 0 | 12.8 | 53.3 | 3.6 | 30.3 | 91 | 48 | 0.18 | 30 | 20 | 3.929314 | 5339087.5 | 62.13578
0 | 0 | 0 | 12.8 | 53.3 | 3.6 | 30.3 | 91 | 48 | 0.18 | 30 | 20 | 4.04499 | 5451327 | 61.96763
0 | 0 | 0 | 12.8 | 53.3 | 3.6 | 30.3 | 91 | 48 | 0.18 | 30 | 20 | 4.141121 | 5540458.5 | 61.82355
0 | 0 | 0 | 12.8 | 53.3 | 3.6 | 30.3 | 91 | 48 | 0.18 | 30 | 20 | 4.251268 | 5636979.5 | 61.65315
0 | 0 | 0 | 12.8 | 53.3 | 3.6 | 30.3 | 91 | 48 | 0.18 | 30 | 20 | 4.352302 | 5726989 | 61.49725
0 | 0 | 0 | 12.8 | 53.3 | 3.6 | 30.3 | 91 | 48 | 0.18 | 30 | 20 | 4.468066 | 5831890 | 61.31909
0 | 0 | 0 | 12.8 | 53.3 | 3.6 | 30.3 | 91 | 48 | 0.18 | 30 | 20 | 4.56163 | 5914527.5 | 61.18139
0 | 0 | 0 | 12.8 | 53.3 | 3.6 | 30.3 | 91 | 48 | 0.18 | 30 | 20 | 4.670039 | 5997969.5 | 61.04471
0 | 0 | 0 | 12.8 | 53.3 | 3.6 | 30.3 | 91 | 48 | 0.18 | 30 | 20 | 4.767832 | 6074254 | 60.92168
0 | 0 | 0 | 12.8 | 53.3 | 3.6 | 30.3 | 91 | 48 | 0.18 | 30 | 20 | 4.874403 | 6152476 | 60.79727
0 | 0 | 0 | 12.8 | 53.3 | 3.6 | 30.3 | 91 | 48 | 0.18 | 30 | 20 | 4.969605 | 6218123 | 60.69421
0 | 0 | 0 | 12.8 | 53.3 | 3.6 | 30.3 | 91 | 48 | 0.18 | 30 | 20 | 5.073671 | 6290676 | 60.58173
0 | 0 | 0 | 12.8 | 53.3 | 3.6 | 30.3 | 91 | 48 | 0.18 | 30 | 20 | 5.179917 | 6365629.5 | 60.46713
0 | 0 | 0 | 12.8 | 53.3 | 3.6 | 30.3 | 91 | 48 | 0.18 | 30 | 20 | 5.281085 | 6437829 | 60.35818
0 | 0 | 0 | 12.8 | 53.3 | 3.6 | 30.3 | 91 | 48 | 0.18 | 30 | 20 | 5.376796 | 6506886.5 | 60.25532
0 | 0 | 0 | 12.8 | 53.3 | 3.6 | 30.3 | 91 | 48 | 0.18 | 30 | 20 | 5.48181 | 6581785.5 | 60.13574
0 | 0 | 0 | 12.8 | 53.3 | 3.6 | 30.3 | 91 | 48 | 0.18 | 30 | 20 | 5.581159 | 6648918.5 | 60.00501
0 | 0 | 0 | 12.8 | 53.3 | 3.6 | 30.3 | 91 | 48 | 0.18 | 30 | 20 | 5.682308 | 6709411.5 | 59.88833
0 | 0 | 0 | 12.8 | 53.3 | 3.6 | 30.3 | 91 | 48 | 0.18 | 30 | 20 | 5.78529 | 6785361 | 59.73332
0 | 0 | 0 | 12.8 | 53.3 | 3.6 | 30.3 | 91 | 48 | 0.18 | 30 | 20 | 5.882007 | 6859545.5 | 59.58303
0 | 0 | 0 | 12.8 | 53.3 | 3.6 | 30.3 | 91 | 48 | 0.18 | 30 | 20 | 5.98034 | 6935805.5 | 59.43066
0 | 0 | 0 | 12.8 | 53.3 | 3.6 | 30.3 | 91 | 48 | 0.18 | 30 | 20 | 6.088724 | 7020869 | 59.26305
0 | 0 | 0 | 12.8 | 53.3 | 3.6 | 30.3 | 91 | 48 | 0.18 | 30 | 20 | 6.181966 | 7087835.5 | 59.13275
0 | 0 | 0 | 12.8 | 53.3 | 3.6 | 30.3 | 91 | 48 | 0.18 | 30 | 20 | 6.285314 | 7162642 | 58.98898
0 | 0 | 0 | 12.8 | 53.3 | 3.6 | 30.3 | 91 | 48 | 0.18 | 30 | 20 | 6.381567 | 7233015.5 | 58.85541
0 | 0 | 0 | 12.8 | 53.3 | 3.6 | 30.3 | 91 | 48 | 0.18 | 30 | 20 | 6.578516 | 7373289.5 | 58.59253
0 | 0 | 0 | 12.8 | 53.3 | 3.6 | 30.3 | 91 | 48 | 0.18 | 30 | 20 | 6.679259 | 7444553.5 | 58.46094
0 | 0 | 0 | 12.8 | 53.3 | 3.6 | 30.3 | 91 | 48 | 0.18 | 30 | 20 | 6.772182 | 7510895.5 | 58.33984
0 | 0 | 0 | 12.8 | 53.3 | 3.6 | 30.3 | 91 | 48 | 0.18 | 30 | 20 | 6.87589 | 7585284 | 58.2056
0 | 0 | 0 | 12.8 | 53.3 | 3.6 | 30.3 | 91 | 48 | 0.18 | 30 | 20 | 6.971548 | 7643011.5 | 58.10236
0 | 0 | 0 | 12.8 | 53.3 | 3.6 | 30.3 | 91 | 48 | 0.18 | 30 | 20 | 7.068537 | 7702567 | 57.99696
0 | 0 | 0 | 12.8 | 53.3 | 3.6 | 30.3 | 91 | 48 | 0.18 | 30 | 20 | 7.166875 | 7765563 | 57.88683
0 | 0 | 0 | 12.8 | 53.3 | 3.6 | 30.3 | 91 | 48 | 0.18 | 30 | 20 | 7.266581 | 7829964 | 57.77536
0 | 0 | 0 | 12.8 | 53.3 | 3.6 | 30.3 | 91 | 48 | 0.18 | 30 | 20 | 7.357502 | 7898301.5 | 57.67091
0 | 0 | 0 | 12.8 | 53.3 | 3.6 | 30.3 | 91 | 48 | 0.18 | 30 | 20 | 7.470174 | 7988729.5 | 57.54016
0 | 0 | 0 | 12.8 | 53.3 | 3.6 | 30.3 | 91 | 48 | 0.18 | 30 | 20 | 7.5532 | 8056032.5 | 57.44402
0 | 0 | 0 | 12.8 | 53.3 | 3.6 | 30.3 | 91 | 48 | 0.18 | 30 | 20 | 7.647707 | 8133329.5 | 57.33474
0 | 0 | 0 | 12.8 | 53.3 | 3.6 | 30.3 | 91 | 48 | 0.18 | 30 | 20 | 7.743397 | 8212346 | 57.22432
0 | 0 | 0 | 12.8 | 53.3 | 3.6 | 30.3 | 91 | 48 | 0.18 | 30 | 20 | 7.840284 | 8282845.5 | 57.12707
0 | 0 | 0 | 12.8 | 53.3 | 3.6 | 30.3 | 91 | 48 | 0.18 | 30 | 20 | 7.938383 | 8348818.5 | 57.03706
0 | 0 | 0 | 12.8 | 53.3 | 3.6 | 30.3 | 91 | 48 | 0.18 | 30 | 20 | 7.938383 | 8348818.5 | 57.03706
0 | 0 | 0 | 12.8 | 53.3 | 3.6 | 30.3 | 91 | 48 | 0.18 | 30 | 20 | 7.938383 | 8348818.5 | 57.03706
0 | 0 | 0 | 12.8 | 53.3 | 3.6 | 30.3 | 91 | 48 | 0.18 | 30 | 20 | 7.938383 | 8348818.5 | 57.03706
0 | 0 | 0 | 12.8 | 53.3 | 3.6 | 30.3 | 91 | 48 | 0.18 | 30 | 20 | 7.938383 | 8348818.5 | 57.03706
0 | 0 | 0 | 12.8 | 53.3 | 3.6 | 30.3 | 91 | 48 | 0.18 | 30 | 20 | 7.938383 | 8348818.5 | 57.03706
0 | 0 | 0 | 12.8 | 53.3 | 3.6 | 30.3 | 91 | 48 | 0.18 | 30 | 20 | 7.938383 | 8348818.5 | 57.03706
0 | 0 | 0 | 12.8 | 53.3 | 3.6 | 30.3 | 91 | 48 | 0.18 | 30 | 20 | 8.03771 | 8410328 | 56.95403
0 | 0 | 0 | 12.8 | 53.3 | 3.6 | 30.3 | 91 | 48 | 0.18 | 30 | 20 | 8.127043 | 8461125 | 56.88612
0 | 0 | 0 | 12.8 | 53.3 | 3.6 | 30.3 | 91 | 48 | 0.18 | 30 | 20 | 8.127043 | 8461125 | 56.88612
0 | 0 | 0 | 12.8 | 53.3 | 3.6 | 30.3 | 91 | 48 | 0.18 | 30 | 20 | 8.127043 | 8461125 | 56.88612
0 | 0 | 0 | 12.8 | 53.3 | 3.6 | 30.3 | 91 | 48 | 0.18 | 30 | 20 | 8.127043 | 8461125 | 56.88612
0 | 0 | 0 | 12.8 | 53.3 | 3.6 | 30.3 | 91 | 48 | 0.18 | 30 | 20 | 8.127043 | 8461125 | 56.88612
0 | 0 | 0 | 12.8 | 53.3 | 3.6 | 30.3 | 91 | 48 | 0.18 | 30 | 20 | 8.22873 | 8519317 | 56.80895
0 | 0 | 0 | 12.8 | 53.3 | 3.6 | 30.3 | 91 | 48 | 0.18 | 30 | 20 | 8.320186 | 8571996 | 56.73962
0 | 0 | 0 | 12.8 | 53.3 | 3.6 | 30.3 | 91 | 48 | 0.18 | 30 | 20 | 8.320186 | 8571996 | 56.73962
0 | 0 | 0 | 12.8 | 53.3 | 3.6 | 30.3 | 91 | 48 | 0.18 | 30 | 20 | 8.320186 | 8571996 | 56.73962
0 | 0 | 0 | 12.8 | 53.3 | 3.6 | 30.3 | 91 | 48 | 0.18 | 30 | 20 | 8.320186 | 8571996 | 56.73962
0 | 0 | 0 | 12.8 | 53.3 | 3.6 | 30.3 | 91 | 48 | 0.18 | 30 | 20 | 8.320186 | 8571996 | 56.73962
0 | 0 | 0 | 12.8 | 53.3 | 3.6 | 30.3 | 91 | 48 | 0.18 | 30 | 20 | 8.412659 | 8625595 | 56.66961
0 | 0 | 0 | 12.8 | 53.3 | 3.6 | 30.3 | 91 | 48 | 0.18 | 30 | 20 | 8.50616 | 8680124 | 56.59889
0 | 0 | 0 | 12.8 | 53.3 | 3.6 | 30.3 | 91 | 48 | 0.18 | 30 | 20 | 8.50616 | 8680124 | 56.59889
0 | 0 | 0 | 12.8 | 53.3 | 3.6 | 30.3 | 91 | 48 | 0.18 | 30 | 20 | 8.50616 | 8680124 | 56.59889
0 | 0 | 0 | 12.8 | 53.3 | 3.6 | 30.3 | 91 | 48 | 0.18 | 30 | 20 | 8.50616 | 8680124 | 56.59889
0 | 0 | 0 | 12.8 | 53.3 | 3.6 | 30.3 | 91 | 48 | 0.18 | 30 | 20 | 8.50616 | 8680124 | 56.59889
0 | 0 | 0 | 12.8 | 53.3 | 3.6 | 30.3 | 91 | 48 | 0.18 | 30 | 20 | 8.50616 | 8680124 | 56.59889
0 | 0 | 0 | 12.8 | 53.3 | 3.6 | 30.3 | 91 | 48 | 0.18 | 30 | 20 | 8.50616 | 8680124 | 56.59889
0 | 0 | 0 | 12.8 | 53.3 | 3.6 | 30.3 | 91 | 48 | 0.18 | 30 | 20 | 8.50616 | 8680124 | 56.59889
0 | 0 | 0 | 12.8 | 53.3 | 3.6 | 30.3 | 91 | 48 | 0.18 | 30 | 20 | 8.50616 | 8680124 | 56.59889
0 | 0 | 0 | 12.8 | 53.3 | 3.6 | 30.3 | 91 | 48 | 0.18 | 30 | 20 | 8.51792 | 8687005 | 56.59001
0 | 0 | 0 | 12.8 | 53.3 | 3.6 | 30.3 | 91 | 48 | 0.18 | 30 | 20 | 8.51792 | 8687005 | 56.59001
0 | 0 | 0 | 12.8 | 53.3 | 3.6 | 30.3 | 91 | 48 | 0.18 | 30 | 20 | 8.51792 | 8687005 | 56.59001
0 | 0 | 0 | 12.8 | 53.3 | 3.6 | 30.3 | 91 | 48 | 0.18 | 30 | 20 | 8.51792 | 8687005 | 56.59001
0 | 0 | 0 | 12.8 | 53.3 | 3.6 | 30.3 | 91 | 48 | 0.18 | 30 | 20 | 8.51792 | 8687005 | 56.59001
0 | 0 | 0 | 12.8 | 53.3 | 3.6 | 30.3 | 91 | 48 | 0.18 | 30 | 20 | 8.51792 | 8687005 | 56.59001
0 | 0 | 0 | 12.8 | 53.3 | 3.6 | 30.3 | 91 | 48 | 0.18 | 30 | 20 | 8.6007 | 8735613 | 56.52749
0 | 0 | 0 | 12.8 | 53.3 | 3.6 | 30.3 | 91 | 48 | 0.18 | 30 | 20 | 8.69629 | 8792080 | 56.45538
0 | 0 | 0 | 12.8 | 53.3 | 3.6 | 30.3 | 91 | 48 | 0.18 | 30 | 20 | 8.69629 | 8792080 | 56.45538
0 | 0 | 0 | 12.8 | 53.3 | 3.6 | 30.3 | 91 | 48 | 0.18 | 30 | 20 | 8.69629 | 8792080 | 56.45538
0 | 0 | 0 | 12.8 | 53.3 | 3.6 | 30.3 | 91 | 48 | 0.18 | 30 | 20 | 8.69629 | 8792080 | 56.45538
0 | 0 | 0 | 12.8 | 53.3 | 3.6 | 30.3 | 91 | 48 | 0.18 | 30 | 20 | 8.69629 | 8792080 | 56.45538
0 | 0 | 0 | 12.8 | 53.3 | 3.6 | 30.3 | 91 | 48 | 0.18 | 30 | 20 | 8.708313 | 8799210 | 56.44633
0 | 0 | 0 | 12.8 | 53.3 | 3.6 | 30.3 | 91 | 48 | 0.18 | 30 | 20 | 8.708313 | 8799210 | 56.44633
0 | 0 | 0 | 12.8 | 53.3 | 3.6 | 30.3 | 91 | 48 | 0.18 | 30 | 20 | 8.792943 | 8849543 | 56.38258
0 | 0 | 0 | 12.8 | 53.3 | 3.6 | 30.3 | 91 | 48 | 0.18 | 30 | 20 | 8.878395 | 8899256 | 56.32008
0 | 0 | 0 | 12.8 | 53.3 | 3.6 | 30.3 | 91 | 48 | 0.18 | 30 | 20 | 8.878395 | 8899256 | 56.32008
0 | 0 | 0 | 12.8 | 53.3 | 3.6 | 30.3 | 91 | 48 | 0.18 | 30 | 20 | 8.792943 | 8849543 | 56.38258
0 | 0 | 0 | 12.8 | 53.3 | 3.6 | 30.3 | 91 | 48 | 0.18 | 30 | 20 | 8.902962 | 8911740 | 56.3045
0 | 0 | 0 | 12.8 | 53.3 | 3.6 | 30.3 | 91 | 48 | 0.18 | 30 | 20 | 8.989484 | 8955840 | 56.24968
0 | 0 | 0 | 12.8 | 53.3 | 3.6 | 30.3 | 91 | 48 | 0.18 | 30 | 20 | 9.076846 | 9000603 | 56.19438
0 | 0 | 0 | 12.8 | 53.3 | 3.6 | 30.3 | 91 | 48 | 0.18 | 30 | 20 | 9.177728 | 9052546 | 56.13058
0 | 0 | 0 | 12.8 | 53.3 | 3.6 | 30.3 | 91 | 48 | 0.18 | 30 | 20 | 9.26692 | 9096370 | 56.07716
0 | 0 | 0 | 12.8 | 53.3 | 3.6 | 30.3 | 91 | 48 | 0.18 | 30 | 20 | 9.369915 | 9135858 | 56.0295
0 | 0 | 0 | 12.8 | 53.3 | 3.6 | 30.3 | 91 | 48 | 0.18 | 30 | 20 | 9.460974 | 9178526 | 55.9778
0 | 0 | 0 | 12.8 | 53.3 | 3.6 | 30.3 | 91 | 48 | 0.18 | 30 | 20 | 9.552918 | 9225072 | 55.92152
0 | 0 | 0 | 12.8 | 53.3 | 3.6 | 30.3 | 91 | 48 | 0.18 | 30 | 20 | 9.645756 | 9272313 | 55.86474
0 | 0 | 0 | 12.8 | 53.3 | 3.6 | 30.3 | 91 | 48 | 0.18 | 30 | 20 | 9.739496 | 9320240 | 55.80748
0 | 0 | 0 | 12.8 | 53.3 | 3.6 | 30.3 | 91 | 48 | 0.18 | 30 | 20 | 9.834147 | 9370024 | 55.74843
0 | 0 | 0 | 12.8 | 53.3 | 3.6 | 30.3 | 91 | 48 | 0.18 | 30 | 20 | 9.929718 | 9425465 | 55.68334
0 | 0 | 0 | 12.8 | 53.3 | 3.6 | 30.3 | 91 | 48 | 0.18 | 30 | 20 | 10.02622 | 9480330 | 55.61912
0 | 0 | 0 | 12.8 | 53.3 | 3.6 | 30.3 | 91 | 48 | 0.18 | 30 | 20 | 10.12365 | 9533133 | 55.55723
0 | 0 | 0 | 12.8 | 53.3 | 3.6 | 30.3 | 91 | 48 | 0.18 | 30 | 20 | 10.20793 | 9579028 | 55.50374
0 | 0 | 0 | 12.8 | 53.3 | 3.6 | 30.3 | 91 | 48 | 0.18 | 30 | 20 | 10.30713 | 9633334 | 55.44086
0 | 0 | 0 | 12.8 | 53.3 | 3.6 | 30.3 | 91 | 48 | 0.18 | 30 | 20 | 10.39293 | 9680543 | 55.38654
0 | 0 | 0 | 12.8 | 53.3 | 3.6 | 30.3 | 91 | 48 | 0.18 | 30 | 20 | 10.47944 | 9728390 | 55.33182
0 | 0 | 0 | 12.8 | 53.3 | 3.6 | 30.3 | 91 | 48 | 0.18 | 30 | 20 | 10.56667 | 9776886 | 55.2767
0 | 0 | 0 | 12.8 | 53.3 | 3.6 | 30.3 | 91 | 48 | 0.18 | 30 | 20 | 10.66936 | 9834265 | 55.21188
0 | 0 | 0 | 12.8 | 53.3 | 3.6 | 30.3 | 91 | 48 | 0.18 | 30 | 20 | 10.84773 | 9957174 | 55.07414
0 | 0 | 0 | 12.8 | 53.3 | 3.6 | 30.3 | 91 | 48 | 0.18 | 30 | 20 | 10.93803 | 10020733 | 55.00373
0 | 0 | 0 | 12.8 | 53.3 | 3.6 | 30.3 | 91 | 48 | 0.18 | 30 | 20 | 11.02908 | 10081985 | 54.93639
0 | 0 | 0 | 12.8 | 53.3 | 3.6 | 30.3 | 91 | 48 | 0.18 | 30 | 20 | 11.12089 | 10155267 | 54.85629
0 | 0 | 0 | 12.8 | 53.3 | 3.6 | 30.3 | 91 | 48 | 0.18 | 30 | 20 | 11.21346 | 10232377 | 54.7727
0 | 0 | 0 | 12.8 | 53.3 | 3.6 | 30.3 | 91 | 48 | 0.18 | 30 | 20 | 11.3068 | 10309032 | 54.69034
0 | 0 | 0 | 12.8 | 53.3 | 3.6 | 30.3 | 91 | 48 | 0.18 | 30 | 20 | 11.40092 | 10377489 | 54.61731
0 | 0 | 0 | 12.8 | 53.3 | 3.6 | 30.3 | 91 | 48 | 0.18 | 30 | 20 | 11.49582 | 10446958 | 54.54379
0 | 0 | 0 | 12.8 | 53.3 | 3.6 | 30.3 | 91 | 48 | 0.18 | 30 | 20 | 11.57551 | 10505644 | 54.48212
0 | 0 | 0 | 12.8 | 53.3 | 3.6 | 30.3 | 91 | 48 | 0.18 | 30 | 20 | 11.67187 | 10577061 | 54.40765
0 | 0 | 0 | 12.8 | 53.3 | 3.6 | 30.3 | 91 | 48 | 0.18 | 30 | 20 | 11.76903 | 10649551 | 54.33266
0 | 0 | 0 | 12.8 | 53.3 | 3.6 | 30.3 | 91 | 48 | 0.18 | 30 | 20 | 11.85061 | 10710806 | 54.26978
0 | 0 | 0 | 12.8 | 53.3 | 3.6 | 30.3 | 91 | 48 | 0.18 | 30 | 20 | 11.94926 | 10785345 | 54.19384
0 | 0 | 0 | 12.8 | 53.3 | 3.6 | 30.3 | 91 | 48 | 0.18 | 30 | 20 | 12.03209 | 10848333 | 54.13016
0 | 0 | 0 | 12.8 | 53.3 | 3.6 | 30.3 | 91 | 48 | 0.18 | 30 | 20 | 12.1155 | 10912147 | 54.0661
0 | 0 | 0 | 12.8 | 53.3 | 3.6 | 30.3 | 91 | 48 | 0.18 | 30 | 20 | 12.21635 | 10989785 | 53.98876
0 | 0 | 0 | 12.8 | 53.3 | 3.6 | 30.3 | 91 | 48 | 0.18 | 30 | 20 | 12.30103 | 11055401 | 53.92391
0 | 0 | 0 | 12.8 | 53.3 | 3.6 | 30.3 | 91 | 48 | 0.18 | 30 | 20 | 12.3863 | 11121895 | 53.85867
0 | 0 | 0 | 12.8 | 53.3 | 3.6 | 30.3 | 91 | 48 | 0.18 | 30 | 20 | 12.48941 | 11202799 | 53.7799
0 | 0 | 0 | 12.8 | 53.3 | 3.6 | 30.3 | 91 | 48 | 0.18 | 30 | 20 | 12.57599 | 11271191 | 53.71384
0 | 0 | 0 | 12.8 | 53.3 | 3.6 | 30.3 | 91 | 48 | 0.18 | 30 | 20 | 12.66316 | 11334486 | 53.65334
0 | 0 | 0 | 12.8 | 53.3 | 3.6 | 30.3 | 91 | 48 | 0.18 | 30 | 20 | 12.76857 | 11408816 | 53.5829
0 | 0 | 0 | 12.8 | 53.3 | 3.6 | 30.3 | 91 | 48 | 0.18 | 30 | 20 | 12.83933 | 11458976 | 53.53566
0 | 0 | 0 | 12.8 | 53.3 | 3.6 | 30.3 | 91 | 48 | 0.18 | 30 | 20 | 13.01796 | 11575468 | 53.42731
0 | 0 | 0 | 12.8 | 53.3 | 3.6 | 30.3 | 91 | 48 | 0.18 | 30 | 20 | 13.1082 | 11633236 | 53.37413
0 | 0 | 0 | 12.8 | 53.3 | 3.6 | 30.3 | 91 | 48 | 0.18 | 30 | 20 | 13.19906 | 11691672 | 53.32063
0 | 0 | 0 | 12.8 | 53.3 | 3.6 | 30.3 | 91 | 48 | 0.18 | 30 | 20 | 13.29056 | 11750827 | 53.26682
0 | 0 | 0 | 12.8 | 53.3 | 3.6 | 30.3 | 91 | 48 | 0.18 | 30 | 20 | 13.38269 | 11810688 | 53.2127
0 | 0 | 0 | 12.8 | 53.3 | 3.6 | 30.3 | 91 | 48 | 0.18 | 30 | 20 | 13.47546 | 11871260 | 53.15825
0 | 0 | 0 | 12.8 | 53.3 | 3.6 | 30.3 | 91 | 48 | 0.18 | 30 | 20 | 13.56887 | 11932597 | 53.10347
0 | 0 | 0 | 12.8 | 53.3 | 3.6 | 30.3 | 91 | 48 | 0.18 | 30 | 20 | 13.64407 | 11982179 | 53.05943
0 | 0 | 0 | 12.8 | 53.3 | 3.6 | 30.3 | 91 | 48 | 0.18 | 30 | 20 | 13.73865 | 12038626 | 53.00918
0 | 0 | 0 | 12.8 | 53.3 | 3.6 | 30.3 | 91 | 48 | 0.18 | 30 | 20 | 13.83388 | 12089686 | 52.96354
0 | 0 | 0 | 12.8 | 53.3 | 3.6 | 30.3 | 91 | 48 | 0.18 | 30 | 20 | 13.92978 | 12140060 | 52.91879
0 | 0 | 0 | 12.8 | 53.3 | 3.6 | 30.3 | 91 | 48 | 0.18 | 30 | 20 | 14.00698 | 12175818 | 52.88724
0 | 0 | 0 | 12.8 | 53.3 | 3.6 | 30.3 | 91 | 48 | 0.18 | 30 | 20 | 14.0846 | 12208094 | 52.86025
0 | 0 | 0 | 12.8 | 53.3 | 3.6 | 30.3 | 91 | 48 | 0.18 | 30 | 20 | 14.18223 | 12248164 | 52.82766
0 | 0 | 0 | 12.8 | 53.3 | 3.6 | 30.3 | 91 | 48 | 0.18 | 30 | 20 | 14.26083 | 12269464 | 52.81069
0 | 0 | 0 | 12.8 | 53.3 | 3.6 | 30.3 | 91 | 48 | 0.18 | 30 | 20 | 14.35968 | 12291857 | 52.79266
0 | 0 | 0 | 12.8 | 53.3 | 3.6 | 30.3 | 91 | 48 | 0.18 | 30 | 20 | 14.43926 | 12309923 | 52.77817
0 | 0 | 0 | 12.8 | 53.3 | 3.6 | 30.3 | 91 | 48 | 0.18 | 30 | 20 | 14.53936 | 12328180 | 52.76366
0 | 0 | 0 | 12.8 | 53.3 | 3.6 | 30.3 | 91 | 48 | 0.18 | 30 | 20 | 14.61993 | 12340790 | 52.75376
0 | 0 | 0 | 12.8 | 53.3 | 3.6 | 30.3 | 91 | 48 | 0.18 | 30 | 20 | 14.72128 | 12350397 | 52.7467
0 | 0 | 0 | 12.8 | 53.3 | 3.6 | 30.3 | 91 | 48 | 0.18 | 30 | 20 | 14.80286 | 12357491 | 52.74158
0 | 0 | 0 | 12.8 | 53.3 | 3.6 | 30.3 | 91 | 48 | 0.18 | 30 | 20 | 14.88489 | 12364115 | 52.73696
0 | 0 | 0 | 12.8 | 53.3 | 3.6 | 30.3 | 91 | 48 | 0.18 | 30 | 20 | 14.96738 | 12370743 | 52.73231
0 | 0 | 0 | 12.8 | 53.3 | 3.6 | 30.3 | 91 | 48 | 0.18 | 30 | 20 | 15.07114 | 12381980 | 52.72557
0 | 0 | 0 | 12.8 | 53.3 | 3.6 | 30.3 | 91 | 48 | 0.18 | 30 | 20 | 15.15466 | 12391241 | 52.72008
0 | 0 | 0 | 12.8 | 53.3 | 3.6 | 30.3 | 91 | 48 | 0.18 | 30 | 20 | 15.23864 | 12400556 | 52.71455
0 | 0 | 0 | 12.8 | 53.3 | 3.6 | 30.3 | 91 | 48 | 0.18 | 30 | 20 | 15.32309 | 12409950 | 52.70899
0 | 0 | 0 | 12.8 | 53.3 | 3.6 | 30.3 | 91 | 48 | 0.18 | 30 | 20 | 15.42931 | 12423236 | 52.70148
0 | 0 | 0 | 12.8 | 53.3 | 3.6 | 30.3 | 91 | 48 | 0.18 | 30 | 20 | 15.51481 | 12430466 | 52.69908
0 | 0 | 0 | 12.8 | 53.3 | 3.6 | 30.3 | 91 | 48 | 0.18 | 30 | 20 | 15.60079 | 12436465 | 52.69725
0 | 0 | 0 | 12.8 | 53.3 | 3.6 | 30.3 | 91 | 48 | 0.18 | 30 | 20 | 15.68725 | 12442516 | 52.69543
0 | 0 | 0 | 12.8 | 53.3 | 3.6 | 30.3 | 91 | 48 | 0.18 | 30 | 20 | 15.77419 | 12448593 | 52.69358
0 | 0 | 0 | 12.8 | 53.3 | 3.6 | 30.3 | 91 | 48 | 0.18 | 30 | 20 | 15.8616 | 12454720 | 52.69174
0 | 0 | 0 | 12.8 | 53.3 | 3.6 | 30.3 | 91 | 48 | 0.2 | 30 | 20 | 0.1334883 | 899152.125 | 69.62821
0 | 0 | 0 | 12.8 | 53.3 | 3.6 | 30.3 | 91 | 48 | 0.2 | 30 | 20 | 0.3100713 | 1095617.75 | 68.81265
0 | 0 | 0 | 12.8 | 53.3 | 3.6 | 30.3 | 91 | 48 | 0.2 | 30 | 20 | 0.4758509 | 1318967.125 | 68.05569
0 | 0 | 0 | 12.8 | 53.3 | 3.6 | 30.3 | 91 | 48 | 0.2 | 30 | 20 | 0.6273024 | 1562588.375 | 67.37144
0 | 0 | 0 | 12.8 | 53.3 | 3.6 | 30.3 | 91 | 48 | 0.2 | 30 | 20 | 0.7717585 | 1845792.125 | 66.68197
0 | 0 | 0 | 12.8 | 53.3 | 3.6 | 30.3 | 91 | 48 | 0.2 | 30 | 20 | 0.91093 | 2126305.75 | 66.21306
0 | 0 | 0 | 12.8 | 53.3 | 3.6 | 30.3 | 91 | 48 | 0.2 | 30 | 20 | 1.045895 | 2415697 | 65.85593
0 | 0 | 0 | 12.8 | 53.3 | 3.6 | 30.3 | 91 | 48 | 0.2 | 30 | 20 | 1.168128 | 2704384.25 | 65.53397
0 | 0 | 0 | 12.8 | 53.3 | 3.6 | 30.3 | 91 | 48 | 0.2 | 30 | 20 | 1.304646 | 3023240 | 65.17525
0 | 0 | 0 | 12.8 | 53.3 | 3.6 | 30.3 | 91 | 48 | 0.2 | 30 | 20 | 1.437126 | 3334586.5 | 64.87699
0 | 0 | 0 | 12.8 | 53.3 | 3.6 | 30.3 | 91 | 48 | 0.2 | 30 | 20 | 1.561337 | 3551497.75 | 64.68966
0 | 0 | 0 | 12.8 | 53.3 | 3.6 | 30.3 | 91 | 48 | 0.2 | 30 | 20 | 1.673009 | 3701566.5 | 64.52525
0 | 0 | 0 | 12.8 | 53.3 | 3.6 | 30.3 | 91 | 48 | 0.2 | 30 | 20 | 1.817607 | 3853570.75 | 64.3148
0 | 0 | 0 | 12.8 | 53.3 | 3.6 | 30.3 | 91 | 48 | 0.2 | 30 | 20 | 1.920884 | 3960920.75 | 64.17165
0 | 0 | 0 | 12.8 | 53.3 | 3.6 | 30.3 | 91 | 48 | 0.2 | 30 | 20 | 2.058272 | 4097572.75 | 63.99552
0 | 0 | 0 | 12.8 | 53.3 | 3.6 | 30.3 | 91 | 48 | 0.2 | 30 | 20 | 2.175224 | 4210925 | 63.85435
0 | 0 | 0 | 12.8 | 53.3 | 3.6 | 30.3 | 91 | 48 | 0.2 | 30 | 20 | 2.298821 | 4326562.5 | 63.71472
0 | 0 | 0 | 12.8 | 53.3 | 3.6 | 30.3 | 91 | 48 | 0.2 | 30 | 20 | 2.396106 | 4408906 | 63.6179
0 | 0 | 0 | 12.8 | 53.3 | 3.6 | 30.3 | 91 | 48 | 0.2 | 30 | 20 | 2.532254 | 4508874 | 63.50337
0 | 0 | 0 | 12.8 | 53.3 | 3.6 | 30.3 | 91 | 48 | 0.2 | 30 | 20 | 2.639418 | 4603950.5 | 63.34581
0 | 0 | 0 | 12.8 | 53.3 | 3.6 | 30.3 | 91 | 48 | 0.2 | 30 | 20 | 2.751117 | 4713570.5 | 63.15185
0 | 0 | 0 | 12.8 | 53.3 | 3.6 | 30.3 | 91 | 48 | 0.2 | 30 | 20 | 2.867543 | 4830603 | 62.95033
0 | 0 | 0 | 12.8 | 53.3 | 3.6 | 30.3 | 91 | 48 | 0.2 | 30 | 20 | 2.988896 | 4955686 | 62.74098
0 | 0 | 0 | 12.8 | 53.3 | 3.6 | 30.3 | 91 | 48 | 0.2 | 30 | 20 | 3.0854 | 5057463.5 | 62.57498
0 | 0 | 0 | 12.8 | 53.3 | 3.6 | 30.3 | 91 | 48 | 0.2 | 30 | 20 | 3.171846 | 5150410.5 | 62.42665
0 | 0 | 0 | 12.8 | 53.3 | 3.6 | 30.3 | 91 | 48 | 0.2 | 30 | 20 | 3.301513 | 5293034 | 62.20483
0 | 0 | 0 | 12.8 | 53.3 | 3.6 | 30.3 | 91 | 48 | 0.2 | 30 | 20 | 3.398706 | 5402842 | 62.03867
0 | 0 | 0 | 12.8 | 53.3 | 3.6 | 30.3 | 91 | 48 | 0.2 | 30 | 20 | 3.498761 | 5518306.5 | 61.86802
0 | 0 | 0 | 12.8 | 53.3 | 3.6 | 30.3 | 91 | 48 | 0.2 | 30 | 20 | 3.636764 | 5664560 | 61.62029
0 | 0 | 0 | 12.8 | 53.3 | 3.6 | 30.3 | 91 | 48 | 0.2 | 30 | 20 | 3.733496 | 5765502.5 | 61.44603
0 | 0 | 0 | 12.8 | 53.3 | 3.6 | 30.3 | 91 | 48 | 0.2 | 30 | 20 | 3.84872 | 5870695 | 61.2685
0 | 0 | 0 | 12.8 | 53.3 | 3.6 | 30.3 | 91 | 48 | 0.2 | 30 | 20 | 3.95109 | 5965755.5 | 61.11123
0 | 0 | 0 | 12.8 | 53.3 | 3.6 | 30.3 | 91 | 48 | 0.2 | 30 | 20 | 4.056182 | 6064952 | 60.95018
0 | 0 | 0 | 12.8 | 53.3 | 3.6 | 30.3 | 91 | 48 | 0.2 | 30 | 20 | 4.16407 | 6168497.5 | 60.7853
0 | 0 | 0 | 12.8 | 53.3 | 3.6 | 30.3 | 91 | 48 | 0.2 | 30 | 20 | 4.274828 | 6276641.5 | 60.6165
0 | 0 | 0 | 12.8 | 53.3 | 3.6 | 30.3 | 91 | 48 | 0.2 | 30 | 20 | 4.346293 | 6347425.5 | 60.50782
0 | 0 | 0 | 12.8 | 53.3 | 3.6 | 30.3 | 91 | 48 | 0.2 | 30 | 20 | 4.480429 | 6468612.5 | 60.32492
0 | 0 | 0 | 12.8 | 53.3 | 3.6 | 30.3 | 91 | 48 | 0.2 | 30 | 20 | 4.580576 | 6547222 | 60.20802
0 | 0 | 0 | 12.8 | 53.3 | 3.6 | 30.3 | 91 | 48 | 0.2 | 30 | 20 | 4.682961 | 6625599 | 60.07698
0 | 0 | 0 | 12.8 | 53.3 | 3.6 | 30.3 | 91 | 48 | 0.2 | 30 | 20 | 4.787635 | 6694085 | 59.94298
0 | 0 | 0 | 12.8 | 53.3 | 3.6 | 30.3 | 91 | 48 | 0.2 | 30 | 20 | 4.894649 | 6771062 | 59.78952
0 | 0 | 0 | 12.8 | 53.3 | 3.6 | 30.3 | 91 | 48 | 0.2 | 30 | 20 | 4.990246 | 6854451.5 | 59.61887
0 | 0 | 0 | 12.8 | 53.3 | 3.6 | 30.3 | 91 | 48 | 0.2 | 30 | 20 | 5.073671 | 6928064 | 59.47038
0 | 0 | 0 | 12.8 | 53.3 | 3.6 | 30.3 | 91 | 48 | 0.2 | 30 | 20 | 5.187078 | 7029398.5 | 59.26906
0 | 0 | 0 | 12.8 | 53.3 | 3.6 | 30.3 | 91 | 48 | 0.2 | 30 | 20 | 5.281085 | 7114517 | 59.10273
0 | 0 | 0 | 12.8 | 53.3 | 3.6 | 30.3 | 91 | 48 | 0.2 | 30 | 20 | 5.376796 | 7202240.5 | 58.93385
0 | 0 | 0 | 12.8 | 53.3 | 3.6 | 30.3 | 91 | 48 | 0.2 | 30 | 20 | 5.48181 | 7301795.5 | 58.74552
0 | 0 | 0 | 12.8 | 53.3 | 3.6 | 30.3 | 91 | 48 | 0.2 | 30 | 20 | 5.581159 | 7396221 | 58.56985
0 | 0 | 0 | 12.8 | 53.3 | 3.6 | 30.3 | 91 | 48 | 0.2 | 30 | 20 | 5.705909 | 7497756.5 | 58.38358
0 | 0 | 0 | 12.8 | 53.3 | 3.6 | 30.3 | 91 | 48 | 0.2 | 30 | 20 | 5.793289 | 7569710.5 | 58.25347
0 | 0 | 0 | 12.8 | 53.3 | 3.6 | 30.3 | 91 | 48 | 0.2 | 30 | 20 | 5.890139 | 7650268 | 58.10959
0 | 0 | 0 | 12.8 | 53.3 | 3.6 | 30.3 | 91 | 48 | 0.2 | 30 | 20 | 5.996888 | 7740048 | 57.95145
0 | 0 | 0 | 12.8 | 53.3 | 3.6 | 30.3 | 91 | 48 | 0.2 | 30 | 20 | 6.088724 | 7812316 | 57.82594
0 | 0 | 0 | 12.8 | 53.3 | 3.6 | 30.3 | 91 | 48 | 0.2 | 30 | 20 | 6.181966 | 7884521.5 | 57.70198
0 | 0 | 0 | 12.8 | 53.3 | 3.6 | 30.3 | 91 | 48 | 0.2 | 30 | 20 | 6.302706 | 7999731 | 57.53522
0 | 0 | 0 | 12.8 | 53.3 | 3.6 | 30.3 | 91 | 48 | 0.2 | 30 | 20 | 6.381567 | 8075955.5 | 57.42657
0 | 0 | 0 | 12.8 | 53.3 | 3.6 | 30.3 | 91 | 48 | 0.2 | 30 | 20 | 6.497222 | 8189048.5 | 57.26753
0 | 0 | 0 | 12.8 | 53.3 | 3.6 | 30.3 | 91 | 48 | 0.2 | 30 | 20 | 6.587612 | 8276330.5 | 57.14666
0 | 0 | 0 | 12.8 | 53.3 | 3.6 | 30.3 | 91 | 48 | 0.2 | 30 | 20 | 6.679259 | 8352586 | 57.04252
0 | 0 | 0 | 12.8 | 53.3 | 3.6 | 30.3 | 91 | 48 | 0.2 | 30 | 20 | 6.781545 | 8422014 | 56.94871
0 | 0 | 0 | 12.8 | 53.3 | 3.6 | 30.3 | 91 | 48 | 0.2 | 30 | 20 | 6.87589 | 8486159 | 56.86285
0 | 0 | 0 | 12.8 | 53.3 | 3.6 | 30.3 | 91 | 48 | 0.2 | 30 | 20 | 6.981187 | 8558322 | 56.76719
0 | 0 | 0 | 12.8 | 53.3 | 3.6 | 30.3 | 91 | 48 | 0.2 | 30 | 20 | 7.07831 | 8626113 | 56.67825
0 | 0 | 0 | 12.8 | 53.3 | 3.6 | 30.3 | 91 | 48 | 0.2 | 30 | 20 | 7.176784 | 8700437 | 56.58194
0 | 0 | 0 | 12.8 | 53.3 | 3.6 | 30.3 | 91 | 48 | 0.2 | 30 | 20 | 7.266581 | 8768766 | 56.49426
0 | 0 | 0 | 12.8 | 53.3 | 3.6 | 30.3 | 91 | 48 | 0.2 | 30 | 20 | 7.45986 | 8917114 | 56.30668
0 | 0 | 0 | 12.8 | 53.3 | 3.6 | 30.3 | 91 | 48 | 0.2 | 30 | 20 | 7.563642 | 8985543 | 56.22172
0 | 0 | 0 | 12.8 | 53.3 | 3.6 | 30.3 | 91 | 48 | 0.2 | 30 | 20 | 7.647707 | 9041347 | 56.15299
0 | 0 | 0 | 12.8 | 53.3 | 3.6 | 30.3 | 91 | 48 | 0.2 | 30 | 20 | 7.743397 | 9105292 | 56.07486
0 | 0 | 0 | 12.8 | 53.3 | 3.6 | 30.3 | 91 | 48 | 0.2 | 30 | 20 | 7.851123 | 9177827 | 55.98704
0 | 0 | 0 | 12.8 | 53.3 | 3.6 | 30.3 | 91 | 48 | 0.2 | 30 | 20 | 7.938383 | 9236199 | 55.91685
0 | 0 | 0 | 12.8 | 53.3 | 3.6 | 30.3 | 91 | 48 | 0.2 | 30 | 20 | 8.138279 | 9361556 | 55.76611
0 | 0 | 0 | 12.8 | 53.3 | 3.6 | 30.3 | 91 | 48 | 0.2 | 30 | 20 | 8.22873 | 9418833 | 55.69802
0 | 0 | 0 | 12.8 | 53.3 | 3.6 | 30.3 | 91 | 48 | 0.2 | 30 | 20 | 8.320186 | 9477112 | 55.62928
0 | 0 | 0 | 12.8 | 53.3 | 3.6 | 30.3 | 91 | 48 | 0.2 | 30 | 20 | 8.42429 | 9549766 | 55.54414
0 | 0 | 0 | 12.8 | 53.3 | 3.6 | 30.3 | 91 | 48 | 0.2 | 30 | 20 | 8.51792 | 9615161 | 55.46818
0 | 0 | 0 | 12.8 | 53.3 | 3.6 | 30.3 | 91 | 48 | 0.2 | 30 | 20 | 8.6007 | 9673363 | 55.40109
0 | 0 | 0 | 12.8 | 53.3 | 3.6 | 30.3 | 91 | 48 | 0.2 | 30 | 20 | 8.708313 | 9749548 | 55.31398
0 | 0 | 0 | 12.8 | 53.3 | 3.6 | 30.3 | 91 | 48 | 0.2 | 30 | 20 | 8.8051 | 9818577 | 55.23578
0 | 0 | 0 | 12.8 | 53.3 | 3.6 | 30.3 | 91 | 48 | 0.2 | 30 | 20 | 8.902962 | 9888283 | 55.15746
0 | 0 | 0 | 12.8 | 53.3 | 3.6 | 30.3 | 91 | 48 | 0.2 | 30 | 20 | 8.989484 | 9943054 | 55.0965
0 | 0 | 0 | 12.8 | 53.3 | 3.6 | 30.3 | 91 | 48 | 0.2 | 30 | 20 | 9.101962 | 10013167 | 55.01902
0 | 0 | 0 | 12.8 | 53.3 | 3.6 | 30.3 | 91 | 48 | 0.2 | 30 | 20 | 9.177728 | 10057037 | 54.97079
0 | 0 | 0 | 12.8 | 53.3 | 3.6 | 30.3 | 91 | 48 | 0.2 | 30 | 20 | 9.26692 | 10116929 | 54.90523
0 | 0 | 0 | 12.8 | 53.3 | 3.6 | 30.3 | 91 | 48 | 0.2 | 30 | 20 | 9.356978 | 10177780 | 54.83908
0 | 0 | 0 | 12.8 | 53.3 | 3.6 | 30.3 | 91 | 48 | 0.2 | 30 | 20 | 9.460974 | 10248492 | 54.76283
0 | 0 | 0 | 12.8 | 53.3 | 3.6 | 30.3 | 91 | 48 | 0.2 | 30 | 20 | 9.566126 | 10320502 | 54.6858
0 | 0 | 0 | 12.8 | 53.3 | 3.6 | 30.3 | 91 | 48 | 0.2 | 30 | 20 | 9.645756 | 10375352 | 54.62755
0 | 0 | 0 | 12.8 | 53.3 | 3.6 | 30.3 | 91 | 48 | 0.2 | 30 | 20 | 9.739496 | 10440325 | 54.55907
0 | 0 | 0 | 12.8 | 53.3 | 3.6 | 30.3 | 91 | 48 | 0.2 | 30 | 20 | 9.834147 | 10511358 | 54.48466
0 | 0 | 0 | 12.8 | 53.3 | 3.6 | 30.3 | 91 | 48 | 0.2 | 30 | 20 | 9.929718 | 10593395 | 54.39931
0 | 0 | 0 | 12.8 | 53.3 | 3.6 | 30.3 | 91 | 48 | 0.2 | 30 | 20 | 10.01237 | 10664858 | 54.3256
0 | 0 | 0 | 12.8 | 53.3 | 3.6 | 30.3 | 91 | 48 | 0.2 | 30 | 20 | 10.12365 | 10761858 | 54.22653
0 | 0 | 0 | 12.8 | 53.3 | 3.6 | 30.3 | 91 | 48 | 0.2 | 30 | 20 | 10.20793 | 10835884 | 54.15162
0 | 0 | 0 | 12.8 | 53.3 | 3.6 | 30.3 | 91 | 48 | 0.2 | 30 | 20 | 10.30713 | 10923683 | 54.06356
0 | 0 | 0 | 12.8 | 53.3 | 3.6 | 30.3 | 91 | 48 | 0.2 | 30 | 20 | 10.39293 | 11000187 | 53.98753
0 | 0 | 0 | 12.8 | 53.3 | 3.6 | 30.3 | 91 | 48 | 0.2 | 30 | 20 | 10.47944 | 11077880 | 53.91096
0 | 0 | 0 | 12.8 | 53.3 | 3.6 | 30.3 | 91 | 48 | 0.2 | 30 | 20 | 10.58128 | 11170047 | 53.82097
0 | 0 | 0 | 12.8 | 53.3 | 3.6 | 30.3 | 91 | 48 | 0.2 | 30 | 20 | 10.66936 | 11250358 | 53.74326
0 | 0 | 0 | 12.8 | 53.3 | 3.6 | 30.3 | 91 | 48 | 0.2 | 30 | 20 | 10.84773 | 11402464 | 53.59834
0 | 0 | 0 | 12.8 | 53.3 | 3.6 | 30.3 | 91 | 48 | 0.2 | 30 | 20 | 10.93803 | 11477043 | 53.52824
0 | 0 | 0 | 12.8 | 53.3 | 3.6 | 30.3 | 91 | 48 | 0.2 | 30 | 20 | 11.02908 | 11552794 | 53.45763
0 | 0 | 0 | 12.8 | 53.3 | 3.6 | 30.3 | 91 | 48 | 0.2 | 30 | 20 | 11.22896 | 11717926 | 53.30811
0 | 0 | 0 | 12.8 | 53.3 | 3.6 | 30.3 | 91 | 48 | 0.2 | 30 | 20 | 11.3068 | 11774586 | 53.25768
0 | 0 | 0 | 12.8 | 53.3 | 3.6 | 30.3 | 91 | 48 | 0.2 | 30 | 20 | 11.40092 | 11837435 | 53.20211
0 | 0 | 0 | 12.8 | 53.3 | 3.6 | 30.3 | 91 | 48 | 0.2 | 30 | 20 | 11.49582 | 11901162 | 53.14614
0 | 0 | 0 | 12.8 | 53.3 | 3.6 | 30.3 | 91 | 48 | 0.2 | 30 | 20 | 11.57551 | 11954945 | 53.09919
0 | 0 | 0 | 12.8 | 53.3 | 3.6 | 30.3 | 91 | 48 | 0.2 | 30 | 20 | 11.67187 | 12020293 | 53.04247
0 | 0 | 0 | 12.8 | 53.3 | 3.6 | 30.3 | 91 | 48 | 0.2 | 30 | 20 | 11.76903 | 12086549 | 52.98535
0 | 0 | 0 | 12.8 | 53.3 | 3.6 | 30.3 | 91 | 48 | 0.2 | 30 | 20 | 11.867 | 12154703 | 52.92831
0 | 0 | 0 | 12.8 | 53.3 | 3.6 | 30.3 | 91 | 48 | 0.2 | 30 | 20 | 11.93276 | 12193458 | 52.89598
0 | 0 | 0 | 12.8 | 53.3 | 3.6 | 30.3 | 91 | 48 | 0.2 | 30 | 20 | 12.03209 | 12251528 | 52.84776
0 | 0 | 0 | 12.8 | 53.3 | 3.6 | 30.3 | 91 | 48 | 0.2 | 30 | 20 | 12.14902 | 12311919 | 52.79847
0 | 0 | 0 | 12.8 | 53.3 | 3.6 | 30.3 | 91 | 48 | 0.2 | 30 | 20 | 12.21635 | 12341568 | 52.77424
0 | 0 | 0 | 12.8 | 53.3 | 3.6 | 30.3 | 91 | 48 | 0.2 | 30 | 20 | 12.31804 | 12369258 | 52.75113
0 | 0 | 0 | 12.8 | 53.3 | 3.6 | 30.3 | 91 | 48 | 0.2 | 30 | 20 | 12.40343 | 12389871 | 52.73396
0 | 0 | 0 | 12.8 | 53.3 | 3.6 | 30.3 | 91 | 48 | 0.2 | 30 | 20 | 12.48941 | 12410684 | 52.71667
0 | 0 | 0 | 12.8 | 53.3 | 3.6 | 30.3 | 91 | 48 | 0.2 | 30 | 20 | 12.57599 | 12425962 | 52.70577
0 | 0 | 0 | 12.8 | 53.3 | 3.6 | 30.3 | 91 | 48 | 0.2 | 30 | 20 | 12.66316 | 12436158 | 52.69945
0 | 0 | 0 | 12.8 | 53.3 | 3.6 | 30.3 | 91 | 48 | 0.2 | 30 | 20 | 12.75094 | 12444485 | 52.69479
0 | 0 | 0 | 12.8 | 53.3 | 3.6 | 30.3 | 91 | 48 | 0.2 | 30 | 20 | 12.83933 | 12449115 | 52.6934
0 | 0 | 0 | 12.8 | 53.3 | 3.6 | 30.3 | 91 | 48 | 0.2 | 30 | 20 | 13.01796 | 12458497 | 52.69056
0 | 0 | 0 | 12.8 | 53.3 | 3.6 | 30.3 | 91 | 48 | 0.2 | 30 | 20 | 13.12632 | 12464225 | 52.68884
0 | 0 | 0 | 12.8 | 53.3 | 3.6 | 30.3 | 91 | 48 | 0.2 | 30 | 20 | 13.19906 | 12468054 | 52.68767
0 | 0 | 0 | 12.8 | 53.3 | 3.6 | 30.3 | 91 | 48 | 0.2 | 30 | 20 | 13.29056 | 12472906 | 52.68621
0 | 0 | 0 | 12.8 | 53.3 | 3.6 | 30.3 | 91 | 48 | 0.2 | 30 | 20 | 13.38269 | 12477760 | 52.68474
0 | 0 | 0 | 12.8 | 53.3 | 3.6 | 30.3 | 91 | 48 | 0.2 | 30 | 20 | 13.56887 | 12487617 | 52.68178
0 | 0 | 0 | 12.8 | 53.3 | 3.6 | 30.3 | 91 | 48 | 0.2 | 30 | 20 | 13.66293 | 12492597 | 52.68027
0 | 0 | 0 | 12.8 | 53.3 | 3.6 | 30.3 | 91 | 48 | 0.2 | 30 | 20 | 13.73865 | 12496600 | 52.67907
0 | 0 | 0 | 12.8 | 53.3 | 3.6 | 30.3 | 91 | 48 | 0.2 | 30 | 20 | 13.83388 | 12501654 | 52.67754
0 | 0 | 0 | 12.8 | 53.3 | 3.6 | 30.3 | 91 | 48 | 0.2 | 30 | 20 | 13.92978 | 12506734 | 52.67601
0 | 0 | 0 | 12.8 | 53.3 | 3.6 | 30.3 | 91 | 48 | 0.2 | 30 | 20 | 14.00698 | 12510814 | 52.67478
0 | 0 | 0 | 12.8 | 53.3 | 3.6 | 30.3 | 91 | 48 | 0.2 | 30 | 20 | 14.0846 | 12514943 | 52.67355
0 | 0 | 0 | 12.8 | 53.3 | 3.6 | 30.3 | 91 | 48 | 0.2 | 30 | 20 | 14.20184 | 12521151 | 52.67168
0 | 0 | 0 | 12.8 | 53.3 | 3.6 | 30.3 | 91 | 48 | 0.2 | 30 | 20 | 14.28055 | 12525331 | 52.67043
0 | 0 | 0 | 12.8 | 53.3 | 3.6 | 30.3 | 91 | 48 | 0.2 | 30 | 20 | 14.35968 | 12529536 | 52.66916
0 | 0 | 0 | 12.8 | 53.3 | 3.6 | 30.3 | 91 | 48 | 0.2 | 30 | 20 | 14.45923 | 12534819 | 52.66758
0 | 0 | 0 | 12.8 | 53.3 | 3.6 | 30.3 | 91 | 48 | 0.2 | 30 | 20 | 14.53936 | 12539076 | 52.66629
0 | 0 | 0 | 12.8 | 53.3 | 3.6 | 30.3 | 91 | 48 | 0.2 | 30 | 20 | 14.61993 | 12543357 | 52.66501
0 | 0 | 0 | 12.8 | 53.3 | 3.6 | 30.3 | 91 | 48 | 0.2 | 30 | 20 | 14.72128 | 12548742 | 52.66339
0 | 0 | 0 | 12.8 | 53.3 | 3.6 | 30.3 | 91 | 48 | 0.2 | 30 | 20 | 14.80286 | 12553074 | 52.6621
0 | 0 | 0 | 12.8 | 53.3 | 3.6 | 30.3 | 91 | 48 | 0.2 | 30 | 20 | 14.88489 | 12558869 | 52.66035
0 | 0 | 0 | 12.8 | 53.3 | 3.6 | 30.3 | 91 | 48 | 0.2 | 30 | 20 | 14.96738 | 12566178 | 52.65817
0 | 0 | 0 | 12.8 | 53.3 | 3.6 | 30.3 | 91 | 48 | 0.2 | 30 | 20 | 15.07114 | 12575360 | 52.65542
0 | 0 | 0 | 12.8 | 53.3 | 3.6 | 30.3 | 91 | 48 | 0.2 | 30 | 20 | 15.17561 | 12588439 | 52.65164
0 | 0 | 0 | 12.8 | 53.3 | 3.6 | 30.3 | 91 | 48 | 0.2 | 30 | 20 | 15.23864 | 12596510 | 52.64932
0 | 0 | 0 | 12.8 | 53.3 | 3.6 | 30.3 | 91 | 48 | 0.2 | 30 | 20 | 15.32309 | 12607302 | 52.64622
0 | 0 | 0 | 12.8 | 53.3 | 3.6 | 30.3 | 91 | 48 | 0.2 | 30 | 20 | 15.42931 | 12620775 | 52.64233
0 | 0 | 0 | 12.8 | 53.3 | 3.6 | 30.3 | 91 | 48 | 0.2 | 30 | 20 | 15.51481 | 12631637 | 52.63921
0 | 0 | 0 | 12.8 | 53.3 | 3.6 | 30.3 | 91 | 48 | 0.2 | 30 | 20 | 15.60079 | 12642555 | 52.63607
0 | 0 | 0 | 12.8 | 53.3 | 3.6 | 30.3 | 91 | 48 | 0.2 | 30 | 20 | 15.68725 | 12653556 | 52.63292
0 | 0 | 0 | 12.8 | 53.3 | 3.6 | 30.3 | 91 | 48 | 0.2 | 30 | 20 | 15.77419 | 12664300 | 52.62984
0 | 0 | 0 | 12.8 | 53.3 | 3.6 | 30.3 | 91 | 48 | 0.2 | 30 | 20 | 15.8616 | 12673386 | 52.62724
0 | 0 | 0 | 12.8 | 53.3 | 3.6 | 30.3 | 91 | 48 | 0.28 | 30 | 20 | 0.1353454 | 1995815.125 | 66.61538
0 | 0 | 0 | 12.8 | 53.3 | 3.6 | 30.3 | 91 | 48 | 0.28 | 30 | 20 | 0.3143851 | 2307491.25 | 66.18043
0 | 0 | 0 | 12.8 | 53.3 | 3.6 | 30.3 | 91 | 48 | 0.28 | 30 | 20 | 0.4758509 | 2630113.25 | 65.79059
0 | 0 | 0 | 12.8 | 53.3 | 3.6 | 30.3 | 91 | 48 | 0.28 | 30 | 20 | 0.6229838 | 2936065.5 | 65.44415
0 | 0 | 0 | 12.8 | 53.3 | 3.6 | 30.3 | 91 | 48 | 0.28 | 30 | 20 | 0.7664455 | 3228739 | 65.11541
0 | 0 | 0 | 12.8 | 53.3 | 3.6 | 30.3 | 91 | 48 | 0.28 | 30 | 20 | 0.9084164 | 3461197 | 64.79601
0 | 0 | 0 | 12.8 | 53.3 | 3.6 | 30.3 | 91 | 48 | 0.28 | 30 | 20 | 1.037261 | 3669767 | 64.50799
0 | 0 | 0 | 12.8 | 53.3 | 3.6 | 30.3 | 91 | 48 | 0.28 | 30 | 20 | 1.174601 | 3905947.75 | 64.20238
0 | 0 | 0 | 12.8 | 53.3 | 3.6 | 30.3 | 91 | 48 | 0.28 | 30 | 20 | 1.302845 | 4140188.5 | 63.9183
0 | 0 | 0 | 12.8 | 53.3 | 3.6 | 30.3 | 91 | 48 | 0.28 | 30 | 20 | 1.427233 | 4385180 | 63.62695
0 | 0 | 0 | 12.8 | 53.3 | 3.6 | 30.3 | 91 | 48 | 0.28 | 30 | 20 | 1.557029 | 4719144 | 63.09731
0 | 0 | 0 | 12.8 | 53.3 | 3.6 | 30.3 | 91 | 48 | 0.28 | 30 | 20 | 1.677638 | 5014413 | 62.64609
0 | 0 | 0 | 12.8 | 53.3 | 3.6 | 30.3 | 91 | 48 | 0.28 | 30 | 20 | 1.797628 | 5248408.5 | 62.27531
0 | 0 | 0 | 12.8 | 53.3 | 3.6 | 30.3 | 91 | 48 | 0.28 | 30 | 20 | 1.920884 | 5473702 | 61.93629
0 | 0 | 0 | 12.8 | 53.3 | 3.6 | 30.3 | 91 | 48 | 0.28 | 30 | 20 | 2.04128 | 5682426 | 61.5918
0 | 0 | 0 | 12.8 | 53.3 | 3.6 | 30.3 | 91 | 48 | 0.28 | 30 | 20 | 2.154288 | 5869625.5 | 61.27665
0 | 0 | 0 | 12.8 | 53.3 | 3.6 | 30.3 | 91 | 48 | 0.28 | 30 | 20 | 2.270413 | 6056894 | 60.97356
0 | 0 | 0 | 12.8 | 53.3 | 3.6 | 30.3 | 91 | 48 | 0.28 | 30 | 20 | 2.389494 | 6255136 | 60.6643
0 | 0 | 0 | 12.8 | 53.3 | 3.6 | 30.3 | 91 | 48 | 0.28 | 30 | 20 | 2.500961 | 6412192 | 60.4279
0 | 0 | 0 | 12.8 | 53.3 | 3.6 | 30.3 | 91 | 48 | 0.28 | 30 | 20 | 2.614014 | 6561355 | 60.20813
0 | 0 | 0 | 12.8 | 53.3 | 3.6 | 30.3 | 91 | 48 | 0.28 | 30 | 20 | 2.728405 | 6694749.5 | 59.96114
0 | 0 | 0 | 12.8 | 53.3 | 3.6 | 30.3 | 91 | 48 | 0.28 | 30 | 20 | 2.839944 | 6846533.5 | 59.65931
0 | 0 | 0 | 12.8 | 53.3 | 3.6 | 30.3 | 91 | 48 | 0.28 | 30 | 20 | 2.951961 | 7013742 | 59.32601
0 | 0 | 0 | 12.8 | 53.3 | 3.6 | 30.3 | 91 | 48 | 0.28 | 30 | 20 | 3.06416 | 7180492.5 | 59.00265
0 | 0 | 0 | 12.8 | 53.3 | 3.6 | 30.3 | 91 | 48 | 0.28 | 30 | 20 | 3.171846 | 7343780 | 58.69482
0 | 0 | 0 | 12.8 | 53.3 | 3.6 | 30.3 | 91 | 48 | 0.28 | 30 | 20 | 3.283317 | 7516714.5 | 58.3779
0 | 0 | 0 | 12.8 | 53.3 | 3.6 | 30.3 | 91 | 48 | 0.28 | 30 | 20 | 3.389328 | 7684957.5 | 58.07806
0 | 0 | 0 | 12.8 | 53.3 | 3.6 | 30.3 | 91 | 48 | 0.28 | 30 | 20 | 3.498761 | 7856105 | 57.78098
0 | 0 | 0 | 12.8 | 53.3 | 3.6 | 30.3 | 91 | 48 | 0.28 | 30 | 20 | 3.606741 | 8035116 | 57.50075
0 | 0 | 0 | 12.8 | 53.3 | 3.6 | 30.3 | 91 | 48 | 0.28 | 30 | 20 | 3.718053 | 8244905 | 57.20677
0 | 0 | 0 | 12.8 | 53.3 | 3.6 | 30.3 | 91 | 48 | 0.28 | 30 | 20 | 3.822224 | 8422199 | 56.96538
0 | 0 | 0 | 12.8 | 53.3 | 3.6 | 30.3 | 91 | 48 | 0.28 | 30 | 20 | 3.929314 | 8594097 | 56.73718
0 | 0 | 0 | 12.8 | 53.3 | 3.6 | 30.3 | 91 | 48 | 0.28 | 30 | 20 | 4.033828 | 8742356 | 56.54483
0 | 0 | 0 | 12.8 | 53.3 | 3.6 | 30.3 | 91 | 48 | 0.28 | 30 | 20 | 4.141121 | 8897219 | 56.34802
0 | 0 | 0 | 12.8 | 53.3 | 3.6 | 30.3 | 91 | 48 | 0.28 | 30 | 20 | 4.245398 | 9050284 | 56.15749
0 | 0 | 0 | 12.8 | 53.3 | 3.6 | 30.3 | 91 | 48 | 0.28 | 30 | 20 | 4.352302 | 9192823 | 55.98319
0 | 0 | 0 | 12.8 | 53.3 | 3.6 | 30.3 | 91 | 48 | 0.28 | 30 | 20 | 4.455737 | 9340243 | 55.8059
0 | 0 | 0 | 12.8 | 53.3 | 3.6 | 30.3 | 91 | 48 | 0.28 | 30 | 20 | 4.555331 | 9484417 | 55.63575
0 | 0 | 0 | 12.8 | 53.3 | 3.6 | 30.3 | 91 | 48 | 0.28 | 30 | 20 | 4.663591 | 9643666 | 55.45136
0 | 0 | 0 | 12.8 | 53.3 | 3.6 | 30.3 | 91 | 48 | 0.28 | 30 | 20 | 4.767832 | 9799532 | 55.27441
0 | 0 | 0 | 12.8 | 53.3 | 3.6 | 30.3 | 91 | 48 | 0.28 | 30 | 20 | 4.867673 | 9958104 | 55.09765
0 | 0 | 0 | 12.8 | 53.3 | 3.6 | 30.3 | 91 | 48 | 0.28 | 30 | 20 | 4.969605 | 10131141 | 54.9084
0 | 0 | 0 | 12.8 | 53.3 | 3.6 | 30.3 | 91 | 48 | 0.28 | 30 | 20 | 5.073671 | 10303470 | 54.7225
0 | 0 | 0 | 12.8 | 53.3 | 3.6 | 30.3 | 91 | 48 | 0.28 | 30 | 20 | 5.172765 | 10466224 | 54.54963
0 | 0 | 0 | 12.8 | 53.3 | 3.6 | 30.3 | 91 | 48 | 0.28 | 30 | 20 | 5.281085 | 10647074 | 54.36129
0 | 0 | 0 | 12.8 | 53.3 | 3.6 | 30.3 | 91 | 48 | 0.28 | 30 | 20 | 5.376796 | 10803628 | 54.20139
0 | 0 | 0 | 12.8 | 53.3 | 3.6 | 30.3 | 91 | 48 | 0.28 | 30 | 20 | 5.48181 | 10952160 | 54.05223
0 | 0 | 0 | 12.8 | 53.3 | 3.6 | 30.3 | 91 | 48 | 0.28 | 30 | 20 | 5.581159 | 11071438 | 53.93456
0 | 0 | 0 | 12.8 | 53.3 | 3.6 | 30.3 | 91 | 48 | 0.28 | 30 | 20 | 5.682308 | 11189666 | 53.81956
0 | 0 | 0 | 12.8 | 53.3 | 3.6 | 30.3 | 91 | 48 | 0.28 | 30 | 20 | 5.78529 | 11296135 | 53.71731
0 | 0 | 0 | 12.8 | 53.3 | 3.6 | 30.3 | 91 | 48 | 0.28 | 30 | 20 | 5.882007 | 11391573 | 53.62665
0 | 0 | 0 | 12.8 | 53.3 | 3.6 | 30.3 | 91 | 48 | 0.28 | 30 | 20 | 5.98034 | 11479693 | 53.54376
0 | 0 | 0 | 12.8 | 53.3 | 3.6 | 30.3 | 91 | 48 | 0.28 | 30 | 20 | 6.080317 | 11564324 | 53.46489
0 | 0 | 0 | 12.8 | 53.3 | 3.6 | 30.3 | 91 | 48 | 0.28 | 30 | 20 | 6.181966 | 11651001 | 53.38482
0 | 0 | 0 | 12.8 | 53.3 | 3.6 | 30.3 | 91 | 48 | 0.28 | 30 | 20 | 6.285314 | 11739782 | 53.30354
0 | 0 | 0 | 12.8 | 53.3 | 3.6 | 30.3 | 91 | 48 | 0.28 | 30 | 20 | 6.381567 | 11823083 | 53.22795
0 | 0 | 0 | 12.8 | 53.3 | 3.6 | 30.3 | 91 | 48 | 0.28 | 30 | 20 | 6.578516 | 11983574 | 53.0845
0 | 0 | 0 | 12.8 | 53.3 | 3.6 | 30.3 | 91 | 48 | 0.28 | 30 | 20 | 6.679259 | 12040187 | 53.03331
0 | 0 | 0 | 12.8 | 53.3 | 3.6 | 30.3 | 91 | 48 | 0.28 | 30 | 20 | 6.772182 | 12080673 | 52.99569
0 | 0 | 0 | 12.8 | 53.3 | 3.6 | 30.3 | 91 | 48 | 0.28 | 30 | 20 | 6.87589 | 12126011 | 52.95373
0 | 0 | 0 | 12.8 | 53.3 | 3.6 | 30.3 | 91 | 48 | 0.28 | 30 | 20 | 6.971548 | 12167971 | 52.91506
0 | 0 | 0 | 12.8 | 53.3 | 3.6 | 30.3 | 91 | 48 | 0.28 | 30 | 20 | 7.068537 | 12209910 | 52.87656
0 | 0 | 0 | 12.8 | 53.3 | 3.6 | 30.3 | 91 | 48 | 0.28 | 30 | 20 | 7.166875 | 12237866 | 52.85071
0 | 0 | 0 | 12.8 | 53.3 | 3.6 | 30.3 | 91 | 48 | 0.28 | 30 | 20 | 7.266581 | 12263592 | 52.8274
0 | 0 | 0 | 12.8 | 53.3 | 3.6 | 30.3 | 91 | 48 | 0.28 | 30 | 20 | 7.357502 | 12290405 | 52.80513
0 | 0 | 0 | 12.8 | 53.3 | 3.6 | 30.3 | 91 | 48 | 0.28 | 30 | 20 | 7.45986 | 12320681 | 52.78009
0 | 0 | 0 | 12.8 | 53.3 | 3.6 | 30.3 | 91 | 48 | 0.28 | 30 | 20 | 7.5532 | 12348348 | 52.75726
0 | 0 | 0 | 12.8 | 53.3 | 3.6 | 30.3 | 91 | 48 | 0.28 | 30 | 20 | 7.647707 | 12374259 | 52.73585
0 | 0 | 0 | 12.8 | 53.3 | 3.6 | 30.3 | 91 | 48 | 0.28 | 30 | 20 | 7.743397 | 12386681 | 52.72576
0 | 0 | 0 | 12.8 | 53.3 | 3.6 | 30.3 | 91 | 48 | 0.28 | 30 | 20 | 7.840284 | 12400391 | 52.71521
0 | 0 | 0 | 12.8 | 53.3 | 3.6 | 30.3 | 91 | 48 | 0.28 | 30 | 20 | 7.938383 | 12414283 | 52.70454
0 | 0 | 0 | 12.8 | 53.3 | 3.6 | 30.3 | 91 | 48 | 0.28 | 30 | 20 | 8.03771 | 12422004 | 52.7015
0 | 0 | 0 | 12.8 | 53.3 | 3.6 | 30.3 | 91 | 48 | 0.28 | 30 | 20 | 8.127043 | 12428260 | 52.69962
0 | 0 | 0 | 12.8 | 53.3 | 3.6 | 30.3 | 91 | 48 | 0.28 | 30 | 20 | 8.22873 | 12435374 | 52.69748
0 | 0 | 0 | 12.8 | 53.3 | 3.6 | 30.3 | 91 | 48 | 0.28 | 30 | 20 | 8.320186 | 12441779 | 52.69558
0 | 0 | 0 | 12.8 | 53.3 | 3.6 | 30.3 | 91 | 48 | 0.28 | 30 | 20 | 8.401044 | 12447429 | 52.69387
0 | 0 | 0 | 12.8 | 53.3 | 3.6 | 30.3 | 91 | 48 | 0.28 | 30 | 20 | 8.401044 | 12447429 | 52.69387
0 | 0 | 0 | 12.8 | 53.3 | 3.6 | 30.3 | 91 | 48 | 0.28 | 30 | 20 | 8.401044 | 12447429 | 52.69387
0 | 0 | 0 | 12.8 | 53.3 | 3.6 | 30.3 | 91 | 48 | 0.28 | 30 | 20 | 8.401044 | 12447429 | 52.69387
0 | 0 | 0 | 12.8 | 53.3 | 3.6 | 30.3 | 91 | 48 | 0.28 | 30 | 20 | 8.401044 | 12447429 | 52.69387
0 | 0 | 0 | 12.8 | 53.3 | 3.6 | 30.3 | 91 | 48 | 0.28 | 30 | 20 | 8.412659 | 12448236 | 52.69363
0 | 0 | 0 | 12.8 | 53.3 | 3.6 | 30.3 | 91 | 48 | 0.28 | 30 | 20 | 8.412659 | 12448236 | 52.69363
0 | 0 | 0 | 12.8 | 53.3 | 3.6 | 30.3 | 91 | 48 | 0.28 | 30 | 20 | 8.412659 | 12448236 | 52.69363
0 | 0 | 0 | 12.8 | 53.3 | 3.6 | 30.3 | 91 | 48 | 0.28 | 30 | 20 | 8.412659 | 12448236 | 52.69363
0 | 0 | 0 | 12.8 | 53.3 | 3.6 | 30.3 | 91 | 48 | 0.28 | 30 | 20 | 8.412659 | 12448236 | 52.69363
0 | 0 | 0 | 12.8 | 53.3 | 3.6 | 30.3 | 91 | 48 | 0.28 | 30 | 20 | 8.412659 | 12448236 | 52.69363
0 | 0 | 0 | 12.8 | 53.3 | 3.6 | 30.3 | 91 | 48 | 0.28 | 30 | 20 | 8.412659 | 12448236 | 52.69363
0 | 0 | 0 | 12.8 | 53.3 | 3.6 | 30.3 | 91 | 48 | 0.28 | 30 | 20 | 8.412659 | 12448236 | 52.69363
0 | 0 | 0 | 12.8 | 53.3 | 3.6 | 30.3 | 91 | 48 | 0.28 | 30 | 20 | 8.412659 | 12448236 | 52.69363
0 | 0 | 0 | 12.8 | 53.3 | 3.6 | 30.3 | 91 | 48 | 0.28 | 30 | 20 | 8.412659 | 12448236 | 52.69363
0 | 0 | 0 | 12.8 | 53.3 | 3.6 | 30.3 | 91 | 48 | 0.28 | 30 | 20 | 8.50616 | 12453912 | 52.69193
0 | 0 | 0 | 12.8 | 53.3 | 3.6 | 30.3 | 91 | 48 | 0.28 | 30 | 20 | 8.50616 | 12453912 | 52.69193
0 | 0 | 0 | 12.8 | 53.3 | 3.6 | 30.3 | 91 | 48 | 0.28 | 30 | 20 | 8.50616 | 12453912 | 52.69193
0 | 0 | 0 | 12.8 | 53.3 | 3.6 | 30.3 | 91 | 48 | 0.28 | 30 | 20 | 8.50616 | 12453912 | 52.69193
0 | 0 | 0 | 12.8 | 53.3 | 3.6 | 30.3 | 91 | 48 | 0.28 | 30 | 20 | 8.50616 | 12453912 | 52.69193
0 | 0 | 0 | 12.8 | 53.3 | 3.6 | 30.3 | 91 | 48 | 0.28 | 30 | 20 | 8.50616 | 12453912 | 52.69193
0 | 0 | 0 | 12.8 | 53.3 | 3.6 | 30.3 | 91 | 48 | 0.28 | 30 | 20 | 8.50616 | 12453912 | 52.69193
0 | 0 | 0 | 12.8 | 53.3 | 3.6 | 30.3 | 91 | 48 | 0.28 | 30 | 20 | 8.6007 | 12458972 | 52.69041
0 | 0 | 0 | 12.8 | 53.3 | 3.6 | 30.3 | 91 | 48 | 0.28 | 30 | 20 | 8.69629 | 12464083 | 52.68887
0 | 0 | 0 | 12.8 | 53.3 | 3.6 | 30.3 | 91 | 48 | 0.28 | 30 | 20 | 8.780803 | 12468601 | 52.68752
0 | 0 | 0 | 12.8 | 53.3 | 3.6 | 30.3 | 91 | 48 | 0.28 | 30 | 20 | 8.780803 | 12468601 | 52.68752
0 | 0 | 0 | 12.8 | 53.3 | 3.6 | 30.3 | 91 | 48 | 0.28 | 30 | 20 | 8.780803 | 12468601 | 52.68752
0 | 0 | 0 | 12.8 | 53.3 | 3.6 | 30.3 | 91 | 48 | 0.28 | 30 | 20 | 8.780803 | 12468601 | 52.68752
0 | 0 | 0 | 12.8 | 53.3 | 3.6 | 30.3 | 91 | 48 | 0.28 | 30 | 20 | 8.780803 | 12468601 | 52.68752
0 | 0 | 0 | 12.8 | 53.3 | 3.6 | 30.3 | 91 | 48 | 0.28 | 30 | 20 | 8.780803 | 12468601 | 52.68752
0 | 0 | 0 | 12.8 | 53.3 | 3.6 | 30.3 | 91 | 48 | 0.28 | 30 | 20 | 8.792943 | 12469267 | 52.68733
0 | 0 | 0 | 12.8 | 53.3 | 3.6 | 30.3 | 91 | 48 | 0.28 | 30 | 20 | 8.792943 | 12469267 | 52.68733
0 | 0 | 0 | 12.8 | 53.3 | 3.6 | 30.3 | 91 | 48 | 0.28 | 30 | 20 | 8.792943 | 12469267 | 52.68733
0 | 0 | 0 | 12.8 | 53.3 | 3.6 | 30.3 | 91 | 48 | 0.28 | 30 | 20 | 8.89067 | 12474476 | 52.68576
0 | 0 | 0 | 12.8 | 53.3 | 3.6 | 30.3 | 91 | 48 | 0.28 | 30 | 20 | 8.977072 | 12479116 | 52.68438
0 | 0 | 0 | 12.8 | 53.3 | 3.6 | 30.3 | 91 | 48 | 0.28 | 30 | 20 | 8.977072 | 12479116 | 52.68438
0 | 0 | 0 | 12.8 | 53.3 | 3.6 | 30.3 | 91 | 48 | 0.28 | 30 | 20 | 8.989484 | 12479783 | 52.68418
0 | 0 | 0 | 12.8 | 53.3 | 3.6 | 30.3 | 91 | 48 | 0.28 | 30 | 20 | 9.076846 | 12483926 | 52.68293
0 | 0 | 0 | 12.8 | 53.3 | 3.6 | 30.3 | 91 | 48 | 0.28 | 30 | 20 | 9.076846 | 12483926 | 52.68293
0 | 0 | 0 | 12.8 | 53.3 | 3.6 | 30.3 | 91 | 48 | 0.28 | 30 | 20 | 9.076846 | 12483926 | 52.68293
0 | 0 | 0 | 12.8 | 53.3 | 3.6 | 30.3 | 91 | 48 | 0.28 | 30 | 20 | 9.076846 | 12483926 | 52.68293
0 | 0 | 0 | 12.8 | 53.3 | 3.6 | 30.3 | 91 | 48 | 0.28 | 30 | 20 | 9.076846 | 12483926 | 52.68293
0 | 0 | 0 | 12.8 | 53.3 | 3.6 | 30.3 | 91 | 48 | 0.28 | 30 | 20 | 9.177728 | 12488189 | 52.68167
0 | 0 | 0 | 12.8 | 53.3 | 3.6 | 30.3 | 91 | 48 | 0.28 | 30 | 20 | 9.26692 | 12491954 | 52.68054
0 | 0 | 0 | 12.8 | 53.3 | 3.6 | 30.3 | 91 | 48 | 0.28 | 30 | 20 | 9.26692 | 12491954 | 52.68054
0 | 0 | 0 | 12.8 | 53.3 | 3.6 | 30.3 | 91 | 48 | 0.28 | 30 | 20 | 9.26692 | 12491954 | 52.68054
0 | 0 | 0 | 12.8 | 53.3 | 3.6 | 30.3 | 91 | 48 | 0.28 | 30 | 20 | 9.356978 | 12495766 | 52.67939
0 | 0 | 0 | 12.8 | 53.3 | 3.6 | 30.3 | 91 | 48 | 0.28 | 30 | 20 | 9.356978 | 12495766 | 52.67939
0 | 0 | 0 | 12.8 | 53.3 | 3.6 | 30.3 | 91 | 48 | 0.28 | 30 | 20 | 9.356978 | 12495766 | 52.67939
0 | 0 | 0 | 12.8 | 53.3 | 3.6 | 30.3 | 91 | 48 | 0.28 | 30 | 20 | 9.356978 | 12495766 | 52.67939
0 | 0 | 0 | 12.8 | 53.3 | 3.6 | 30.3 | 91 | 48 | 0.28 | 30 | 20 | 9.356978 | 12495766 | 52.67939
0 | 0 | 0 | 12.8 | 53.3 | 3.6 | 30.3 | 91 | 48 | 0.28 | 30 | 20 | 9.356978 | 12495766 | 52.67939
0 | 0 | 0 | 12.8 | 53.3 | 3.6 | 30.3 | 91 | 48 | 0.28 | 30 | 20 | 9.356978 | 12495766 | 52.67939
0 | 0 | 0 | 12.8 | 53.3 | 3.6 | 30.3 | 91 | 48 | 0.28 | 30 | 20 | 9.447912 | 12499603 | 52.67825
0 | 0 | 0 | 12.8 | 53.3 | 3.6 | 30.3 | 91 | 48 | 0.28 | 30 | 20 | 9.552918 | 12504038 | 52.67692
0 | 0 | 0 | 12.8 | 53.3 | 3.6 | 30.3 | 91 | 48 | 0.28 | 30 | 20 | 9.552918 | 12504038 | 52.67692
0 | 0 | 0 | 12.8 | 53.3 | 3.6 | 30.3 | 91 | 48 | 0.28 | 30 | 20 | 9.552918 | 12504038 | 52.67692
0 | 0 | 0 | 12.8 | 53.3 | 3.6 | 30.3 | 91 | 48 | 0.28 | 30 | 20 | 9.552918 | 12504038 | 52.67692
0 | 0 | 0 | 12.8 | 53.3 | 3.6 | 30.3 | 91 | 48 | 0.28 | 30 | 20 | 9.552918 | 12504038 | 52.67692
0 | 0 | 0 | 12.8 | 53.3 | 3.6 | 30.3 | 91 | 48 | 0.28 | 30 | 20 | 9.552918 | 12504038 | 52.67692
0 | 0 | 0 | 12.8 | 53.3 | 3.6 | 30.3 | 91 | 48 | 0.28 | 30 | 20 | 9.552918 | 12504038 | 52.67692
0 | 0 | 0 | 12.8 | 53.3 | 3.6 | 30.3 | 91 | 48 | 0.28 | 30 | 20 | 9.645756 | 12507975 | 52.67575
0 | 0 | 0 | 12.8 | 53.3 | 3.6 | 30.3 | 91 | 48 | 0.28 | 30 | 20 | 9.739496 | 12511936 | 52.67456
0 | 0 | 0 | 12.8 | 53.3 | 3.6 | 30.3 | 91 | 48 | 0.28 | 30 | 20 | 9.834147 | 12515945 | 52.67336
0 | 0 | 0 | 12.8 | 53.3 | 3.6 | 30.3 | 91 | 48 | 0.28 | 30 | 20 | 9.916008 | 12519431 | 52.67234
0 | 0 | 0 | 12.8 | 53.3 | 3.6 | 30.3 | 91 | 48 | 0.28 | 30 | 20 | 9.929718 | 12520004 | 52.67216
0 | 0 | 0 | 12.8 | 53.3 | 3.6 | 30.3 | 91 | 48 | 0.28 | 30 | 20 | 9.929718 | 12520004 | 52.67216
0 | 0 | 0 | 12.8 | 53.3 | 3.6 | 30.3 | 91 | 48 | 0.28 | 30 | 20 | 9.929718 | 12520004 | 52.67216
0 | 0 | 0 | 12.8 | 53.3 | 3.6 | 30.3 | 91 | 48 | 0.28 | 30 | 20 | 9.929718 | 12520004 | 52.67216
0 | 0 | 0 | 12.8 | 53.3 | 3.6 | 30.3 | 91 | 48 | 0.28 | 30 | 20 | 9.929718 | 12520004 | 52.67216
0 | 0 | 0 | 12.8 | 53.3 | 3.6 | 30.3 | 91 | 48 | 0.28 | 30 | 20 | 9.929718 | 12520004 | 52.67216
0 | 0 | 0 | 12.8 | 53.3 | 3.6 | 30.3 | 91 | 48 | 0.28 | 30 | 20 | 9.929718 | 12520004 | 52.67216
0 | 0 | 0 | 12.8 | 53.3 | 3.6 | 30.3 | 91 | 48 | 0.28 | 30 | 20 | 9.929718 | 12520004 | 52.67216
0 | 0 | 0 | 12.8 | 53.3 | 3.6 | 30.3 | 91 | 48 | 0.28 | 30 | 20 | 9.929718 | 12520004 | 52.67216
0 | 0 | 0 | 12.8 | 53.3 | 3.6 | 30.3 | 91 | 48 | 0.28 | 30 | 20 | 9.929718 | 12520004 | 52.67216
0 | 0 | 0 | 12.8 | 53.3 | 3.6 | 30.3 | 91 | 48 | 0.28 | 30 | 20 | 9.929718 | 12520004 | 52.67216
0 | 0 | 0 | 12.8 | 53.3 | 3.6 | 30.3 | 91 | 48 | 0.28 | 30 | 20 | 9.929718 | 12520004 | 52.67216
0 | 0 | 0 | 12.8 | 53.3 | 3.6 | 30.3 | 91 | 48 | 0.28 | 30 | 20 | 9.929718 | 12520004 | 52.67216
0 | 0 | 0 | 12.8 | 53.3 | 3.6 | 30.3 | 91 | 48 | 0.28 | 30 | 20 | 9.929718 | 12520004 | 52.67216
0 | 0 | 0 | 12.8 | 53.3 | 3.6 | 30.3 | 91 | 48 | 0.28 | 30 | 20 | 10.01237 | 12523491 | 52.67112
0 | 0 | 0 | 12.8 | 53.3 | 3.6 | 30.3 | 91 | 48 | 0.28 | 30 | 20 | 10.09572 | 12527027 | 52.67006
0 | 0 | 0 | 12.8 | 53.3 | 3.6 | 30.3 | 91 | 48 | 0.28 | 30 | 20 | 10.09572 | 12527027 | 52.67006
0 | 0 | 0 | 12.8 | 53.3 | 3.6 | 30.3 | 91 | 48 | 0.28 | 30 | 20 | 10.09572 | 12527027 | 52.67006
0 | 0 | 0 | 12.8 | 53.3 | 3.6 | 30.3 | 91 | 48 | 0.28 | 30 | 20 | 10.09572 | 12527027 | 52.67006
0 | 0 | 0 | 12.8 | 53.3 | 3.6 | 30.3 | 91 | 48 | 0.28 | 30 | 20 | 10.09572 | 12527027 | 52.67006
0 | 0 | 0 | 12.8 | 53.3 | 3.6 | 30.3 | 91 | 48 | 0.28 | 30 | 20 | 10.09572 | 12527027 | 52.67006
0 | 0 | 0 | 12.8 | 53.3 | 3.6 | 30.3 | 91 | 48 | 0.28 | 30 | 20 | 10.10968 | 12527623 | 52.66988
0 | 0 | 0 | 12.8 | 53.3 | 3.6 | 30.3 | 91 | 48 | 0.28 | 30 | 20 | 10.19383 | 12531184 | 52.66883
0 | 0 | 0 | 12.8 | 53.3 | 3.6 | 30.3 | 91 | 48 | 0.28 | 30 | 20 | 10.20793 | 12531783 | 52.66864
0 | 0 | 0 | 12.8 | 53.3 | 3.6 | 30.3 | 91 | 48 | 0.28 | 30 | 20 | 10.20793 | 12531783 | 52.66864
0 | 0 | 0 | 12.8 | 53.3 | 3.6 | 30.3 | 91 | 48 | 0.28 | 30 | 20 | 10.20793 | 12531783 | 52.66864
0 | 0 | 0 | 12.8 | 53.3 | 3.6 | 30.3 | 91 | 48 | 0.28 | 30 | 20 | 10.20793 | 12531783 | 52.66864
0 | 0 | 0 | 12.8 | 53.3 | 3.6 | 30.3 | 91 | 48 | 0.28 | 30 | 20 | 10.20793 | 12531783 | 52.66864
0 | 0 | 0 | 12.8 | 53.3 | 3.6 | 30.3 | 91 | 48 | 0.28 | 30 | 20 | 10.20793 | 12531783 | 52.66864
0 | 0 | 0 | 12.8 | 53.3 | 3.6 | 30.3 | 91 | 48 | 0.28 | 30 | 20 | 10.27869 | 12534794 | 52.66775
0 | 0 | 0 | 12.8 | 53.3 | 3.6 | 30.3 | 91 | 48 | 0.28 | 30 | 20 | 10.27869 | 12534794 | 52.66775
0 | 0 | 0 | 12.8 | 53.3 | 3.6 | 30.3 | 91 | 48 | 0.28 | 30 | 20 | 10.27869 | 12534794 | 52.66775
0 | 0 | 0 | 12.8 | 53.3 | 3.6 | 30.3 | 91 | 48 | 0.28 | 30 | 20 | 10.2929 | 12535392 | 52.66758
0 | 0 | 0 | 12.8 | 53.3 | 3.6 | 30.3 | 91 | 48 | 0.28 | 30 | 20 | 10.2929 | 12535392 | 52.66758
0 | 0 | 0 | 12.8 | 53.3 | 3.6 | 30.3 | 91 | 48 | 0.28 | 30 | 20 | 10.2929 | 12535392 | 52.66758
0 | 0 | 0 | 12.8 | 53.3 | 3.6 | 30.3 | 91 | 48 | 0.28 | 30 | 20 | 10.2929 | 12535392 | 52.66758
0 | 0 | 0 | 12.8 | 53.3 | 3.6 | 30.3 | 91 | 48 | 0.28 | 30 | 20 | 10.2929 | 12535392 | 52.66758
0 | 0 | 0 | 12.8 | 53.3 | 3.6 | 30.3 | 91 | 48 | 0.28 | 30 | 20 | 10.2929 | 12535392 | 52.66758
0 | 0 | 0 | 12.8 | 53.3 | 3.6 | 30.3 | 91 | 48 | 0.28 | 30 | 20 | 10.2929 | 12535392 | 52.66758
0 | 0 | 0 | 12.8 | 53.3 | 3.6 | 30.3 | 91 | 48 | 0.28 | 30 | 20 | 10.2929 | 12535392 | 52.66758
0 | 0 | 0 | 12.8 | 53.3 | 3.6 | 30.3 | 91 | 48 | 0.28 | 30 | 20 | 10.2929 | 12535392 | 52.66758
0 | 0 | 0 | 12.8 | 53.3 | 3.6 | 30.3 | 91 | 48 | 0.28 | 30 | 20 | 10.2929 | 12535392 | 52.66758
0 | 0 | 0 | 12.8 | 53.3 | 3.6 | 30.3 | 91 | 48 | 0.28 | 30 | 20 | 10.37858 | 12539028 | 52.6665
0 | 0 | 0 | 12.8 | 53.3 | 3.6 | 30.3 | 91 | 48 | 0.28 | 30 | 20 | 10.47944 | 12543309 | 52.66521
0 | 0 | 0 | 12.8 | 53.3 | 3.6 | 30.3 | 91 | 48 | 0.28 | 30 | 20 | 10.56667 | 12547017 | 52.66412
0 | 0 | 0 | 12.8 | 53.3 | 3.6 | 30.3 | 91 | 48 | 0.28 | 30 | 20 | 10.65463 | 12552260 | 52.66257
0 | 0 | 0 | 12.8 | 53.3 | 3.6 | 30.3 | 91 | 48 | 0.28 | 30 | 20 | 10.84773 | 12566201 | 52.65845
0 | 0 | 0 | 12.8 | 53.3 | 3.6 | 30.3 | 91 | 48 | 0.28 | 30 | 20 | 10.93803 | 12573011 | 52.65644
0 | 0 | 0 | 12.8 | 53.3 | 3.6 | 30.3 | 91 | 48 | 0.28 | 30 | 20 | 11.02908 | 12579895 | 52.6544
0 | 0 | 0 | 12.8 | 53.3 | 3.6 | 30.3 | 91 | 48 | 0.28 | 30 | 20 | 11.12089 | 12586854 | 52.65236
0 | 0 | 0 | 12.8 | 53.3 | 3.6 | 30.3 | 91 | 48 | 0.28 | 30 | 20 | 11.21346 | 12593868 | 52.6503
0 | 0 | 0 | 12.8 | 53.3 | 3.6 | 30.3 | 91 | 48 | 0.28 | 30 | 20 | 11.3068 | 12601076 | 52.64817
0 | 0 | 0 | 12.8 | 53.3 | 3.6 | 30.3 | 91 | 48 | 0.28 | 30 | 20 | 11.3068 | 12601076 | 52.64817
0 | 0 | 0 | 12.8 | 53.3 | 3.6 | 30.3 | 91 | 48 | 0.28 | 30 | 20 | 11.3068 | 12601076 | 52.64817
0 | 0 | 0 | 12.8 | 53.3 | 3.6 | 30.3 | 91 | 48 | 0.28 | 30 | 20 | 11.3068 | 12601076 | 52.64817
0 | 0 | 0 | 12.8 | 53.3 | 3.6 | 30.3 | 91 | 48 | 0.28 | 30 | 20 | 11.3068 | 12601076 | 52.64817
0 | 0 | 0 | 12.8 | 53.3 | 3.6 | 30.3 | 91 | 48 | 0.28 | 30 | 20 | 11.3068 | 12601076 | 52.64817
0 | 0 | 0 | 12.8 | 53.3 | 3.6 | 30.3 | 91 | 48 | 0.28 | 30 | 20 | 11.3068 | 12601076 | 52.64817
0 | 0 | 0 | 12.8 | 53.3 | 3.6 | 30.3 | 91 | 48 | 0.28 | 30 | 20 | 11.38518 | 12607134 | 52.6464
0 | 0 | 0 | 12.8 | 53.3 | 3.6 | 30.3 | 91 | 48 | 0.28 | 30 | 20 | 11.38518 | 12607134 | 52.6464
0 | 0 | 0 | 12.8 | 53.3 | 3.6 | 30.3 | 91 | 48 | 0.28 | 30 | 20 | 11.38518 | 12607134 | 52.6464
0 | 0 | 0 | 12.8 | 53.3 | 3.6 | 30.3 | 91 | 48 | 0.28 | 30 | 20 | 11.47995 | 12614447 | 52.64425
0 | 0 | 0 | 12.8 | 53.3 | 3.6 | 30.3 | 91 | 48 | 0.28 | 30 | 20 | 11.47995 | 12614447 | 52.64425
0 | 0 | 0 | 12.8 | 53.3 | 3.6 | 30.3 | 91 | 48 | 0.28 | 30 | 20 | 11.47995 | 12614447 | 52.64425
0 | 0 | 0 | 12.8 | 53.3 | 3.6 | 30.3 | 91 | 48 | 0.28 | 30 | 20 | 11.47995 | 12614447 | 52.64425
0 | 0 | 0 | 12.8 | 53.3 | 3.6 | 30.3 | 91 | 48 | 0.28 | 30 | 20 | 11.47995 | 12614447 | 52.64425
0 | 0 | 0 | 12.8 | 53.3 | 3.6 | 30.3 | 91 | 48 | 0.28 | 30 | 20 | 11.47995 | 12614447 | 52.64425
0 | 0 | 0 | 12.8 | 53.3 | 3.6 | 30.3 | 91 | 48 | 0.28 | 30 | 20 | 11.47995 | 12614447 | 52.64425
0 | 0 | 0 | 12.8 | 53.3 | 3.6 | 30.3 | 91 | 48 | 0.28 | 30 | 20 | 11.57551 | 12621811 | 52.64209
0 | 0 | 0 | 12.8 | 53.3 | 3.6 | 30.3 | 91 | 48 | 0.28 | 30 | 20 | 11.67187 | 12629277 | 52.63991
0 | 0 | 0 | 12.8 | 53.3 | 3.6 | 30.3 | 91 | 48 | 0.28 | 30 | 20 | 11.75278 | 12635517 | 52.63807
0 | 0 | 0 | 12.8 | 53.3 | 3.6 | 30.3 | 91 | 48 | 0.28 | 30 | 20 | 11.75278 | 12635517 | 52.63807
0 | 0 | 0 | 12.8 | 53.3 | 3.6 | 30.3 | 91 | 48 | 0.28 | 30 | 20 | 11.75278 | 12635517 | 52.63807
0 | 0 | 0 | 12.8 | 53.3 | 3.6 | 30.3 | 91 | 48 | 0.28 | 30 | 20 | 11.85061 | 12643086 | 52.63585
0 | 0 | 0 | 12.8 | 53.3 | 3.6 | 30.3 | 91 | 48 | 0.28 | 30 | 20 | 11.85061 | 12643086 | 52.63585
0 | 0 | 0 | 12.8 | 53.3 | 3.6 | 30.3 | 91 | 48 | 0.28 | 30 | 20 | 11.85061 | 12643086 | 52.63585
0 | 0 | 0 | 12.8 | 53.3 | 3.6 | 30.3 | 91 | 48 | 0.28 | 30 | 20 | 11.85061 | 12643086 | 52.63585
0 | 0 | 0 | 12.8 | 53.3 | 3.6 | 30.3 | 91 | 48 | 0.28 | 30 | 20 | 11.85061 | 12643086 | 52.63585
0 | 0 | 0 | 12.8 | 53.3 | 3.6 | 30.3 | 91 | 48 | 0.28 | 30 | 20 | 11.93276 | 12649454 | 52.63399
0 | 0 | 0 | 12.8 | 53.3 | 3.6 | 30.3 | 91 | 48 | 0.28 | 30 | 20 | 12.03209 | 12657153 | 52.63175
0 | 0 | 0 | 12.8 | 53.3 | 3.6 | 30.3 | 91 | 48 | 0.28 | 30 | 20 | 12.1155 | 12663600 | 52.62986
0 | 0 | 0 | 12.8 | 53.3 | 3.6 | 30.3 | 91 | 48 | 0.28 | 30 | 20 | 12.1155 | 12663600 | 52.62986
0 | 0 | 0 | 12.8 | 53.3 | 3.6 | 30.3 | 91 | 48 | 0.28 | 30 | 20 | 12.1155 | 12663600 | 52.62986
0 | 0 | 0 | 12.8 | 53.3 | 3.6 | 30.3 | 91 | 48 | 0.28 | 30 | 20 | 12.1155 | 12663600 | 52.62986
0 | 0 | 0 | 12.8 | 53.3 | 3.6 | 30.3 | 91 | 48 | 0.28 | 30 | 20 | 12.1155 | 12663600 | 52.62986
0 | 0 | 0 | 12.8 | 53.3 | 3.6 | 30.3 | 91 | 48 | 0.28 | 30 | 20 | 12.13225 | 12664905 | 52.62948
0 | 0 | 0 | 12.8 | 53.3 | 3.6 | 30.3 | 91 | 48 | 0.28 | 30 | 20 | 12.13225 | 12664905 | 52.62948
0 | 0 | 0 | 12.8 | 53.3 | 3.6 | 30.3 | 91 | 48 | 0.28 | 30 | 20 | 12.21635 | 12671429 | 52.62757
0 | 0 | 0 | 12.8 | 53.3 | 3.6 | 30.3 | 91 | 48 | 0.28 | 30 | 20 | 12.30103 | 12678004 | 52.62565
0 | 0 | 0 | 12.8 | 53.3 | 3.6 | 30.3 | 91 | 48 | 0.28 | 30 | 20 | 12.30103 | 12678004 | 52.62565
0 | 0 | 0 | 12.8 | 53.3 | 3.6 | 30.3 | 91 | 48 | 0.28 | 30 | 20 | 12.30103 | 12678004 | 52.62565
0 | 0 | 0 | 12.8 | 53.3 | 3.6 | 30.3 | 91 | 48 | 0.28 | 30 | 20 | 12.30103 | 12678004 | 52.62565
0 | 0 | 0 | 12.8 | 53.3 | 3.6 | 30.3 | 91 | 48 | 0.28 | 30 | 20 | 12.30103 | 12678004 | 52.62565
0 | 0 | 0 | 12.8 | 53.3 | 3.6 | 30.3 | 91 | 48 | 0.28 | 30 | 20 | 12.30103 | 12678004 | 52.62565
0 | 0 | 0 | 12.8 | 53.3 | 3.6 | 30.3 | 91 | 48 | 0.28 | 30 | 20 | 12.30103 | 12678004 | 52.62565
0 | 0 | 0 | 12.8 | 53.3 | 3.6 | 30.3 | 91 | 48 | 0.28 | 30 | 20 | 12.30103 | 12678004 | 52.62565
0 | 0 | 0 | 12.8 | 53.3 | 3.6 | 30.3 | 91 | 48 | 0.28 | 30 | 20 | 12.30103 | 12678004 | 52.62565
0 | 0 | 0 | 12.8 | 53.3 | 3.6 | 30.3 | 91 | 48 | 0.28 | 30 | 20 | 12.30103 | 12678004 | 52.62565
0 | 0 | 0 | 12.8 | 53.3 | 3.6 | 30.3 | 91 | 48 | 0.28 | 30 | 20 | 12.30103 | 12678004 | 52.62565
0 | 0 | 0 | 12.8 | 53.3 | 3.6 | 30.3 | 91 | 48 | 0.28 | 30 | 20 | 12.30103 | 12678004 | 52.62565
0 | 0 | 0 | 12.8 | 53.3 | 3.6 | 30.3 | 91 | 48 | 0.28 | 30 | 20 | 12.30103 | 12678004 | 52.62565
0 | 0 | 0 | 12.8 | 53.3 | 3.6 | 30.3 | 91 | 48 | 0.28 | 30 | 20 | 12.30103 | 12678004 | 52.62565
0 | 0 | 0 | 12.8 | 53.3 | 3.6 | 30.3 | 91 | 48 | 0.28 | 30 | 20 | 12.30103 | 12678004 | 52.62565
0 | 0 | 0 | 12.8 | 53.3 | 3.6 | 30.3 | 91 | 48 | 0.28 | 30 | 20 | 12.30103 | 12678004 | 52.62565
0 | 0 | 0 | 12.8 | 53.3 | 3.6 | 30.3 | 91 | 48 | 0.28 | 30 | 20 | 12.30103 | 12678004 | 52.62565
0 | 0 | 0 | 12.8 | 53.3 | 3.6 | 30.3 | 91 | 48 | 0.28 | 30 | 20 | 12.3863 | 12684608 | 52.62372
0 | 0 | 0 | 12.8 | 53.3 | 3.6 | 30.3 | 91 | 48 | 0.28 | 30 | 20 | 12.3863 | 12684608 | 52.62372
0 | 0 | 0 | 12.8 | 53.3 | 3.6 | 30.3 | 91 | 48 | 0.28 | 30 | 20 | 12.3863 | 12684608 | 52.62372
0 | 0 | 0 | 12.8 | 53.3 | 3.6 | 30.3 | 91 | 48 | 0.28 | 30 | 20 | 12.48941 | 12692618 | 52.62138
0 | 0 | 0 | 12.8 | 53.3 | 3.6 | 30.3 | 91 | 48 | 0.28 | 30 | 20 | 12.48941 | 12692618 | 52.62138
0 | 0 | 0 | 12.8 | 53.3 | 3.6 | 30.3 | 91 | 48 | 0.28 | 30 | 20 | 12.48941 | 12692618 | 52.62138
0 | 0 | 0 | 12.8 | 53.3 | 3.6 | 30.3 | 91 | 48 | 0.28 | 30 | 20 | 12.48941 | 12692618 | 52.62138
0 | 0 | 0 | 12.8 | 53.3 | 3.6 | 30.3 | 91 | 48 | 0.28 | 30 | 20 | 12.48941 | 12692618 | 52.62138
0 | 0 | 0 | 12.8 | 53.3 | 3.6 | 30.3 | 91 | 48 | 0.28 | 30 | 20 | 12.48941 | 12692618 | 52.62138
0 | 0 | 0 | 12.8 | 53.3 | 3.6 | 30.3 | 91 | 48 | 0.28 | 30 | 20 | 12.48941 | 12692618 | 52.62138
0 | 0 | 0 | 12.8 | 53.3 | 3.6 | 30.3 | 91 | 48 | 0.28 | 30 | 20 | 12.57599 | 12699350 | 52.61943
0 | 0 | 0 | 12.8 | 53.3 | 3.6 | 30.3 | 91 | 48 | 0.28 | 30 | 20 | 12.66316 | 12706522 | 52.61733
0 | 0 | 0 | 12.8 | 53.3 | 3.6 | 30.3 | 91 | 48 | 0.28 | 30 | 20 | 12.66316 | 12706522 | 52.61733
0 | 0 | 0 | 12.8 | 53.3 | 3.6 | 30.3 | 91 | 48 | 0.28 | 30 | 20 | 12.66316 | 12706522 | 52.61733
0 | 0 | 0 | 12.8 | 53.3 | 3.6 | 30.3 | 91 | 48 | 0.28 | 30 | 20 | 12.66316 | 12706522 | 52.61733
0 | 0 | 0 | 12.8 | 53.3 | 3.6 | 30.3 | 91 | 48 | 0.28 | 30 | 20 | 12.66316 | 12706522 | 52.61733
0 | 0 | 0 | 12.8 | 53.3 | 3.6 | 30.3 | 91 | 48 | 0.28 | 30 | 20 | 12.66316 | 12706522 | 52.61733
0 | 0 | 0 | 12.8 | 53.3 | 3.6 | 30.3 | 91 | 48 | 0.28 | 30 | 20 | 12.66316 | 12706522 | 52.61733
0 | 0 | 0 | 12.8 | 53.3 | 3.6 | 30.3 | 91 | 48 | 0.28 | 30 | 20 | 12.75094 | 12721824 | 52.61289
0 | 0 | 0 | 12.8 | 53.3 | 3.6 | 30.3 | 91 | 48 | 0.28 | 30 | 20 | 12.83933 | 12739210 | 52.60785
0 | 0 | 0 | 12.8 | 53.3 | 3.6 | 30.3 | 91 | 48 | 0.28 | 30 | 20 | 12.83933 | 12739210 | 52.60785
0 | 0 | 0 | 12.8 | 53.3 | 3.6 | 30.3 | 91 | 48 | 0.28 | 30 | 20 | 12.83933 | 12739210 | 52.60785
0 | 0 | 0 | 12.8 | 53.3 | 3.6 | 30.3 | 91 | 48 | 0.28 | 30 | 20 | 12.83933 | 12739210 | 52.60785
0 | 0 | 0 | 12.8 | 53.3 | 3.6 | 30.3 | 91 | 48 | 0.28 | 30 | 20 | 12.83933 | 12739210 | 52.60785
0 | 0 | 0 | 12.8 | 53.3 | 3.6 | 30.3 | 91 | 48 | 0.28 | 30 | 20 | 13.01796 | 12774418 | 52.59765
0 | 0 | 0 | 12.8 | 53.3 | 3.6 | 30.3 | 91 | 48 | 0.28 | 30 | 20 | 13.01796 | 12774418 | 52.59765
0 | 0 | 0 | 12.8 | 53.3 | 3.6 | 30.3 | 91 | 48 | 0.28 | 30 | 20 | 13.01796 | 12774418 | 52.59765
0 | 0 | 0 | 12.8 | 53.3 | 3.6 | 30.3 | 91 | 48 | 0.28 | 30 | 20 | 13.01796 | 12774418 | 52.59765
0 | 0 | 0 | 12.8 | 53.3 | 3.6 | 30.3 | 91 | 48 | 0.28 | 30 | 20 | 13.01796 | 12774418 | 52.59765
0 | 0 | 0 | 12.8 | 53.3 | 3.6 | 30.3 | 91 | 48 | 0.28 | 30 | 20 | 13.01796 | 12774418 | 52.59765
0 | 0 | 0 | 12.8 | 53.3 | 3.6 | 30.3 | 91 | 48 | 0.28 | 30 | 20 | 13.01796 | 12774418 | 52.59765
0 | 0 | 0 | 12.8 | 53.3 | 3.6 | 30.3 | 91 | 48 | 0.28 | 30 | 20 | 13.1082 | 12792217 | 52.59251
0 | 0 | 0 | 12.8 | 53.3 | 3.6 | 30.3 | 91 | 48 | 0.28 | 30 | 20 | 13.1082 | 12792217 | 52.59251
0 | 0 | 0 | 12.8 | 53.3 | 3.6 | 30.3 | 91 | 48 | 0.28 | 30 | 20 | 13.1082 | 12792217 | 52.59251
0 | 0 | 0 | 12.8 | 53.3 | 3.6 | 30.3 | 91 | 48 | 0.28 | 30 | 20 | 13.1082 | 12792217 | 52.59251
0 | 0 | 0 | 12.8 | 53.3 | 3.6 | 30.3 | 91 | 48 | 0.28 | 30 | 20 | 13.1082 | 12792217 | 52.59251
0 | 0 | 0 | 12.8 | 53.3 | 3.6 | 30.3 | 91 | 48 | 0.28 | 30 | 20 | 13.1082 | 12792217 | 52.59251
0 | 0 | 0 | 12.8 | 53.3 | 3.6 | 30.3 | 91 | 48 | 0.28 | 30 | 20 | 13.1082 | 12792217 | 52.59251
0 | 0 | 0 | 12.8 | 53.3 | 3.6 | 30.3 | 91 | 48 | 0.28 | 30 | 20 | 13.19906 | 12810603 | 52.58722
0 | 0 | 0 | 12.8 | 53.3 | 3.6 | 30.3 | 91 | 48 | 0.28 | 30 | 20 | 13.19906 | 12810603 | 52.58722
0 | 0 | 0 | 12.8 | 53.3 | 3.6 | 30.3 | 91 | 48 | 0.28 | 30 | 20 | 13.19906 | 12810603 | 52.58722
0 | 0 | 0 | 12.8 | 53.3 | 3.6 | 30.3 | 91 | 48 | 0.28 | 30 | 20 | 13.19906 | 12810603 | 52.58722
0 | 0 | 0 | 12.8 | 53.3 | 3.6 | 30.3 | 91 | 48 | 0.28 | 30 | 20 | 13.19906 | 12810603 | 52.58722
0 | 0 | 0 | 12.8 | 53.3 | 3.6 | 30.3 | 91 | 48 | 0.28 | 30 | 20 | 13.29056 | 12833763 | 52.58069
0 | 0 | 0 | 12.8 | 53.3 | 3.6 | 30.3 | 91 | 48 | 0.28 | 30 | 20 | 13.29056 | 12833763 | 52.58069
0 | 0 | 0 | 12.8 | 53.3 | 3.6 | 30.3 | 91 | 48 | 0.28 | 30 | 20 | 13.29056 | 12833763 | 52.58069
0 | 0 | 0 | 12.8 | 53.3 | 3.6 | 30.3 | 91 | 48 | 0.28 | 30 | 20 | 13.38269 | 12859932 | 52.57334
0 | 0 | 0 | 12.8 | 53.3 | 3.6 | 30.3 | 91 | 48 | 0.28 | 30 | 20 | 13.38269 | 12859932 | 52.57334
0 | 0 | 0 | 12.8 | 53.3 | 3.6 | 30.3 | 91 | 48 | 0.28 | 30 | 20 | 13.38269 | 12859932 | 52.57334
0 | 0 | 0 | 12.8 | 53.3 | 3.6 | 30.3 | 91 | 48 | 0.28 | 30 | 20 | 13.38269 | 12859932 | 52.57334
0 | 0 | 0 | 12.8 | 53.3 | 3.6 | 30.3 | 91 | 48 | 0.28 | 30 | 20 | 13.38269 | 12859932 | 52.57334
0 | 0 | 0 | 12.8 | 53.3 | 3.6 | 30.3 | 91 | 48 | 0.28 | 30 | 20 | 13.38269 | 12859932 | 52.57334
0 | 0 | 0 | 12.8 | 53.3 | 3.6 | 30.3 | 91 | 48 | 0.28 | 30 | 20 | 13.38269 | 12859932 | 52.57334
0 | 0 | 0 | 12.8 | 53.3 | 3.6 | 30.3 | 91 | 48 | 0.28 | 30 | 20 | 13.38269 | 12859932 | 52.57334
0 | 0 | 0 | 12.8 | 53.3 | 3.6 | 30.3 | 91 | 48 | 0.28 | 30 | 20 | 13.38269 | 12859932 | 52.57334
0 | 0 | 0 | 12.8 | 53.3 | 3.6 | 30.3 | 91 | 48 | 0.28 | 30 | 20 | 13.38269 | 12859932 | 52.57334
0 | 0 | 0 | 12.8 | 53.3 | 3.6 | 30.3 | 91 | 48 | 0.28 | 30 | 20 | 13.38269 | 12859932 | 52.57334
0 | 0 | 0 | 12.8 | 53.3 | 3.6 | 30.3 | 91 | 48 | 0.28 | 30 | 20 | 13.38269 | 12859932 | 52.57334
0 | 0 | 0 | 12.8 | 53.3 | 3.6 | 30.3 | 91 | 48 | 0.28 | 30 | 20 | 13.38269 | 12859932 | 52.57334
0 | 0 | 0 | 12.8 | 53.3 | 3.6 | 30.3 | 91 | 48 | 0.28 | 30 | 20 | 13.38269 | 12859932 | 52.57334
0 | 0 | 0 | 12.8 | 53.3 | 3.6 | 30.3 | 91 | 48 | 0.28 | 30 | 20 | 13.38269 | 12859932 | 52.57334
0 | 0 | 0 | 12.8 | 53.3 | 3.6 | 30.3 | 91 | 48 | 0.28 | 30 | 20 | 13.45685 | 12881019 | 52.56741
0 | 0 | 0 | 12.8 | 53.3 | 3.6 | 30.3 | 91 | 48 | 0.28 | 30 | 20 | 13.45685 | 12881019 | 52.56741
0 | 0 | 0 | 12.8 | 53.3 | 3.6 | 30.3 | 91 | 48 | 0.28 | 30 | 20 | 13.45685 | 12881019 | 52.56741
0 | 0 | 0 | 12.8 | 53.3 | 3.6 | 30.3 | 91 | 48 | 0.28 | 30 | 20 | 13.45685 | 12881019 | 52.56741
0 | 0 | 0 | 12.8 | 53.3 | 3.6 | 30.3 | 91 | 48 | 0.28 | 30 | 20 | 13.47546 | 12886326 | 52.56594
0 | 0 | 0 | 12.8 | 53.3 | 3.6 | 30.3 | 91 | 48 | 0.28 | 30 | 20 | 13.47546 | 12886326 | 52.56594
0 | 0 | 0 | 12.8 | 53.3 | 3.6 | 30.3 | 91 | 48 | 0.28 | 30 | 20 | 13.47546 | 12886326 | 52.56594
0 | 0 | 0 | 12.8 | 53.3 | 3.6 | 30.3 | 91 | 48 | 0.28 | 30 | 20 | 13.47546 | 12886326 | 52.56594
0 | 0 | 0 | 12.8 | 53.3 | 3.6 | 30.3 | 91 | 48 | 0.28 | 30 | 20 | 13.47546 | 12886326 | 52.56594
0 | 0 | 0 | 12.8 | 53.3 | 3.6 | 30.3 | 91 | 48 | 0.28 | 30 | 20 | 13.55014 | 12907605 | 52.55997
0 | 0 | 0 | 12.8 | 53.3 | 3.6 | 30.3 | 91 | 48 | 0.28 | 30 | 20 | 13.64407 | 12934419 | 52.55247
0 | 0 | 0 | 12.8 | 53.3 | 3.6 | 30.3 | 91 | 48 | 0.28 | 30 | 20 | 13.64407 | 12934419 | 52.55247
0 | 0 | 0 | 12.8 | 53.3 | 3.6 | 30.3 | 91 | 48 | 0.28 | 30 | 20 | 13.64407 | 12934419 | 52.55247
0 | 0 | 0 | 12.8 | 53.3 | 3.6 | 30.3 | 91 | 48 | 0.28 | 30 | 20 | 13.73865 | 12961486 | 52.54492
0 | 0 | 0 | 12.8 | 53.3 | 3.6 | 30.3 | 91 | 48 | 0.28 | 30 | 20 | 13.83388 | 12988783 | 52.53733
0 | 0 | 0 | 12.8 | 53.3 | 3.6 | 30.3 | 91 | 48 | 0.28 | 30 | 20 | 13.91055 | 13010826 | 52.53121
0 | 0 | 0 | 12.8 | 53.3 | 3.6 | 30.3 | 91 | 48 | 0.28 | 30 | 20 | 14.00698 | 13038575 | 52.52352
0 | 0 | 0 | 12.8 | 53.3 | 3.6 | 30.3 | 91 | 48 | 0.28 | 30 | 20 | 14.00698 | 13038575 | 52.52352
0 | 0 | 0 | 12.8 | 53.3 | 3.6 | 30.3 | 91 | 48 | 0.28 | 30 | 20 | 14.00698 | 13038575 | 52.52352
0 | 0 | 0 | 12.8 | 53.3 | 3.6 | 30.3 | 91 | 48 | 0.28 | 30 | 20 | 14.00698 | 13038575 | 52.52352
0 | 0 | 0 | 12.8 | 53.3 | 3.6 | 30.3 | 91 | 48 | 0.28 | 30 | 20 | 14.00698 | 13038575 | 52.52352
0 | 0 | 0 | 12.8 | 53.3 | 3.6 | 30.3 | 91 | 48 | 0.28 | 30 | 20 | 14.00698 | 13038575 | 52.52352
0 | 0 | 0 | 12.8 | 53.3 | 3.6 | 30.3 | 91 | 48 | 0.28 | 30 | 20 | 14.00698 | 13038575 | 52.52352
0 | 0 | 0 | 12.8 | 53.3 | 3.6 | 30.3 | 91 | 48 | 0.28 | 30 | 20 | 14.0846 | 13060952 | 52.51734
0 | 0 | 0 | 12.8 | 53.3 | 3.6 | 30.3 | 91 | 48 | 0.28 | 30 | 20 | 14.18223 | 13089183 | 52.50954
0 | 0 | 0 | 12.8 | 53.3 | 3.6 | 30.3 | 91 | 48 | 0.28 | 30 | 20 | 14.18223 | 13089183 | 52.50954
0 | 0 | 0 | 12.8 | 53.3 | 3.6 | 30.3 | 91 | 48 | 0.28 | 30 | 20 | 14.18223 | 13089183 | 52.50954
0 | 0 | 0 | 12.8 | 53.3 | 3.6 | 30.3 | 91 | 48 | 0.28 | 30 | 20 | 14.18223 | 13089183 | 52.50954
0 | 0 | 0 | 12.8 | 53.3 | 3.6 | 30.3 | 91 | 48 | 0.28 | 30 | 20 | 14.18223 | 13089183 | 52.50954
0 | 0 | 0 | 12.8 | 53.3 | 3.6 | 30.3 | 91 | 48 | 0.28 | 30 | 20 | 14.18223 | 13089183 | 52.50954
0 | 0 | 0 | 12.8 | 53.3 | 3.6 | 30.3 | 91 | 48 | 0.28 | 30 | 20 | 14.18223 | 13089183 | 52.50954
0 | 0 | 0 | 12.8 | 53.3 | 3.6 | 30.3 | 91 | 48 | 0.28 | 30 | 20 | 14.18223 | 13089183 | 52.50954
0 | 0 | 0 | 12.8 | 53.3 | 3.6 | 30.3 | 91 | 48 | 0.28 | 30 | 20 | 14.18223 | 13089183 | 52.50954
0 | 0 | 0 | 12.8 | 53.3 | 3.6 | 30.3 | 91 | 48 | 0.28 | 30 | 20 | 14.26083 | 13111921 | 52.50327
0 | 0 | 0 | 12.8 | 53.3 | 3.6 | 30.3 | 91 | 48 | 0.28 | 30 | 20 | 14.33986 | 13134849 | 52.49697
0 | 0 | 0 | 12.8 | 53.3 | 3.6 | 30.3 | 91 | 48 | 0.28 | 30 | 20 | 14.33986 | 13134849 | 52.49697
0 | 0 | 0 | 12.8 | 53.3 | 3.6 | 30.3 | 91 | 48 | 0.28 | 30 | 20 | 14.35968 | 13140613 | 52.49538
0 | 0 | 0 | 12.8 | 53.3 | 3.6 | 30.3 | 91 | 48 | 0.28 | 30 | 20 | 14.35968 | 13140613 | 52.49538
0 | 0 | 0 | 12.8 | 53.3 | 3.6 | 30.3 | 91 | 48 | 0.28 | 30 | 20 | 14.35968 | 13140613 | 52.49538
0 | 0 | 0 | 12.8 | 53.3 | 3.6 | 30.3 | 91 | 48 | 0.28 | 30 | 20 | 14.35968 | 13140613 | 52.49538
0 | 0 | 0 | 12.8 | 53.3 | 3.6 | 30.3 | 91 | 48 | 0.28 | 30 | 20 | 14.35968 | 13140613 | 52.49538
0 | 0 | 0 | 12.8 | 53.3 | 3.6 | 30.3 | 91 | 48 | 0.28 | 30 | 20 | 14.43926 | 13163741 | 52.48904
0 | 0 | 0 | 12.8 | 53.3 | 3.6 | 30.3 | 91 | 48 | 0.28 | 30 | 20 | 14.53936 | 13192874 | 52.48107
0 | 0 | 0 | 12.8 | 53.3 | 3.6 | 30.3 | 91 | 48 | 0.28 | 30 | 20 | 14.61993 | 13216397 | 52.47466
0 | 0 | 0 | 12.8 | 53.3 | 3.6 | 30.3 | 91 | 48 | 0.28 | 30 | 20 | 14.72128 | 13246025 | 52.46657
0 | 0 | 0 | 12.8 | 53.3 | 3.6 | 30.3 | 91 | 48 | 0.28 | 30 | 20 | 14.80286 | 13269922 | 52.46006
0 | 0 | 0 | 12.8 | 53.3 | 3.6 | 30.3 | 91 | 48 | 0.28 | 30 | 20 | 14.88489 | 13294014 | 52.45354
0 | 0 | 0 | 12.8 | 53.3 | 3.6 | 30.3 | 91 | 48 | 0.28 | 30 | 20 | 14.88489 | 13294014 | 52.45354
0 | 0 | 0 | 12.8 | 53.3 | 3.6 | 30.3 | 91 | 48 | 0.28 | 30 | 20 | 14.88489 | 13294014 | 52.45354
0 | 0 | 0 | 12.8 | 53.3 | 3.6 | 30.3 | 91 | 48 | 0.28 | 30 | 20 | 14.88489 | 13294014 | 52.45354
0 | 0 | 0 | 12.8 | 53.3 | 3.6 | 30.3 | 91 | 48 | 0.28 | 30 | 20 | 14.88489 | 13294014 | 52.45354
0 | 0 | 0 | 12.8 | 53.3 | 3.6 | 30.3 | 91 | 48 | 0.28 | 30 | 20 | 14.88489 | 13294014 | 52.45354
0 | 0 | 0 | 12.8 | 53.3 | 3.6 | 30.3 | 91 | 48 | 0.28 | 30 | 20 | 14.88489 | 13294014 | 52.45354
0 | 0 | 0 | 12.8 | 53.3 | 3.6 | 30.3 | 91 | 48 | 0.28 | 30 | 20 | 14.88489 | 13294014 | 52.45354
0 | 0 | 0 | 12.8 | 53.3 | 3.6 | 30.3 | 91 | 48 | 0.28 | 30 | 20 | 14.88489 | 13294014 | 52.45354
0 | 0 | 0 | 12.8 | 53.3 | 3.6 | 30.3 | 91 | 48 | 0.28 | 30 | 20 | 14.88489 | 13294014 | 52.45354
0 | 0 | 0 | 12.8 | 53.3 | 3.6 | 30.3 | 91 | 48 | 0.28 | 30 | 20 | 14.88489 | 13294014 | 52.45354
0 | 0 | 0 | 12.8 | 53.3 | 3.6 | 30.3 | 91 | 48 | 0.28 | 30 | 20 | 14.96738 | 13318251 | 52.44697
0 | 0 | 0 | 12.8 | 53.3 | 3.6 | 30.3 | 91 | 48 | 0.28 | 30 | 20 | 15.05033 | 13342711 | 52.44036
0 | 0 | 0 | 12.8 | 53.3 | 3.6 | 30.3 | 91 | 48 | 0.28 | 30 | 20 | 15.05033 | 13342711 | 52.44036
0 | 0 | 0 | 12.8 | 53.3 | 3.6 | 30.3 | 91 | 48 | 0.28 | 30 | 20 | 15.07114 | 13348846 | 52.43871
0 | 0 | 0 | 12.8 | 53.3 | 3.6 | 30.3 | 91 | 48 | 0.28 | 30 | 20 | 15.07114 | 13348846 | 52.43871
0 | 0 | 0 | 12.8 | 53.3 | 3.6 | 30.3 | 91 | 48 | 0.28 | 30 | 20 | 15.07114 | 13348846 | 52.43871
0 | 0 | 0 | 12.8 | 53.3 | 3.6 | 30.3 | 91 | 48 | 0.28 | 30 | 20 | 15.07114 | 13348846 | 52.43871
0 | 0 | 0 | 12.8 | 53.3 | 3.6 | 30.3 | 91 | 48 | 0.28 | 30 | 20 | 15.07114 | 13348846 | 52.43871
0 | 0 | 0 | 12.8 | 53.3 | 3.6 | 30.3 | 91 | 48 | 0.28 | 30 | 20 | 15.15466 | 13373489 | 52.43206
0 | 0 | 0 | 12.8 | 53.3 | 3.6 | 30.3 | 91 | 48 | 0.28 | 30 | 20 | 15.2176 | 13392123 | 52.42704
0 | 0 | 0 | 12.8 | 53.3 | 3.6 | 30.3 | 91 | 48 | 0.28 | 30 | 20 | 15.2176 | 13392123 | 52.42704
0 | 0 | 0 | 12.8 | 53.3 | 3.6 | 30.3 | 91 | 48 | 0.28 | 30 | 20 | 15.23864 | 13398331 | 52.42537
0 | 0 | 0 | 12.8 | 53.3 | 3.6 | 30.3 | 91 | 48 | 0.28 | 30 | 20 | 15.23864 | 13398331 | 52.42537
0 | 0 | 0 | 12.8 | 53.3 | 3.6 | 30.3 | 91 | 48 | 0.28 | 30 | 20 | 15.23864 | 13398331 | 52.42537
0 | 0 | 0 | 12.8 | 53.3 | 3.6 | 30.3 | 91 | 48 | 0.28 | 30 | 20 | 15.32309 | 13423373 | 52.41864
0 | 0 | 0 | 12.8 | 53.3 | 3.6 | 30.3 | 91 | 48 | 0.28 | 30 | 20 | 15.40801 | 13448590 | 52.41188
0 | 0 | 0 | 12.8 | 53.3 | 3.6 | 30.3 | 91 | 48 | 0.28 | 30 | 20 | 15.49339 | 13473982 | 52.40509
0 | 0 | 0 | 12.8 | 53.3 | 3.6 | 30.3 | 91 | 48 | 0.28 | 30 | 20 | 15.57925 | 13499578 | 52.39825
0 | 0 | 0 | 12.8 | 53.3 | 3.6 | 30.3 | 91 | 48 | 0.28 | 30 | 20 | 15.57925 | 13499578 | 52.39825
0 | 0 | 0 | 12.8 | 53.3 | 3.6 | 30.3 | 91 | 48 | 0.28 | 30 | 20 | 15.57925 | 13499578 | 52.39825
0 | 0 | 0 | 12.8 | 53.3 | 3.6 | 30.3 | 91 | 48 | 0.28 | 30 | 20 | 15.60079 | 13505991 | 52.39654
0 | 0 | 0 | 12.8 | 53.3 | 3.6 | 30.3 | 91 | 48 | 0.28 | 30 | 20 | 15.60079 | 13505991 | 52.39654
0 | 0 | 0 | 12.8 | 53.3 | 3.6 | 30.3 | 91 | 48 | 0.28 | 30 | 20 | 15.68725 | 13531828 | 52.38966
0 | 0 | 0 | 12.8 | 53.3 | 3.6 | 30.3 | 91 | 48 | 0.28 | 30 | 20 | 15.77419 | 13557844 | 52.38274
0 | 0 | 0 | 12.8 | 53.3 | 3.6 | 30.3 | 91 | 48 | 0.28 | 30 | 20 | 15.8616 | 13584065 | 52.3758
0 | 0 | 0 | 12.8 | 53.3 | 3.6 | 30.3 | 91 | 48 | 0.08 | 50 | 20 | 0.1195201 | 509583.9375 | 72.4889
0 | 0 | 0 | 12.8 | 53.3 | 3.6 | 30.3 | 91 | 48 | 0.08 | 50 | 20 | 0.297482 | 619635.875 | 71.64602
0 | 0 | 0 | 12.8 | 53.3 | 3.6 | 30.3 | 91 | 48 | 0.08 | 50 | 20 | 0.462882 | 743127.125 | 70.87141
0 | 0 | 0 | 12.8 | 53.3 | 3.6 | 30.3 | 91 | 48 | 0.08 | 50 | 20 | 0.6102058 | 873702.5625 | 70.18849
0 | 0 | 0 | 12.8 | 53.3 | 3.6 | 30.3 | 91 | 48 | 0.08 | 50 | 20 | 0.7611691 | 1031337.25 | 69.49557
0 | 0 | 0 | 12.8 | 53.3 | 3.6 | 30.3 | 91 | 48 | 0.08 | 50 | 20 | 0.898431 | 1199222.25 | 68.87144
0 | 0 | 0 | 12.8 | 53.3 | 3.6 | 30.3 | 91 | 48 | 0.08 | 50 | 20 | 1.031544 | 1380883.625 | 68.29163
0 | 0 | 0 | 12.8 | 53.3 | 3.6 | 30.3 | 91 | 48 | 0.08 | 50 | 20 | 1.168128 | 1568379.25 | 67.77253
0 | 0 | 0 | 12.8 | 53.3 | 3.6 | 30.3 | 91 | 48 | 0.08 | 50 | 20 | 1.304646 | 1696369.375 | 67.54202
0 | 0 | 0 | 12.8 | 53.3 | 3.6 | 30.3 | 91 | 48 | 0.08 | 50 | 20 | 1.437126 | 1791470.25 | 67.36464
0 | 0 | 0 | 12.8 | 53.3 | 3.6 | 30.3 | 91 | 48 | 0.08 | 50 | 20 | 1.561337 | 1869780.875 | 67.21662
0 | 0 | 0 | 12.8 | 53.3 | 3.6 | 30.3 | 91 | 48 | 0.08 | 50 | 20 | 1.673009 | 1943102.375 | 67.08384
0 | 0 | 0 | 12.8 | 53.3 | 3.6 | 30.3 | 91 | 48 | 0.08 | 50 | 20 | 1.792667 | 2024860.5 | 66.94183
0 | 0 | 0 | 12.8 | 53.3 | 3.6 | 30.3 | 91 | 48 | 0.08 | 50 | 20 | 1.920884 | 2116292 | 66.79002
0 | 0 | 0 | 12.8 | 53.3 | 3.6 | 30.3 | 91 | 48 | 0.08 | 50 | 20 | 2.03003 | 2190001.75 | 66.67548
0 | 0 | 0 | 12.8 | 53.3 | 3.6 | 30.3 | 91 | 48 | 0.08 | 50 | 20 | 2.175224 | 2284811.75 | 66.53694
0 | 0 | 0 | 12.8 | 53.3 | 3.6 | 30.3 | 91 | 48 | 0.08 | 50 | 20 | 2.267278 | 2343489 | 66.45012
0 | 0 | 0 | 12.8 | 53.3 | 3.6 | 30.3 | 91 | 48 | 0.08 | 50 | 20 | 2.396106 | 2426208.5 | 66.32928
0 | 0 | 0 | 12.8 | 53.3 | 3.6 | 30.3 | 91 | 48 | 0.08 | 50 | 20 | 2.497508 | 2493366 | 66.23434
0 | 0 | 0 | 12.8 | 53.3 | 3.6 | 30.3 | 91 | 48 | 0.08 | 50 | 20 | 2.639418 | 2592692.75 | 66.09427
0 | 0 | 0 | 12.8 | 53.3 | 3.6 | 30.3 | 91 | 48 | 0.08 | 50 | 20 | 2.751117 | 2673234 | 65.96492
0 | 0 | 0 | 12.8 | 53.3 | 3.6 | 30.3 | 91 | 48 | 0.08 | 50 | 20 | 2.85963 | 2733609.75 | 65.86566
0 | 0 | 0 | 12.8 | 53.3 | 3.6 | 30.3 | 91 | 48 | 0.08 | 50 | 20 | 2.947885 | 2783413.5 | 65.78545
0 | 0 | 0 | 12.8 | 53.3 | 3.6 | 30.3 | 91 | 48 | 0.08 | 50 | 20 | 3.072638 | 2855369.25 | 65.67217
0 | 0 | 0 | 12.8 | 53.3 | 3.6 | 30.3 | 91 | 48 | 0.08 | 50 | 20 | 3.180623 | 2919154.75 | 65.57433
0 | 0 | 0 | 12.8 | 53.3 | 3.6 | 30.3 | 91 | 48 | 0.08 | 50 | 20 | 3.292403 | 2986682 | 65.47315
0 | 0 | 0 | 12.8 | 53.3 | 3.6 | 30.3 | 91 | 48 | 0.08 | 50 | 20 | 3.408111 | 3058226.5 | 65.36862
0 | 0 | 0 | 12.8 | 53.3 | 3.6 | 30.3 | 91 | 48 | 0.08 | 50 | 20 | 3.51815 | 3127855.5 | 65.26932
0 | 0 | 0 | 12.8 | 53.3 | 3.6 | 30.3 | 91 | 48 | 0.08 | 50 | 20 | 3.626728 | 3198115.25 | 65.17155
0 | 0 | 0 | 12.8 | 53.3 | 3.6 | 30.3 | 91 | 48 | 0.08 | 50 | 20 | 3.733496 | 3268740 | 65.0755
0 | 0 | 0 | 12.8 | 53.3 | 3.6 | 30.3 | 91 | 48 | 0.08 | 50 | 20 | 3.822224 | 3321181 | 65.00481
0 | 0 | 0 | 12.8 | 53.3 | 3.6 | 30.3 | 91 | 48 | 0.08 | 50 | 20 | 3.956552 | 3397451 | 64.90353
0 | 0 | 0 | 12.8 | 53.3 | 3.6 | 30.3 | 91 | 48 | 0.08 | 50 | 20 | 4.050582 | 3451878 | 64.83277
0 | 0 | 0 | 12.8 | 53.3 | 3.6 | 30.3 | 91 | 48 | 0.08 | 50 | 20 | 4.158321 | 3515314.5 | 64.75172
0 | 0 | 0 | 12.8 | 53.3 | 3.6 | 30.3 | 91 | 48 | 0.08 | 50 | 20 | 4.245398 | 3567435.25 | 64.68633
0 | 0 | 0 | 12.8 | 53.3 | 3.6 | 30.3 | 91 | 48 | 0.08 | 50 | 20 | 4.370379 | 3643594.75 | 64.59257
0 | 0 | 0 | 12.8 | 53.3 | 3.6 | 30.3 | 91 | 48 | 0.08 | 50 | 20 | 4.461897 | 3700398.25 | 64.52399
0 | 0 | 0 | 12.8 | 53.3 | 3.6 | 30.3 | 91 | 48 | 0.08 | 50 | 20 | 4.580576 | 3775372.5 | 64.43519
0 | 0 | 0 | 12.8 | 53.3 | 3.6 | 30.3 | 91 | 48 | 0.08 | 50 | 20 | 4.663591 | 3828719.5 | 64.37312
0 | 0 | 0 | 12.8 | 53.3 | 3.6 | 30.3 | 91 | 48 | 0.08 | 50 | 20 | 4.76125 | 3892445.5 | 64.3002
0 | 0 | 0 | 12.8 | 53.3 | 3.6 | 30.3 | 91 | 48 | 0.08 | 50 | 20 | 4.887891 | 3976662.25 | 64.20577
0 | 0 | 0 | 12.8 | 53.3 | 3.6 | 30.3 | 91 | 48 | 0.08 | 50 | 20 | 4.990246 | 4046059 | 64.12953
0 | 0 | 0 | 12.8 | 53.3 | 3.6 | 30.3 | 91 | 48 | 0.08 | 50 | 20 | 5.08771 | 4113265.25 | 64.05704
0 | 0 | 0 | 12.8 | 53.3 | 3.6 | 30.3 | 91 | 48 | 0.08 | 50 | 20 | 5.19425 | 4185269.75 | 63.98072
0 | 0 | 0 | 12.8 | 53.3 | 3.6 | 30.3 | 91 | 48 | 0.08 | 50 | 20 | 5.281085 | 4235590.5 | 63.92818
0 | 0 | 0 | 12.8 | 53.3 | 3.6 | 30.3 | 91 | 48 | 0.08 | 50 | 20 | 5.38423 | 4285955 | 63.87366
0 | 0 | 0 | 12.8 | 53.3 | 3.6 | 30.3 | 91 | 48 | 0.08 | 50 | 20 | 5.496979 | 4336915 | 63.81594
0 | 0 | 0 | 12.8 | 53.3 | 3.6 | 30.3 | 91 | 48 | 0.08 | 50 | 20 | 5.596602 | 4382446 | 63.76499
0 | 0 | 0 | 12.8 | 53.3 | 3.6 | 30.3 | 91 | 48 | 0.08 | 50 | 20 | 5.690164 | 4435572 | 63.67891
0 | 0 | 0 | 12.8 | 53.3 | 3.6 | 30.3 | 91 | 48 | 0.08 | 50 | 20 | 5.793289 | 4499848.5 | 63.56532
0 | 0 | 0 | 12.8 | 53.3 | 3.6 | 30.3 | 91 | 48 | 0.08 | 50 | 20 | 5.882007 | 4548096 | 63.48169
0 | 0 | 0 | 12.8 | 53.3 | 3.6 | 30.3 | 91 | 48 | 0.08 | 50 | 20 | 5.988608 | 4604372 | 63.38554
0 | 0 | 0 | 12.8 | 53.3 | 3.6 | 30.3 | 91 | 48 | 0.08 | 50 | 20 | 6.097142 | 4662385 | 63.2878
0 | 0 | 0 | 12.8 | 53.3 | 3.6 | 30.3 | 91 | 48 | 0.08 | 50 | 20 | 6.190513 | 4712874 | 63.20385
0 | 0 | 0 | 12.8 | 53.3 | 3.6 | 30.3 | 91 | 48 | 0.08 | 50 | 20 | 6.294004 | 4768623.5 | 63.11021
0 | 0 | 0 | 12.8 | 53.3 | 3.6 | 30.3 | 91 | 48 | 0.08 | 50 | 20 | 6.399225 | 4824650 | 63.01417
0 | 0 | 0 | 12.8 | 53.3 | 3.6 | 30.3 | 91 | 48 | 0.08 | 50 | 20 | 6.497222 | 4877417.5 | 62.92484
0 | 0 | 0 | 12.8 | 53.3 | 3.6 | 30.3 | 91 | 48 | 0.08 | 50 | 20 | 6.587612 | 4926602 | 62.84257
0 | 0 | 0 | 12.8 | 53.3 | 3.6 | 30.3 | 91 | 48 | 0.08 | 50 | 20 | 6.697741 | 4987200.5 | 62.74244
0 | 0 | 0 | 12.8 | 53.3 | 3.6 | 30.3 | 91 | 48 | 0.08 | 50 | 20 | 6.772182 | 5028583 | 62.67489
0 | 0 | 0 | 12.8 | 53.3 | 3.6 | 30.3 | 91 | 48 | 0.08 | 50 | 20 | 6.87589 | 5086805.5 | 62.58086
0 | 0 | 0 | 12.8 | 53.3 | 3.6 | 30.3 | 91 | 48 | 0.08 | 50 | 20 | 6.981187 | 5146615.5 | 62.48552
0 | 0 | 0 | 12.8 | 53.3 | 3.6 | 30.3 | 91 | 48 | 0.08 | 50 | 20 | 7.088096 | 5208057 | 62.38891
0 | 0 | 0 | 12.8 | 53.3 | 3.6 | 30.3 | 91 | 48 | 0.08 | 50 | 20 | 7.166875 | 5253796.5 | 62.31779
0 | 0 | 0 | 12.8 | 53.3 | 3.6 | 30.3 | 91 | 48 | 0.08 | 50 | 20 | 7.266581 | 5312270.5 | 62.22791
0 | 0 | 0 | 12.8 | 53.3 | 3.6 | 30.3 | 91 | 48 | 0.08 | 50 | 20 | 7.377861 | 5371989.5 | 62.1226
0 | 0 | 0 | 12.8 | 53.3 | 3.6 | 30.3 | 91 | 48 | 0.08 | 50 | 20 | 7.470174 | 5416513.5 | 62.04045
0 | 0 | 0 | 12.8 | 53.3 | 3.6 | 30.3 | 91 | 48 | 0.08 | 50 | 20 | 7.563642 | 5460943.5 | 61.95924
0 | 0 | 0 | 12.8 | 53.3 | 3.6 | 30.3 | 91 | 48 | 0.08 | 50 | 20 | 7.668869 | 5511400.5 | 61.86799
0 | 0 | 0 | 12.8 | 53.3 | 3.6 | 30.3 | 91 | 48 | 0.08 | 50 | 20 | 7.754102 | 5552614.5 | 61.79416
0 | 0 | 0 | 12.8 | 53.3 | 3.6 | 30.3 | 91 | 48 | 0.08 | 50 | 20 | 7.840284 | 5596362 | 61.71669
0 | 0 | 0 | 12.8 | 53.3 | 3.6 | 30.3 | 91 | 48 | 0.08 | 50 | 20 | 7.938383 | 5644381.5 | 61.63251
0 | 0 | 0 | 12.8 | 53.3 | 3.6 | 30.3 | 91 | 48 | 0.08 | 50 | 20 | 8.03771 | 5687831.5 | 61.55706
0 | 0 | 0 | 12.8 | 53.3 | 3.6 | 30.3 | 91 | 48 | 0.08 | 50 | 20 | 8.127043 | 5727190.5 | 61.48926
0 | 0 | 0 | 12.8 | 53.3 | 3.6 | 30.3 | 91 | 48 | 0.08 | 50 | 20 | 8.22873 | 5772324.5 | 61.4122
0 | 0 | 0 | 12.8 | 53.3 | 3.6 | 30.3 | 91 | 48 | 0.08 | 50 | 20 | 8.320186 | 5813227 | 61.34299
0 | 0 | 0 | 12.8 | 53.3 | 3.6 | 30.3 | 91 | 48 | 0.08 | 50 | 20 | 8.42429 | 5860128.5 | 61.26426
0 | 0 | 0 | 12.8 | 53.3 | 3.6 | 30.3 | 91 | 48 | 0.08 | 50 | 20 | 8.51792 | 5902644 | 61.19355
0 | 0 | 0 | 12.8 | 53.3 | 3.6 | 30.3 | 91 | 48 | 0.08 | 50 | 20 | 8.612591 | 5945938 | 61.12217
0 | 0 | 0 | 12.8 | 53.3 | 3.6 | 30.3 | 91 | 48 | 0.08 | 50 | 20 | 8.69629 | 5984480 | 61.05909
0 | 0 | 0 | 12.8 | 53.3 | 3.6 | 30.3 | 91 | 48 | 0.08 | 50 | 20 | 8.792943 | 6029300.5 | 60.98635
0 | 0 | 0 | 12.8 | 53.3 | 3.6 | 30.3 | 91 | 48 | 0.08 | 50 | 20 | 8.89067 | 6074961 | 60.91288
0 | 0 | 0 | 12.8 | 53.3 | 3.6 | 30.3 | 91 | 48 | 0.08 | 50 | 20 | 8.989484 | 6121480.5 | 60.83868
0 | 0 | 0 | 12.8 | 53.3 | 3.6 | 30.3 | 91 | 48 | 0.08 | 50 | 20 | 9.089395 | 6164963 | 60.77
0 | 0 | 0 | 12.8 | 53.3 | 3.6 | 30.3 | 91 | 48 | 0.08 | 50 | 20 | 9.177728 | 6202996 | 60.71042
0 | 0 | 0 | 12.8 | 53.3 | 3.6 | 30.3 | 91 | 48 | 0.08 | 50 | 20 | 9.279732 | 6247200.5 | 60.64171
0 | 0 | 0 | 12.8 | 53.3 | 3.6 | 30.3 | 91 | 48 | 0.08 | 50 | 20 | 9.369915 | 6284607.5 | 60.57281
0 | 0 | 0 | 12.8 | 53.3 | 3.6 | 30.3 | 91 | 48 | 0.08 | 50 | 20 | 9.460974 | 6321504 | 60.49874
0 | 0 | 0 | 12.8 | 53.3 | 3.6 | 30.3 | 91 | 48 | 0.08 | 50 | 20 | 9.552918 | 6358979.5 | 60.42406
0 | 0 | 0 | 12.8 | 53.3 | 3.6 | 30.3 | 91 | 48 | 0.08 | 50 | 20 | 9.645756 | 6397044.5 | 60.34871
0 | 0 | 0 | 12.8 | 53.3 | 3.6 | 30.3 | 91 | 48 | 0.08 | 50 | 20 | 9.739496 | 6435710.5 | 60.27276
0 | 0 | 0 | 12.8 | 53.3 | 3.6 | 30.3 | 91 | 48 | 0.08 | 50 | 20 | 9.834147 | 6474988.5 | 60.19616
0 | 0 | 0 | 12.8 | 53.3 | 3.6 | 30.3 | 91 | 48 | 0.08 | 50 | 20 | 9.929718 | 6514896 | 60.11891
0 | 0 | 0 | 12.8 | 53.3 | 3.6 | 30.3 | 91 | 48 | 0.08 | 50 | 20 | 10.01237 | 6550945 | 60.04872
0 | 0 | 0 | 12.8 | 53.3 | 3.6 | 30.3 | 91 | 48 | 0.08 | 50 | 20 | 10.12365 | 6612703 | 59.92155
0 | 0 | 0 | 12.8 | 53.3 | 3.6 | 30.3 | 91 | 48 | 0.08 | 50 | 20 | 10.19383 | 6649006.5 | 59.84742
0 | 0 | 0 | 12.8 | 53.3 | 3.6 | 30.3 | 91 | 48 | 0.08 | 50 | 20 | 10.2929 | 6686173.5 | 59.7717
0 | 0 | 0 | 12.8 | 53.3 | 3.6 | 30.3 | 91 | 48 | 0.08 | 50 | 20 | 10.39293 | 6723913 | 59.69534
0 | 0 | 0 | 12.8 | 53.3 | 3.6 | 30.3 | 91 | 48 | 0.08 | 50 | 20 | 10.47944 | 6756723 | 59.62939
0 | 0 | 0 | 12.8 | 53.3 | 3.6 | 30.3 | 91 | 48 | 0.08 | 50 | 20 | 10.56667 | 6789963 | 59.56295
0 | 0 | 0 | 12.8 | 53.3 | 3.6 | 30.3 | 91 | 48 | 0.08 | 50 | 20 | 10.66936 | 6829311 | 59.48484
0 | 0 | 0 | 12.8 | 53.3 | 3.6 | 30.3 | 91 | 48 | 0.08 | 50 | 20 | 10.84773 | 6898191.5 | 59.34941
0 | 0 | 0 | 12.8 | 53.3 | 3.6 | 30.3 | 91 | 48 | 0.08 | 50 | 20 | 10.95315 | 6939226 | 59.26952
0 | 0 | 0 | 12.8 | 53.3 | 3.6 | 30.3 | 91 | 48 | 0.08 | 50 | 20 | 11.02908 | 6968937 | 59.21204
0 | 0 | 0 | 12.8 | 53.3 | 3.6 | 30.3 | 91 | 48 | 0.08 | 50 | 20 | 11.12089 | 7005025.5 | 59.14262
0 | 0 | 0 | 12.8 | 53.3 | 3.6 | 30.3 | 91 | 48 | 0.08 | 50 | 20 | 11.21346 | 7041609.5 | 59.07269
0 | 0 | 0 | 12.8 | 53.3 | 3.6 | 30.3 | 91 | 48 | 0.08 | 50 | 20 | 11.3068 | 7078688.5 | 59.00229
0 | 0 | 0 | 12.8 | 53.3 | 3.6 | 30.3 | 91 | 48 | 0.08 | 50 | 20 | 11.38518 | 7109973 | 58.94321
0 | 0 | 0 | 12.8 | 53.3 | 3.6 | 30.3 | 91 | 48 | 0.08 | 50 | 20 | 11.49582 | 7154375 | 58.85993
0 | 0 | 0 | 12.8 | 53.3 | 3.6 | 30.3 | 91 | 48 | 0.08 | 50 | 20 | 11.57551 | 7186521.5 | 58.80001
0 | 0 | 0 | 12.8 | 53.3 | 3.6 | 30.3 | 91 | 48 | 0.08 | 50 | 20 | 11.67187 | 7220541.5 | 58.73704
0 | 0 | 0 | 12.8 | 53.3 | 3.6 | 30.3 | 91 | 48 | 0.08 | 50 | 20 | 11.76903 | 7251152 | 58.68072
0 | 0 | 0 | 12.8 | 53.3 | 3.6 | 30.3 | 91 | 48 | 0.08 | 50 | 20 | 11.85061 | 7276957.5 | 58.63347
0 | 0 | 0 | 12.8 | 53.3 | 3.6 | 30.3 | 91 | 48 | 0.08 | 50 | 20 | 11.94926 | 7308274 | 58.57638
0 | 0 | 0 | 12.8 | 53.3 | 3.6 | 30.3 | 91 | 48 | 0.08 | 50 | 20 | 12.03209 | 7334681 | 58.5285
0 | 0 | 0 | 12.8 | 53.3 | 3.6 | 30.3 | 91 | 48 | 0.08 | 50 | 20 | 12.1155 | 7361366.5 | 58.48032
0 | 0 | 0 | 12.8 | 53.3 | 3.6 | 30.3 | 91 | 48 | 0.08 | 50 | 20 | 12.21635 | 7393766.5 | 58.42209
0 | 0 | 0 | 12.8 | 53.3 | 3.6 | 30.3 | 91 | 48 | 0.08 | 50 | 20 | 12.30103 | 7421077 | 58.37328
0 | 0 | 0 | 12.8 | 53.3 | 3.6 | 30.3 | 91 | 48 | 0.08 | 50 | 20 | 12.3863 | 7448679.5 | 58.32415
0 | 0 | 0 | 12.8 | 53.3 | 3.6 | 30.3 | 91 | 48 | 0.08 | 50 | 20 | 12.48941 | 7482191.5 | 58.2648
0 | 0 | 0 | 12.8 | 53.3 | 3.6 | 30.3 | 91 | 48 | 0.08 | 50 | 20 | 12.57599 | 7510452 | 58.21501
0 | 0 | 0 | 12.8 | 53.3 | 3.6 | 30.3 | 91 | 48 | 0.08 | 50 | 20 | 12.66316 | 7539013 | 58.16492
0 | 0 | 0 | 12.8 | 53.3 | 3.6 | 30.3 | 91 | 48 | 0.08 | 50 | 20 | 12.75094 | 7567884.5 | 58.11452
0 | 0 | 0 | 12.8 | 53.3 | 3.6 | 30.3 | 91 | 48 | 0.08 | 50 | 20 | 12.83933 | 7597062 | 58.06384
0 | 0 | 0 | 12.8 | 53.3 | 3.6 | 30.3 | 91 | 48 | 0.08 | 50 | 20 | 12.94621 | 7632952.5 | 58.0018
0 | 0 | 0 | 12.8 | 53.3 | 3.6 | 30.3 | 91 | 48 | 0.08 | 50 | 20 | 13.01796 | 7657924 | 57.95877
0 | 0 | 0 | 12.8 | 53.3 | 3.6 | 30.3 | 91 | 48 | 0.08 | 50 | 20 | 13.1082 | 7695907.5 | 57.90256
0 | 0 | 0 | 12.8 | 53.3 | 3.6 | 30.3 | 91 | 48 | 0.08 | 50 | 20 | 13.19906 | 7734440.5 | 57.84595
0 | 0 | 0 | 12.8 | 53.3 | 3.6 | 30.3 | 91 | 48 | 0.08 | 50 | 20 | 13.29056 | 7773432 | 57.78903
0 | 0 | 0 | 12.8 | 53.3 | 3.6 | 30.3 | 91 | 48 | 0.08 | 50 | 20 | 13.38269 | 7812897 | 57.73177
0 | 0 | 0 | 12.8 | 53.3 | 3.6 | 30.3 | 91 | 48 | 0.08 | 50 | 20 | 13.47546 | 7852831.5 | 57.67415
0 | 0 | 0 | 12.8 | 53.3 | 3.6 | 30.3 | 91 | 48 | 0.08 | 50 | 20 | 13.56887 | 7893256.5 | 57.61621
0 | 0 | 0 | 12.8 | 53.3 | 3.6 | 30.3 | 91 | 48 | 0.08 | 50 | 20 | 13.64407 | 7925941 | 57.5696
0 | 0 | 0 | 12.8 | 53.3 | 3.6 | 30.3 | 91 | 48 | 0.08 | 50 | 20 | 13.73865 | 7967251.5 | 57.51102
0 | 0 | 0 | 12.8 | 53.3 | 3.6 | 30.3 | 91 | 48 | 0.08 | 50 | 20 | 13.83388 | 7991762.5 | 57.47643
0 | 0 | 0 | 12.8 | 53.3 | 3.6 | 30.3 | 91 | 48 | 0.08 | 50 | 20 | 13.91055 | 8010824 | 57.44963
0 | 0 | 0 | 12.8 | 53.3 | 3.6 | 30.3 | 91 | 48 | 0.08 | 50 | 20 | 14.00698 | 8033354 | 57.418
0 | 0 | 0 | 12.8 | 53.3 | 3.6 | 30.3 | 91 | 48 | 0.08 | 50 | 20 | 14.10407 | 8054688.5 | 57.38827
0 | 0 | 0 | 12.8 | 53.3 | 3.6 | 30.3 | 91 | 48 | 0.08 | 50 | 20 | 14.18223 | 8086491 | 57.34371
0 | 0 | 0 | 12.8 | 53.3 | 3.6 | 30.3 | 91 | 48 | 0.08 | 50 | 20 | 14.28055 | 8126979 | 57.2873
0 | 0 | 0 | 12.8 | 53.3 | 3.6 | 30.3 | 91 | 48 | 0.08 | 50 | 20 | 14.35968 | 8159721 | 57.24192
0 | 0 | 0 | 12.8 | 53.3 | 3.6 | 30.3 | 91 | 48 | 0.08 | 50 | 20 | 14.45923 | 8201092 | 57.1849
0 | 0 | 0 | 12.8 | 53.3 | 3.6 | 30.3 | 91 | 48 | 0.08 | 50 | 20 | 14.53936 | 8234541.5 | 57.13903
0 | 0 | 0 | 12.8 | 53.3 | 3.6 | 30.3 | 91 | 48 | 0.08 | 50 | 20 | 14.61993 | 8268315 | 57.09295
0 | 0 | 0 | 12.8 | 53.3 | 3.6 | 30.3 | 91 | 48 | 0.08 | 50 | 20 | 14.72128 | 8310997.5 | 57.03504
0 | 0 | 0 | 12.8 | 53.3 | 3.6 | 30.3 | 91 | 48 | 0.08 | 50 | 20 | 14.80286 | 8345515 | 56.98848
0 | 0 | 0 | 12.8 | 53.3 | 3.6 | 30.3 | 91 | 48 | 0.08 | 50 | 20 | 14.88489 | 8380368 | 56.9417
0 | 0 | 0 | 12.8 | 53.3 | 3.6 | 30.3 | 91 | 48 | 0.08 | 50 | 20 | 14.98807 | 8424416 | 56.88289
0 | 0 | 0 | 12.8 | 53.3 | 3.6 | 30.3 | 91 | 48 | 0.08 | 50 | 20 | 15.07114 | 8460034 | 56.83561
0 | 0 | 0 | 12.8 | 53.3 | 3.6 | 30.3 | 91 | 48 | 0.08 | 50 | 20 | 15.15466 | 8497391 | 56.78625
0 | 0 | 0 | 12.8 | 53.3 | 3.6 | 30.3 | 91 | 48 | 0.08 | 50 | 20 | 15.23864 | 8536835 | 56.73445
0 | 0 | 0 | 12.8 | 53.3 | 3.6 | 30.3 | 91 | 48 | 0.08 | 50 | 20 | 15.34427 | 8586699 | 56.66934
0 | 0 | 0 | 12.8 | 53.3 | 3.6 | 30.3 | 91 | 48 | 0.08 | 50 | 20 | 15.40801 | 8616920 | 56.63009
0 | 0 | 0 | 12.8 | 53.3 | 3.6 | 30.3 | 91 | 48 | 0.08 | 50 | 20 | 15.51481 | 8667823 | 56.56437
0 | 0 | 0 | 12.8 | 53.3 | 3.6 | 30.3 | 91 | 48 | 0.08 | 50 | 20 | 15.57925 | 8698669 | 56.52477
0 | 0 | 0 | 12.8 | 53.3 | 3.6 | 30.3 | 91 | 48 | 0.08 | 50 | 20 | 15.68725 | 8750622 | 56.45845
0 | 0 | 0 | 12.8 | 53.3 | 3.6 | 30.3 | 91 | 48 | 0.08 | 50 | 20 | 15.77419 | 8792666 | 56.40512
0 | 0 | 0 | 12.8 | 53.3 | 3.6 | 30.3 | 91 | 48 | 0.08 | 50 | 20 | 15.8616 | 8835139 | 56.35154
0 | 0 | 0 | 12.8 | 53.3 | 3.6 | 30.3 | 91 | 48 | 0.13 | 50 | 20 | 0.1211829 | 712496.375 | 70.78839
0 | 0 | 0 | 12.8 | 53.3 | 3.6 | 30.3 | 91 | 48 | 0.13 | 50 | 20 | 0.297482 | 863797.875 | 69.9784
0 | 0 | 0 | 12.8 | 53.3 | 3.6 | 30.3 | 91 | 48 | 0.13 | 50 | 20 | 0.462882 | 1034834.875 | 69.22687
0 | 0 | 0 | 12.8 | 53.3 | 3.6 | 30.3 | 91 | 48 | 0.13 | 50 | 20 | 0.618695 | 1226825.25 | 68.52634
0 | 0 | 0 | 12.8 | 53.3 | 3.6 | 30.3 | 91 | 48 | 0.13 | 50 | 20 | 0.7611691 | 1433397.5 | 67.89195
0 | 0 | 0 | 12.8 | 53.3 | 3.6 | 30.3 | 91 | 48 | 0.13 | 50 | 20 | 0.898431 | 1665245.75 | 67.28634
0 | 0 | 0 | 12.8 | 53.3 | 3.6 | 30.3 | 91 | 48 | 0.13 | 50 | 20 | 1.031544 | 1902450.875 | 66.82625
0 | 0 | 0 | 12.8 | 53.3 | 3.6 | 30.3 | 91 | 48 | 0.13 | 50 | 20 | 1.168128 | 2147037.25 | 66.51337
0 | 0 | 0 | 12.8 | 53.3 | 3.6 | 30.3 | 91 | 48 | 0.13 | 50 | 20 | 1.304646 | 2423688 | 66.19936
0 | 0 | 0 | 12.8 | 53.3 | 3.6 | 30.3 | 91 | 48 | 0.13 | 50 | 20 | 1.437126 | 2711473.25 | 65.87989
0 | 0 | 0 | 12.8 | 53.3 | 3.6 | 30.3 | 91 | 48 | 0.13 | 50 | 20 | 1.561337 | 2911447.75 | 65.67286
0 | 0 | 0 | 12.8 | 53.3 | 3.6 | 30.3 | 91 | 48 | 0.13 | 50 | 20 | 1.673009 | 3034435.75 | 65.51416
0 | 0 | 0 | 12.8 | 53.3 | 3.6 | 30.3 | 91 | 48 | 0.13 | 50 | 20 | 1.792667 | 3152447.5 | 65.35715
0 | 0 | 0 | 12.8 | 53.3 | 3.6 | 30.3 | 91 | 48 | 0.13 | 50 | 20 | 1.920884 | 3266754.75 | 65.20017
0 | 0 | 0 | 12.8 | 53.3 | 3.6 | 30.3 | 91 | 48 | 0.13 | 50 | 20 | 2.03003 | 3367320.25 | 65.06683
0 | 0 | 0 | 12.8 | 53.3 | 3.6 | 30.3 | 91 | 48 | 0.13 | 50 | 20 | 2.175224 | 3500951.5 | 64.88983
0 | 0 | 0 | 12.8 | 53.3 | 3.6 | 30.3 | 91 | 48 | 0.13 | 50 | 20 | 2.267278 | 3581954.75 | 64.77769
0 | 0 | 0 | 12.8 | 53.3 | 3.6 | 30.3 | 91 | 48 | 0.13 | 50 | 20 | 2.396106 | 3687803.75 | 64.62141
0 | 0 | 0 | 12.8 | 53.3 | 3.6 | 30.3 | 91 | 48 | 0.13 | 50 | 20 | 2.497508 | 3772126.25 | 64.4987
0 | 0 | 0 | 12.8 | 53.3 | 3.6 | 30.3 | 91 | 48 | 0.13 | 50 | 20 | 2.614014 | 3871395.5 | 64.35799
0 | 0 | 0 | 12.8 | 53.3 | 3.6 | 30.3 | 91 | 48 | 0.13 | 50 | 20 | 2.732177 | 3950904.5 | 64.24969
0 | 0 | 0 | 12.8 | 53.3 | 3.6 | 30.3 | 91 | 48 | 0.13 | 50 | 20 | 2.836023 | 4017330.25 | 64.1614
0 | 0 | 0 | 12.8 | 53.3 | 3.6 | 30.3 | 91 | 48 | 0.13 | 50 | 20 | 2.956042 | 4095491 | 64.05947
0 | 0 | 0 | 12.8 | 53.3 | 3.6 | 30.3 | 91 | 48 | 0.13 | 50 | 20 | 3.068396 | 4170042.75 | 63.96424
0 | 0 | 0 | 12.8 | 53.3 | 3.6 | 30.3 | 91 | 48 | 0.13 | 50 | 20 | 3.171846 | 4239882 | 63.87667
0 | 0 | 0 | 12.8 | 53.3 | 3.6 | 30.3 | 91 | 48 | 0.13 | 50 | 20 | 3.296955 | 4325906.5 | 63.77092
0 | 0 | 0 | 12.8 | 53.3 | 3.6 | 30.3 | 91 | 48 | 0.13 | 50 | 20 | 3.398706 | 4397161 | 63.68505
0 | 0 | 0 | 12.8 | 53.3 | 3.6 | 30.3 | 91 | 48 | 0.13 | 50 | 20 | 3.498761 | 4468366 | 63.60071
0 | 0 | 0 | 12.8 | 53.3 | 3.6 | 30.3 | 91 | 48 | 0.13 | 50 | 20 | 3.616721 | 4573553.5 | 63.42784
0 | 0 | 0 | 12.8 | 53.3 | 3.6 | 30.3 | 91 | 48 | 0.13 | 50 | 20 | 3.718053 | 4675417.5 | 63.24515
0 | 0 | 0 | 12.8 | 53.3 | 3.6 | 30.3 | 91 | 48 | 0.13 | 50 | 20 | 3.822224 | 4773251 | 63.074
0 | 0 | 0 | 12.8 | 53.3 | 3.6 | 30.3 | 91 | 48 | 0.13 | 50 | 20 | 3.940187 | 4877771 | 62.89553
0 | 0 | 0 | 12.8 | 53.3 | 3.6 | 30.3 | 91 | 48 | 0.13 | 50 | 20 | 4.039405 | 4967454 | 62.74585
0 | 0 | 0 | 12.8 | 53.3 | 3.6 | 30.3 | 91 | 48 | 0.13 | 50 | 20 | 4.15258 | 5071765.5 | 62.57554
0 | 0 | 0 | 12.8 | 53.3 | 3.6 | 30.3 | 91 | 48 | 0.13 | 50 | 20 | 4.245398 | 5158954 | 62.4362
0 | 0 | 0 | 12.8 | 53.3 | 3.6 | 30.3 | 91 | 48 | 0.13 | 50 | 20 | 4.358319 | 5267041 | 62.26709
0 | 0 | 0 | 12.8 | 53.3 | 3.6 | 30.3 | 91 | 48 | 0.13 | 50 | 20 | 4.461897 | 5368179 | 62.11238
0 | 0 | 0 | 12.8 | 53.3 | 3.6 | 30.3 | 91 | 48 | 0.13 | 50 | 20 | 4.567936 | 5467921 | 61.94976
0 | 0 | 0 | 12.8 | 53.3 | 3.6 | 30.3 | 91 | 48 | 0.13 | 50 | 20 | 4.663591 | 5552418 | 61.79782
0 | 0 | 0 | 12.8 | 53.3 | 3.6 | 30.3 | 91 | 48 | 0.13 | 50 | 20 | 4.774424 | 5651954.5 | 61.62226
0 | 0 | 0 | 12.8 | 53.3 | 3.6 | 30.3 | 91 | 48 | 0.13 | 50 | 20 | 4.874403 | 5737802 | 61.47385
0 | 0 | 0 | 12.8 | 53.3 | 3.6 | 30.3 | 91 | 48 | 0.13 | 50 | 20 | 4.983356 | 5817658.5 | 61.33831
0 | 0 | 0 | 12.8 | 53.3 | 3.6 | 30.3 | 91 | 48 | 0.13 | 50 | 20 | 5.08771 | 5887206.5 | 61.22183
0 | 0 | 0 | 12.8 | 53.3 | 3.6 | 30.3 | 91 | 48 | 0.13 | 50 | 20 | 5.187078 | 5951378.5 | 61.11575
0 | 0 | 0 | 12.8 | 53.3 | 3.6 | 30.3 | 91 | 48 | 0.13 | 50 | 20 | 5.281085 | 6012734.5 | 61.01552
0 | 0 | 0 | 12.8 | 53.3 | 3.6 | 30.3 | 91 | 48 | 0.13 | 50 | 20 | 5.38423 | 6080785.5 | 60.90576
0 | 0 | 0 | 12.8 | 53.3 | 3.6 | 30.3 | 91 | 48 | 0.13 | 50 | 20 | 5.48181 | 6145873 | 60.80211
0 | 0 | 0 | 12.8 | 53.3 | 3.6 | 30.3 | 91 | 48 | 0.13 | 50 | 20 | 5.581159 | 6212853 | 60.69676
0 | 0 | 0 | 12.8 | 53.3 | 3.6 | 30.3 | 91 | 48 | 0.13 | 50 | 20 | 5.682308 | 6281797.5 | 60.58968
0 | 0 | 0 | 12.8 | 53.3 | 3.6 | 30.3 | 91 | 48 | 0.13 | 50 | 20 | 5.78529 | 6343159.5 | 60.49539
0 | 0 | 0 | 12.8 | 53.3 | 3.6 | 30.3 | 91 | 48 | 0.13 | 50 | 20 | 5.890139 | 6402867 | 60.40462
0 | 0 | 0 | 12.8 | 53.3 | 3.6 | 30.3 | 91 | 48 | 0.13 | 50 | 20 | 5.988608 | 6459458 | 60.31948
0 | 0 | 0 | 12.8 | 53.3 | 3.6 | 30.3 | 91 | 48 | 0.13 | 50 | 20 | 6.088724 | 6513293.5 | 60.21603
0 | 0 | 0 | 12.8 | 53.3 | 3.6 | 30.3 | 91 | 48 | 0.13 | 50 | 20 | 6.190513 | 6567741 | 60.10805
0 | 0 | 0 | 12.8 | 53.3 | 3.6 | 30.3 | 91 | 48 | 0.13 | 50 | 20 | 6.285314 | 6618860.5 | 60.00764
0 | 0 | 0 | 12.8 | 53.3 | 3.6 | 30.3 | 91 | 48 | 0.13 | 50 | 20 | 6.381567 | 6680896 | 59.88142
0 | 0 | 0 | 12.8 | 53.3 | 3.6 | 30.3 | 91 | 48 | 0.13 | 50 | 20 | 6.60584 | 6847055.5 | 59.54109
0 | 0 | 0 | 12.8 | 53.3 | 3.6 | 30.3 | 91 | 48 | 0.13 | 50 | 20 | 6.679259 | 6902344 | 59.4301
0 | 0 | 0 | 12.8 | 53.3 | 3.6 | 30.3 | 91 | 48 | 0.13 | 50 | 20 | 6.790921 | 6987291 | 59.26166
0 | 0 | 0 | 12.8 | 53.3 | 3.6 | 30.3 | 91 | 48 | 0.13 | 50 | 20 | 6.87589 | 7052625 | 59.13382
0 | 0 | 0 | 12.8 | 53.3 | 3.6 | 30.3 | 91 | 48 | 0.13 | 50 | 20 | 6.981187 | 7134445.5 | 58.97578
0 | 0 | 0 | 12.8 | 53.3 | 3.6 | 30.3 | 91 | 48 | 0.13 | 50 | 20 | 7.068537 | 7203037 | 58.84502
0 | 0 | 0 | 12.8 | 53.3 | 3.6 | 30.3 | 91 | 48 | 0.13 | 50 | 20 | 7.186706 | 7296881 | 58.66854
0 | 0 | 0 | 12.8 | 53.3 | 3.6 | 30.3 | 91 | 48 | 0.13 | 50 | 20 | 7.276628 | 7364182 | 58.54382
0 | 0 | 0 | 12.8 | 53.3 | 3.6 | 30.3 | 91 | 48 | 0.13 | 50 | 20 | 7.45986 | 7493681.5 | 58.30777
0 | 0 | 0 | 12.8 | 53.3 | 3.6 | 30.3 | 91 | 48 | 0.13 | 50 | 20 | 7.5532 | 7550748.5 | 58.20524
0 | 0 | 0 | 12.8 | 53.3 | 3.6 | 30.3 | 91 | 48 | 0.13 | 50 | 20 | 7.65828 | 7616663.5 | 58.08818
0 | 0 | 0 | 12.8 | 53.3 | 3.6 | 30.3 | 91 | 48 | 0.13 | 50 | 20 | 7.743397 | 7670467.5 | 57.99349
0 | 0 | 0 | 12.8 | 53.3 | 3.6 | 30.3 | 91 | 48 | 0.13 | 50 | 20 | 7.840284 | 7732183 | 57.88591
0 | 0 | 0 | 12.8 | 53.3 | 3.6 | 30.3 | 91 | 48 | 0.13 | 50 | 20 | 7.949358 | 7809724 | 57.76258
0 | 0 | 0 | 12.8 | 53.3 | 3.6 | 30.3 | 91 | 48 | 0.13 | 50 | 20 | 8.03771 | 7879583.5 | 57.66076
0 | 0 | 0 | 12.8 | 53.3 | 3.6 | 30.3 | 91 | 48 | 0.13 | 50 | 20 | 8.127043 | 7950848 | 57.55796
0 | 0 | 0 | 12.8 | 53.3 | 3.6 | 30.3 | 91 | 48 | 0.13 | 50 | 20 | 8.22873 | 8032764.5 | 57.44122
0 | 0 | 0 | 12.8 | 53.3 | 3.6 | 30.3 | 91 | 48 | 0.13 | 50 | 20 | 8.33169 | 8116561 | 57.32321
0 | 0 | 0 | 12.8 | 53.3 | 3.6 | 30.3 | 91 | 48 | 0.13 | 50 | 20 | 8.42429 | 8192672.5 | 57.2173
0 | 0 | 0 | 12.8 | 53.3 | 3.6 | 30.3 | 91 | 48 | 0.13 | 50 | 20 | 8.529697 | 8280176 | 57.09698
0 | 0 | 0 | 12.8 | 53.3 | 3.6 | 30.3 | 91 | 48 | 0.13 | 50 | 20 | 8.624498 | 8359679 | 56.98899
0 | 0 | 0 | 12.8 | 53.3 | 3.6 | 30.3 | 91 | 48 | 0.13 | 50 | 20 | 8.708313 | 8430597 | 56.89367
0 | 0 | 0 | 12.8 | 53.3 | 3.6 | 30.3 | 91 | 48 | 0.13 | 50 | 20 | 8.8051 | 8513250 | 56.78381
0 | 0 | 0 | 12.8 | 53.3 | 3.6 | 30.3 | 91 | 48 | 0.13 | 50 | 20 | 8.89067 | 8586994 | 56.68685
0 | 0 | 0 | 12.8 | 53.3 | 3.6 | 30.3 | 91 | 48 | 0.13 | 50 | 20 | 8.977072 | 8662104 | 56.58912
0 | 0 | 0 | 12.8 | 53.3 | 3.6 | 30.3 | 91 | 48 | 0.13 | 50 | 20 | 9.089395 | 8760700 | 56.46235
0 | 0 | 0 | 12.8 | 53.3 | 3.6 | 30.3 | 91 | 48 | 0.13 | 50 | 20 | 9.190417 | 8840399 | 56.36129
0 | 0 | 0 | 12.8 | 53.3 | 3.6 | 30.3 | 91 | 48 | 0.13 | 50 | 20 | 9.26692 | 8901225 | 56.28485
0 | 0 | 0 | 12.8 | 53.3 | 3.6 | 30.3 | 91 | 48 | 0.13 | 50 | 20 | 9.369915 | 8983794 | 56.18216
0 | 0 | 0 | 12.8 | 53.3 | 3.6 | 30.3 | 91 | 48 | 0.13 | 50 | 20 | 9.460974 | 9057416 | 56.0915
0 | 0 | 0 | 12.8 | 53.3 | 3.6 | 30.3 | 91 | 48 | 0.13 | 50 | 20 | 9.539729 | 9121597 | 56.01321
0 | 0 | 0 | 12.8 | 53.3 | 3.6 | 30.3 | 91 | 48 | 0.13 | 50 | 20 | 9.645756 | 9208705 | 55.90797
0 | 0 | 0 | 12.8 | 53.3 | 3.6 | 30.3 | 91 | 48 | 0.13 | 50 | 20 | 9.739496 | 9286401 | 55.81511
0 | 0 | 0 | 12.8 | 53.3 | 3.6 | 30.3 | 91 | 48 | 0.13 | 50 | 20 | 9.834147 | 9356540 | 55.73216
0 | 0 | 0 | 12.8 | 53.3 | 3.6 | 30.3 | 91 | 48 | 0.13 | 50 | 20 | 9.929718 | 9422733 | 55.65457
0 | 0 | 0 | 12.8 | 53.3 | 3.6 | 30.3 | 91 | 48 | 0.13 | 50 | 20 | 10.01237 | 9480349 | 55.58757
0 | 0 | 0 | 12.8 | 53.3 | 3.6 | 30.3 | 91 | 48 | 0.13 | 50 | 20 | 10.12365 | 9558476 | 55.49747
0 | 0 | 0 | 12.8 | 53.3 | 3.6 | 30.3 | 91 | 48 | 0.13 | 50 | 20 | 10.20793 | 9607975 | 55.44073
0 | 0 | 0 | 12.8 | 53.3 | 3.6 | 30.3 | 91 | 48 | 0.13 | 50 | 20 | 10.30713 | 9661322 | 55.37999
0 | 0 | 0 | 12.8 | 53.3 | 3.6 | 30.3 | 91 | 48 | 0.13 | 50 | 20 | 10.39293 | 9697896 | 55.3387
0 | 0 | 0 | 12.8 | 53.3 | 3.6 | 30.3 | 91 | 48 | 0.13 | 50 | 20 | 10.47944 | 9734905 | 55.29711
0 | 0 | 0 | 12.8 | 53.3 | 3.6 | 30.3 | 91 | 48 | 0.13 | 50 | 20 | 10.56667 | 9772354 | 55.2552
0 | 0 | 0 | 12.8 | 53.3 | 3.6 | 30.3 | 91 | 48 | 0.13 | 50 | 20 | 10.65463 | 9810285 | 55.21298
0 | 0 | 0 | 12.8 | 53.3 | 3.6 | 30.3 | 91 | 48 | 0.13 | 50 | 20 | 10.77305 | 9852626 | 55.16616
0 | 0 | 0 | 12.8 | 53.3 | 3.6 | 30.3 | 91 | 48 | 0.13 | 50 | 20 | 10.86273 | 9871907 | 55.14512
0 | 0 | 0 | 12.8 | 53.3 | 3.6 | 30.3 | 91 | 48 | 0.13 | 50 | 20 | 10.95315 | 9891377 | 55.12393
0 | 0 | 0 | 12.8 | 53.3 | 3.6 | 30.3 | 91 | 48 | 0.13 | 50 | 20 | 11.02908 | 9908807 | 55.10501
0 | 0 | 0 | 12.8 | 53.3 | 3.6 | 30.3 | 91 | 48 | 0.13 | 50 | 20 | 11.12089 | 9932497 | 55.07945
0 | 0 | 0 | 12.8 | 53.3 | 3.6 | 30.3 | 91 | 48 | 0.13 | 50 | 20 | 11.21346 | 9956453 | 55.05366
0 | 0 | 0 | 12.8 | 53.3 | 3.6 | 30.3 | 91 | 48 | 0.13 | 50 | 20 | 11.3068 | 9980657 | 55.02768
0 | 0 | 0 | 12.8 | 53.3 | 3.6 | 30.3 | 91 | 48 | 0.13 | 50 | 20 | 11.40092 | 10005129 | 55.00147
0 | 0 | 0 | 12.8 | 53.3 | 3.6 | 30.3 | 91 | 48 | 0.13 | 50 | 20 | 11.49582 | 10029854 | 54.9751
0 | 0 | 0 | 12.8 | 53.3 | 3.6 | 30.3 | 91 | 48 | 0.13 | 50 | 20 | 11.57551 | 10049521 | 54.95413
0 | 0 | 0 | 12.8 | 53.3 | 3.6 | 30.3 | 91 | 48 | 0.13 | 50 | 20 | 11.67187 | 10079120 | 54.92196
0 | 0 | 0 | 12.8 | 53.3 | 3.6 | 30.3 | 91 | 48 | 0.13 | 50 | 20 | 11.76903 | 10109079 | 54.88958
0 | 0 | 0 | 12.8 | 53.3 | 3.6 | 30.3 | 91 | 48 | 0.13 | 50 | 20 | 11.85061 | 10134292 | 54.86239
0 | 0 | 0 | 12.8 | 53.3 | 3.6 | 30.3 | 91 | 48 | 0.13 | 50 | 20 | 11.94926 | 10164859 | 54.82954
0 | 0 | 0 | 12.8 | 53.3 | 3.6 | 30.3 | 91 | 48 | 0.13 | 50 | 20 | 12.03209 | 10190600 | 54.80196
0 | 0 | 0 | 12.8 | 53.3 | 3.6 | 30.3 | 91 | 48 | 0.13 | 50 | 20 | 12.1155 | 10216601 | 54.77419
0 | 0 | 0 | 12.8 | 53.3 | 3.6 | 30.3 | 91 | 48 | 0.13 | 50 | 20 | 12.21635 | 10248101 | 54.74067
0 | 0 | 0 | 12.8 | 53.3 | 3.6 | 30.3 | 91 | 48 | 0.13 | 50 | 20 | 12.30103 | 10274640 | 54.71251
0 | 0 | 0 | 12.8 | 53.3 | 3.6 | 30.3 | 91 | 48 | 0.13 | 50 | 20 | 12.3863 | 10301426 | 54.68419
0 | 0 | 0 | 12.8 | 53.3 | 3.6 | 30.3 | 91 | 48 | 0.13 | 50 | 20 | 12.48941 | 10333916 | 54.64996
0 | 0 | 0 | 12.8 | 53.3 | 3.6 | 30.3 | 91 | 48 | 0.13 | 50 | 20 | 12.59337 | 10366766 | 54.61546
0 | 0 | 0 | 12.8 | 53.3 | 3.6 | 30.3 | 91 | 48 | 0.13 | 50 | 20 | 12.66316 | 10388876 | 54.59233
0 | 0 | 0 | 12.8 | 53.3 | 3.6 | 30.3 | 91 | 48 | 0.13 | 50 | 20 | 12.76857 | 10422378 | 54.55739
0 | 0 | 0 | 12.8 | 53.3 | 3.6 | 30.3 | 91 | 48 | 0.13 | 50 | 20 | 12.85708 | 10450585 | 54.52807
0 | 0 | 0 | 12.8 | 53.3 | 3.6 | 30.3 | 91 | 48 | 0.13 | 50 | 20 | 13.01796 | 10503180 | 54.47339
0 | 0 | 0 | 12.8 | 53.3 | 3.6 | 30.3 | 91 | 48 | 0.13 | 50 | 20 | 13.1082 | 10532971 | 54.44252
0 | 0 | 0 | 12.8 | 53.3 | 3.6 | 30.3 | 91 | 48 | 0.13 | 50 | 20 | 13.21731 | 10569115 | 54.40521
0 | 0 | 0 | 12.8 | 53.3 | 3.6 | 30.3 | 91 | 48 | 0.13 | 50 | 20 | 13.29056 | 10592909 | 54.38073
0 | 0 | 0 | 12.8 | 53.3 | 3.6 | 30.3 | 91 | 48 | 0.13 | 50 | 20 | 13.38269 | 10619613 | 54.35325
0 | 0 | 0 | 12.8 | 53.3 | 3.6 | 30.3 | 91 | 48 | 0.13 | 50 | 20 | 13.47546 | 10646587 | 54.32559
0 | 0 | 0 | 12.8 | 53.3 | 3.6 | 30.3 | 91 | 48 | 0.13 | 50 | 20 | 13.56887 | 10673792 | 54.29775
0 | 0 | 0 | 12.8 | 53.3 | 3.6 | 30.3 | 91 | 48 | 0.13 | 50 | 20 | 13.64407 | 10695761 | 54.27536
0 | 0 | 0 | 12.8 | 53.3 | 3.6 | 30.3 | 91 | 48 | 0.13 | 50 | 20 | 13.73865 | 10723439 | 54.2472
0 | 0 | 0 | 12.8 | 53.3 | 3.6 | 30.3 | 91 | 48 | 0.13 | 50 | 20 | 13.83388 | 10755127 | 54.21505
0 | 0 | 0 | 12.8 | 53.3 | 3.6 | 30.3 | 91 | 48 | 0.13 | 50 | 20 | 13.92978 | 10814555 | 54.15486
0 | 0 | 0 | 12.8 | 53.3 | 3.6 | 30.3 | 91 | 48 | 0.13 | 50 | 20 | 14.02634 | 10874830 | 54.09415
0 | 0 | 0 | 12.8 | 53.3 | 3.6 | 30.3 | 91 | 48 | 0.13 | 50 | 20 | 14.10407 | 10923601 | 54.04533
0 | 0 | 0 | 12.8 | 53.3 | 3.6 | 30.3 | 91 | 48 | 0.13 | 50 | 20 | 14.18223 | 10972861 | 53.99628
0 | 0 | 0 | 12.8 | 53.3 | 3.6 | 30.3 | 91 | 48 | 0.13 | 50 | 20 | 14.28055 | 11035155 | 53.93465
0 | 0 | 0 | 12.8 | 53.3 | 3.6 | 30.3 | 91 | 48 | 0.13 | 50 | 20 | 14.35968 | 11085532 | 53.88509
0 | 0 | 0 | 12.8 | 53.3 | 3.6 | 30.3 | 91 | 48 | 0.13 | 50 | 20 | 14.43926 | 11136436 | 53.83529
0 | 0 | 0 | 12.8 | 53.3 | 3.6 | 30.3 | 91 | 48 | 0.13 | 50 | 20 | 14.53936 | 11200790 | 53.77274
0 | 0 | 0 | 12.8 | 53.3 | 3.6 | 30.3 | 91 | 48 | 0.13 | 50 | 20 | 14.61993 | 11251473 | 53.72383
0 | 0 | 0 | 12.8 | 53.3 | 3.6 | 30.3 | 91 | 48 | 0.13 | 50 | 20 | 14.72128 | 11311334 | 53.66652
0 | 0 | 0 | 12.8 | 53.3 | 3.6 | 30.3 | 91 | 48 | 0.13 | 50 | 20 | 14.80286 | 11360892 | 53.61927
0 | 0 | 0 | 12.8 | 53.3 | 3.6 | 30.3 | 91 | 48 | 0.13 | 50 | 20 | 14.90547 | 11433934 | 53.54951
0 | 0 | 0 | 12.8 | 53.3 | 3.6 | 30.3 | 91 | 48 | 0.13 | 50 | 20 | 14.98807 | 11493056 | 53.49342
0 | 0 | 0 | 12.8 | 53.3 | 3.6 | 30.3 | 91 | 48 | 0.13 | 50 | 20 | 15.07114 | 11551934 | 53.43777
0 | 0 | 0 | 12.8 | 53.3 | 3.6 | 30.3 | 91 | 48 | 0.13 | 50 | 20 | 15.15466 | 11610515 | 53.38259
0 | 0 | 0 | 12.8 | 53.3 | 3.6 | 30.3 | 91 | 48 | 0.13 | 50 | 20 | 15.25971 | 11672599 | 53.32457
0 | 0 | 0 | 12.8 | 53.3 | 3.6 | 30.3 | 91 | 48 | 0.13 | 50 | 20 | 15.32309 | 11707270 | 53.29241
0 | 0 | 0 | 12.8 | 53.3 | 3.6 | 30.3 | 91 | 48 | 0.13 | 50 | 20 | 15.40801 | 11749371 | 53.2552
0 | 0 | 0 | 12.8 | 53.3 | 3.6 | 30.3 | 91 | 48 | 0.13 | 50 | 20 | 15.51481 | 11801139 | 53.21024
0 | 0 | 0 | 12.8 | 53.3 | 3.6 | 30.3 | 91 | 48 | 0.13 | 50 | 20 | 15.60079 | 11842990 | 53.17408
0 | 0 | 0 | 12.8 | 53.3 | 3.6 | 30.3 | 91 | 48 | 0.13 | 50 | 20 | 15.68725 | 11885216 | 53.13774
0 | 0 | 0 | 12.8 | 53.3 | 3.6 | 30.3 | 91 | 48 | 0.13 | 50 | 20 | 15.77419 | 11924657 | 53.10368
0 | 0 | 0 | 12.8 | 53.3 | 3.6 | 30.3 | 91 | 48 | 0.13 | 50 | 20 | 15.8616 | 11960488 | 53.07251
0 | 0 | 0 | 12.8 | 53.3 | 3.6 | 30.3 | 91 | 48 | 0.18 | 50 | 20 | 0.01634548 | 846157.9375 | 69.98643
0 | 0 | 0 | 12.8 | 53.3 | 3.6 | 30.3 | 91 | 48 | 0.18 | 50 | 20 | 0.1334883 | 961563.25 | 69.45359
0 | 0 | 0 | 12.8 | 53.3 | 3.6 | 30.3 | 91 | 48 | 0.18 | 50 | 20 | 0.3100713 | 1165947.625 | 68.65808
0 | 0 | 0 | 12.8 | 53.3 | 3.6 | 30.3 | 91 | 48 | 0.18 | 50 | 20 | 0.4758509 | 1397202.25 | 67.91954
0 | 0 | 0 | 12.8 | 53.3 | 3.6 | 30.3 | 91 | 48 | 0.18 | 50 | 20 | 0.6273024 | 1648342.75 | 67.25175
0 | 0 | 0 | 12.8 | 53.3 | 3.6 | 30.3 | 91 | 48 | 0.18 | 50 | 20 | 0.7717585 | 1931111.25 | 66.61971
0 | 0 | 0 | 12.8 | 53.3 | 3.6 | 30.3 | 91 | 48 | 0.18 | 50 | 20 | 0.91093 | 2196265.75 | 66.25365
0 | 0 | 0 | 12.8 | 53.3 | 3.6 | 30.3 | 91 | 48 | 0.18 | 50 | 20 | 1.045895 | 2488130.5 | 65.9006
0 | 0 | 0 | 12.8 | 53.3 | 3.6 | 30.3 | 91 | 48 | 0.18 | 50 | 20 | 1.168128 | 2785798 | 65.58245
0 | 0 | 0 | 12.8 | 53.3 | 3.6 | 30.3 | 91 | 48 | 0.18 | 50 | 20 | 1.304646 | 3097139.5 | 65.23553
0 | 0 | 0 | 12.8 | 53.3 | 3.6 | 30.3 | 91 | 48 | 0.18 | 50 | 20 | 1.437126 | 3390172.25 | 64.90713
0 | 0 | 0 | 12.8 | 53.3 | 3.6 | 30.3 | 91 | 48 | 0.18 | 50 | 20 | 1.561337 | 3585177.5 | 64.68985
0 | 0 | 0 | 12.8 | 53.3 | 3.6 | 30.3 | 91 | 48 | 0.18 | 50 | 20 | 1.673009 | 3737118 | 64.49642
0 | 0 | 0 | 12.8 | 53.3 | 3.6 | 30.3 | 91 | 48 | 0.18 | 50 | 20 | 1.817607 | 3902041.75 | 64.25732
0 | 0 | 0 | 12.8 | 53.3 | 3.6 | 30.3 | 91 | 48 | 0.18 | 50 | 20 | 1.920884 | 4006468 | 64.11815
0 | 0 | 0 | 12.8 | 53.3 | 3.6 | 30.3 | 91 | 48 | 0.18 | 50 | 20 | 2.058272 | 4135448.75 | 63.95406
0 | 0 | 0 | 12.8 | 53.3 | 3.6 | 30.3 | 91 | 48 | 0.18 | 50 | 20 | 2.175224 | 4241095 | 63.82388
0 | 0 | 0 | 12.8 | 53.3 | 3.6 | 30.3 | 91 | 48 | 0.18 | 50 | 20 | 2.298821 | 4351291 | 63.69175
0 | 0 | 0 | 12.8 | 53.3 | 3.6 | 30.3 | 91 | 48 | 0.18 | 50 | 20 | 2.396106 | 4440037 | 63.58791
0 | 0 | 0 | 12.8 | 53.3 | 3.6 | 30.3 | 91 | 48 | 0.18 | 50 | 20 | 2.532254 | 4571147 | 63.41314
0 | 0 | 0 | 12.8 | 53.3 | 3.6 | 30.3 | 91 | 48 | 0.18 | 50 | 20 | 2.639418 | 4691681 | 63.19836
0 | 0 | 0 | 12.8 | 53.3 | 3.6 | 30.3 | 91 | 48 | 0.18 | 50 | 20 | 2.751117 | 4802524 | 63.00633
0 | 0 | 0 | 12.8 | 53.3 | 3.6 | 30.3 | 91 | 48 | 0.18 | 50 | 20 | 2.839944 | 4892535 | 62.85405
0 | 0 | 0 | 12.8 | 53.3 | 3.6 | 30.3 | 91 | 48 | 0.18 | 50 | 20 | 2.960129 | 5017015 | 62.6486
0 | 0 | 0 | 12.8 | 53.3 | 3.6 | 30.3 | 91 | 48 | 0.18 | 50 | 20 | 3.06416 | 5127318.5 | 62.47132
0 | 0 | 0 | 12.8 | 53.3 | 3.6 | 30.3 | 91 | 48 | 0.18 | 50 | 20 | 3.198249 | 5273077 | 62.24352
0 | 0 | 0 | 12.8 | 53.3 | 3.6 | 30.3 | 91 | 48 | 0.18 | 50 | 20 | 3.310648 | 5398448.5 | 62.0532
0 | 0 | 0 | 12.8 | 53.3 | 3.6 | 30.3 | 91 | 48 | 0.18 | 50 | 20 | 3.389328 | 5487976.5 | 61.92035
0 | 0 | 0 | 12.8 | 53.3 | 3.6 | 30.3 | 91 | 48 | 0.18 | 50 | 20 | 3.523014 | 5630591 | 61.68523
0 | 0 | 0 | 12.8 | 53.3 | 3.6 | 30.3 | 91 | 48 | 0.18 | 50 | 20 | 3.606741 | 5717041 | 61.53479
0 | 0 | 0 | 12.8 | 53.3 | 3.6 | 30.3 | 91 | 48 | 0.18 | 50 | 20 | 3.718053 | 5834026 | 61.33538
0 | 0 | 0 | 12.8 | 53.3 | 3.6 | 30.3 | 91 | 48 | 0.18 | 50 | 20 | 3.832801 | 5947129 | 61.14715
0 | 0 | 0 | 12.8 | 53.3 | 3.6 | 30.3 | 91 | 48 | 0.18 | 50 | 20 | 3.934747 | 6041888.5 | 60.99281
0 | 0 | 0 | 12.8 | 53.3 | 3.6 | 30.3 | 91 | 48 | 0.18 | 50 | 20 | 4.04499 | 6146060.5 | 60.82632
0 | 0 | 0 | 12.8 | 53.3 | 3.6 | 30.3 | 91 | 48 | 0.18 | 50 | 20 | 4.169827 | 6266193 | 60.63837
0 | 0 | 0 | 12.8 | 53.3 | 3.6 | 30.3 | 91 | 48 | 0.18 | 50 | 20 | 4.274828 | 6369048.5 | 60.48071
0 | 0 | 0 | 12.8 | 53.3 | 3.6 | 30.3 | 91 | 48 | 0.18 | 50 | 20 | 4.352302 | 6446024.5 | 60.36466
0 | 0 | 0 | 12.8 | 53.3 | 3.6 | 30.3 | 91 | 48 | 0.18 | 50 | 20 | 4.461897 | 6556507.5 | 60.20089
0 | 0 | 0 | 12.8 | 53.3 | 3.6 | 30.3 | 91 | 48 | 0.18 | 50 | 20 | 4.567936 | 6653491.5 | 60.03002
0 | 0 | 0 | 12.8 | 53.3 | 3.6 | 30.3 | 91 | 48 | 0.18 | 50 | 20 | 4.676496 | 6738581.5 | 59.86688
0 | 0 | 0 | 12.8 | 53.3 | 3.6 | 30.3 | 91 | 48 | 0.18 | 50 | 20 | 4.774424 | 6834693 | 59.67137
0 | 0 | 0 | 12.8 | 53.3 | 3.6 | 30.3 | 91 | 48 | 0.18 | 50 | 20 | 4.887891 | 6939484 | 59.46181
0 | 0 | 0 | 12.8 | 53.3 | 3.6 | 30.3 | 91 | 48 | 0.18 | 50 | 20 | 4.990246 | 7034642.5 | 59.27483
0 | 0 | 0 | 12.8 | 53.3 | 3.6 | 30.3 | 91 | 48 | 0.18 | 50 | 20 | 5.08771 | 7124865.5 | 59.10038
0 | 0 | 0 | 12.8 | 53.3 | 3.6 | 30.3 | 91 | 48 | 0.18 | 50 | 20 | 5.19425 | 7224818.5 | 58.91024
0 | 0 | 0 | 12.8 | 53.3 | 3.6 | 30.3 | 91 | 48 | 0.18 | 50 | 20 | 5.295698 | 7316440.5 | 58.73768
0 | 0 | 0 | 12.8 | 53.3 | 3.6 | 30.3 | 91 | 48 | 0.18 | 50 | 20 | 5.489389 | 7489766 | 58.41722
0 | 0 | 0 | 12.8 | 53.3 | 3.6 | 30.3 | 91 | 48 | 0.18 | 50 | 20 | 5.581159 | 7573314.5 | 58.266
0 | 0 | 0 | 12.8 | 53.3 | 3.6 | 30.3 | 91 | 48 | 0.18 | 50 | 20 | 5.698031 | 7665304.5 | 58.10147
0 | 0 | 0 | 12.8 | 53.3 | 3.6 | 30.3 | 91 | 48 | 0.18 | 50 | 20 | 5.801299 | 7742824.5 | 57.96458
0 | 0 | 0 | 12.8 | 53.3 | 3.6 | 30.3 | 91 | 48 | 0.18 | 50 | 20 | 5.890139 | 7808308.5 | 57.85021
0 | 0 | 0 | 12.8 | 53.3 | 3.6 | 30.3 | 91 | 48 | 0.18 | 50 | 20 | 5.988608 | 7881883.5 | 57.72307
0 | 0 | 0 | 12.8 | 53.3 | 3.6 | 30.3 | 91 | 48 | 0.18 | 50 | 20 | 6.097142 | 7983260.5 | 57.57485
0 | 0 | 0 | 12.8 | 53.3 | 3.6 | 30.3 | 91 | 48 | 0.18 | 50 | 20 | 6.294004 | 8171854 | 57.30651
0 | 0 | 0 | 12.8 | 53.3 | 3.6 | 30.3 | 91 | 48 | 0.18 | 50 | 20 | 6.381567 | 8257164.5 | 57.18757
0 | 0 | 0 | 12.8 | 53.3 | 3.6 | 30.3 | 91 | 48 | 0.18 | 50 | 20 | 6.497222 | 8371214 | 57.03083
0 | 0 | 0 | 12.8 | 53.3 | 3.6 | 30.3 | 91 | 48 | 0.18 | 50 | 20 | 6.587612 | 8461439 | 56.90864
0 | 0 | 0 | 12.8 | 53.3 | 3.6 | 30.3 | 91 | 48 | 0.18 | 50 | 20 | 6.679259 | 8553916 | 56.78501
0 | 0 | 0 | 12.8 | 53.3 | 3.6 | 30.3 | 91 | 48 | 0.18 | 50 | 20 | 6.781545 | 8658322 | 56.64735
0 | 0 | 0 | 12.8 | 53.3 | 3.6 | 30.3 | 91 | 48 | 0.18 | 50 | 20 | 6.87589 | 8755756 | 56.52068
0 | 0 | 0 | 12.8 | 53.3 | 3.6 | 30.3 | 91 | 48 | 0.18 | 50 | 20 | 6.981187 | 8857378 | 56.39049
0 | 0 | 0 | 12.8 | 53.3 | 3.6 | 30.3 | 91 | 48 | 0.18 | 50 | 20 | 7.088096 | 8942492 | 56.28287
0 | 0 | 0 | 12.8 | 53.3 | 3.6 | 30.3 | 91 | 48 | 0.18 | 50 | 20 | 7.176784 | 9008108 | 56.20078
0 | 0 | 0 | 12.8 | 53.3 | 3.6 | 30.3 | 91 | 48 | 0.18 | 50 | 20 | 7.266581 | 9075038 | 56.1178
0 | 0 | 0 | 12.8 | 53.3 | 3.6 | 30.3 | 91 | 48 | 0.18 | 50 | 20 | 7.45986 | 9220779 | 55.93959
0 | 0 | 0 | 12.8 | 53.3 | 3.6 | 30.3 | 91 | 48 | 0.18 | 50 | 20 | 7.563642 | 9299997 | 55.84413
0 | 0 | 0 | 12.8 | 53.3 | 3.6 | 30.3 | 91 | 48 | 0.18 | 50 | 20 | 7.647707 | 9364665 | 55.76693
0 | 0 | 0 | 12.8 | 53.3 | 3.6 | 30.3 | 91 | 48 | 0.18 | 50 | 20 | 7.743397 | 9432030 | 55.68677
0 | 0 | 0 | 12.8 | 53.3 | 3.6 | 30.3 | 91 | 48 | 0.18 | 50 | 20 | 7.861978 | 9496672 | 55.61021
0 | 0 | 0 | 12.8 | 53.3 | 3.6 | 30.3 | 91 | 48 | 0.18 | 50 | 20 | 7.938383 | 9538553 | 55.56094
0 | 0 | 0 | 12.8 | 53.3 | 3.6 | 30.3 | 91 | 48 | 0.18 | 50 | 20 | 8.03771 | 9593289 | 55.49696
0 | 0 | 0 | 12.8 | 53.3 | 3.6 | 30.3 | 91 | 48 | 0.18 | 50 | 20 | 8.138279 | 9649020 | 55.43228
0 | 0 | 0 | 12.8 | 53.3 | 3.6 | 30.3 | 91 | 48 | 0.18 | 50 | 20 | 8.240107 | 9705779 | 55.36684
0 | 0 | 0 | 12.8 | 53.3 | 3.6 | 30.3 | 91 | 48 | 0.18 | 50 | 20 | 8.33169 | 9757119 | 55.30805
0 | 0 | 0 | 12.8 | 53.3 | 3.6 | 30.3 | 91 | 48 | 0.18 | 50 | 20 | 8.435938 | 9815881 | 55.24121
0 | 0 | 0 | 12.8 | 53.3 | 3.6 | 30.3 | 91 | 48 | 0.18 | 50 | 20 | 8.51792 | 9862347 | 55.18871
0 | 0 | 0 | 12.8 | 53.3 | 3.6 | 30.3 | 91 | 48 | 0.18 | 50 | 20 | 8.612591 | 9916274 | 55.12814
0 | 0 | 0 | 12.8 | 53.3 | 3.6 | 30.3 | 91 | 48 | 0.18 | 50 | 20 | 8.69629 | 9964185 | 55.07464
0 | 0 | 0 | 12.8 | 53.3 | 3.6 | 30.3 | 91 | 48 | 0.18 | 50 | 20 | 8.8051 | 10026831 | 55.00517
0 | 0 | 0 | 12.8 | 53.3 | 3.6 | 30.3 | 91 | 48 | 0.18 | 50 | 20 | 8.89067 | 10074892 | 54.95224
0 | 0 | 0 | 12.8 | 53.3 | 3.6 | 30.3 | 91 | 48 | 0.18 | 50 | 20 | 9.001912 | 10126871 | 54.89552
0 | 0 | 0 | 12.8 | 53.3 | 3.6 | 30.3 | 91 | 48 | 0.18 | 50 | 20 | 9.089395 | 10170696 | 54.84784
0 | 0 | 0 | 12.8 | 53.3 | 3.6 | 30.3 | 91 | 48 | 0.18 | 50 | 20 | 9.165057 | 10210951 | 54.80424
0 | 0 | 0 | 12.8 | 53.3 | 3.6 | 30.3 | 91 | 48 | 0.18 | 50 | 20 | 9.26692 | 10256627 | 54.7551
0 | 0 | 0 | 12.8 | 53.3 | 3.6 | 30.3 | 91 | 48 | 0.18 | 50 | 20 | 9.369915 | 10302310 | 54.70619
0 | 0 | 0 | 12.8 | 53.3 | 3.6 | 30.3 | 91 | 48 | 0.18 | 50 | 20 | 9.460974 | 10331117 | 54.6755
0 | 0 | 0 | 12.8 | 53.3 | 3.6 | 30.3 | 91 | 48 | 0.18 | 50 | 20 | 9.552918 | 10359492 | 54.64535
0 | 0 | 0 | 12.8 | 53.3 | 3.6 | 30.3 | 91 | 48 | 0.18 | 50 | 20 | 9.645756 | 10388202 | 54.61489
0 | 0 | 0 | 12.8 | 53.3 | 3.6 | 30.3 | 91 | 48 | 0.18 | 50 | 20 | 9.739496 | 10421126 | 54.58033
0 | 0 | 0 | 12.8 | 53.3 | 3.6 | 30.3 | 91 | 48 | 0.18 | 50 | 20 | 9.834147 | 10455949 | 54.54396
0 | 0 | 0 | 12.8 | 53.3 | 3.6 | 30.3 | 91 | 48 | 0.18 | 50 | 20 | 9.916008 | 10487286 | 54.5113
0 | 0 | 0 | 12.8 | 53.3 | 3.6 | 30.3 | 91 | 48 | 0.18 | 50 | 20 | 10.01237 | 10539262 | 54.45712
0 | 0 | 0 | 12.8 | 53.3 | 3.6 | 30.3 | 91 | 48 | 0.18 | 50 | 20 | 10.10968 | 10590142 | 54.40441
0 | 0 | 0 | 12.8 | 53.3 | 3.6 | 30.3 | 91 | 48 | 0.18 | 50 | 20 | 10.22204 | 10637716 | 54.35528
0 | 0 | 0 | 12.8 | 53.3 | 3.6 | 30.3 | 91 | 48 | 0.18 | 50 | 20 | 10.30713 | 10673893 | 54.31811
0 | 0 | 0 | 12.8 | 53.3 | 3.6 | 30.3 | 91 | 48 | 0.18 | 50 | 20 | 10.47944 | 10747520 | 54.24292
0 | 0 | 0 | 12.8 | 53.3 | 3.6 | 30.3 | 91 | 48 | 0.18 | 50 | 20 | 10.58128 | 10791272 | 54.19853
0 | 0 | 0 | 12.8 | 53.3 | 3.6 | 30.3 | 91 | 48 | 0.18 | 50 | 20 | 10.66936 | 10829252 | 54.16017
0 | 0 | 0 | 12.8 | 53.3 | 3.6 | 30.3 | 91 | 48 | 0.18 | 50 | 20 | 10.84773 | 10930270 | 54.05855
0 | 0 | 0 | 12.8 | 53.3 | 3.6 | 30.3 | 91 | 48 | 0.18 | 50 | 20 | 10.93803 | 10984357 | 54.00459
0 | 0 | 0 | 12.8 | 53.3 | 3.6 | 30.3 | 91 | 48 | 0.18 | 50 | 20 | 11.02908 | 11039176 | 53.95024
0 | 0 | 0 | 12.8 | 53.3 | 3.6 | 30.3 | 91 | 48 | 0.18 | 50 | 20 | 11.13626 | 11104049 | 53.88631
0 | 0 | 0 | 12.8 | 53.3 | 3.6 | 30.3 | 91 | 48 | 0.18 | 50 | 20 | 11.22896 | 11160442 | 53.83109
0 | 0 | 0 | 12.8 | 53.3 | 3.6 | 30.3 | 91 | 48 | 0.18 | 50 | 20 | 11.3068 | 11203332 | 53.78949
0 | 0 | 0 | 12.8 | 53.3 | 3.6 | 30.3 | 91 | 48 | 0.18 | 50 | 20 | 11.41668 | 11262316 | 53.73263
0 | 0 | 0 | 12.8 | 53.3 | 3.6 | 30.3 | 91 | 48 | 0.18 | 50 | 20 | 11.47995 | 11296414 | 53.69992
0 | 0 | 0 | 12.8 | 53.3 | 3.6 | 30.3 | 91 | 48 | 0.18 | 50 | 20 | 11.59152 | 11358097 | 53.64108
0 | 0 | 0 | 12.8 | 53.3 | 3.6 | 30.3 | 91 | 48 | 0.18 | 50 | 20 | 11.67187 | 11403008 | 53.59847
0 | 0 | 0 | 12.8 | 53.3 | 3.6 | 30.3 | 91 | 48 | 0.18 | 50 | 20 | 11.76903 | 11457555 | 53.54703
0 | 0 | 0 | 12.8 | 53.3 | 3.6 | 30.3 | 91 | 48 | 0.18 | 50 | 20 | 11.85061 | 11503562 | 53.50385
0 | 0 | 0 | 12.8 | 53.3 | 3.6 | 30.3 | 91 | 48 | 0.18 | 50 | 20 | 11.94926 | 11559428 | 53.45171
0 | 0 | 0 | 12.8 | 53.3 | 3.6 | 30.3 | 91 | 48 | 0.18 | 50 | 20 | 12.03209 | 11606530 | 53.40795
0 | 0 | 0 | 12.8 | 53.3 | 3.6 | 30.3 | 91 | 48 | 0.18 | 50 | 20 | 12.13225 | 11663763 | 53.35509
0 | 0 | 0 | 12.8 | 53.3 | 3.6 | 30.3 | 91 | 48 | 0.18 | 50 | 20 | 12.21635 | 11712049 | 53.31076
0 | 0 | 0 | 12.8 | 53.3 | 3.6 | 30.3 | 91 | 48 | 0.18 | 50 | 20 | 12.30103 | 11760850 | 53.26615
0 | 0 | 0 | 12.8 | 53.3 | 3.6 | 30.3 | 91 | 48 | 0.18 | 50 | 20 | 12.40343 | 11814788 | 53.21728
0 | 0 | 0 | 12.8 | 53.3 | 3.6 | 30.3 | 91 | 48 | 0.18 | 50 | 20 | 12.57599 | 11903660 | 53.13743
0 | 0 | 0 | 12.8 | 53.3 | 3.6 | 30.3 | 91 | 48 | 0.18 | 50 | 20 | 12.68067 | 11957910 | 53.08905
0 | 0 | 0 | 12.8 | 53.3 | 3.6 | 30.3 | 91 | 48 | 0.18 | 50 | 20 | 12.75094 | 11994458 | 53.0566
0 | 0 | 0 | 12.8 | 53.3 | 3.6 | 30.3 | 91 | 48 | 0.18 | 50 | 20 | 12.85708 | 12049858 | 53.00761
0 | 0 | 0 | 12.8 | 53.3 | 3.6 | 30.3 | 91 | 48 | 0.18 | 50 | 20 | 13.01796 | 12121619 | 52.94379
0 | 0 | 0 | 12.8 | 53.3 | 3.6 | 30.3 | 91 | 48 | 0.18 | 50 | 20 | 13.12632 | 12167158 | 52.90332
0 | 0 | 0 | 12.8 | 53.3 | 3.6 | 30.3 | 91 | 48 | 0.18 | 50 | 20 | 13.19906 | 12192085 | 52.88103
0 | 0 | 0 | 12.8 | 53.3 | 3.6 | 30.3 | 91 | 48 | 0.18 | 50 | 20 | 13.29056 | 12218157 | 52.85769
0 | 0 | 0 | 12.8 | 53.3 | 3.6 | 30.3 | 91 | 48 | 0.18 | 50 | 20 | 13.40119 | 12249169 | 52.82992
0 | 0 | 0 | 12.8 | 53.3 | 3.6 | 30.3 | 91 | 48 | 0.18 | 50 | 20 | 13.47546 | 12263897 | 52.8159
0 | 0 | 0 | 12.8 | 53.3 | 3.6 | 30.3 | 91 | 48 | 0.18 | 50 | 20 | 13.56887 | 12282413 | 52.79825
0 | 0 | 0 | 12.8 | 53.3 | 3.6 | 30.3 | 91 | 48 | 0.18 | 50 | 20 | 13.64407 | 12297344 | 52.78404
0 | 0 | 0 | 12.8 | 53.3 | 3.6 | 30.3 | 91 | 48 | 0.18 | 50 | 20 | 13.73865 | 12314174 | 52.76865
0 | 0 | 0 | 12.8 | 53.3 | 3.6 | 30.3 | 91 | 48 | 0.18 | 50 | 20 | 13.83388 | 12327852 | 52.7569
0 | 0 | 0 | 12.8 | 53.3 | 3.6 | 30.3 | 91 | 48 | 0.18 | 50 | 20 | 13.91055 | 12335895 | 52.75009
0 | 0 | 0 | 12.8 | 53.3 | 3.6 | 30.3 | 91 | 48 | 0.18 | 50 | 20 | 14.00698 | 12345993 | 52.7415
0 | 0 | 0 | 12.8 | 53.3 | 3.6 | 30.3 | 91 | 48 | 0.18 | 50 | 20 | 14.10407 | 12356194 | 52.73285
0 | 0 | 0 | 12.8 | 53.3 | 3.6 | 30.3 | 91 | 48 | 0.18 | 50 | 20 | 14.18223 | 12364422 | 52.72589
0 | 0 | 0 | 12.8 | 53.3 | 3.6 | 30.3 | 91 | 48 | 0.18 | 50 | 20 | 14.28055 | 12371783 | 52.71971
0 | 0 | 0 | 12.8 | 53.3 | 3.6 | 30.3 | 91 | 48 | 0.18 | 50 | 20 | 14.35968 | 12375699 | 52.71646
0 | 0 | 0 | 12.8 | 53.3 | 3.6 | 30.3 | 91 | 48 | 0.18 | 50 | 20 | 14.45923 | 12377352 | 52.71508
0 | 0 | 0 | 12.8 | 53.3 | 3.6 | 30.3 | 91 | 48 | 0.18 | 50 | 20 | 14.53936 | 12377352 | 52.71508
0 | 0 | 0 | 12.8 | 53.3 | 3.6 | 30.3 | 91 | 48 | 0.18 | 50 | 20 | 14.64014 | 12377352 | 52.71508
0 | 0 | 0 | 12.8 | 53.3 | 3.6 | 30.3 | 91 | 48 | 0.18 | 50 | 20 | 14.72128 | 12377352 | 52.71508
0 | 0 | 0 | 12.8 | 53.3 | 3.6 | 30.3 | 91 | 48 | 0.18 | 50 | 20 | 14.82332 | 12377352 | 52.71508
0 | 0 | 0 | 12.8 | 53.3 | 3.6 | 30.3 | 91 | 48 | 0.18 | 50 | 20 | 14.90547 | 12377352 | 52.71508
0 | 0 | 0 | 12.8 | 53.3 | 3.6 | 30.3 | 91 | 48 | 0.18 | 50 | 20 | 14.96738 | 12377352 | 52.71508
0 | 0 | 0 | 12.8 | 53.3 | 3.6 | 30.3 | 91 | 48 | 0.18 | 50 | 20 | 15.07114 | 12377352 | 52.71508
0 | 0 | 0 | 12.8 | 53.3 | 3.6 | 30.3 | 91 | 48 | 0.18 | 50 | 20 | 15.15466 | 12377352 | 52.71508
0 | 0 | 0 | 12.8 | 53.3 | 3.6 | 30.3 | 91 | 48 | 0.18 | 50 | 20 | 15.25971 | 12377352 | 52.71508
0 | 0 | 0 | 12.8 | 53.3 | 3.6 | 30.3 | 91 | 48 | 0.18 | 50 | 20 | 15.32309 | 12377352 | 52.71508
0 | 0 | 0 | 12.8 | 53.3 | 3.6 | 30.3 | 91 | 48 | 0.18 | 50 | 20 | 15.40801 | 12377352 | 52.71508
0 | 0 | 0 | 12.8 | 53.3 | 3.6 | 30.3 | 91 | 48 | 0.18 | 50 | 20 | 15.51481 | 12377352 | 52.71508
0 | 0 | 0 | 12.8 | 53.3 | 3.6 | 30.3 | 91 | 48 | 0.18 | 50 | 20 | 15.60079 | 12377352 | 52.71508
0 | 0 | 0 | 12.8 | 53.3 | 3.6 | 30.3 | 91 | 48 | 0.18 | 50 | 20 | 15.68725 | 12377352 | 52.71508
0 | 0 | 0 | 12.8 | 53.3 | 3.6 | 30.3 | 91 | 48 | 0.18 | 50 | 20 | 15.77419 | 12377352 | 52.71508
0 | 0 | 0 | 12.8 | 53.3 | 3.6 | 30.3 | 91 | 48 | 0.18 | 50 | 20 | 15.8616 | 12377352 | 52.71508
0 | 0 | 0 | 12.8 | 53.3 | 3.6 | 30.3 | 91 | 48 | 0.2 | 50 | 20 | 0.01634548 | 921944.6875 | 69.61915
0 | 0 | 0 | 12.8 | 53.3 | 3.6 | 30.3 | 91 | 48 | 0.2 | 50 | 20 | 0.1334883 | 1050921.625 | 69.07793
0 | 0 | 0 | 12.8 | 53.3 | 3.6 | 30.3 | 91 | 48 | 0.2 | 50 | 20 | 0.3100713 | 1280237.625 | 68.27002
0 | 0 | 0 | 12.8 | 53.3 | 3.6 | 30.3 | 91 | 48 | 0.2 | 50 | 20 | 0.4758509 | 1542761.375 | 67.50921
0 | 0 | 0 | 12.8 | 53.3 | 3.6 | 30.3 | 91 | 48 | 0.2 | 50 | 20 | 0.6273024 | 1838163.125 | 66.77923
0 | 0 | 0 | 12.8 | 53.3 | 3.6 | 30.3 | 91 | 48 | 0.2 | 50 | 20 | 0.7717585 | 2126261.25 | 66.30321
0 | 0 | 0 | 12.8 | 53.3 | 3.6 | 30.3 | 91 | 48 | 0.2 | 50 | 20 | 0.91093 | 2424753.75 | 65.93559
0 | 0 | 0 | 12.8 | 53.3 | 3.6 | 30.3 | 91 | 48 | 0.2 | 50 | 20 | 1.045895 | 2739011.75 | 65.58064
0 | 0 | 0 | 12.8 | 53.3 | 3.6 | 30.3 | 91 | 48 | 0.2 | 50 | 20 | 1.168128 | 3011229.75 | 65.26366
0 | 0 | 0 | 12.8 | 53.3 | 3.6 | 30.3 | 91 | 48 | 0.2 | 50 | 20 | 1.304646 | 3312636.75 | 64.91908
0 | 0 | 0 | 12.8 | 53.3 | 3.6 | 30.3 | 91 | 48 | 0.2 | 50 | 20 | 1.437126 | 3604636.75 | 64.6215
0 | 0 | 0 | 12.8 | 53.3 | 3.6 | 30.3 | 91 | 48 | 0.2 | 50 | 20 | 1.561337 | 3801766 | 64.40388
0 | 0 | 0 | 12.8 | 53.3 | 3.6 | 30.3 | 91 | 48 | 0.2 | 50 | 20 | 1.673009 | 3930100.25 | 64.2235
0 | 0 | 0 | 12.8 | 53.3 | 3.6 | 30.3 | 91 | 48 | 0.2 | 50 | 20 | 1.817607 | 4089293 | 64.01679
0 | 0 | 0 | 12.8 | 53.3 | 3.6 | 30.3 | 91 | 48 | 0.2 | 50 | 20 | 1.920884 | 4203858.5 | 63.87339
0 | 0 | 0 | 12.8 | 53.3 | 3.6 | 30.3 | 91 | 48 | 0.2 | 50 | 20 | 2.058272 | 4352158 | 63.69409
0 | 0 | 0 | 12.8 | 53.3 | 3.6 | 30.3 | 91 | 48 | 0.2 | 50 | 20 | 2.175224 | 4470612.5 | 63.55578
0 | 0 | 0 | 12.8 | 53.3 | 3.6 | 30.3 | 91 | 48 | 0.2 | 50 | 20 | 2.298821 | 4617176.5 | 63.33043
0 | 0 | 0 | 12.8 | 53.3 | 3.6 | 30.3 | 91 | 48 | 0.2 | 50 | 20 | 2.396106 | 4744237.5 | 63.10654
0 | 0 | 0 | 12.8 | 53.3 | 3.6 | 30.3 | 91 | 48 | 0.2 | 50 | 20 | 2.532254 | 4910419.5 | 62.82389
0 | 0 | 0 | 12.8 | 53.3 | 3.6 | 30.3 | 91 | 48 | 0.2 | 50 | 20 | 2.639418 | 5033419.5 | 62.6216
0 | 0 | 0 | 12.8 | 53.3 | 3.6 | 30.3 | 91 | 48 | 0.2 | 50 | 20 | 2.751117 | 5148142 | 62.4379
0 | 0 | 0 | 12.8 | 53.3 | 3.6 | 30.3 | 91 | 48 | 0.2 | 50 | 20 | 2.839944 | 5241235.5 | 62.29221
0 | 0 | 0 | 12.8 | 53.3 | 3.6 | 30.3 | 91 | 48 | 0.2 | 50 | 20 | 2.960129 | 5369884 | 62.09565
0 | 0 | 0 | 12.8 | 53.3 | 3.6 | 30.3 | 91 | 48 | 0.2 | 50 | 20 | 3.06416 | 5483780.5 | 61.92598
0 | 0 | 0 | 12.8 | 53.3 | 3.6 | 30.3 | 91 | 48 | 0.2 | 50 | 20 | 3.198249 | 5626898 | 61.70235
0 | 0 | 0 | 12.8 | 53.3 | 3.6 | 30.3 | 91 | 48 | 0.2 | 50 | 20 | 3.310648 | 5739312 | 61.50674
0 | 0 | 0 | 12.8 | 53.3 | 3.6 | 30.3 | 91 | 48 | 0.2 | 50 | 20 | 3.389328 | 5819340 | 61.37019
0 | 0 | 0 | 12.8 | 53.3 | 3.6 | 30.3 | 91 | 48 | 0.2 | 50 | 20 | 3.523014 | 5957886.5 | 61.13887
0 | 0 | 0 | 12.8 | 53.3 | 3.6 | 30.3 | 91 | 48 | 0.2 | 50 | 20 | 3.606741 | 6046327 | 60.99443
0 | 0 | 0 | 12.8 | 53.3 | 3.6 | 30.3 | 91 | 48 | 0.2 | 50 | 20 | 3.718053 | 6165951 | 60.80293
0 | 0 | 0 | 12.8 | 53.3 | 3.6 | 30.3 | 91 | 48 | 0.2 | 50 | 20 | 3.832801 | 6281552 | 60.6221
0 | 0 | 0 | 12.8 | 53.3 | 3.6 | 30.3 | 91 | 48 | 0.2 | 50 | 20 | 3.934747 | 6377753 | 60.47472
0 | 0 | 0 | 12.8 | 53.3 | 3.6 | 30.3 | 91 | 48 | 0.2 | 50 | 20 | 4.04499 | 6483435.5 | 60.31571
0 | 0 | 0 | 12.8 | 53.3 | 3.6 | 30.3 | 91 | 48 | 0.2 | 50 | 20 | 4.169827 | 6599567.5 | 60.14392
0 | 0 | 0 | 12.8 | 53.3 | 3.6 | 30.3 | 91 | 48 | 0.2 | 50 | 20 | 4.274828 | 6688163 | 59.97192
0 | 0 | 0 | 12.8 | 53.3 | 3.6 | 30.3 | 91 | 48 | 0.2 | 50 | 20 | 4.352302 | 6757154 | 59.83686
0 | 0 | 0 | 12.8 | 53.3 | 3.6 | 30.3 | 91 | 48 | 0.2 | 50 | 20 | 4.461897 | 6872622.5 | 59.60099
0 | 0 | 0 | 12.8 | 53.3 | 3.6 | 30.3 | 91 | 48 | 0.2 | 50 | 20 | 4.567936 | 6976018 | 59.39389
0 | 0 | 0 | 12.8 | 53.3 | 3.6 | 30.3 | 91 | 48 | 0.2 | 50 | 20 | 4.676496 | 7073938 | 59.20097
0 | 0 | 0 | 12.8 | 53.3 | 3.6 | 30.3 | 91 | 48 | 0.2 | 50 | 20 | 4.774424 | 7158047 | 59.03769
0 | 0 | 0 | 12.8 | 53.3 | 3.6 | 30.3 | 91 | 48 | 0.2 | 50 | 20 | 4.887891 | 7256762 | 58.84904
0 | 0 | 0 | 12.8 | 53.3 | 3.6 | 30.3 | 91 | 48 | 0.2 | 50 | 20 | 4.990246 | 7346968 | 58.6794
0 | 0 | 0 | 12.8 | 53.3 | 3.6 | 30.3 | 91 | 48 | 0.2 | 50 | 20 | 5.08771 | 7430792.5 | 58.52406
0 | 0 | 0 | 12.8 | 53.3 | 3.6 | 30.3 | 91 | 48 | 0.2 | 50 | 20 | 5.19425 | 7521935 | 58.35759
0 | 0 | 0 | 12.8 | 53.3 | 3.6 | 30.3 | 91 | 48 | 0.2 | 50 | 20 | 5.295698 | 7611109.5 | 58.19727
0 | 0 | 0 | 12.8 | 53.3 | 3.6 | 30.3 | 91 | 48 | 0.2 | 50 | 20 | 5.489389 | 7787047.5 | 57.88802
0 | 0 | 0 | 12.8 | 53.3 | 3.6 | 30.3 | 91 | 48 | 0.2 | 50 | 20 | 5.581159 | 7868972.5 | 57.74689
0 | 0 | 0 | 12.8 | 53.3 | 3.6 | 30.3 | 91 | 48 | 0.2 | 50 | 20 | 5.698031 | 7970952.5 | 57.59174
0 | 0 | 0 | 12.8 | 53.3 | 3.6 | 30.3 | 91 | 48 | 0.2 | 50 | 20 | 5.801299 | 8067650 | 57.45325
0 | 0 | 0 | 12.8 | 53.3 | 3.6 | 30.3 | 91 | 48 | 0.2 | 50 | 20 | 5.890139 | 8151772.5 | 57.33436
0 | 0 | 0 | 12.8 | 53.3 | 3.6 | 30.3 | 91 | 48 | 0.2 | 50 | 20 | 5.988608 | 8246037.5 | 57.2029
0 | 0 | 0 | 12.8 | 53.3 | 3.6 | 30.3 | 91 | 48 | 0.2 | 50 | 20 | 6.097142 | 8351208 | 57.05833
0 | 0 | 0 | 12.8 | 53.3 | 3.6 | 30.3 | 91 | 48 | 0.2 | 50 | 20 | 6.294004 | 8545396 | 56.79705
0 | 0 | 0 | 12.8 | 53.3 | 3.6 | 30.3 | 91 | 48 | 0.2 | 50 | 20 | 6.381567 | 8633215 | 56.68123
0 | 0 | 0 | 12.8 | 53.3 | 3.6 | 30.3 | 91 | 48 | 0.2 | 50 | 20 | 6.497222 | 8750589 | 56.52859
0 | 0 | 0 | 12.8 | 53.3 | 3.6 | 30.3 | 91 | 48 | 0.2 | 50 | 20 | 6.587612 | 8830843 | 56.42583
0 | 0 | 0 | 12.8 | 53.3 | 3.6 | 30.3 | 91 | 48 | 0.2 | 50 | 20 | 6.679259 | 8909361 | 56.32642
0 | 0 | 0 | 12.8 | 53.3 | 3.6 | 30.3 | 91 | 48 | 0.2 | 50 | 20 | 6.781545 | 8994065 | 56.22035
0 | 0 | 0 | 12.8 | 53.3 | 3.6 | 30.3 | 91 | 48 | 0.2 | 50 | 20 | 6.87589 | 9059576 | 56.1391
0 | 0 | 0 | 12.8 | 53.3 | 3.6 | 30.3 | 91 | 48 | 0.2 | 50 | 20 | 6.981187 | 9135178 | 56.04644
0 | 0 | 0 | 12.8 | 53.3 | 3.6 | 30.3 | 91 | 48 | 0.2 | 50 | 20 | 7.088096 | 9204350 | 55.96275
0 | 0 | 0 | 12.8 | 53.3 | 3.6 | 30.3 | 91 | 48 | 0.2 | 50 | 20 | 7.176784 | 9262114 | 55.89341
0 | 0 | 0 | 12.8 | 53.3 | 3.6 | 30.3 | 91 | 48 | 0.2 | 50 | 20 | 7.266581 | 9320987 | 55.82328
0 | 0 | 0 | 12.8 | 53.3 | 3.6 | 30.3 | 91 | 48 | 0.2 | 50 | 20 | 7.45986 | 9445784 | 55.67583
0 | 0 | 0 | 12.8 | 53.3 | 3.6 | 30.3 | 91 | 48 | 0.2 | 50 | 20 | 7.563642 | 9509741 | 55.60051
0 | 0 | 0 | 12.8 | 53.3 | 3.6 | 30.3 | 91 | 48 | 0.2 | 50 | 20 | 7.647707 | 9559224 | 55.54268
0 | 0 | 0 | 12.8 | 53.3 | 3.6 | 30.3 | 91 | 48 | 0.2 | 50 | 20 | 7.743397 | 9611732 | 55.48186
0 | 0 | 0 | 12.8 | 53.3 | 3.6 | 30.3 | 91 | 48 | 0.2 | 50 | 20 | 7.861978 | 9677201 | 55.40653
0 | 0 | 0 | 12.8 | 53.3 | 3.6 | 30.3 | 91 | 48 | 0.2 | 50 | 20 | 7.938383 | 9719617 | 55.35805
0 | 0 | 0 | 12.8 | 53.3 | 3.6 | 30.3 | 91 | 48 | 0.2 | 50 | 20 | 8.03771 | 9779514 | 55.28991
0 | 0 | 0 | 12.8 | 53.3 | 3.6 | 30.3 | 91 | 48 | 0.2 | 50 | 20 | 8.138279 | 9849225 | 55.21106
0 | 0 | 0 | 12.8 | 53.3 | 3.6 | 30.3 | 91 | 48 | 0.2 | 50 | 20 | 8.240107 | 9920304 | 55.13132
0 | 0 | 0 | 12.8 | 53.3 | 3.6 | 30.3 | 91 | 48 | 0.2 | 50 | 20 | 8.33169 | 9984675 | 55.05973
0 | 0 | 0 | 12.8 | 53.3 | 3.6 | 30.3 | 91 | 48 | 0.2 | 50 | 20 | 8.435938 | 10073854 | 54.96118
0 | 0 | 0 | 12.8 | 53.3 | 3.6 | 30.3 | 91 | 48 | 0.2 | 50 | 20 | 8.51792 | 10135954 | 54.89326
0 | 0 | 0 | 12.8 | 53.3 | 3.6 | 30.3 | 91 | 48 | 0.2 | 50 | 20 | 8.612591 | 10208128 | 54.81497
0 | 0 | 0 | 12.8 | 53.3 | 3.6 | 30.3 | 91 | 48 | 0.2 | 50 | 20 | 8.69629 | 10272367 | 54.74584
0 | 0 | 0 | 12.8 | 53.3 | 3.6 | 30.3 | 91 | 48 | 0.2 | 50 | 20 | 8.8051 | 10356489 | 54.65608
0 | 0 | 0 | 12.8 | 53.3 | 3.6 | 30.3 | 91 | 48 | 0.2 | 50 | 20 | 8.89067 | 10423134 | 54.5856
0 | 0 | 0 | 12.8 | 53.3 | 3.6 | 30.3 | 91 | 48 | 0.2 | 50 | 20 | 9.001912 | 10510415 | 54.49411
0 | 0 | 0 | 12.8 | 53.3 | 3.6 | 30.3 | 91 | 48 | 0.2 | 50 | 20 | 9.089395 | 10579563 | 54.42227
0 | 0 | 0 | 12.8 | 53.3 | 3.6 | 30.3 | 91 | 48 | 0.2 | 50 | 20 | 9.165057 | 10639725 | 54.36022
0 | 0 | 0 | 12.8 | 53.3 | 3.6 | 30.3 | 91 | 48 | 0.2 | 50 | 20 | 9.26692 | 10708131 | 54.29021
0 | 0 | 0 | 12.8 | 53.3 | 3.6 | 30.3 | 91 | 48 | 0.2 | 50 | 20 | 9.369915 | 10766272 | 54.23114
0 | 0 | 0 | 12.8 | 53.3 | 3.6 | 30.3 | 91 | 48 | 0.2 | 50 | 20 | 9.460974 | 10818764 | 54.17813
0 | 0 | 0 | 12.8 | 53.3 | 3.6 | 30.3 | 91 | 48 | 0.2 | 50 | 20 | 9.552918 | 10885975 | 54.11047
0 | 0 | 0 | 12.8 | 53.3 | 3.6 | 30.3 | 91 | 48 | 0.2 | 50 | 20 | 9.645756 | 10954250 | 54.04225
0 | 0 | 0 | 12.8 | 53.3 | 3.6 | 30.3 | 91 | 48 | 0.2 | 50 | 20 | 9.739496 | 11023605 | 53.97345
0 | 0 | 0 | 12.8 | 53.3 | 3.6 | 30.3 | 91 | 48 | 0.2 | 50 | 20 | 9.834147 | 11094098 | 53.90407
0 | 0 | 0 | 12.8 | 53.3 | 3.6 | 30.3 | 91 | 48 | 0.2 | 50 | 20 | 9.916008 | 11151017 | 53.84858
0 | 0 | 0 | 12.8 | 53.3 | 3.6 | 30.3 | 91 | 48 | 0.2 | 50 | 20 | 10.01237 | 11215134 | 53.78659
0 | 0 | 0 | 12.8 | 53.3 | 3.6 | 30.3 | 91 | 48 | 0.2 | 50 | 20 | 10.10968 | 11276266 | 53.72787
0 | 0 | 0 | 12.8 | 53.3 | 3.6 | 30.3 | 91 | 48 | 0.2 | 50 | 20 | 10.22204 | 11338465 | 53.66838
0 | 0 | 0 | 12.8 | 53.3 | 3.6 | 30.3 | 91 | 48 | 0.2 | 50 | 20 | 10.30713 | 11385817 | 53.62337
0 | 0 | 0 | 12.8 | 53.3 | 3.6 | 30.3 | 91 | 48 | 0.2 | 50 | 20 | 10.47944 | 11482298 | 53.53236
0 | 0 | 0 | 12.8 | 53.3 | 3.6 | 30.3 | 91 | 48 | 0.2 | 50 | 20 | 10.58128 | 11539712 | 53.47864
0 | 0 | 0 | 12.8 | 53.3 | 3.6 | 30.3 | 91 | 48 | 0.2 | 50 | 20 | 10.66936 | 11589585 | 53.43222
0 | 0 | 0 | 12.8 | 53.3 | 3.6 | 30.3 | 91 | 48 | 0.2 | 50 | 20 | 10.84773 | 11691271 | 53.33836
0 | 0 | 0 | 12.8 | 53.3 | 3.6 | 30.3 | 91 | 48 | 0.2 | 50 | 20 | 10.93803 | 11743075 | 53.29089
0 | 0 | 0 | 12.8 | 53.3 | 3.6 | 30.3 | 91 | 48 | 0.2 | 50 | 20 | 11.02908 | 11795559 | 53.24308
0 | 0 | 0 | 12.8 | 53.3 | 3.6 | 30.3 | 91 | 48 | 0.2 | 50 | 20 | 11.13626 | 11857117 | 53.18732
0 | 0 | 0 | 12.8 | 53.3 | 3.6 | 30.3 | 91 | 48 | 0.2 | 50 | 20 | 11.22896 | 11904818 | 53.14455
0 | 0 | 0 | 12.8 | 53.3 | 3.6 | 30.3 | 91 | 48 | 0.2 | 50 | 20 | 11.3068 | 11944985 | 53.10868
0 | 0 | 0 | 12.8 | 53.3 | 3.6 | 30.3 | 91 | 48 | 0.2 | 50 | 20 | 11.41668 | 12001965 | 53.05806
0 | 0 | 0 | 12.8 | 53.3 | 3.6 | 30.3 | 91 | 48 | 0.2 | 50 | 20 | 11.47995 | 12034883 | 53.02895
0 | 0 | 0 | 12.8 | 53.3 | 3.6 | 30.3 | 91 | 48 | 0.2 | 50 | 20 | 11.59152 | 12093145 | 52.97765
0 | 0 | 0 | 12.8 | 53.3 | 3.6 | 30.3 | 91 | 48 | 0.2 | 50 | 20 | 11.67187 | 12135290 | 52.94073
0 | 0 | 0 | 12.8 | 53.3 | 3.6 | 30.3 | 91 | 48 | 0.2 | 50 | 20 | 11.76903 | 12174772 | 52.9056
0 | 0 | 0 | 12.8 | 53.3 | 3.6 | 30.3 | 91 | 48 | 0.2 | 50 | 20 | 11.85061 | 12202973 | 52.88028
0 | 0 | 0 | 12.8 | 53.3 | 3.6 | 30.3 | 91 | 48 | 0.2 | 50 | 20 | 11.94926 | 12228182 | 52.85679
0 | 0 | 0 | 12.8 | 53.3 | 3.6 | 30.3 | 91 | 48 | 0.2 | 50 | 20 | 12.03209 | 12241601 | 52.84375
0 | 0 | 0 | 12.8 | 53.3 | 3.6 | 30.3 | 91 | 48 | 0.2 | 50 | 20 | 12.13225 | 12256763 | 52.82899
0 | 0 | 0 | 12.8 | 53.3 | 3.6 | 30.3 | 91 | 48 | 0.2 | 50 | 20 | 12.21635 | 12269582 | 52.8165
0 | 0 | 0 | 12.8 | 53.3 | 3.6 | 30.3 | 91 | 48 | 0.2 | 50 | 20 | 12.30103 | 12282530 | 52.80393
0 | 0 | 0 | 12.8 | 53.3 | 3.6 | 30.3 | 91 | 48 | 0.2 | 50 | 20 | 12.40343 | 12298189 | 52.78872
0 | 0 | 0 | 12.8 | 53.3 | 3.6 | 30.3 | 91 | 48 | 0.2 | 50 | 20 | 12.57599 | 12324630 | 52.76312
0 | 0 | 0 | 12.8 | 53.3 | 3.6 | 30.3 | 91 | 48 | 0.2 | 50 | 20 | 12.68067 | 12340578 | 52.7477
0 | 0 | 0 | 12.8 | 53.3 | 3.6 | 30.3 | 91 | 48 | 0.2 | 50 | 20 | 12.75094 | 12347454 | 52.74065
0 | 0 | 0 | 12.8 | 53.3 | 3.6 | 30.3 | 91 | 48 | 0.2 | 50 | 20 | 12.85708 | 12354733 | 52.73384
0 | 0 | 0 | 12.8 | 53.3 | 3.6 | 30.3 | 91 | 48 | 0.2 | 50 | 20 | 13.01796 | 12362865 | 52.72709
0 | 0 | 0 | 12.8 | 53.3 | 3.6 | 30.3 | 91 | 48 | 0.2 | 50 | 20 | 13.12632 | 12368337 | 52.72255
0 | 0 | 0 | 12.8 | 53.3 | 3.6 | 30.3 | 91 | 48 | 0.2 | 50 | 20 | 13.19906 | 12372018 | 52.7195
0 | 0 | 0 | 12.8 | 53.3 | 3.6 | 30.3 | 91 | 48 | 0.2 | 50 | 20 | 13.29056 | 12376667 | 52.71566
0 | 0 | 0 | 12.8 | 53.3 | 3.6 | 30.3 | 91 | 48 | 0.2 | 50 | 20 | 13.40119 | 12377352 | 52.71508
0 | 0 | 0 | 12.8 | 53.3 | 3.6 | 30.3 | 91 | 48 | 0.2 | 50 | 20 | 13.47546 | 12377352 | 52.71508
0 | 0 | 0 | 12.8 | 53.3 | 3.6 | 30.3 | 91 | 48 | 0.2 | 50 | 20 | 13.56887 | 12377352 | 52.71508
0 | 0 | 0 | 12.8 | 53.3 | 3.6 | 30.3 | 91 | 48 | 0.2 | 50 | 20 | 13.64407 | 12377352 | 52.71508
0 | 0 | 0 | 12.8 | 53.3 | 3.6 | 30.3 | 91 | 48 | 0.2 | 50 | 20 | 13.73865 | 12377352 | 52.71508
0 | 0 | 0 | 12.8 | 53.3 | 3.6 | 30.3 | 91 | 48 | 0.2 | 50 | 20 | 13.83388 | 12377352 | 52.71508
0 | 0 | 0 | 12.8 | 53.3 | 3.6 | 30.3 | 91 | 48 | 0.2 | 50 | 20 | 13.91055 | 12377352 | 52.71508
0 | 0 | 0 | 12.8 | 53.3 | 3.6 | 30.3 | 91 | 48 | 0.2 | 50 | 20 | 14.00698 | 12377352 | 52.71508
0 | 0 | 0 | 12.8 | 53.3 | 3.6 | 30.3 | 91 | 48 | 0.2 | 50 | 20 | 14.10407 | 12377352 | 52.71508
0 | 0 | 0 | 12.8 | 53.3 | 3.6 | 30.3 | 91 | 48 | 0.2 | 50 | 20 | 14.18223 | 12379264 | 52.7145
0 | 0 | 0 | 12.8 | 53.3 | 3.6 | 30.3 | 91 | 48 | 0.2 | 50 | 20 | 14.28055 | 12381980 | 52.71366
0 | 0 | 0 | 12.8 | 53.3 | 3.6 | 30.3 | 91 | 48 | 0.2 | 50 | 20 | 14.35968 | 12384200 | 52.71297
0 | 0 | 0 | 12.8 | 53.3 | 3.6 | 30.3 | 91 | 48 | 0.2 | 50 | 20 | 14.45923 | 12386964 | 52.71212
0 | 0 | 0 | 12.8 | 53.3 | 3.6 | 30.3 | 91 | 48 | 0.2 | 50 | 20 | 14.53936 | 12389185 | 52.71144
0 | 0 | 0 | 12.8 | 53.3 | 3.6 | 30.3 | 91 | 48 | 0.2 | 50 | 20 | 14.64014 | 12391998 | 52.71057
0 | 0 | 0 | 12.8 | 53.3 | 3.6 | 30.3 | 91 | 48 | 0.2 | 50 | 20 | 14.72128 | 12394267 | 52.70987
0 | 0 | 0 | 12.8 | 53.3 | 3.6 | 30.3 | 91 | 48 | 0.2 | 50 | 20 | 14.82332 | 12397104 | 52.709
0 | 0 | 0 | 12.8 | 53.3 | 3.6 | 30.3 | 91 | 48 | 0.2 | 50 | 20 | 14.90547 | 12399398 | 52.7083
0 | 0 | 0 | 12.8 | 53.3 | 3.6 | 30.3 | 91 | 48 | 0.2 | 50 | 20 | 14.96738 | 12401125 | 52.70776
0 | 0 | 0 | 12.8 | 53.3 | 3.6 | 30.3 | 91 | 48 | 0.2 | 50 | 20 | 15.07114 | 12405218 | 52.7065
0 | 0 | 0 | 12.8 | 53.3 | 3.6 | 30.3 | 91 | 48 | 0.2 | 50 | 20 | 15.15466 | 12409477 | 52.70522
0 | 0 | 0 | 12.8 | 53.3 | 3.6 | 30.3 | 91 | 48 | 0.2 | 50 | 20 | 15.25971 | 12414803 | 52.7036
0 | 0 | 0 | 12.8 | 53.3 | 3.6 | 30.3 | 91 | 48 | 0.2 | 50 | 20 | 15.32309 | 12418024 | 52.70263
0 | 0 | 0 | 12.8 | 53.3 | 3.6 | 30.3 | 91 | 48 | 0.2 | 50 | 20 | 15.40801 | 12422336 | 52.70132
0 | 0 | 0 | 12.8 | 53.3 | 3.6 | 30.3 | 91 | 48 | 0.2 | 50 | 20 | 15.51481 | 12427763 | 52.69968
0 | 0 | 0 | 12.8 | 53.3 | 3.6 | 30.3 | 91 | 48 | 0.2 | 50 | 20 | 15.60079 | 12432149 | 52.69835
0 | 0 | 0 | 12.8 | 53.3 | 3.6 | 30.3 | 91 | 48 | 0.2 | 50 | 20 | 15.68725 | 12436536 | 52.69701
0 | 0 | 0 | 12.8 | 53.3 | 3.6 | 30.3 | 91 | 48 | 0.2 | 50 | 20 | 15.77419 | 12440950 | 52.69569
0 | 0 | 0 | 12.8 | 53.3 | 3.6 | 30.3 | 91 | 48 | 0.2 | 50 | 20 | 15.8616 | 12444201 | 52.69471
0 | 0 | 0 | 12.8 | 53.3 | 3.6 | 30.3 | 91 | 48 | 0.28 | 50 | 20 | 0.1353454 | 2100273.25 | 66.6434
0 | 0 | 0 | 12.8 | 53.3 | 3.6 | 30.3 | 91 | 48 | 0.28 | 50 | 20 | 0.3143851 | 2425595.75 | 66.17992
0 | 0 | 0 | 12.8 | 53.3 | 3.6 | 30.3 | 91 | 48 | 0.28 | 50 | 20 | 0.4758509 | 2706032.5 | 65.81339
0 | 0 | 0 | 12.8 | 53.3 | 3.6 | 30.3 | 91 | 48 | 0.28 | 50 | 20 | 0.6229838 | 2982449.5 | 65.4818
0 | 0 | 0 | 12.8 | 53.3 | 3.6 | 30.3 | 91 | 48 | 0.28 | 50 | 20 | 0.7664455 | 3225166.25 | 65.16383
0 | 0 | 0 | 12.8 | 53.3 | 3.6 | 30.3 | 91 | 48 | 0.28 | 50 | 20 | 0.9046589 | 3429234.75 | 64.8604
0 | 0 | 0 | 12.8 | 53.3 | 3.6 | 30.3 | 91 | 48 | 0.28 | 50 | 20 | 1.047341 | 3653452.5 | 64.54866
0 | 0 | 0 | 12.8 | 53.3 | 3.6 | 30.3 | 91 | 48 | 0.28 | 50 | 20 | 1.17298 | 3862997.5 | 64.2754
0 | 0 | 0 | 12.8 | 53.3 | 3.6 | 30.3 | 91 | 48 | 0.28 | 50 | 20 | 1.304646 | 4095502.25 | 63.99026
0 | 0 | 0 | 12.8 | 53.3 | 3.6 | 30.3 | 91 | 48 | 0.28 | 50 | 20 | 1.427233 | 4324537 | 63.7259
0 | 0 | 0 | 12.8 | 53.3 | 3.6 | 30.3 | 91 | 48 | 0.28 | 50 | 20 | 1.552732 | 4576267.5 | 63.39993
0 | 0 | 0 | 12.8 | 53.3 | 3.6 | 30.3 | 91 | 48 | 0.28 | 50 | 20 | 1.677638 | 4794909 | 63.01588
0 | 0 | 0 | 12.8 | 53.3 | 3.6 | 30.3 | 91 | 48 | 0.28 | 50 | 20 | 1.797628 | 5006290 | 62.66303
0 | 0 | 0 | 12.8 | 53.3 | 3.6 | 30.3 | 91 | 48 | 0.28 | 50 | 20 | 1.915584 | 5221245 | 62.32106
0 | 0 | 0 | 12.8 | 53.3 | 3.6 | 30.3 | 91 | 48 | 0.28 | 50 | 20 | 2.035647 | 5445373 | 61.98119
0 | 0 | 0 | 12.8 | 53.3 | 3.6 | 30.3 | 91 | 48 | 0.28 | 50 | 20 | 2.154288 | 5654877 | 61.64433
0 | 0 | 0 | 12.8 | 53.3 | 3.6 | 30.3 | 91 | 48 | 0.28 | 50 | 20 | 2.273552 | 5849469.5 | 61.31506
0 | 0 | 0 | 12.8 | 53.3 | 3.6 | 30.3 | 91 | 48 | 0.28 | 50 | 20 | 2.389494 | 6038156 | 61.0081
0 | 0 | 0 | 12.8 | 53.3 | 3.6 | 30.3 | 91 | 48 | 0.28 | 50 | 20 | 2.497508 | 6215140.5 | 60.72999
0 | 0 | 0 | 12.8 | 53.3 | 3.6 | 30.3 | 91 | 48 | 0.28 | 50 | 20 | 2.614014 | 6384507.5 | 60.4718
0 | 0 | 0 | 12.8 | 53.3 | 3.6 | 30.3 | 91 | 48 | 0.28 | 50 | 20 | 2.724638 | 6523295.5 | 60.26472
0 | 0 | 0 | 12.8 | 53.3 | 3.6 | 30.3 | 91 | 48 | 0.28 | 50 | 20 | 2.839944 | 6660246 | 60.03277
0 | 0 | 0 | 12.8 | 53.3 | 3.6 | 30.3 | 91 | 48 | 0.28 | 50 | 20 | 2.951961 | 6788927.5 | 59.77957
0 | 0 | 0 | 12.8 | 53.3 | 3.6 | 30.3 | 91 | 48 | 0.28 | 50 | 20 | 3.059929 | 6939014.5 | 59.47633
0 | 0 | 0 | 12.8 | 53.3 | 3.6 | 30.3 | 91 | 48 | 0.28 | 50 | 20 | 3.171846 | 7098083 | 59.1636
0 | 0 | 0 | 12.8 | 53.3 | 3.6 | 30.3 | 91 | 48 | 0.28 | 50 | 20 | 3.283317 | 7260155 | 58.85375
0 | 0 | 0 | 12.8 | 53.3 | 3.6 | 30.3 | 91 | 48 | 0.28 | 50 | 20 | 3.389328 | 7417708.5 | 58.5606
0 | 0 | 0 | 12.8 | 53.3 | 3.6 | 30.3 | 91 | 48 | 0.28 | 50 | 20 | 3.498761 | 7583938.5 | 58.25952
0 | 0 | 0 | 12.8 | 53.3 | 3.6 | 30.3 | 91 | 48 | 0.28 | 50 | 20 | 3.606741 | 7743879.5 | 57.97707
0 | 0 | 0 | 12.8 | 53.3 | 3.6 | 30.3 | 91 | 48 | 0.28 | 50 | 20 | 3.71292 | 7896336 | 57.7141
0 | 0 | 0 | 12.8 | 53.3 | 3.6 | 30.3 | 91 | 48 | 0.28 | 50 | 20 | 3.822224 | 8072999 | 57.4516
0 | 0 | 0 | 12.8 | 53.3 | 3.6 | 30.3 | 91 | 48 | 0.28 | 50 | 20 | 3.929314 | 8229972 | 57.23226
0 | 0 | 0 | 12.8 | 53.3 | 3.6 | 30.3 | 91 | 48 | 0.28 | 50 | 20 | 4.033828 | 8376078 | 57.03207
0 | 0 | 0 | 12.8 | 53.3 | 3.6 | 30.3 | 91 | 48 | 0.28 | 50 | 20 | 4.141121 | 8529356 | 56.82647
0 | 0 | 0 | 12.8 | 53.3 | 3.6 | 30.3 | 91 | 48 | 0.28 | 50 | 20 | 4.245398 | 8662567 | 56.65121
0 | 0 | 0 | 12.8 | 53.3 | 3.6 | 30.3 | 91 | 48 | 0.28 | 50 | 20 | 4.352302 | 8799561 | 56.47429
0 | 0 | 0 | 12.8 | 53.3 | 3.6 | 30.3 | 91 | 48 | 0.28 | 50 | 20 | 4.455737 | 8934189 | 56.30359
0 | 0 | 0 | 12.8 | 53.3 | 3.6 | 30.3 | 91 | 48 | 0.28 | 50 | 20 | 4.56163 | 9085949 | 56.11455
0 | 0 | 0 | 12.8 | 53.3 | 3.6 | 30.3 | 91 | 48 | 0.28 | 50 | 20 | 4.663591 | 9237256 | 55.92976
0 | 0 | 0 | 12.8 | 53.3 | 3.6 | 30.3 | 91 | 48 | 0.28 | 50 | 20 | 4.767832 | 9394540 | 55.74144
0 | 0 | 0 | 12.8 | 53.3 | 3.6 | 30.3 | 91 | 48 | 0.28 | 50 | 20 | 4.867673 | 9547708 | 55.56168
0 | 0 | 0 | 12.8 | 53.3 | 3.6 | 30.3 | 91 | 48 | 0.28 | 50 | 20 | 4.867673 | 9547708 | 55.56168
0 | 0 | 0 | 12.8 | 53.3 | 3.6 | 30.3 | 91 | 48 | 0.28 | 50 | 20 | 4.867673 | 9547708 | 55.56168
0 | 0 | 0 | 12.8 | 53.3 | 3.6 | 30.3 | 91 | 48 | 0.28 | 50 | 20 | 4.867673 | 9547708 | 55.56168
0 | 0 | 0 | 12.8 | 53.3 | 3.6 | 30.3 | 91 | 48 | 0.28 | 50 | 20 | 4.867673 | 9547708 | 55.56168
0 | 0 | 0 | 12.8 | 53.3 | 3.6 | 30.3 | 91 | 48 | 0.28 | 50 | 20 | 4.867673 | 9547708 | 55.56168
0 | 0 | 0 | 12.8 | 53.3 | 3.6 | 30.3 | 91 | 48 | 0.28 | 50 | 20 | 4.867673 | 9547708 | 55.56168
0 | 0 | 0 | 12.8 | 53.3 | 3.6 | 30.3 | 91 | 48 | 0.28 | 50 | 20 | 4.867673 | 9547708 | 55.56168
0 | 0 | 0 | 12.8 | 53.3 | 3.6 | 30.3 | 91 | 48 | 0.28 | 50 | 20 | 4.867673 | 9547708 | 55.56168
0 | 0 | 0 | 12.8 | 53.3 | 3.6 | 30.3 | 91 | 48 | 0.28 | 50 | 20 | 4.867673 | 9547708 | 55.56168
0 | 0 | 0 | 12.8 | 53.3 | 3.6 | 30.3 | 91 | 48 | 0.28 | 50 | 20 | 4.867673 | 9547708 | 55.56168
0 | 0 | 0 | 12.8 | 53.3 | 3.6 | 30.3 | 91 | 48 | 0.28 | 50 | 20 | 4.976476 | 9717449 | 55.36644
0 | 0 | 0 | 12.8 | 53.3 | 3.6 | 30.3 | 91 | 48 | 0.28 | 50 | 20 | 5.073671 | 9871644 | 55.19261
0 | 0 | 0 | 12.8 | 53.3 | 3.6 | 30.3 | 91 | 48 | 0.28 | 50 | 20 | 5.172765 | 10031366 | 55.01595
0 | 0 | 0 | 12.8 | 53.3 | 3.6 | 30.3 | 91 | 48 | 0.28 | 50 | 20 | 5.281085 | 10208925 | 54.82348
0 | 0 | 0 | 12.8 | 53.3 | 3.6 | 30.3 | 91 | 48 | 0.28 | 50 | 20 | 5.38423 | 10380913 | 54.64083
0 | 0 | 0 | 12.8 | 53.3 | 3.6 | 30.3 | 91 | 48 | 0.28 | 50 | 20 | 5.48181 | 10525160 | 54.49021
0 | 0 | 0 | 12.8 | 53.3 | 3.6 | 30.3 | 91 | 48 | 0.28 | 50 | 20 | 5.581159 | 10660750 | 54.3512
0 | 0 | 0 | 12.8 | 53.3 | 3.6 | 30.3 | 91 | 48 | 0.28 | 50 | 20 | 5.682308 | 10789666 | 54.2205
0 | 0 | 0 | 12.8 | 53.3 | 3.6 | 30.3 | 91 | 48 | 0.28 | 50 | 20 | 5.78529 | 10919121 | 54.09058
0 | 0 | 0 | 12.8 | 53.3 | 3.6 | 30.3 | 91 | 48 | 0.28 | 50 | 20 | 5.882007 | 11042123 | 53.96886
0 | 0 | 0 | 12.8 | 53.3 | 3.6 | 30.3 | 91 | 48 | 0.28 | 50 | 20 | 5.98034 | 11168620 | 53.84537
0 | 0 | 0 | 12.8 | 53.3 | 3.6 | 30.3 | 91 | 48 | 0.28 | 50 | 20 | 6.080317 | 11277663 | 53.74026
0 | 0 | 0 | 12.8 | 53.3 | 3.6 | 30.3 | 91 | 48 | 0.28 | 50 | 20 | 6.181966 | 11384971 | 53.63805
0 | 0 | 0 | 12.8 | 53.3 | 3.6 | 30.3 | 91 | 48 | 0.28 | 50 | 20 | 6.285314 | 11495118 | 53.53433
0 | 0 | 0 | 12.8 | 53.3 | 3.6 | 30.3 | 91 | 48 | 0.28 | 50 | 20 | 6.381567 | 11589938 | 53.44606
0 | 0 | 0 | 12.8 | 53.3 | 3.6 | 30.3 | 91 | 48 | 0.28 | 50 | 20 | 6.578516 | 11781573 | 53.27034
0 | 0 | 0 | 12.8 | 53.3 | 3.6 | 30.3 | 91 | 48 | 0.28 | 50 | 20 | 6.679259 | 11865712 | 53.19333
0 | 0 | 0 | 12.8 | 53.3 | 3.6 | 30.3 | 91 | 48 | 0.28 | 50 | 20 | 6.772182 | 11923589 | 53.13941
0 | 0 | 0 | 12.8 | 53.3 | 3.6 | 30.3 | 91 | 48 | 0.28 | 50 | 20 | 6.87589 | 11985288 | 53.08226
0 | 0 | 0 | 12.8 | 53.3 | 3.6 | 30.3 | 91 | 48 | 0.28 | 50 | 20 | 6.971548 | 12032748 | 53.0385
0 | 0 | 0 | 12.8 | 53.3 | 3.6 | 30.3 | 91 | 48 | 0.28 | 50 | 20 | 7.068537 | 12075052 | 52.99961
0 | 0 | 0 | 12.8 | 53.3 | 3.6 | 30.3 | 91 | 48 | 0.28 | 50 | 20 | 7.166875 | 12118081 | 52.96021
0 | 0 | 0 | 12.8 | 53.3 | 3.6 | 30.3 | 91 | 48 | 0.28 | 50 | 20 | 7.266581 | 12161868 | 52.92029
0 | 0 | 0 | 12.8 | 53.3 | 3.6 | 30.3 | 91 | 48 | 0.28 | 50 | 20 | 7.357502 | 12201925 | 52.88392
0 | 0 | 0 | 12.8 | 53.3 | 3.6 | 30.3 | 91 | 48 | 0.28 | 50 | 20 | 7.45986 | 12244053 | 52.84582
0 | 0 | 0 | 12.8 | 53.3 | 3.6 | 30.3 | 91 | 48 | 0.28 | 50 | 20 | 7.5532 | 12275995 | 52.817
0 | 0 | 0 | 12.8 | 53.3 | 3.6 | 30.3 | 91 | 48 | 0.28 | 50 | 20 | 7.647707 | 12306119 | 52.78973
0 | 0 | 0 | 12.8 | 53.3 | 3.6 | 30.3 | 91 | 48 | 0.28 | 50 | 20 | 7.743397 | 12330062 | 52.76767
0 | 0 | 0 | 12.8 | 53.3 | 3.6 | 30.3 | 91 | 48 | 0.28 | 50 | 20 | 7.829459 | 12348772 | 52.7501
0 | 0 | 0 | 12.8 | 53.3 | 3.6 | 30.3 | 91 | 48 | 0.28 | 50 | 20 | 7.829459 | 12348772 | 52.7501
0 | 0 | 0 | 12.8 | 53.3 | 3.6 | 30.3 | 91 | 48 | 0.28 | 50 | 20 | 7.829459 | 12348772 | 52.7501
0 | 0 | 0 | 12.8 | 53.3 | 3.6 | 30.3 | 91 | 48 | 0.28 | 50 | 20 | 7.829459 | 12348772 | 52.7501
0 | 0 | 0 | 12.8 | 53.3 | 3.6 | 30.3 | 91 | 48 | 0.28 | 50 | 20 | 7.829459 | 12348772 | 52.7501
0 | 0 | 0 | 12.8 | 53.3 | 3.6 | 30.3 | 91 | 48 | 0.28 | 50 | 20 | 7.829459 | 12348772 | 52.7501
0 | 0 | 0 | 12.8 | 53.3 | 3.6 | 30.3 | 91 | 48 | 0.28 | 50 | 20 | 7.829459 | 12348772 | 52.7501
0 | 0 | 0 | 12.8 | 53.3 | 3.6 | 30.3 | 91 | 48 | 0.28 | 50 | 20 | 7.829459 | 12348772 | 52.7501
0 | 0 | 0 | 12.8 | 53.3 | 3.6 | 30.3 | 91 | 48 | 0.28 | 50 | 20 | 7.829459 | 12348772 | 52.7501
0 | 0 | 0 | 12.8 | 53.3 | 3.6 | 30.3 | 91 | 48 | 0.28 | 50 | 20 | 7.829459 | 12348772 | 52.7501
0 | 0 | 0 | 12.8 | 53.3 | 3.6 | 30.3 | 91 | 48 | 0.28 | 50 | 20 | 7.829459 | 12348772 | 52.7501
0 | 0 | 0 | 12.8 | 53.3 | 3.6 | 30.3 | 91 | 48 | 0.28 | 50 | 20 | 7.829459 | 12348772 | 52.7501
0 | 0 | 0 | 12.8 | 53.3 | 3.6 | 30.3 | 91 | 48 | 0.28 | 50 | 20 | 7.840284 | 12349550 | 52.74916
0 | 0 | 0 | 12.8 | 53.3 | 3.6 | 30.3 | 91 | 48 | 0.28 | 50 | 20 | 7.938383 | 12356595 | 52.74053
0 | 0 | 0 | 12.8 | 53.3 | 3.6 | 30.3 | 91 | 48 | 0.28 | 50 | 20 | 8.03771 | 12363973 | 52.73172
0 | 0 | 0 | 12.8 | 53.3 | 3.6 | 30.3 | 91 | 48 | 0.28 | 50 | 20 | 8.127043 | 12374520 | 52.7226
0 | 0 | 0 | 12.8 | 53.3 | 3.6 | 30.3 | 91 | 48 | 0.28 | 50 | 20 | 8.22873 | 12386467 | 52.71228
0 | 0 | 0 | 12.8 | 53.3 | 3.6 | 30.3 | 91 | 48 | 0.28 | 50 | 20 | 8.320186 | 12390697 | 52.71097
0 | 0 | 0 | 12.8 | 53.3 | 3.6 | 30.3 | 91 | 48 | 0.28 | 50 | 20 | 8.412659 | 12394976 | 52.70966
0 | 0 | 0 | 12.8 | 53.3 | 3.6 | 30.3 | 91 | 48 | 0.28 | 50 | 20 | 8.50616 | 12399303 | 52.70832
0 | 0 | 0 | 12.8 | 53.3 | 3.6 | 30.3 | 91 | 48 | 0.28 | 50 | 20 | 8.6007 | 12403467 | 52.70705
0 | 0 | 0 | 12.8 | 53.3 | 3.6 | 30.3 | 91 | 48 | 0.28 | 50 | 20 | 8.69629 | 12406922 | 52.70598
0 | 0 | 0 | 12.8 | 53.3 | 3.6 | 30.3 | 91 | 48 | 0.28 | 50 | 20 | 8.792943 | 12410424 | 52.7049
0 | 0 | 0 | 12.8 | 53.3 | 3.6 | 30.3 | 91 | 48 | 0.28 | 50 | 20 | 8.89067 | 12413974 | 52.70381
0 | 0 | 0 | 12.8 | 53.3 | 3.6 | 30.3 | 91 | 48 | 0.28 | 50 | 20 | 8.89067 | 12413974 | 52.70381
0 | 0 | 0 | 12.8 | 53.3 | 3.6 | 30.3 | 91 | 48 | 0.28 | 50 | 20 | 8.89067 | 12413974 | 52.70381
0 | 0 | 0 | 12.8 | 53.3 | 3.6 | 30.3 | 91 | 48 | 0.28 | 50 | 20 | 8.89067 | 12413974 | 52.70381
0 | 0 | 0 | 12.8 | 53.3 | 3.6 | 30.3 | 91 | 48 | 0.28 | 50 | 20 | 8.89067 | 12413974 | 52.70381
0 | 0 | 0 | 12.8 | 53.3 | 3.6 | 30.3 | 91 | 48 | 0.28 | 50 | 20 | 8.89067 | 12413974 | 52.70381
0 | 0 | 0 | 12.8 | 53.3 | 3.6 | 30.3 | 91 | 48 | 0.28 | 50 | 20 | 8.89067 | 12413974 | 52.70381
0 | 0 | 0 | 12.8 | 53.3 | 3.6 | 30.3 | 91 | 48 | 0.28 | 50 | 20 | 8.977072 | 12417100 | 52.70285
0 | 0 | 0 | 12.8 | 53.3 | 3.6 | 30.3 | 91 | 48 | 0.28 | 50 | 20 | 9.076846 | 12420725 | 52.70173
0 | 0 | 0 | 12.8 | 53.3 | 3.6 | 30.3 | 91 | 48 | 0.28 | 50 | 20 | 9.165057 | 12423923 | 52.70075
0 | 0 | 0 | 12.8 | 53.3 | 3.6 | 30.3 | 91 | 48 | 0.28 | 50 | 20 | 9.165057 | 12423923 | 52.70075
0 | 0 | 0 | 12.8 | 53.3 | 3.6 | 30.3 | 91 | 48 | 0.28 | 50 | 20 | 9.165057 | 12423923 | 52.70075
0 | 0 | 0 | 12.8 | 53.3 | 3.6 | 30.3 | 91 | 48 | 0.28 | 50 | 20 | 9.165057 | 12423923 | 52.70075
0 | 0 | 0 | 12.8 | 53.3 | 3.6 | 30.3 | 91 | 48 | 0.28 | 50 | 20 | 9.177728 | 12424374 | 52.70061
0 | 0 | 0 | 12.8 | 53.3 | 3.6 | 30.3 | 91 | 48 | 0.28 | 50 | 20 | 9.26692 | 12427620 | 52.69962
0 | 0 | 0 | 12.8 | 53.3 | 3.6 | 30.3 | 91 | 48 | 0.28 | 50 | 20 | 9.356978 | 12430726 | 52.69865
0 | 0 | 0 | 12.8 | 53.3 | 3.6 | 30.3 | 91 | 48 | 0.28 | 50 | 20 | 9.460974 | 12433666 | 52.69776
0 | 0 | 0 | 12.8 | 53.3 | 3.6 | 30.3 | 91 | 48 | 0.28 | 50 | 20 | 9.539729 | 12435896 | 52.69707
0 | 0 | 0 | 12.8 | 53.3 | 3.6 | 30.3 | 91 | 48 | 0.28 | 50 | 20 | 9.645756 | 12438910 | 52.69615
0 | 0 | 0 | 12.8 | 53.3 | 3.6 | 30.3 | 91 | 48 | 0.28 | 50 | 20 | 9.726049 | 12441187 | 52.69545
0 | 0 | 0 | 12.8 | 53.3 | 3.6 | 30.3 | 91 | 48 | 0.28 | 50 | 20 | 9.820569 | 12443844 | 52.69463
0 | 0 | 0 | 12.8 | 53.3 | 3.6 | 30.3 | 91 | 48 | 0.28 | 50 | 20 | 9.916008 | 12446551 | 52.6938
0 | 0 | 0 | 12.8 | 53.3 | 3.6 | 30.3 | 91 | 48 | 0.28 | 50 | 20 | 10.01237 | 12449281 | 52.69296
0 | 0 | 0 | 12.8 | 53.3 | 3.6 | 30.3 | 91 | 48 | 0.28 | 50 | 20 | 10.10968 | 12452012 | 52.69213
0 | 0 | 0 | 12.8 | 53.3 | 3.6 | 30.3 | 91 | 48 | 0.28 | 50 | 20 | 10.19383 | 12454363 | 52.6914
0 | 0 | 0 | 12.8 | 53.3 | 3.6 | 30.3 | 91 | 48 | 0.28 | 50 | 20 | 10.2929 | 12457144 | 52.69054
0 | 0 | 0 | 12.8 | 53.3 | 3.6 | 30.3 | 91 | 48 | 0.28 | 50 | 20 | 10.37858 | 12459543 | 52.68982
0 | 0 | 0 | 12.8 | 53.3 | 3.6 | 30.3 | 91 | 48 | 0.28 | 50 | 20 | 10.47944 | 12462396 | 52.68895
0 | 0 | 0 | 12.8 | 53.3 | 3.6 | 30.3 | 91 | 48 | 0.28 | 50 | 20 | 10.56667 | 12464844 | 52.6882
0 | 0 | 0 | 12.8 | 53.3 | 3.6 | 30.3 | 91 | 48 | 0.28 | 50 | 20 | 10.65463 | 12467318 | 52.68745
0 | 0 | 0 | 12.8 | 53.3 | 3.6 | 30.3 | 91 | 48 | 0.28 | 50 | 20 | 10.74332 | 12469909 | 52.68665
0 | 0 | 0 | 12.8 | 53.3 | 3.6 | 30.3 | 91 | 48 | 0.28 | 50 | 20 | 10.74332 | 12469909 | 52.68665
0 | 0 | 0 | 12.8 | 53.3 | 3.6 | 30.3 | 91 | 48 | 0.28 | 50 | 20 | 10.84773 | 12472954 | 52.68571
0 | 0 | 0 | 12.8 | 53.3 | 3.6 | 30.3 | 91 | 48 | 0.28 | 50 | 20 | 10.84773 | 12472954 | 52.68571
0 | 0 | 0 | 12.8 | 53.3 | 3.6 | 30.3 | 91 | 48 | 0.28 | 50 | 20 | 10.84773 | 12472954 | 52.68571
0 | 0 | 0 | 12.8 | 53.3 | 3.6 | 30.3 | 91 | 48 | 0.28 | 50 | 20 | 10.84773 | 12472954 | 52.68571
0 | 0 | 0 | 12.8 | 53.3 | 3.6 | 30.3 | 91 | 48 | 0.28 | 50 | 20 | 10.84773 | 12472954 | 52.68571
0 | 0 | 0 | 12.8 | 53.3 | 3.6 | 30.3 | 91 | 48 | 0.28 | 50 | 20 | 10.84773 | 12472954 | 52.68571
0 | 0 | 0 | 12.8 | 53.3 | 3.6 | 30.3 | 91 | 48 | 0.28 | 50 | 20 | 10.84773 | 12472954 | 52.68571
0 | 0 | 0 | 12.8 | 53.3 | 3.6 | 30.3 | 91 | 48 | 0.28 | 50 | 20 | 10.84773 | 12472954 | 52.68571
0 | 0 | 0 | 12.8 | 53.3 | 3.6 | 30.3 | 91 | 48 | 0.28 | 50 | 20 | 10.84773 | 12472954 | 52.68571
0 | 0 | 0 | 12.8 | 53.3 | 3.6 | 30.3 | 91 | 48 | 0.28 | 50 | 20 | 10.93803 | 12475571 | 52.68491
0 | 0 | 0 | 12.8 | 53.3 | 3.6 | 30.3 | 91 | 48 | 0.28 | 50 | 20 | 11.02908 | 12478236 | 52.68409
0 | 0 | 0 | 12.8 | 53.3 | 3.6 | 30.3 | 91 | 48 | 0.28 | 50 | 20 | 11.12089 | 12480926 | 52.68327
0 | 0 | 0 | 12.8 | 53.3 | 3.6 | 30.3 | 91 | 48 | 0.28 | 50 | 20 | 11.21346 | 12483616 | 52.68245
0 | 0 | 0 | 12.8 | 53.3 | 3.6 | 30.3 | 91 | 48 | 0.28 | 50 | 20 | 11.3068 | 12486356 | 52.68162
0 | 0 | 0 | 12.8 | 53.3 | 3.6 | 30.3 | 91 | 48 | 0.28 | 50 | 20 | 11.40092 | 12489094 | 52.68077
0 | 0 | 0 | 12.8 | 53.3 | 3.6 | 30.3 | 91 | 48 | 0.28 | 50 | 20 | 11.47995 | 12491405 | 52.68007
0 | 0 | 0 | 12.8 | 53.3 | 3.6 | 30.3 | 91 | 48 | 0.28 | 50 | 20 | 11.55953 | 12493740 | 52.67936
0 | 0 | 0 | 12.8 | 53.3 | 3.6 | 30.3 | 91 | 48 | 0.28 | 50 | 20 | 11.55953 | 12493740 | 52.67936
0 | 0 | 0 | 12.8 | 53.3 | 3.6 | 30.3 | 91 | 48 | 0.28 | 50 | 20 | 11.55953 | 12493740 | 52.67936
0 | 0 | 0 | 12.8 | 53.3 | 3.6 | 30.3 | 91 | 48 | 0.28 | 50 | 20 | 11.55953 | 12493740 | 52.67936
0 | 0 | 0 | 12.8 | 53.3 | 3.6 | 30.3 | 91 | 48 | 0.28 | 50 | 20 | 11.57551 | 12494192 | 52.67922
0 | 0 | 0 | 12.8 | 53.3 | 3.6 | 30.3 | 91 | 48 | 0.28 | 50 | 20 | 11.67187 | 12497030 | 52.67835
0 | 0 | 0 | 12.8 | 53.3 | 3.6 | 30.3 | 91 | 48 | 0.28 | 50 | 20 | 11.75278 | 12499389 | 52.67763
0 | 0 | 0 | 12.8 | 53.3 | 3.6 | 30.3 | 91 | 48 | 0.28 | 50 | 20 | 11.93276 | 12504660 | 52.67603
0 | 0 | 0 | 12.8 | 53.3 | 3.6 | 30.3 | 91 | 48 | 0.28 | 50 | 20 | 12.03209 | 12507545 | 52.67513
0 | 0 | 0 | 12.8 | 53.3 | 3.6 | 30.3 | 91 | 48 | 0.28 | 50 | 20 | 12.1155 | 12510002 | 52.67439
0 | 0 | 0 | 12.8 | 53.3 | 3.6 | 30.3 | 91 | 48 | 0.28 | 50 | 20 | 12.21635 | 12512961 | 52.67349
0 | 0 | 0 | 12.8 | 53.3 | 3.6 | 30.3 | 91 | 48 | 0.28 | 50 | 20 | 12.30103 | 12515420 | 52.67274
0 | 0 | 0 | 12.8 | 53.3 | 3.6 | 30.3 | 91 | 48 | 0.28 | 50 | 20 | 12.3863 | 12517927 | 52.67197
0 | 0 | 0 | 12.8 | 53.3 | 3.6 | 30.3 | 91 | 48 | 0.28 | 50 | 20 | 12.48941 | 12521294 | 52.67095
0 | 0 | 0 | 12.8 | 53.3 | 3.6 | 30.3 | 91 | 48 | 0.28 | 50 | 20 | 12.57599 | 12525737 | 52.66965
0 | 0 | 0 | 12.8 | 53.3 | 3.6 | 30.3 | 91 | 48 | 0.28 | 50 | 20 | 12.66316 | 12530229 | 52.66832
0 | 0 | 0 | 12.8 | 53.3 | 3.6 | 30.3 | 91 | 48 | 0.28 | 50 | 20 | 12.75094 | 12534722 | 52.66698
0 | 0 | 0 | 12.8 | 53.3 | 3.6 | 30.3 | 91 | 48 | 0.28 | 50 | 20 | 12.85708 | 12544697 | 52.66403
0 | 0 | 0 | 12.8 | 53.3 | 3.6 | 30.3 | 91 | 48 | 0.28 | 50 | 20 | 13.03595 | 12563062 | 52.65863
0 | 0 | 0 | 12.8 | 53.3 | 3.6 | 30.3 | 91 | 48 | 0.28 | 50 | 20 | 13.1082 | 12574929 | 52.65513
0 | 0 | 0 | 12.8 | 53.3 | 3.6 | 30.3 | 91 | 48 | 0.28 | 50 | 20 | 13.19906 | 12589857 | 52.65075
0 | 0 | 0 | 12.8 | 53.3 | 3.6 | 30.3 | 91 | 48 | 0.28 | 50 | 20 | 13.29056 | 12604922 | 52.64632
0 | 0 | 0 | 12.8 | 53.3 | 3.6 | 30.3 | 91 | 48 | 0.28 | 50 | 20 | 13.38269 | 12620127 | 52.64188
0 | 0 | 0 | 12.8 | 53.3 | 3.6 | 30.3 | 91 | 48 | 0.28 | 50 | 20 | 13.47546 | 12635420 | 52.63739
0 | 0 | 0 | 12.8 | 53.3 | 3.6 | 30.3 | 91 | 48 | 0.28 | 50 | 20 | 13.56887 | 12650854 | 52.63288
0 | 0 | 0 | 12.8 | 53.3 | 3.6 | 30.3 | 91 | 48 | 0.28 | 50 | 20 | 13.64407 | 12663287 | 52.62924
0 | 0 | 0 | 12.8 | 53.3 | 3.6 | 30.3 | 91 | 48 | 0.28 | 50 | 20 | 13.73865 | 12678971 | 52.62467
0 | 0 | 0 | 12.8 | 53.3 | 3.6 | 30.3 | 91 | 48 | 0.28 | 50 | 20 | 13.64407 | 12663287 | 52.62924
0 | 0 | 0 | 12.8 | 53.3 | 3.6 | 30.3 | 91 | 48 | 0.28 | 50 | 20 | 13.73865 | 12678971 | 52.62467
0 | 0 | 0 | 12.8 | 53.3 | 3.6 | 30.3 | 91 | 48 | 0.28 | 50 | 20 | 13.83388 | 12694749 | 52.62008
0 | 0 | 0 | 12.8 | 53.3 | 3.6 | 30.3 | 91 | 48 | 0.28 | 50 | 20 | 13.92978 | 12710667 | 52.61544
0 | 0 | 0 | 12.8 | 53.3 | 3.6 | 30.3 | 91 | 48 | 0.28 | 50 | 20 | 14.00698 | 12723497 | 52.61171
0 | 0 | 0 | 12.8 | 53.3 | 3.6 | 30.3 | 91 | 48 | 0.28 | 50 | 20 | 14.0846 | 12736415 | 52.60796
0 | 0 | 0 | 12.8 | 53.3 | 3.6 | 30.3 | 91 | 48 | 0.28 | 50 | 20 | 14.18223 | 12752678 | 52.60326
0 | 0 | 0 | 12.8 | 53.3 | 3.6 | 30.3 | 91 | 48 | 0.28 | 50 | 20 | 14.28055 | 12769083 | 52.59851
0 | 0 | 0 | 12.8 | 53.3 | 3.6 | 30.3 | 91 | 48 | 0.28 | 50 | 20 | 14.35968 | 12782290 | 52.59468
0 | 0 | 0 | 12.8 | 53.3 | 3.6 | 30.3 | 91 | 48 | 0.28 | 50 | 20 | 14.43926 | 12795584 | 52.59084
0 | 0 | 0 | 12.8 | 53.3 | 3.6 | 30.3 | 91 | 48 | 0.28 | 50 | 20 | 14.53936 | 12812630 | 52.58593
0 | 0 | 0 | 12.8 | 53.3 | 3.6 | 30.3 | 91 | 48 | 0.28 | 50 | 20 | 14.61993 | 12829504 | 52.58117
0 | 0 | 0 | 12.8 | 53.3 | 3.6 | 30.3 | 91 | 48 | 0.28 | 50 | 20 | 14.80286 | 12867930 | 52.57035
0 | 0 | 0 | 12.8 | 53.3 | 3.6 | 30.3 | 91 | 48 | 0.28 | 50 | 20 | 14.88489 | 12885172 | 52.56549
0 | 0 | 0 | 12.8 | 53.3 | 3.6 | 30.3 | 91 | 48 | 0.28 | 50 | 20 | 14.98807 | 12906941 | 52.55939
0 | 0 | 0 | 12.8 | 53.3 | 3.6 | 30.3 | 91 | 48 | 0.28 | 50 | 20 | 15.07114 | 12924456 | 52.55449
0 | 0 | 0 | 12.8 | 53.3 | 3.6 | 30.3 | 91 | 48 | 0.28 | 50 | 20 | 15.15466 | 12942118 | 52.54955
0 | 0 | 0 | 12.8 | 53.3 | 3.6 | 30.3 | 91 | 48 | 0.28 | 50 | 20 | 15.23864 | 12959879 | 52.54459
0 | 0 | 0 | 12.8 | 53.3 | 3.6 | 30.3 | 91 | 48 | 0.28 | 50 | 20 | 15.32309 | 12977788 | 52.5396
0 | 0 | 0 | 12.8 | 53.3 | 3.6 | 30.3 | 91 | 48 | 0.28 | 50 | 20 | 15.40801 | 13000110 | 52.53337
0 | 0 | 0 | 12.8 | 53.3 | 3.6 | 30.3 | 91 | 48 | 0.28 | 50 | 20 | 15.51481 | 13031366 | 52.52471
0 | 0 | 0 | 12.8 | 53.3 | 3.6 | 30.3 | 91 | 48 | 0.28 | 50 | 20 | 15.60079 | 13056568 | 52.51772
0 | 0 | 0 | 12.8 | 53.3 | 3.6 | 30.3 | 91 | 48 | 0.28 | 50 | 20 | 15.68725 | 13081944 | 52.5107
0 | 0 | 0 | 12.8 | 53.3 | 3.6 | 30.3 | 91 | 48 | 0.28 | 50 | 20 | 15.77419 | 13107520 | 52.50365
0 | 0 | 0 | 12.8 | 53.3 | 3.6 | 30.3 | 91 | 48 | 0.28 | 50 | 20 | 15.8616 | 13133296 | 52.49655
0 | 0 | 0 | 12.8 | 53.3 | 3.6 | 30.3 | 91 | 48 | 0.28 | 50 | 20 | 15.8616 | 13133296 | 52.49655
0 | 0 | 0 | 12.8 | 53.3 | 3.6 | 30.3 | 91 | 48 | 0.08 | 70 | 20 | 0.1237205 | 602258 | 71.82352
0 | 0 | 0 | 12.8 | 53.3 | 3.6 | 30.3 | 91 | 48 | 0.08 | 70 | 20 | 0.2999583 | 731760.25 | 70.99108
0 | 0 | 0 | 12.8 | 53.3 | 3.6 | 30.3 | 91 | 48 | 0.08 | 70 | 20 | 0.463522 | 876743.3125 | 70.22713
0 | 0 | 0 | 12.8 | 53.3 | 3.6 | 30.3 | 91 | 48 | 0.08 | 70 | 20 | 0.6144358 | 1035868.7 | 69.52957
0 | 0 | 0 | 12.8 | 53.3 | 3.6 | 30.3 | 91 | 48 | 0.08 | 70 | 20 | 0.7590687 | 1215408.25 | 68.86754
0 | 0 | 0 | 12.8 | 53.3 | 3.6 | 30.3 | 91 | 48 | 0.08 | 70 | 20 | 0.898431 | 1417783.125 | 68.23559
0 | 0 | 0 | 12.8 | 53.3 | 3.6 | 30.3 | 91 | 48 | 0.08 | 70 | 20 | 1.03297 | 1634797.75 | 67.69169
0 | 0 | 0 | 12.8 | 53.3 | 3.6 | 30.3 | 91 | 48 | 0.08 | 70 | 20 | 1.166515 | 1815343.125 | 67.40725
0 | 0 | 0 | 12.8 | 53.3 | 3.6 | 30.3 | 91 | 48 | 0.08 | 70 | 20 | 1.295665 | 1973598.125 | 67.16959
0 | 0 | 0 | 12.8 | 53.3 | 3.6 | 30.3 | 91 | 48 | 0.08 | 70 | 20 | 1.423294 | 2095050.125 | 66.98331
0 | 0 | 0 | 12.8 | 53.3 | 3.6 | 30.3 | 91 | 48 | 0.08 | 70 | 20 | 1.548448 | 2187173.75 | 66.83285
0 | 0 | 0 | 12.8 | 53.3 | 3.6 | 30.3 | 91 | 48 | 0.08 | 70 | 20 | 1.670699 | 2276455.5 | 66.68743
0 | 0 | 0 | 12.8 | 53.3 | 3.6 | 30.3 | 91 | 48 | 0.08 | 70 | 20 | 1.792667 | 2369162.75 | 66.54265
0 | 0 | 0 | 12.8 | 53.3 | 3.6 | 30.3 | 91 | 48 | 0.08 | 70 | 20 | 1.912939 | 2464277.25 | 66.40018
0 | 0 | 0 | 12.8 | 53.3 | 3.6 | 30.3 | 91 | 48 | 0.08 | 70 | 20 | 2.032837 | 2562895 | 66.25845
0 | 0 | 0 | 12.8 | 53.3 | 3.6 | 30.3 | 91 | 48 | 0.08 | 70 | 20 | 2.151313 | 2675151.75 | 66.08292
0 | 0 | 0 | 12.8 | 53.3 | 3.6 | 30.3 | 91 | 48 | 0.08 | 70 | 20 | 2.267278 | 2785657.5 | 65.91345
0 | 0 | 0 | 12.8 | 53.3 | 3.6 | 30.3 | 91 | 48 | 0.08 | 70 | 20 | 2.382901 | 2889137.75 | 65.76191
0 | 0 | 0 | 12.8 | 53.3 | 3.6 | 30.3 | 91 | 48 | 0.08 | 70 | 20 | 2.497508 | 2986451.25 | 65.61429
0 | 0 | 0 | 12.8 | 53.3 | 3.6 | 30.3 | 91 | 48 | 0.08 | 70 | 20 | 2.614014 | 3088739 | 65.46453
0 | 0 | 0 | 12.8 | 53.3 | 3.6 | 30.3 | 91 | 48 | 0.08 | 70 | 20 | 2.724638 | 3189106.25 | 65.32269
0 | 0 | 0 | 12.8 | 53.3 | 3.6 | 30.3 | 91 | 48 | 0.08 | 70 | 20 | 2.836023 | 3293456.5 | 65.18018
0 | 0 | 0 | 12.8 | 53.3 | 3.6 | 30.3 | 91 | 48 | 0.08 | 70 | 20 | 2.947885 | 3369919.25 | 65.07416
0 | 0 | 0 | 12.8 | 53.3 | 3.6 | 30.3 | 91 | 48 | 0.08 | 70 | 20 | 3.059929 | 3445415.75 | 64.97141
0 | 0 | 0 | 12.8 | 53.3 | 3.6 | 30.3 | 91 | 48 | 0.08 | 70 | 20 | 3.171846 | 3522519.25 | 64.86891
0 | 0 | 0 | 12.8 | 53.3 | 3.6 | 30.3 | 91 | 48 | 0.08 | 70 | 20 | 3.278784 | 3597802.25 | 64.77116
0 | 0 | 0 | 12.8 | 53.3 | 3.6 | 30.3 | 91 | 48 | 0.08 | 70 | 20 | 3.389328 | 3677313.25 | 64.67023
0 | 0 | 0 | 12.8 | 53.3 | 3.6 | 30.3 | 91 | 48 | 0.08 | 70 | 20 | 3.498761 | 3756377.25 | 64.57234
0 | 0 | 0 | 12.8 | 53.3 | 3.6 | 30.3 | 91 | 48 | 0.08 | 70 | 20 | 3.606741 | 3831894 | 64.47708
0 | 0 | 0 | 12.8 | 53.3 | 3.6 | 30.3 | 91 | 48 | 0.08 | 70 | 20 | 3.71292 | 3905254.5 | 64.3835
0 | 0 | 0 | 12.8 | 53.3 | 3.6 | 30.3 | 91 | 48 | 0.08 | 70 | 20 | 3.822224 | 3980019.5 | 64.29002
0 | 0 | 0 | 12.8 | 53.3 | 3.6 | 30.3 | 91 | 48 | 0.08 | 70 | 20 | 3.929314 | 4044389 | 64.21085
0 | 0 | 0 | 12.8 | 53.3 | 3.6 | 30.3 | 91 | 48 | 0.08 | 70 | 20 | 4.033828 | 4108208.25 | 64.13369
0 | 0 | 0 | 12.8 | 53.3 | 3.6 | 30.3 | 91 | 48 | 0.08 | 70 | 20 | 4.142552 | 4175674 | 64.05353
0 | 0 | 0 | 12.8 | 53.3 | 3.6 | 30.3 | 91 | 48 | 0.08 | 70 | 20 | 4.663591 | 4545047.5 | 63.5246
0 | 0 | 0 | 12.8 | 53.3 | 3.6 | 30.3 | 91 | 48 | 0.08 | 70 | 20 | 4.767832 | 4636074.5 | 63.36003
0 | 0 | 0 | 12.8 | 53.3 | 3.6 | 30.3 | 91 | 48 | 0.08 | 70 | 20 | 4.867673 | 4724966 | 63.20279
0 | 0 | 0 | 12.8 | 53.3 | 3.6 | 30.3 | 91 | 48 | 0.08 | 70 | 20 | 4.969605 | 4817478 | 63.04266
0 | 0 | 0 | 12.8 | 53.3 | 3.6 | 30.3 | 91 | 48 | 0.08 | 70 | 20 | 6.080317 | 5592482.5 | 61.75648
0 | 0 | 0 | 12.8 | 53.3 | 3.6 | 30.3 | 91 | 48 | 0.08 | 70 | 20 | 6.181966 | 5647607 | 61.65936
0 | 0 | 0 | 12.8 | 53.3 | 3.6 | 30.3 | 91 | 48 | 0.08 | 70 | 20 | 6.276636 | 5699435.5 | 61.56904
0 | 0 | 0 | 12.8 | 53.3 | 3.6 | 30.3 | 91 | 48 | 0.08 | 70 | 20 | 6.372756 | 5752546 | 61.47748
0 | 0 | 0 | 12.8 | 53.3 | 3.6 | 30.3 | 91 | 48 | 0.08 | 70 | 20 | 6.481532 | 5813243.5 | 61.37405
0 | 0 | 0 | 12.8 | 53.3 | 3.6 | 30.3 | 91 | 48 | 0.08 | 70 | 20 | 6.578516 | 5867901.5 | 61.28197
0 | 0 | 0 | 12.8 | 53.3 | 3.6 | 30.3 | 91 | 48 | 0.08 | 70 | 20 | 6.670037 | 5919950.5 | 61.19518
0 | 0 | 0 | 12.8 | 53.3 | 3.6 | 30.3 | 91 | 48 | 0.08 | 70 | 20 | 6.772182 | 5978593 | 61.0985
0 | 0 | 0 | 12.8 | 53.3 | 3.6 | 30.3 | 91 | 48 | 0.08 | 70 | 20 | 6.866397 | 6033189 | 61.00945
0 | 0 | 0 | 12.8 | 53.3 | 3.6 | 30.3 | 91 | 48 | 0.08 | 70 | 20 | 6.961923 | 6089061 | 60.91927
0 | 0 | 0 | 12.8 | 53.3 | 3.6 | 30.3 | 91 | 48 | 0.08 | 70 | 20 | 7.068537 | 6152030.5 | 60.81879
0 | 0 | 0 | 12.8 | 53.3 | 3.6 | 30.3 | 91 | 48 | 0.08 | 70 | 20 | 7.15698 | 6203735.5 | 60.73121
0 | 0 | 0 | 12.8 | 53.3 | 3.6 | 30.3 | 91 | 48 | 0.08 | 70 | 20 | 7.256548 | 6258644 | 60.61655
0 | 0 | 0 | 12.8 | 53.3 | 3.6 | 30.3 | 91 | 48 | 0.08 | 70 | 20 | 7.357502 | 6314815 | 60.50053
0 | 0 | 0 | 12.8 | 53.3 | 3.6 | 30.3 | 91 | 48 | 0.08 | 70 | 20 | 7.449561 | 6366474 | 60.39492
0 | 0 | 0 | 12.8 | 53.3 | 3.6 | 30.3 | 91 | 48 | 0.08 | 70 | 20 | 7.545377 | 6420685.5 | 60.28521
0 | 0 | 0 | 12.8 | 53.3 | 3.6 | 30.3 | 91 | 48 | 0.08 | 70 | 20 | 7.650349 | 6481833.5 | 60.16204
0 | 0 | 0 | 12.8 | 53.3 | 3.6 | 30.3 | 91 | 48 | 0.08 | 70 | 20 | 7.743397 | 6553437.5 | 60.00959
0 | 0 | 0 | 12.8 | 53.3 | 3.6 | 30.3 | 91 | 48 | 0.08 | 70 | 20 | 7.840284 | 6628835 | 59.85124
0 | 0 | 0 | 12.8 | 53.3 | 3.6 | 30.3 | 91 | 48 | 0.08 | 70 | 20 | 7.938383 | 6705151.5 | 59.69323
0 | 0 | 0 | 12.8 | 53.3 | 3.6 | 30.3 | 91 | 48 | 0.08 | 70 | 20 | 8.03771 | 6775641.5 | 59.54906
0 | 0 | 0 | 12.8 | 53.3 | 3.6 | 30.3 | 91 | 48 | 0.08 | 70 | 20 | 8.127043 | 6834582.5 | 59.42981
0 | 0 | 0 | 12.8 | 53.3 | 3.6 | 30.3 | 91 | 48 | 0.08 | 70 | 20 | 8.217369 | 6894700 | 59.30947
0 | 0 | 0 | 12.8 | 53.3 | 3.6 | 30.3 | 91 | 48 | 0.08 | 70 | 20 | 8.320186 | 6962692.5 | 59.17489
0 | 0 | 0 | 12.8 | 53.3 | 3.6 | 30.3 | 91 | 48 | 0.08 | 70 | 20 | 8.412659 | 7015528 | 59.07154
0 | 0 | 0 | 12.8 | 53.3 | 3.6 | 30.3 | 91 | 48 | 0.08 | 70 | 20 | 8.50616 | 7067275.5 | 58.97132
0 | 0 | 0 | 12.8 | 53.3 | 3.6 | 30.3 | 91 | 48 | 0.08 | 70 | 20 | 8.6007 | 7119106 | 58.87183
0 | 0 | 0 | 12.8 | 53.3 | 3.6 | 30.3 | 91 | 48 | 0.08 | 70 | 20 | 8.7023 | 7173211 | 58.7689
0 | 0 | 0 | 12.8 | 53.3 | 3.6 | 30.3 | 91 | 48 | 0.08 | 70 | 20 | 8.795981 | 7223454 | 58.67414
0 | 0 | 0 | 12.8 | 53.3 | 3.6 | 30.3 | 91 | 48 | 0.08 | 70 | 20 | 8.89067 | 7274597.5 | 58.57851
0 | 0 | 0 | 12.8 | 53.3 | 3.6 | 30.3 | 91 | 48 | 0.08 | 70 | 20 | 9.726049 | 7651800 | 57.91394
0 | 0 | 0 | 12.8 | 53.3 | 3.6 | 30.3 | 91 | 48 | 0.08 | 70 | 20 | 9.834147 | 7704712.5 | 57.83474
0 | 0 | 0 | 12.8 | 53.3 | 3.6 | 30.3 | 91 | 48 | 0.08 | 70 | 20 | 9.916008 | 7745032 | 57.77484
0 | 0 | 0 | 12.8 | 53.3 | 3.6 | 30.3 | 91 | 48 | 0.08 | 70 | 20 | 10.01237 | 7792761 | 57.70438
0 | 0 | 0 | 12.8 | 53.3 | 3.6 | 30.3 | 91 | 48 | 0.08 | 70 | 20 | 10.09572 | 7834273 | 57.64352
0 | 0 | 0 | 12.8 | 53.3 | 3.6 | 30.3 | 91 | 48 | 0.08 | 70 | 20 | 10.19383 | 7883431.5 | 57.57196
0 | 0 | 0 | 12.8 | 53.3 | 3.6 | 30.3 | 91 | 48 | 0.08 | 70 | 20 | 10.27869 | 7926198 | 57.51015
0 | 0 | 0 | 12.8 | 53.3 | 3.6 | 30.3 | 91 | 48 | 0.08 | 70 | 20 | 10.37858 | 7966400 | 57.45237
0 | 0 | 0 | 12.8 | 53.3 | 3.6 | 30.3 | 91 | 48 | 0.08 | 70 | 20 | 10.47582 | 8003340.5 | 57.3996
0 | 0 | 0 | 12.8 | 53.3 | 3.6 | 30.3 | 91 | 48 | 0.08 | 70 | 20 | 10.93425 | 8179814.5 | 57.1514
0 | 0 | 0 | 12.8 | 53.3 | 3.6 | 30.3 | 91 | 48 | 0.08 | 70 | 20 | 11.21346 | 8289190.5 | 57.00079
0 | 0 | 0 | 12.8 | 53.3 | 3.6 | 30.3 | 91 | 48 | 0.08 | 70 | 20 | 11.3068 | 8326086.5 | 56.9505
0 | 0 | 0 | 12.8 | 53.3 | 3.6 | 30.3 | 91 | 48 | 0.08 | 70 | 20 | 11.31852 | 8330733 | 56.9442
0 | 0 | 0 | 12.8 | 53.3 | 3.6 | 30.3 | 91 | 48 | 0.08 | 70 | 20 | 11.47995 | 8394959 | 56.85738
0 | 0 | 0 | 12.8 | 53.3 | 3.6 | 30.3 | 91 | 48 | 0.08 | 70 | 20 | 11.55953 | 8426804 | 56.81461
0 | 0 | 0 | 12.8 | 53.3 | 3.6 | 30.3 | 91 | 48 | 0.08 | 70 | 20 | 11.66381 | 8468712 | 56.75864
0 | 0 | 0 | 12.8 | 53.3 | 3.6 | 30.3 | 91 | 48 | 0.08 | 70 | 20 | 11.75278 | 8504632 | 56.71094
0 | 0 | 0 | 12.8 | 53.3 | 3.6 | 30.3 | 91 | 48 | 0.08 | 70 | 20 | 11.75684 | 8506278 | 56.70875
0 | 0 | 0 | 12.8 | 53.3 | 3.6 | 30.3 | 91 | 48 | 0.08 | 70 | 20 | 11.93276 | 8577770 | 56.61454
0 | 0 | 0 | 12.8 | 53.3 | 3.6 | 30.3 | 91 | 48 | 0.08 | 70 | 20 | 12.03209 | 8618400 | 56.56141
0 | 0 | 0 | 12.8 | 53.3 | 3.6 | 30.3 | 91 | 48 | 0.08 | 70 | 20 | 12.1155 | 8652667 | 56.51685
0 | 0 | 0 | 12.8 | 53.3 | 3.6 | 30.3 | 91 | 48 | 0.08 | 70 | 20 | 12.19948 | 8687311 | 56.47199
0 | 0 | 0 | 12.8 | 53.3 | 3.6 | 30.3 | 91 | 48 | 0.08 | 70 | 20 | 12.30103 | 8729384 | 56.41782
0 | 0 | 0 | 12.8 | 53.3 | 3.6 | 30.3 | 91 | 48 | 0.08 | 70 | 20 | 12.3863 | 8764871 | 56.37234
0 | 0 | 0 | 12.8 | 53.3 | 3.6 | 30.3 | 91 | 48 | 0.08 | 70 | 20 | 12.47217 | 8800745 | 56.32661
0 | 0 | 0 | 12.8 | 53.3 | 3.6 | 30.3 | 91 | 48 | 0.08 | 70 | 20 | 13.29515 | 9077755 | 55.98413
0 | 0 | 0 | 12.8 | 53.3 | 3.6 | 30.3 | 91 | 48 | 0.08 | 70 | 20 | 13.36421 | 9100952 | 55.95614
0 | 0 | 0 | 12.8 | 53.3 | 3.6 | 30.3 | 91 | 48 | 0.08 | 70 | 20 | 13.45685 | 9132181 | 55.91861
0 | 0 | 0 | 12.8 | 53.3 | 3.6 | 30.3 | 91 | 48 | 0.08 | 70 | 20 | 13.55014 | 9163727 | 55.88086
0 | 0 | 0 | 12.8 | 53.3 | 3.6 | 30.3 | 91 | 48 | 0.08 | 70 | 20 | 13.64407 | 9195611 | 55.84285
0 | 0 | 0 | 12.8 | 53.3 | 3.6 | 30.3 | 91 | 48 | 0.08 | 70 | 20 | 13.71968 | 9214292 | 55.82078
0 | 0 | 0 | 12.8 | 53.3 | 3.6 | 30.3 | 91 | 48 | 0.08 | 70 | 20 | 13.81478 | 9236621 | 55.79393
0 | 0 | 0 | 12.8 | 53.3 | 3.6 | 30.3 | 91 | 48 | 0.08 | 70 | 20 | 13.91055 | 9260330 | 55.76544
0 | 0 | 0 | 12.8 | 53.3 | 3.6 | 30.3 | 91 | 48 | 0.08 | 70 | 20 | 13.98764 | 9279479 | 55.74252
0 | 0 | 0 | 12.8 | 53.3 | 3.6 | 30.3 | 91 | 48 | 0.08 | 70 | 20 | 14.0846 | 9303598 | 55.7137
0 | 0 | 0 | 12.8 | 53.3 | 3.6 | 30.3 | 91 | 48 | 0.08 | 70 | 20 | 14.16265 | 9328173 | 55.68406
0 | 0 | 0 | 12.8 | 53.3 | 3.6 | 30.3 | 91 | 48 | 0.08 | 70 | 20 | 14.26083 | 9363235 | 55.64172
0 | 0 | 0 | 12.8 | 53.3 | 3.6 | 30.3 | 91 | 48 | 0.08 | 70 | 20 | 14.33986 | 9391549 | 55.60763
0 | 0 | 0 | 12.8 | 53.3 | 3.6 | 30.3 | 91 | 48 | 0.08 | 70 | 20 | 14.44425 | 9429097 | 55.56269
0 | 0 | 0 | 12.8 | 53.3 | 3.6 | 30.3 | 91 | 48 | 0.08 | 70 | 20 | 14.51928 | 9456167 | 55.5304
0 | 0 | 0 | 12.8 | 53.3 | 3.6 | 30.3 | 91 | 48 | 0.08 | 70 | 20 | 14.61993 | 9492597 | 55.48709
0 | 0 | 0 | 12.8 | 53.3 | 3.6 | 30.3 | 91 | 48 | 0.08 | 70 | 20 | 14.70095 | 9522048 | 55.45229
0 | 0 | 0 | 12.8 | 53.3 | 3.6 | 30.3 | 91 | 48 | 0.08 | 70 | 20 | 14.78242 | 9551734 | 55.41729
0 | 0 | 0 | 12.8 | 53.3 | 3.6 | 30.3 | 91 | 48 | 0.08 | 70 | 20 | 14.88489 | 9589209 | 55.37331
0 | 0 | 0 | 12.8 | 53.3 | 3.6 | 30.3 | 91 | 48 | 0.08 | 70 | 20 | 14.96738 | 9619857 | 55.33752
0 | 0 | 0 | 12.8 | 53.3 | 3.6 | 30.3 | 91 | 48 | 0.08 | 70 | 20 | 15.05553 | 9656937 | 55.29482
0 | 0 | 0 | 12.8 | 53.3 | 3.6 | 30.3 | 91 | 48 | 0.08 | 70 | 20 | 15.13373 | 9689964 | 55.25696
0 | 0 | 0 | 12.8 | 53.3 | 3.6 | 30.3 | 91 | 48 | 0.08 | 70 | 20 | 15.23864 | 9734441 | 55.20621
0 | 0 | 0 | 12.8 | 53.3 | 3.6 | 30.3 | 91 | 48 | 0.08 | 70 | 20 | 15.32309 | 9770397 | 55.16542
0 | 0 | 0 | 12.8 | 53.3 | 3.6 | 30.3 | 91 | 48 | 0.08 | 70 | 20 | 15.40801 | 9806692 | 55.1244
0 | 0 | 0 | 12.8 | 53.3 | 3.6 | 30.3 | 91 | 48 | 0.08 | 70 | 20 | 15.49339 | 9843310 | 55.0832
0 | 0 | 0 | 12.8 | 53.3 | 3.6 | 30.3 | 91 | 48 | 0.08 | 70 | 20 | 15.57925 | 9880271 | 55.0418
0 | 0 | 0 | 12.8 | 53.3 | 3.6 | 30.3 | 91 | 48 | 0.08 | 70 | 20 | 15.66559 | 9917598 | 55.00018
0 | 0 | 0 | 12.8 | 53.3 | 3.6 | 30.3 | 91 | 48 | 0.08 | 70 | 20 | 15.75241 | 9955257 | 54.9584
0 | 0 | 0 | 12.8 | 53.3 | 3.6 | 30.3 | 91 | 48 | 0.08 | 70 | 20 | 15.85613 | 9993819 | 54.91554
0 | 0 | 0 | 12.8 | 53.3 | 3.6 | 30.3 | 91 | 48 | 0.13 | 70 | 20 | 0.1211829 | 872148.375 | 69.99532
0 | 0 | 0 | 12.8 | 53.3 | 3.6 | 30.3 | 91 | 48 | 0.13 | 70 | 20 | 0.297482 | 1057007.75 | 69.19598
0 | 0 | 0 | 12.8 | 53.3 | 3.6 | 30.3 | 91 | 48 | 0.13 | 70 | 20 | 0.462882 | 1265916.25 | 68.45439
0 | 0 | 0 | 12.8 | 53.3 | 3.6 | 30.3 | 91 | 48 | 0.13 | 70 | 20 | 0.618695 | 1499665.625 | 67.76501
0 | 0 | 0 | 12.8 | 53.3 | 3.6 | 30.3 | 91 | 48 | 0.13 | 70 | 20 | 0.7611691 | 1750890.625 | 67.14099
0 | 0 | 0 | 12.8 | 53.3 | 3.6 | 30.3 | 91 | 48 | 0.13 | 70 | 20 | 0.898431 | 1987930.125 | 66.76698
0 | 0 | 0 | 12.8 | 53.3 | 3.6 | 30.3 | 91 | 48 | 0.13 | 70 | 20 | 1.031544 | 2244535.5 | 66.42818
0 | 0 | 0 | 12.8 | 53.3 | 3.6 | 30.3 | 91 | 48 | 0.13 | 70 | 20 | 1.168128 | 2538397.5 | 66.07542
0 | 0 | 0 | 12.8 | 53.3 | 3.6 | 30.3 | 91 | 48 | 0.13 | 70 | 20 | 1.304646 | 2827183.75 | 65.73486
0 | 0 | 0 | 12.8 | 53.3 | 3.6 | 30.3 | 91 | 48 | 0.13 | 70 | 20 | 1.437126 | 3096622.75 | 65.41632
0 | 0 | 0 | 12.8 | 53.3 | 3.6 | 30.3 | 91 | 48 | 0.13 | 70 | 20 | 1.561337 | 3305895.75 | 65.19225
0 | 0 | 0 | 12.8 | 53.3 | 3.6 | 30.3 | 91 | 48 | 0.13 | 70 | 20 | 1.673009 | 3430494.5 | 65.0331
0 | 0 | 0 | 12.8 | 53.3 | 3.6 | 30.3 | 91 | 48 | 0.13 | 70 | 20 | 1.792667 | 3539548.25 | 64.87579
0 | 0 | 0 | 12.8 | 53.3 | 3.6 | 30.3 | 91 | 48 | 0.13 | 70 | 20 | 1.920884 | 3639802.5 | 64.72339
0 | 0 | 0 | 12.8 | 53.3 | 3.6 | 30.3 | 91 | 48 | 0.13 | 70 | 20 | 2.03003 | 3727380 | 64.59393
0 | 0 | 0 | 12.8 | 53.3 | 3.6 | 30.3 | 91 | 48 | 0.13 | 70 | 20 | 2.175224 | 3847155.5 | 64.42213
0 | 0 | 0 | 12.8 | 53.3 | 3.6 | 30.3 | 91 | 48 | 0.13 | 70 | 20 | 2.267278 | 3925077.5 | 64.31345
0 | 0 | 0 | 12.8 | 53.3 | 3.6 | 30.3 | 91 | 48 | 0.13 | 70 | 20 | 2.396106 | 4036790 | 64.16164
0 | 0 | 0 | 12.8 | 53.3 | 3.6 | 30.3 | 91 | 48 | 0.13 | 70 | 20 | 2.497508 | 4126951 | 64.0424
0 | 0 | 0 | 12.8 | 53.3 | 3.6 | 30.3 | 91 | 48 | 0.13 | 70 | 20 | 2.612209 | 4231367 | 63.90782
0 | 0 | 0 | 12.8 | 53.3 | 3.6 | 30.3 | 91 | 48 | 0.13 | 70 | 20 | 2.732177 | 4339840.5 | 63.77195
0 | 0 | 0 | 12.8 | 53.3 | 3.6 | 30.3 | 91 | 48 | 0.13 | 70 | 20 | 2.832107 | 4420952 | 63.67344
0 | 0 | 0 | 12.8 | 53.3 | 3.6 | 30.3 | 91 | 48 | 0.13 | 70 | 20 | 2.956042 | 4513180 | 63.54866
0 | 0 | 0 | 12.8 | 53.3 | 3.6 | 30.3 | 91 | 48 | 0.13 | 70 | 20 | 3.067336 | 4620106 | 63.35402
0 | 0 | 0 | 12.8 | 53.3 | 3.6 | 30.3 | 91 | 48 | 0.13 | 70 | 20 | 3.171846 | 4722817.5 | 63.17178
0 | 0 | 0 | 12.8 | 53.3 | 3.6 | 30.3 | 91 | 48 | 0.13 | 70 | 20 | 3.29354 | 4845298.5 | 62.96026
0 | 0 | 0 | 12.8 | 53.3 | 3.6 | 30.3 | 91 | 48 | 0.13 | 70 | 20 | 3.398706 | 4953697 | 62.77805
0 | 0 | 0 | 12.8 | 53.3 | 3.6 | 30.3 | 91 | 48 | 0.13 | 70 | 20 | 3.49393 | 5053944 | 62.61351
0 | 0 | 0 | 12.8 | 53.3 | 3.6 | 30.3 | 91 | 48 | 0.13 | 70 | 20 | 3.606741 | 5175329.5 | 62.41911
0 | 0 | 0 | 12.8 | 53.3 | 3.6 | 30.3 | 91 | 48 | 0.13 | 70 | 20 | 3.718053 | 5295200 | 62.23215
0 | 0 | 0 | 12.8 | 53.3 | 3.6 | 30.3 | 91 | 48 | 0.13 | 70 | 20 | 4.76125 | 6225777 | 60.70041
0 | 0 | 0 | 12.8 | 53.3 | 3.6 | 30.3 | 91 | 48 | 0.13 | 70 | 20 | 4.867673 | 6321256.5 | 60.55259
0 | 0 | 0 | 12.8 | 53.3 | 3.6 | 30.3 | 91 | 48 | 0.13 | 70 | 20 | 4.969605 | 6391782 | 60.4451
0 | 0 | 0 | 12.8 | 53.3 | 3.6 | 30.3 | 91 | 48 | 0.13 | 70 | 20 | 5.080686 | 6462964 | 60.33792
0 | 0 | 0 | 12.8 | 53.3 | 3.6 | 30.3 | 91 | 48 | 0.13 | 70 | 20 | 5.172765 | 6521442 | 60.24552
0 | 0 | 0 | 12.8 | 53.3 | 3.6 | 30.3 | 91 | 48 | 0.13 | 70 | 20 | 5.273794 | 6580443 | 60.12898
0 | 0 | 0 | 12.8 | 53.3 | 3.6 | 30.3 | 91 | 48 | 0.13 | 70 | 20 | 5.376796 | 6641142.5 | 60.01036
0 | 0 | 0 | 12.8 | 53.3 | 3.6 | 30.3 | 91 | 48 | 0.13 | 70 | 20 | 5.474242 | 6706449.5 | 59.87993
0 | 0 | 0 | 12.8 | 53.3 | 3.6 | 30.3 | 91 | 48 | 0.13 | 70 | 20 | 5.581159 | 6792482 | 59.70348
0 | 0 | 0 | 12.8 | 53.3 | 3.6 | 30.3 | 91 | 48 | 0.13 | 70 | 20 | 5.682308 | 6874891 | 59.537
0 | 0 | 0 | 12.8 | 53.3 | 3.6 | 30.3 | 91 | 48 | 0.13 | 70 | 20 | 6.781545 | 7636505.5 | 58.10139
0 | 0 | 0 | 12.8 | 53.3 | 3.6 | 30.3 | 91 | 48 | 0.13 | 70 | 20 | 6.866397 | 7698396 | 57.99252
0 | 0 | 0 | 12.8 | 53.3 | 3.6 | 30.3 | 91 | 48 | 0.13 | 70 | 20 | 6.971548 | 7775798 | 57.85788
0 | 0 | 0 | 12.8 | 53.3 | 3.6 | 30.3 | 91 | 48 | 0.13 | 70 | 20 | 7.039299 | 7826082 | 57.77131
0 | 0 | 0 | 12.8 | 53.3 | 3.6 | 30.3 | 91 | 48 | 0.13 | 70 | 20 | 7.166875 | 7942224.5 | 57.60192
0 | 0 | 0 | 12.8 | 53.3 | 3.6 | 30.3 | 91 | 48 | 0.13 | 70 | 20 | 7.276628 | 8043926 | 57.4565
0 | 0 | 0 | 12.8 | 53.3 | 3.6 | 30.3 | 91 | 48 | 0.13 | 70 | 20 | 7.357502 | 8119705 | 57.34956
0 | 0 | 0 | 12.8 | 53.3 | 3.6 | 30.3 | 91 | 48 | 0.13 | 70 | 20 | 7.45986 | 8218317 | 57.21237
0 | 0 | 0 | 12.8 | 53.3 | 3.6 | 30.3 | 91 | 48 | 0.13 | 70 | 20 | 7.5532 | 8301627 | 57.09798
0 | 0 | 0 | 12.8 | 53.3 | 3.6 | 30.3 | 91 | 48 | 0.13 | 70 | 20 | 7.650349 | 8380528 | 56.99084
0 | 0 | 0 | 12.8 | 53.3 | 3.6 | 30.3 | 91 | 48 | 0.13 | 70 | 20 | 7.764823 | 8474465 | 56.86488
0 | 0 | 0 | 12.8 | 53.3 | 3.6 | 30.3 | 91 | 48 | 0.13 | 70 | 20 | 7.864694 | 8557277 | 56.75523
0 | 0 | 0 | 12.8 | 53.3 | 3.6 | 30.3 | 91 | 48 | 0.13 | 70 | 20 | 7.949358 | 8628112 | 56.66242
0 | 0 | 0 | 12.8 | 53.3 | 3.6 | 30.3 | 91 | 48 | 0.13 | 70 | 20 | 8.03771 | 8702660 | 56.56572
0 | 0 | 0 | 12.8 | 53.3 | 3.6 | 30.3 | 91 | 48 | 0.13 | 70 | 20 | 8.138279 | 8788298 | 56.45586
0 | 0 | 0 | 12.8 | 53.3 | 3.6 | 30.3 | 91 | 48 | 0.13 | 70 | 20 | 8.240107 | 8866649 | 56.35656
0 | 0 | 0 | 12.8 | 53.3 | 3.6 | 30.3 | 91 | 48 | 0.13 | 70 | 20 | 8.33169 | 8934546 | 56.27133
0 | 0 | 0 | 12.8 | 53.3 | 3.6 | 30.3 | 91 | 48 | 0.13 | 70 | 20 | 8.412659 | 8995008 | 56.19612
0 | 0 | 0 | 12.8 | 53.3 | 3.6 | 30.3 | 91 | 48 | 0.13 | 70 | 20 | 8.51792 | 9074224 | 56.09845
0 | 0 | 0 | 12.8 | 53.3 | 3.6 | 30.3 | 91 | 48 | 0.13 | 70 | 20 | 8.6007 | 9137025 | 56.02179
0 | 0 | 0 | 12.8 | 53.3 | 3.6 | 30.3 | 91 | 48 | 0.13 | 70 | 20 | 8.69629 | 9210058 | 55.93338
0 | 0 | 0 | 12.8 | 53.3 | 3.6 | 30.3 | 91 | 48 | 0.13 | 70 | 20 | 9.543024 | 9776605 | 55.2738
0 | 0 | 0 | 12.8 | 53.3 | 3.6 | 30.3 | 91 | 48 | 0.13 | 70 | 20 | 9.632438 | 9826390 | 55.21803
0 | 0 | 0 | 12.8 | 53.3 | 3.6 | 30.3 | 91 | 48 | 0.13 | 70 | 20 | 9.726049 | 9878801 | 55.15972
0 | 0 | 0 | 12.8 | 53.3 | 3.6 | 30.3 | 91 | 48 | 0.13 | 70 | 20 | 9.834147 | 9939660 | 55.09245
0 | 0 | 0 | 12.8 | 53.3 | 3.6 | 30.3 | 91 | 48 | 0.13 | 70 | 20 | 9.916008 | 9983417 | 55.04443
0 | 0 | 0 | 12.8 | 53.3 | 3.6 | 30.3 | 91 | 48 | 0.13 | 70 | 20 | 9.998551 | 10017198 | 55.00751
0 | 0 | 0 | 12.8 | 53.3 | 3.6 | 30.3 | 91 | 48 | 0.13 | 70 | 20 | 10.12365 | 10068629 | 54.95159
0 | 0 | 0 | 12.8 | 53.3 | 3.6 | 30.3 | 91 | 48 | 0.13 | 70 | 20 | 10.20793 | 10103430 | 54.91397
0 | 0 | 0 | 12.8 | 53.3 | 3.6 | 30.3 | 91 | 48 | 0.13 | 70 | 20 | 10.27869 | 10132725 | 54.88237
0 | 0 | 0 | 12.8 | 53.3 | 3.6 | 30.3 | 91 | 48 | 0.13 | 70 | 20 | 10.37858 | 10174247 | 54.83786
0 | 0 | 0 | 12.8 | 53.3 | 3.6 | 30.3 | 91 | 48 | 0.13 | 70 | 20 | 10.47944 | 10216348 | 54.7929
0 | 0 | 0 | 12.8 | 53.3 | 3.6 | 30.3 | 91 | 48 | 0.13 | 70 | 20 | 10.56667 | 10252890 | 54.75406
0 | 0 | 0 | 12.8 | 53.3 | 3.6 | 30.3 | 91 | 48 | 0.13 | 70 | 20 | 10.66936 | 10296082 | 54.70839
0 | 0 | 0 | 12.8 | 53.3 | 3.6 | 30.3 | 91 | 48 | 0.13 | 70 | 20 | 10.74332 | 10311608 | 54.69211
0 | 0 | 0 | 12.8 | 53.3 | 3.6 | 30.3 | 91 | 48 | 0.13 | 70 | 20 | 10.84773 | 10331768 | 54.67102
0 | 0 | 0 | 12.8 | 53.3 | 3.6 | 30.3 | 91 | 48 | 0.13 | 70 | 20 | 10.92293 | 10349597 | 54.65254
0 | 0 | 0 | 12.8 | 53.3 | 3.6 | 30.3 | 91 | 48 | 0.13 | 70 | 20 | 11.01385 | 10371196 | 54.63021
0 | 0 | 0 | 12.8 | 53.3 | 3.6 | 30.3 | 91 | 48 | 0.13 | 70 | 20 | 11.10553 | 10392999 | 54.6077
0 | 0 | 0 | 12.8 | 53.3 | 3.6 | 30.3 | 91 | 48 | 0.13 | 70 | 20 | 11.21346 | 10422299 | 54.57735
0 | 0 | 0 | 12.8 | 53.3 | 3.6 | 30.3 | 91 | 48 | 0.13 | 70 | 20 | 11.3068 | 10450684 | 54.54765
0 | 0 | 0 | 12.8 | 53.3 | 3.6 | 30.3 | 91 | 48 | 0.13 | 70 | 20 | 11.40092 | 10471675 | 54.52574
0 | 0 | 0 | 12.8 | 53.3 | 3.6 | 30.3 | 91 | 48 | 0.13 | 70 | 20 | 11.49582 | 10492908 | 54.50366
0 | 0 | 0 | 12.8 | 53.3 | 3.6 | 30.3 | 91 | 48 | 0.13 | 70 | 20 | 11.57951 | 10511658 | 54.4842
0 | 0 | 0 | 12.8 | 53.3 | 3.6 | 30.3 | 91 | 48 | 0.13 | 70 | 20 | 11.65575 | 10528773 | 54.46646
0 | 0 | 0 | 12.8 | 53.3 | 3.6 | 30.3 | 91 | 48 | 0.13 | 70 | 20 | 11.75278 | 10550605 | 54.44392
0 | 0 | 0 | 12.8 | 53.3 | 3.6 | 30.3 | 91 | 48 | 0.13 | 70 | 20 | 11.8547 | 10573572 | 54.42023
0 | 0 | 0 | 12.8 | 53.3 | 3.6 | 30.3 | 91 | 48 | 0.13 | 70 | 20 | 11.94513 | 10593981 | 54.39923
0 | 0 | 0 | 12.8 | 53.3 | 3.6 | 30.3 | 91 | 48 | 0.13 | 70 | 20 | 12.03209 | 10613659 | 54.37905
0 | 0 | 0 | 12.8 | 53.3 | 3.6 | 30.3 | 91 | 48 | 0.13 | 70 | 20 | 12.13225 | 10636377 | 54.3558
0 | 0 | 0 | 12.8 | 53.3 | 3.6 | 30.3 | 91 | 48 | 0.13 | 70 | 20 | 13.19906 | 10918330 | 54.07089
0 | 0 | 0 | 12.8 | 53.3 | 3.6 | 30.3 | 91 | 48 | 0.13 | 70 | 20 | 13.29515 | 10961000 | 54.02834
0 | 0 | 0 | 12.8 | 53.3 | 3.6 | 30.3 | 91 | 48 | 0.13 | 70 | 20 | 13.38269 | 10999997 | 53.98959
0 | 0 | 0 | 12.8 | 53.3 | 3.6 | 30.3 | 91 | 48 | 0.13 | 70 | 20 | 13.48011 | 11044799 | 53.94515
0 | 0 | 0 | 12.8 | 53.3 | 3.6 | 30.3 | 91 | 48 | 0.13 | 70 | 20 | 13.55014 | 11087435 | 53.90292
0 | 0 | 0 | 12.8 | 53.3 | 3.6 | 30.3 | 91 | 48 | 0.13 | 70 | 20 | 13.64407 | 11144893 | 53.84633
0 | 0 | 0 | 12.8 | 53.3 | 3.6 | 30.3 | 91 | 48 | 0.13 | 70 | 20 | 13.73865 | 11203033 | 53.7894
0 | 0 | 0 | 12.8 | 53.3 | 3.6 | 30.3 | 91 | 48 | 0.13 | 70 | 20 | 13.81478 | 11250077 | 53.74363
0 | 0 | 0 | 12.8 | 53.3 | 3.6 | 30.3 | 91 | 48 | 0.13 | 70 | 20 | 13.91055 | 11309501 | 53.6861
0 | 0 | 0 | 12.8 | 53.3 | 3.6 | 30.3 | 91 | 48 | 0.13 | 70 | 20 | 14.00698 | 11369672 | 53.62823
0 | 0 | 0 | 12.8 | 53.3 | 3.6 | 30.3 | 91 | 48 | 0.13 | 70 | 20 | 14.0846 | 11418331 | 53.5817
0 | 0 | 0 | 12.8 | 53.3 | 3.6 | 30.3 | 91 | 48 | 0.13 | 70 | 20 | 14.18223 | 11479845 | 53.52322
0 | 0 | 0 | 12.8 | 53.3 | 3.6 | 30.3 | 91 | 48 | 0.13 | 70 | 20 | 14.26083 | 11529592 | 53.47621
0 | 0 | 0 | 12.8 | 53.3 | 3.6 | 30.3 | 91 | 48 | 0.13 | 70 | 20 | 14.35968 | 11592481 | 53.41712
0 | 0 | 0 | 12.8 | 53.3 | 3.6 | 30.3 | 91 | 48 | 0.13 | 70 | 20 | 14.44425 | 11639272 | 53.37353
0 | 0 | 0 | 12.8 | 53.3 | 3.6 | 30.3 | 91 | 48 | 0.13 | 70 | 20 | 14.53936 | 11689644 | 53.32687
0 | 0 | 0 | 12.8 | 53.3 | 3.6 | 30.3 | 91 | 48 | 0.13 | 70 | 20 | 14.61993 | 11732484 | 53.28738
0 | 0 | 0 | 12.8 | 53.3 | 3.6 | 30.3 | 91 | 48 | 0.13 | 70 | 20 | 14.72128 | 11783034 | 53.2411
0 | 0 | 0 | 12.8 | 53.3 | 3.6 | 30.3 | 91 | 48 | 0.13 | 70 | 20 | 14.80286 | 11820739 | 53.20681
0 | 0 | 0 | 12.8 | 53.3 | 3.6 | 30.3 | 91 | 48 | 0.13 | 70 | 20 | 14.88489 | 11863179 | 53.16814
0 | 0 | 0 | 12.8 | 53.3 | 3.6 | 30.3 | 91 | 48 | 0.13 | 70 | 20 | 14.96738 | 11908929 | 53.12651
0 | 0 | 0 | 12.8 | 53.3 | 3.6 | 30.3 | 91 | 48 | 0.13 | 70 | 20 | 15.05553 | 11958024 | 53.08206
0 | 0 | 0 | 12.8 | 53.3 | 3.6 | 30.3 | 91 | 48 | 0.13 | 70 | 20 | 15.15466 | 12013486 | 53.0321
0 | 0 | 0 | 12.8 | 53.3 | 3.6 | 30.3 | 91 | 48 | 0.13 | 70 | 20 | 15.2439 | 12059309 | 52.99078
0 | 0 | 0 | 12.8 | 53.3 | 3.6 | 30.3 | 91 | 48 | 0.13 | 70 | 20 | 15.32309 | 12092084 | 52.96056
0 | 0 | 0 | 12.8 | 53.3 | 3.6 | 30.3 | 91 | 48 | 0.13 | 70 | 20 | 15.40801 | 12121017 | 52.93565
0 | 0 | 0 | 12.8 | 53.3 | 3.6 | 30.3 | 91 | 48 | 0.13 | 70 | 20 | 15.472 | 12141356 | 52.91825
0 | 0 | 0 | 12.8 | 53.3 | 3.6 | 30.3 | 91 | 48 | 0.13 | 70 | 20 | 15.60079 | 12162447 | 52.89999
0 | 0 | 0 | 12.8 | 53.3 | 3.6 | 30.3 | 91 | 48 | 0.13 | 70 | 20 | 15.66559 | 12172682 | 52.89112
0 | 0 | 0 | 12.8 | 53.3 | 3.6 | 30.3 | 91 | 48 | 0.13 | 70 | 20 | 15.75241 | 12186411 | 52.87925
0 | 0 | 0 | 12.8 | 53.3 | 3.6 | 30.3 | 91 | 48 | 0.13 | 70 | 20 | 15.8397 | 12200204 | 52.86729
0 | 0 | 0 | 12.8 | 53.3 | 3.6 | 30.3 | 91 | 48 | 0.18 | 70 | 20 | 0.1280685 | 1101687.375 | 68.97751
0 | 0 | 0 | 12.8 | 53.3 | 3.6 | 30.3 | 91 | 48 | 0.18 | 70 | 20 | 0.3058168 | 1334976.75 | 68.19122
0 | 0 | 0 | 12.8 | 53.3 | 3.6 | 30.3 | 91 | 48 | 0.18 | 70 | 20 | 0.4693217 | 1592959.375 | 67.47584
0 | 0 | 0 | 12.8 | 53.3 | 3.6 | 30.3 | 91 | 48 | 0.18 | 70 | 20 | 0.618695 | 1866326.625 | 66.86026
0 | 0 | 0 | 12.8 | 53.3 | 3.6 | 30.3 | 91 | 48 | 0.18 | 70 | 20 | 0.7611691 | 2125460.5 | 66.49237
0 | 0 | 0 | 12.8 | 53.3 | 3.6 | 30.3 | 91 | 48 | 0.18 | 70 | 20 | 0.898431 | 2405918.5 | 66.14083
0 | 0 | 0 | 12.8 | 53.3 | 3.6 | 30.3 | 91 | 48 | 0.18 | 70 | 20 | 1.045895 | 2707431.5 | 65.77647
0 | 0 | 0 | 12.8 | 53.3 | 3.6 | 30.3 | 91 | 48 | 0.18 | 70 | 20 | 1.168128 | 2958215.75 | 65.4753
0 | 0 | 0 | 12.8 | 53.3 | 3.6 | 30.3 | 91 | 48 | 0.18 | 70 | 20 | 1.304646 | 3241453 | 65.14041
0 | 0 | 0 | 12.8 | 53.3 | 3.6 | 30.3 | 91 | 48 | 0.18 | 70 | 20 | 1.437126 | 3499846.25 | 64.82009
0 | 0 | 0 | 12.8 | 53.3 | 3.6 | 30.3 | 91 | 48 | 0.18 | 70 | 20 | 1.561337 | 3696419.5 | 64.57798
0 | 0 | 0 | 12.8 | 53.3 | 3.6 | 30.3 | 91 | 48 | 0.18 | 70 | 20 | 1.673009 | 3822163.75 | 64.3916
0 | 0 | 0 | 12.8 | 53.3 | 3.6 | 30.3 | 91 | 48 | 0.18 | 70 | 20 | 1.792667 | 3959534.75 | 64.19564
0 | 0 | 0 | 12.8 | 53.3 | 3.6 | 30.3 | 91 | 48 | 0.18 | 70 | 20 | 1.920884 | 4103235.25 | 63.99921
0 | 0 | 0 | 12.8 | 53.3 | 3.6 | 30.3 | 91 | 48 | 0.18 | 70 | 20 | 2.058272 | 4237844.5 | 63.82796
0 | 0 | 0 | 12.8 | 53.3 | 3.6 | 30.3 | 91 | 48 | 0.18 | 70 | 20 | 2.1528 | 4324797 | 63.72319
0 | 0 | 0 | 12.8 | 53.3 | 3.6 | 30.3 | 91 | 48 | 0.18 | 70 | 20 | 2.282995 | 4437464 | 63.59082
0 | 0 | 0 | 12.8 | 53.3 | 3.6 | 30.3 | 91 | 48 | 0.18 | 70 | 20 | 2.386195 | 4528836 | 63.48611
0 | 0 | 0 | 12.8 | 53.3 | 3.6 | 30.3 | 91 | 48 | 0.18 | 70 | 20 | 2.500961 | 4667839.5 | 63.24159
0 | 0 | 0 | 12.8 | 53.3 | 3.6 | 30.3 | 91 | 48 | 0.18 | 70 | 20 | 2.617628 | 4808201.5 | 62.99768
0 | 0 | 0 | 12.8 | 53.3 | 3.6 | 30.3 | 91 | 48 | 0.18 | 70 | 20 | 2.724638 | 4931477 | 62.79006
0 | 0 | 0 | 12.8 | 53.3 | 3.6 | 30.3 | 91 | 48 | 0.18 | 70 | 20 | 2.851739 | 5068283.5 | 62.56647
0 | 0 | 0 | 12.8 | 53.3 | 3.6 | 30.3 | 91 | 48 | 0.18 | 70 | 20 | 2.951961 | 5168508 | 62.40694
0 | 0 | 0 | 12.8 | 53.3 | 3.6 | 30.3 | 91 | 48 | 0.18 | 70 | 20 | 3.18502 | 5409296.5 | 62.03762
0 | 0 | 0 | 12.8 | 53.3 | 3.6 | 30.3 | 91 | 48 | 0.18 | 70 | 20 | 3.278784 | 5509309 | 61.88964
0 | 0 | 0 | 12.8 | 53.3 | 3.6 | 30.3 | 91 | 48 | 0.18 | 70 | 20 | 3.403405 | 5637802.5 | 61.68785
0 | 0 | 0 | 12.8 | 53.3 | 3.6 | 30.3 | 91 | 48 | 0.18 | 70 | 20 | 3.498761 | 5729960.5 | 61.52766
0 | 0 | 0 | 12.8 | 53.3 | 3.6 | 30.3 | 91 | 48 | 0.18 | 70 | 20 | 3.606741 | 5836140.5 | 61.34679
0 | 0 | 0 | 12.8 | 53.3 | 3.6 | 30.3 | 91 | 48 | 0.18 | 70 | 20 | 3.718053 | 5947656 | 61.16088
0 | 0 | 0 | 12.8 | 53.3 | 3.6 | 30.3 | 91 | 48 | 0.18 | 70 | 20 | 3.822224 | 6052598 | 60.98963
0 | 0 | 0 | 12.8 | 53.3 | 3.6 | 30.3 | 91 | 48 | 0.18 | 70 | 20 | 3.923889 | 6141308.5 | 60.84783
0 | 0 | 0 | 12.8 | 53.3 | 3.6 | 30.3 | 91 | 48 | 0.18 | 70 | 20 | 4.028258 | 6233738 | 60.7026
0 | 0 | 0 | 12.8 | 53.3 | 3.6 | 30.3 | 91 | 48 | 0.18 | 70 | 20 | 4.141121 | 6335252 | 60.54595
0 | 0 | 0 | 12.8 | 53.3 | 3.6 | 30.3 | 91 | 48 | 0.18 | 70 | 20 | 4.239537 | 6425120.5 | 60.40966
0 | 0 | 0 | 12.8 | 53.3 | 3.6 | 30.3 | 91 | 48 | 0.18 | 70 | 20 | 4.346293 | 6524043 | 60.26222
0 | 0 | 0 | 12.8 | 53.3 | 3.6 | 30.3 | 91 | 48 | 0.18 | 70 | 20 | 4.468066 | 6637122 | 60.08798
0 | 0 | 0 | 12.8 | 53.3 | 3.6 | 30.3 | 91 | 48 | 0.18 | 70 | 20 | 4.555331 | 6709015 | 59.94953
0 | 0 | 0 | 12.8 | 53.3 | 3.6 | 30.3 | 91 | 48 | 0.18 | 70 | 20 | 4.670039 | 6795663.5 | 59.77946
0 | 0 | 0 | 12.8 | 53.3 | 3.6 | 30.3 | 91 | 48 | 0.18 | 70 | 20 | 4.767832 | 6875755.5 | 59.61759
0 | 0 | 0 | 12.8 | 53.3 | 3.6 | 30.3 | 91 | 48 | 0.18 | 70 | 20 | 4.874403 | 6964120 | 59.44172
0 | 0 | 0 | 12.8 | 53.3 | 3.6 | 30.3 | 91 | 48 | 0.18 | 70 | 20 | 4.969605 | 7039769.5 | 59.29227
0 | 0 | 0 | 12.8 | 53.3 | 3.6 | 30.3 | 91 | 48 | 0.18 | 70 | 20 | 5.073671 | 7121421 | 59.13266
0 | 0 | 0 | 12.8 | 53.3 | 3.6 | 30.3 | 91 | 48 | 0.18 | 70 | 20 | 5.172765 | 7200056.5 | 58.98107
0 | 0 | 0 | 12.8 | 53.3 | 3.6 | 30.3 | 91 | 48 | 0.18 | 70 | 20 | 5.268332 | 7276707.5 | 58.83524
0 | 0 | 0 | 12.8 | 53.3 | 3.6 | 30.3 | 91 | 48 | 0.18 | 70 | 20 | 5.376796 | 7364701.5 | 58.67019
0 | 0 | 0 | 12.8 | 53.3 | 3.6 | 30.3 | 91 | 48 | 0.18 | 70 | 20 | 5.474242 | 7444660.5 | 58.52228
0 | 0 | 0 | 12.8 | 53.3 | 3.6 | 30.3 | 91 | 48 | 0.18 | 70 | 20 | 5.581159 | 7533385 | 58.36042
0 | 0 | 0 | 12.8 | 53.3 | 3.6 | 30.3 | 91 | 48 | 0.18 | 70 | 20 | 5.682308 | 7604296.5 | 58.23242
0 | 0 | 0 | 12.8 | 53.3 | 3.6 | 30.3 | 91 | 48 | 0.18 | 70 | 20 | 5.777303 | 7668499.5 | 58.11766
0 | 0 | 0 | 12.8 | 53.3 | 3.6 | 30.3 | 91 | 48 | 0.18 | 70 | 20 | 5.884039 | 7741775.5 | 57.98813
0 | 0 | 0 | 12.8 | 53.3 | 3.6 | 30.3 | 91 | 48 | 0.18 | 70 | 20 | 5.98034 | 7809761 | 57.86932
0 | 0 | 0 | 12.8 | 53.3 | 3.6 | 30.3 | 91 | 48 | 0.18 | 70 | 20 | 6.080317 | 7880965.5 | 57.74622
0 | 0 | 0 | 12.8 | 53.3 | 3.6 | 30.3 | 91 | 48 | 0.18 | 70 | 20 | 6.181966 | 7961888.5 | 57.61882
0 | 0 | 0 | 12.8 | 53.3 | 3.6 | 30.3 | 91 | 48 | 0.18 | 70 | 20 | 6.285314 | 8053712.5 | 57.48676
0 | 0 | 0 | 12.8 | 53.3 | 3.6 | 30.3 | 91 | 48 | 0.18 | 70 | 20 | 6.372756 | 8132236 | 57.37527
0 | 0 | 0 | 12.8 | 53.3 | 3.6 | 30.3 | 91 | 48 | 0.18 | 70 | 20 | 6.481532 | 8230984 | 57.2369
0 | 0 | 0 | 12.8 | 53.3 | 3.6 | 30.3 | 91 | 48 | 0.18 | 70 | 20 | 6.578516 | 8320030 | 57.1138
0 | 0 | 0 | 12.8 | 53.3 | 3.6 | 30.3 | 91 | 48 | 0.18 | 70 | 20 | 6.688494 | 8422183 | 56.97451
0 | 0 | 0 | 12.8 | 53.3 | 3.6 | 30.3 | 91 | 48 | 0.18 | 70 | 20 | 6.772182 | 8502109 | 56.86703
0 | 0 | 0 | 12.8 | 53.3 | 3.6 | 30.3 | 91 | 48 | 0.18 | 70 | 20 | 6.87589 | 8604266 | 56.73156
0 | 0 | 0 | 12.8 | 53.3 | 3.6 | 30.3 | 91 | 48 | 0.18 | 70 | 20 | 6.961923 | 8689946 | 56.61937
0 | 0 | 0 | 12.8 | 53.3 | 3.6 | 30.3 | 91 | 48 | 0.18 | 70 | 20 | 7.068537 | 8790570 | 56.48931
0 | 0 | 0 | 12.8 | 53.3 | 3.6 | 30.3 | 91 | 48 | 0.18 | 70 | 20 | 7.15698 | 8865144 | 56.39404
0 | 0 | 0 | 12.8 | 53.3 | 3.6 | 30.3 | 91 | 48 | 0.18 | 70 | 20 | 7.256548 | 8949863 | 56.28695
0 | 0 | 0 | 12.8 | 53.3 | 3.6 | 30.3 | 91 | 48 | 0.18 | 70 | 20 | 7.357502 | 9036571 | 56.17857
0 | 0 | 0 | 12.8 | 53.3 | 3.6 | 30.3 | 91 | 48 | 0.18 | 70 | 20 | 7.449561 | 9116379 | 56.07994
0 | 0 | 0 | 12.8 | 53.3 | 3.6 | 30.3 | 91 | 48 | 0.18 | 70 | 20 | 7.545377 | 9197137 | 55.98061
0 | 0 | 0 | 12.8 | 53.3 | 3.6 | 30.3 | 91 | 48 | 0.18 | 70 | 20 | 7.650349 | 9283427 | 55.87503
0 | 0 | 0 | 12.8 | 53.3 | 3.6 | 30.3 | 91 | 48 | 0.18 | 70 | 20 | 7.746072 | 9348388 | 55.79648
0 | 0 | 0 | 12.8 | 53.3 | 3.6 | 30.3 | 91 | 48 | 0.18 | 70 | 20 | 7.840284 | 9410430 | 55.72217
0 | 0 | 0 | 12.8 | 53.3 | 3.6 | 30.3 | 91 | 48 | 0.18 | 70 | 20 | 7.927423 | 9468169 | 55.6535
0 | 0 | 0 | 12.8 | 53.3 | 3.6 | 30.3 | 91 | 48 | 0.18 | 70 | 20 | 7.938383 | 9475449 | 55.64488
0 | 0 | 0 | 12.8 | 53.3 | 3.6 | 30.3 | 91 | 48 | 0.18 | 70 | 20 | 7.946613 | 9480927 | 55.63838
0 | 0 | 0 | 12.8 | 53.3 | 3.6 | 30.3 | 91 | 48 | 0.18 | 70 | 20 | 7.938383 | 9475449 | 55.64488
0 | 0 | 0 | 12.8 | 53.3 | 3.6 | 30.3 | 91 | 48 | 0.18 | 70 | 20 | 7.949358 | 9482753 | 55.63623
0 | 0 | 0 | 12.8 | 53.3 | 3.6 | 30.3 | 91 | 48 | 0.18 | 70 | 20 | 8.040486 | 9537133 | 55.57217
0 | 0 | 0 | 12.8 | 53.3 | 3.6 | 30.3 | 91 | 48 | 0.18 | 70 | 20 | 8.12985 | 9586338 | 55.51462
0 | 0 | 0 | 12.8 | 53.3 | 3.6 | 30.3 | 91 | 48 | 0.18 | 70 | 20 | 8.132659 | 9587893 | 55.51279
0 | 0 | 0 | 12.8 | 53.3 | 3.6 | 30.3 | 91 | 48 | 0.18 | 70 | 20 | 8.12985 | 9586338 | 55.51462
0 | 0 | 0 | 12.8 | 53.3 | 3.6 | 30.3 | 91 | 48 | 0.18 | 70 | 20 | 8.231573 | 9642673 | 55.44914
0 | 0 | 0 | 12.8 | 53.3 | 3.6 | 30.3 | 91 | 48 | 0.18 | 70 | 20 | 8.311569 | 9687211 | 55.39771
0 | 0 | 0 | 12.8 | 53.3 | 3.6 | 30.3 | 91 | 48 | 0.18 | 70 | 20 | 8.325936 | 9695233 | 55.3885
0 | 0 | 0 | 12.8 | 53.3 | 3.6 | 30.3 | 91 | 48 | 0.18 | 70 | 20 | 8.328812 | 9696842 | 55.38664
0 | 0 | 0 | 12.8 | 53.3 | 3.6 | 30.3 | 91 | 48 | 0.18 | 70 | 20 | 8.50616 | 9796410 | 55.27283
0 | 0 | 0 | 12.8 | 53.3 | 3.6 | 30.3 | 91 | 48 | 0.18 | 70 | 20 | 8.6007 | 9849902 | 55.21224
0 | 0 | 0 | 12.8 | 53.3 | 3.6 | 30.3 | 91 | 48 | 0.18 | 70 | 20 | 8.7 | 9914137 | 55.13986
0 | 0 | 0 | 12.8 | 53.3 | 3.6 | 30.3 | 91 | 48 | 0.18 | 70 | 20 | 9 | 10097285 | 54.93647
0 | 0 | 0 | 12.8 | 53.3 | 3.6 | 30.3 | 91 | 48 | 0.18 | 70 | 20 | 9.1 | 10150464 | 54.87816
0 | 0 | 0 | 12.8 | 53.3 | 3.6 | 30.3 | 91 | 48 | 0.18 | 70 | 20 | 9.2 | 10220050 | 54.8023
0 | 0 | 0 | 12.8 | 53.3 | 3.6 | 30.3 | 91 | 48 | 0.18 | 70 | 20 | 9.4 | 10361212 | 54.65027
0 | 0 | 0 | 12.8 | 53.3 | 3.6 | 30.3 | 91 | 48 | 0.18 | 70 | 20 | 9.4567 | 10401585 | 54.60724
0 | 0 | 0 | 12.8 | 53.3 | 3.6 | 30.3 | 91 | 48 | 0.18 | 70 | 20 | 9.7894 | 10586466 | 54.41311
0 | 0 | 0 | 12.8 | 53.3 | 3.6 | 30.3 | 91 | 48 | 0.18 | 70 | 20 | 10.1264 | 10748237 | 54.24689
0 | 0 | 0 | 12.8 | 53.3 | 3.6 | 30.3 | 91 | 48 | 0.18 | 70 | 20 | 11.146546 | 11303484 | 53.69794
0 | 0 | 0 | 12.8 | 53.3 | 3.6 | 30.3 | 91 | 48 | 0.18 | 70 | 20 | 11.24654 | 11357621 | 53.64628
0 | 0 | 0 | 12.8 | 53.3 | 3.6 | 30.3 | 91 | 48 | 0.18 | 70 | 20 | 11.344679 | 11411015 | 53.59562
0 | 0 | 0 | 12.8 | 53.3 | 3.6 | 30.3 | 91 | 48 | 0.18 | 70 | 20 | 11.454987 | 11471331 | 53.53876
0 | 0 | 0 | 12.8 | 53.3 | 3.6 | 30.3 | 91 | 48 | 0.18 | 70 | 20 | 11.6784 | 11594448 | 53.42374
0 | 0 | 0 | 12.8 | 53.3 | 3.6 | 30.3 | 91 | 48 | 0.18 | 70 | 20 | 11.878764 | 11705998 | 53.32081
0 | 0 | 0 | 12.8 | 53.3 | 3.6 | 30.3 | 91 | 48 | 0.18 | 70 | 20 | 11.9132151 | 11725304 | 53.30313
0 | 0 | 0 | 12.8 | 53.3 | 3.6 | 30.3 | 91 | 48 | 0.18 | 70 | 20 | 12.123148 | 11843510 | 53.19553
0 | 0 | 0 | 12.8 | 53.3 | 3.6 | 30.3 | 91 | 48 | 0.18 | 70 | 20 | 12.796327 | 12177072 | 52.89923
0 | 0 | 0 | 12.8 | 53.3 | 3.6 | 30.3 | 91 | 48 | 0.18 | 70 | 20 | 12.97431 | 12229163 | 52.85248
0 | 0 | 0 | 12.8 | 53.3 | 3.6 | 30.3 | 91 | 48 | 0.18 | 70 | 20 | 13.125646 | 12264177 | 52.82119
0 | 0 | 0 | 12.8 | 53.3 | 3.6 | 30.3 | 91 | 48 | 0.18 | 70 | 20 | 13.145678 | 12268810 | 52.81705
0 | 0 | 0 | 12.8 | 53.3 | 3.6 | 30.3 | 91 | 48 | 0.18 | 70 | 20 | 13.5498744 | 12330956 | 52.75751
0 | 0 | 0 | 12.8 | 53.3 | 3.6 | 30.3 | 91 | 48 | 0.18 | 70 | 20 | 13.786443 | 12351859 | 52.73623
0 | 0 | 0 | 12.8 | 53.3 | 3.6 | 30.3 | 91 | 48 | 0.18 | 70 | 20 | 14.112564 | 12367135 | 52.72356
0 | 0 | 0 | 12.8 | 53.3 | 3.6 | 30.3 | 91 | 48 | 0.18 | 70 | 20 | 14.15484 | 12369116 | 52.72191
0 | 0 | 0 | 12.8 | 53.3 | 3.6 | 30.3 | 91 | 48 | 0.18 | 70 | 20 | 14.24874 | 12373528 | 52.71826
0 | 0 | 0 | 12.8 | 53.3 | 3.6 | 30.3 | 91 | 48 | 0.18 | 70 | 20 | 14.3748744 | 12377352 | 52.71508
0 | 0 | 0 | 12.8 | 53.3 | 3.6 | 30.3 | 91 | 48 | 0.18 | 70 | 20 | 14.48498 | 12377352 | 52.71508
0 | 0 | 0 | 12.8 | 53.3 | 3.6 | 30.3 | 91 | 48 | 0.18 | 70 | 20 | 14.5987 | 12377352 | 52.71508
0 | 0 | 0 | 12.8 | 53.3 | 3.6 | 30.3 | 91 | 48 | 0.18 | 70 | 20 | 15.111487 | 12377352 | 52.71508
0 | 0 | 0 | 12.8 | 53.3 | 3.6 | 30.3 | 91 | 48 | 0.18 | 70 | 20 | 15.218546 | 12377352 | 52.71508
0 | 0 | 0 | 12.8 | 53.3 | 3.6 | 30.3 | 91 | 48 | 0.18 | 70 | 20 | 15.3484 | 12377352 | 52.71508
0 | 0 | 0 | 12.8 | 53.3 | 3.6 | 30.3 | 91 | 48 | 0.18 | 70 | 20 | 15.48879 | 12377352 | 52.71508
0 | 0 | 0 | 12.8 | 53.3 | 3.6 | 30.3 | 91 | 48 | 0.18 | 70 | 20 | 15.54864 | 12377352 | 52.71508
0 | 0 | 0 | 12.8 | 53.3 | 3.6 | 30.3 | 91 | 48 | 0.18 | 70 | 20 | 15.6789 | 12377352 | 52.71508
0 | 0 | 0 | 12.8 | 53.3 | 3.6 | 30.3 | 91 | 48 | 0.18 | 70 | 20 | 15.87843 | 12377352 | 52.71508
0 | 0 | 0 | 12.8 | 53.3 | 3.6 | 30.3 | 91 | 48 | 0.18 | 70 | 20 | 15.9 | 12377352 | 52.71508
0 | 0 | 0 | 12.8 | 53.3 | 3.6 | 30.3 | 91 | 48 | 0.2 | 70 | 20 | 0.1263113 | 1169283.625 | 68.74673
0 | 0 | 0 | 12.8 | 53.3 | 3.6 | 30.3 | 91 | 48 | 0.2 | 70 | 20 | 0.3016206 | 1419788.5 | 67.95686
0 | 0 | 0 | 12.8 | 53.3 | 3.6 | 30.3 | 91 | 48 | 0.2 | 70 | 20 | 0.4693217 | 1709497.875 | 67.20976
0 | 0 | 0 | 12.8 | 53.3 | 3.6 | 30.3 | 91 | 48 | 0.2 | 70 | 20 | 0.618695 | 1988133 | 66.69913
0 | 0 | 0 | 12.8 | 53.3 | 3.6 | 30.3 | 91 | 48 | 0.2 | 70 | 20 | 0.7611691 | 2270566.75 | 66.3284
0 | 0 | 0 | 12.8 | 53.3 | 3.6 | 30.3 | 91 | 48 | 0.2 | 70 | 20 | 0.898431 | 2554096.5 | 65.97974
0 | 0 | 0 | 12.8 | 53.3 | 3.6 | 30.3 | 91 | 48 | 0.2 | 70 | 20 | 1.045895 | 2826911.25 | 65.61154
0 | 0 | 0 | 12.8 | 53.3 | 3.6 | 30.3 | 91 | 48 | 0.2 | 70 | 20 | 1.168128 | 3075007.75 | 65.30792
0 | 0 | 0 | 12.8 | 53.3 | 3.6 | 30.3 | 91 | 48 | 0.2 | 70 | 20 | 1.304646 | 3365073.25 | 64.97141
0 | 0 | 0 | 12.8 | 53.3 | 3.6 | 30.3 | 91 | 48 | 0.2 | 70 | 20 | 1.437126 | 3636915.75 | 64.64902
0 | 0 | 0 | 12.8 | 53.3 | 3.6 | 30.3 | 91 | 48 | 0.2 | 70 | 20 | 1.561337 | 3790720 | 64.43519
0 | 0 | 0 | 12.8 | 53.3 | 3.6 | 30.3 | 91 | 48 | 0.2 | 70 | 20 | 1.673009 | 3920872.25 | 64.24712
0 | 0 | 0 | 12.8 | 53.3 | 3.6 | 30.3 | 91 | 48 | 0.2 | 70 | 20 | 1.792667 | 4061941.75 | 64.05294
0 | 0 | 0 | 12.8 | 53.3 | 3.6 | 30.3 | 91 | 48 | 0.2 | 70 | 20 | 1.927531 | 4209740.5 | 63.86723
0 | 0 | 0 | 12.8 | 53.3 | 3.6 | 30.3 | 91 | 48 | 0.2 | 70 | 20 | 2.037054 | 4327516 | 63.72438
0 | 0 | 0 | 12.8 | 53.3 | 3.6 | 30.3 | 91 | 48 | 0.2 | 70 | 20 | 2.167723 | 4458963 | 63.57009
0 | 0 | 0 | 12.8 | 53.3 | 3.6 | 30.3 | 91 | 48 | 0.2 | 70 | 20 | 2.271197 | 4572284.5 | 63.41196
0 | 0 | 0 | 12.8 | 53.3 | 3.6 | 30.3 | 91 | 48 | 0.2 | 70 | 20 | 2.396934 | 4732204.5 | 63.12819
0 | 0 | 0 | 12.8 | 53.3 | 3.6 | 30.3 | 91 | 48 | 0.2 | 70 | 20 | 2.498371 | 4863005.5 | 62.904
0 | 0 | 0 | 12.8 | 53.3 | 3.6 | 30.3 | 91 | 48 | 0.2 | 70 | 20 | 2.603202 | 4986710 | 62.6983
0 | 0 | 0 | 12.8 | 53.3 | 3.6 | 30.3 | 91 | 48 | 0.2 | 70 | 20 | 2.724638 | 5132019.5 | 62.46389
0 | 0 | 0 | 12.8 | 53.3 | 3.6 | 30.3 | 91 | 48 | 0.2 | 70 | 20 | 2.851739 | 5271644 | 62.24569
0 | 0 | 0 | 12.8 | 53.3 | 3.6 | 30.3 | 91 | 48 | 0.2 | 70 | 20 | 2.948903 | 5372660.5 | 62.09186
0 | 0 | 0 | 12.8 | 53.3 | 3.6 | 30.3 | 91 | 48 | 0.2 | 70 | 20 | 3.059929 | 5490453 | 61.91656
0 | 0 | 0 | 12.8 | 53.3 | 3.6 | 30.3 | 91 | 48 | 0.2 | 70 | 20 | 3.158727 | 5597717 | 61.76064
0 | 0 | 0 | 12.8 | 53.3 | 3.6 | 30.3 | 91 | 48 | 0.2 | 70 | 20 | 3.287857 | 5725416 | 61.54526
0 | 0 | 0 | 12.8 | 53.3 | 3.6 | 30.3 | 91 | 48 | 0.2 | 70 | 20 | 3.385817 | 5821804 | 61.38055
0 | 0 | 0 | 12.8 | 53.3 | 3.6 | 30.3 | 91 | 48 | 0.2 | 70 | 20 | 3.498761 | 5934953 | 61.19119
0 | 0 | 0 | 12.8 | 53.3 | 3.6 | 30.3 | 91 | 48 | 0.2 | 70 | 20 | 3.601761 | 6040057 | 61.01902
0 | 0 | 0 | 12.8 | 53.3 | 3.6 | 30.3 | 91 | 48 | 0.2 | 70 | 20 | 3.71292 | 6155569 | 60.83375
0 | 0 | 0 | 12.8 | 53.3 | 3.6 | 30.3 | 91 | 48 | 0.2 | 70 | 20 | 3.816947 | 6265541.5 | 60.66111
0 | 0 | 0 | 12.8 | 53.3 | 3.6 | 30.3 | 91 | 48 | 0.2 | 70 | 20 | 3.923889 | 6361606.5 | 60.51337
0 | 0 | 0 | 12.8 | 53.3 | 3.6 | 30.3 | 91 | 48 | 0.2 | 70 | 20 | 4.028258 | 6450747.5 | 60.37798
0 | 0 | 0 | 12.8 | 53.3 | 3.6 | 30.3 | 91 | 48 | 0.2 | 70 | 20 | 4.135403 | 6543558 | 60.23932
0 | 0 | 0 | 12.8 | 53.3 | 3.6 | 30.3 | 91 | 48 | 0.2 | 70 | 20 | 4.239537 | 6633629.5 | 60.09925
0 | 0 | 0 | 12.8 | 53.3 | 3.6 | 30.3 | 91 | 48 | 0.2 | 70 | 20 | 4.352302 | 6725472 | 59.92035
0 | 0 | 0 | 12.8 | 53.3 | 3.6 | 30.3 | 91 | 48 | 0.2 | 70 | 20 | 4.449585 | 6811528 | 59.74791
0 | 0 | 0 | 12.8 | 53.3 | 3.6 | 30.3 | 91 | 48 | 0.2 | 70 | 20 | 4.555331 | 6902410.5 | 59.56341
0 | 0 | 0 | 12.8 | 53.3 | 3.6 | 30.3 | 91 | 48 | 0.2 | 70 | 20 | 4.657153 | 6982308.5 | 59.40337
0 | 0 | 0 | 12.8 | 53.3 | 3.6 | 30.3 | 91 | 48 | 0.2 | 70 | 20 | 4.76125 | 7064951 | 59.24019
0 | 0 | 0 | 12.8 | 53.3 | 3.6 | 30.3 | 91 | 48 | 0.2 | 70 | 20 | 4.867673 | 7150452.5 | 59.07384
0 | 0 | 0 | 12.8 | 53.3 | 3.6 | 30.3 | 91 | 48 | 0.2 | 70 | 20 | 4.969605 | 7233311.5 | 58.91497
0 | 0 | 0 | 12.8 | 53.3 | 3.6 | 30.3 | 91 | 48 | 0.2 | 70 | 20 | 5.073671 | 7318904 | 58.7532
0 | 0 | 0 | 12.8 | 53.3 | 3.6 | 30.3 | 91 | 48 | 0.2 | 70 | 20 | 5.179917 | 7409726 | 58.58437
0 | 0 | 0 | 12.8 | 53.3 | 3.6 | 30.3 | 91 | 48 | 0.2 | 70 | 20 | 5.273794 | 7491274 | 58.43499
0 | 0 | 0 | 12.8 | 53.3 | 3.6 | 30.3 | 91 | 48 | 0.2 | 70 | 20 | 5.376796 | 7581783 | 58.27155
0 | 0 | 0 | 12.8 | 53.3 | 3.6 | 30.3 | 91 | 48 | 0.2 | 70 | 20 | 5.474242 | 7668419.5 | 58.11732
0 | 0 | 0 | 12.8 | 53.3 | 3.6 | 30.3 | 91 | 48 | 0.2 | 70 | 20 | 5.588875 | 7766385.5 | 57.9454
0 | 0 | 0 | 12.8 | 53.3 | 3.6 | 30.3 | 91 | 48 | 0.2 | 70 | 20 | 5.674463 | 7829321 | 57.83612
0 | 0 | 0 | 12.8 | 53.3 | 3.6 | 30.3 | 91 | 48 | 0.2 | 70 | 20 | 5.78529 | 7911569.5 | 57.69489
0 | 0 | 0 | 12.8 | 53.3 | 3.6 | 30.3 | 91 | 48 | 0.2 | 70 | 20 | 5.884039 | 7998061 | 57.56535
0 | 0 | 0 | 12.8 | 53.3 | 3.6 | 30.3 | 91 | 48 | 0.2 | 70 | 20 | 5.98034 | 8087201 | 57.43804
0 | 0 | 0 | 12.8 | 53.3 | 3.6 | 30.3 | 91 | 48 | 0.2 | 70 | 20 | 6.080317 | 8180806 | 57.30618
0 | 0 | 0 | 12.8 | 53.3 | 3.6 | 30.3 | 91 | 48 | 0.2 | 70 | 20 | 6.181966 | 8277081 | 57.17244
0 | 0 | 0 | 12.8 | 53.3 | 3.6 | 30.3 | 91 | 48 | 0.2 | 70 | 20 | 6.26797 | 8359423 | 57.05952
0 | 0 | 0 | 12.8 | 53.3 | 3.6 | 30.3 | 91 | 48 | 0.2 | 70 | 20 | 6.270135 | 8361504 | 57.05667
0 | 0 | 0 | 12.8 | 53.3 | 3.6 | 30.3 | 91 | 48 | 0.2 | 70 | 20 | 6.276636 | 8367766 | 57.04816
0 | 0 | 0 | 12.8 | 53.3 | 3.6 | 30.3 | 91 | 48 | 0.2 | 70 | 20 | 6.278804 | 8369849.5 | 57.04532
0 | 0 | 0 | 12.8 | 53.3 | 3.6 | 30.3 | 91 | 48 | 0.2 | 70 | 20 | 6.280973 | 8371941 | 57.04247
0 | 0 | 0 | 12.8 | 53.3 | 3.6 | 30.3 | 91 | 48 | 0.2 | 70 | 20 | 6.372756 | 8460850 | 56.92223
0 | 0 | 0 | 12.8 | 53.3 | 3.6 | 30.3 | 91 | 48 | 0.2 | 70 | 20 | 6.470347 | 8554560 | 56.79719
0 | 0 | 0 | 12.8 | 53.3 | 3.6 | 30.3 | 91 | 48 | 0.2 | 70 | 20 | 6.571703 | 8637266 | 56.6884
0 | 0 | 0 | 12.8 | 53.3 | 3.6 | 30.3 | 91 | 48 | 0.28 | 70 | 20 | 0.1353454 | 2172724.75 | 66.69042
0 | 0 | 0 | 12.8 | 53.3 | 3.6 | 30.3 | 91 | 48 | 0.28 | 70 | 20 | 0.3143851 | 2463321 | 66.24619
0 | 0 | 0 | 12.8 | 53.3 | 3.6 | 30.3 | 91 | 48 | 0.28 | 70 | 20 | 0.4758509 | 2756361.5 | 65.84792
0 | 0 | 0 | 12.8 | 53.3 | 3.6 | 30.3 | 91 | 48 | 0.28 | 70 | 20 | 0.6273024 | 3004359.5 | 65.51015
0 | 0 | 0 | 12.8 | 53.3 | 3.6 | 30.3 | 91 | 48 | 0.28 | 70 | 20 | 0.7717585 | 3223853 | 65.19081
0 | 0 | 0 | 12.8 | 53.3 | 3.6 | 30.3 | 91 | 48 | 0.28 | 70 | 20 | 0.91093 | 3429238 | 64.88528
0 | 0 | 0 | 12.8 | 53.3 | 3.6 | 30.3 | 91 | 48 | 0.28 | 70 | 20 | 1.042289 | 3635081.25 | 64.59818
0 | 0 | 0 | 12.8 | 53.3 | 3.6 | 30.3 | 91 | 48 | 0.28 | 70 | 20 | 1.17136 | 3849376.25 | 64.31734
0 | 0 | 0 | 12.8 | 53.3 | 3.6 | 30.3 | 91 | 48 | 0.28 | 70 | 20 | 1.29925 | 4073412.75 | 64.04063
0 | 0 | 0 | 12.8 | 53.3 | 3.6 | 30.3 | 91 | 48 | 0.28 | 70 | 20 | 1.429206 | 4227494.5 | 63.84796
0 | 0 | 0 | 12.8 | 53.3 | 3.6 | 30.3 | 91 | 48 | 0.28 | 70 | 20 | 1.550589 | 4376678 | 63.66849
0 | 0 | 0 | 12.8 | 53.3 | 3.6 | 30.3 | 91 | 48 | 0.28 | 70 | 20 | 1.675322 | 4539209 | 63.46553
0 | 0 | 0 | 12.8 | 53.3 | 3.6 | 30.3 | 91 | 48 | 0.28 | 70 | 20 | 1.797628 | 4749484 | 63.09253
0 | 0 | 0 | 12.8 | 53.3 | 3.6 | 30.3 | 91 | 48 | 0.28 | 70 | 20 | 1.921548 | 4972478 | 62.71677
0 | 0 | 0 | 12.8 | 53.3 | 3.6 | 30.3 | 91 | 48 | 0.28 | 70 | 20 | 2.032837 | 5181641 | 62.38126
0 | 0 | 0 | 12.8 | 53.3 | 3.6 | 30.3 | 91 | 48 | 0.28 | 70 | 20 | 2.154288 | 5419965 | 62.01717
0 | 0 | 0 | 12.8 | 53.3 | 3.6 | 30.3 | 91 | 48 | 0.28 | 70 | 20 | 2.268062 | 5626007.5 | 61.691
0 | 0 | 0 | 12.8 | 53.3 | 3.6 | 30.3 | 91 | 48 | 0.28 | 70 | 20 | 2.386195 | 5813615 | 61.37172
0 | 0 | 0 | 12.8 | 53.3 | 3.6 | 30.3 | 91 | 48 | 0.28 | 70 | 20 | 2.500961 | 5998175.5 | 61.06923
0 | 0 | 0 | 12.8 | 53.3 | 3.6 | 30.3 | 91 | 48 | 0.28 | 70 | 20 | 2.610405 | 6165880 | 60.80295
0 | 0 | 0 | 12.8 | 53.3 | 3.6 | 30.3 | 91 | 48 | 0.28 | 70 | 20 | 2.724638 | 6332739.5 | 60.54454
0 | 0 | 0 | 12.8 | 53.3 | 3.6 | 30.3 | 91 | 48 | 0.28 | 70 | 20 | 2.836023 | 6469081 | 60.33896
0 | 0 | 0 | 12.8 | 53.3 | 3.6 | 30.3 | 91 | 48 | 0.28 | 70 | 20 | 2.951961 | 6600549.5 | 60.14463
0 | 0 | 0 | 12.8 | 53.3 | 3.6 | 30.3 | 91 | 48 | 0.28 | 70 | 20 | 3.059929 | 6710557 | 59.93983
0 | 0 | 0 | 12.8 | 53.3 | 3.6 | 30.3 | 91 | 48 | 0.28 | 70 | 20 | 3.167467 | 6841736 | 59.67738
0 | 0 | 0 | 12.8 | 53.3 | 3.6 | 30.3 | 91 | 48 | 0.28 | 70 | 20 | 3.278784 | 6997506.5 | 59.36571
0 | 0 | 0 | 12.8 | 53.3 | 3.6 | 30.3 | 91 | 48 | 0.28 | 70 | 20 | 3.384648 | 7148938.5 | 59.07083
0 | 0 | 0 | 12.8 | 53.3 | 3.6 | 30.3 | 91 | 48 | 0.28 | 70 | 20 | 3.498761 | 7315833.5 | 58.7546
0 | 0 | 0 | 12.8 | 53.3 | 3.6 | 30.3 | 91 | 48 | 0.28 | 70 | 20 | 4.657153 | 8929537 | 56.31007
0 | 0 | 0 | 12.8 | 53.3 | 3.6 | 30.3 | 91 | 48 | 0.28 | 70 | 20 | 4.76125 | 9081427 | 56.12069
0 | 0 | 0 | 12.8 | 53.3 | 3.6 | 30.3 | 91 | 48 | 0.28 | 70 | 20 | 4.867673 | 9239388 | 55.9277
0 | 0 | 0 | 12.8 | 53.3 | 3.6 | 30.3 | 91 | 48 | 0.28 | 70 | 20 | 4.969605 | 9393250 | 55.74352
0 | 0 | 0 | 12.8 | 53.3 | 3.6 | 30.3 | 91 | 48 | 0.28 | 70 | 20 | 5.073671 | 9552991 | 55.55609
0 | 0 | 0 | 12.8 | 53.3 | 3.6 | 30.3 | 91 | 48 | 0.28 | 70 | 20 | 5.172765 | 9707611 | 55.37819
0 | 0 | 0 | 12.8 | 53.3 | 3.6 | 30.3 | 91 | 48 | 0.28 | 70 | 20 | 5.273794 | 9867822 | 55.19742
0 | 0 | 0 | 12.8 | 53.3 | 3.6 | 30.3 | 91 | 48 | 0.28 | 70 | 20 | 5.376796 | 10033891 | 55.01372
0 | 0 | 0 | 12.8 | 53.3 | 3.6 | 30.3 | 91 | 48 | 0.28 | 70 | 20 | 5.48181 | 10175121 | 54.86055
0 | 0 | 0 | 12.8 | 53.3 | 3.6 | 30.3 | 91 | 48 | 0.28 | 70 | 20 | 5.581159 | 10299835 | 54.72749
0 | 0 | 0 | 12.8 | 53.3 | 3.6 | 30.3 | 91 | 48 | 0.28 | 70 | 20 | 5.682308 | 10421245 | 54.59864
0 | 0 | 0 | 12.8 | 53.3 | 3.6 | 30.3 | 91 | 48 | 0.28 | 70 | 20 | 5.777303 | 10536548 | 54.47792
0 | 0 | 0 | 12.8 | 53.3 | 3.6 | 30.3 | 91 | 48 | 0.28 | 70 | 20 | 5.884039 | 10667645 | 54.34261
0 | 0 | 0 | 12.8 | 53.3 | 3.6 | 30.3 | 91 | 48 | 0.28 | 70 | 20 | 5.98034 | 10787321 | 54.2208
0 | 0 | 0 | 12.8 | 53.3 | 3.6 | 30.3 | 91 | 48 | 0.28 | 70 | 20 | 6.847449 | 11734298 | 53.31063
0 | 0 | 0 | 12.8 | 53.3 | 3.6 | 30.3 | 91 | 48 | 0.28 | 70 | 20 | 6.856917 | 11742246 | 53.30333
0 | 0 | 0 | 12.8 | 53.3 | 3.6 | 30.3 | 91 | 48 | 0.28 | 70 | 20 | 6.861655 | 11746233 | 53.29969
0 | 0 | 0 | 12.8 | 53.3 | 3.6 | 30.3 | 91 | 48 | 0.28 | 70 | 20 | 6.866397 | 11750223 | 53.29603
0 | 0 | 0 | 12.8 | 53.3 | 3.6 | 30.3 | 91 | 48 | 0.28 | 70 | 20 | 6.868769 | 11752217 | 53.29421
0 | 0 | 0 | 12.8 | 53.3 | 3.6 | 30.3 | 91 | 48 | 0.28 | 70 | 20 | 6.871142 | 11754190 | 53.29238
0 | 0 | 0 | 12.8 | 53.3 | 3.6 | 30.3 | 91 | 48 | 0.28 | 70 | 20 | 6.885396 | 11766190 | 53.2814
0 | 0 | 0 | 12.8 | 53.3 | 3.6 | 30.3 | 91 | 48 | 0.28 | 70 | 20 | 7.5532 | 12197365 | 52.88675
0 | 0 | 0 | 12.8 | 53.3 | 3.6 | 30.3 | 91 | 48 | 0.28 | 70 | 20 | 7.650349 | 12245268 | 52.84339
0 | 0 | 0 | 12.8 | 53.3 | 3.6 | 30.3 | 91 | 48 | 0.28 | 70 | 20 | 7.746072 | 12279298 | 52.81333
0 | 0 | 0 | 12.8 | 53.3 | 3.6 | 30.3 | 91 | 48 | 0.28 | 70 | 20 | 7.840284 | 12307295 | 52.78983
0 | 0 | 0 | 12.8 | 53.3 | 3.6 | 30.3 | 91 | 48 | 0.28 | 70 | 20 | 7.927423 | 12325712 | 52.77411
0 | 0 | 0 | 12.8 | 53.3 | 3.6 | 30.3 | 91 | 48 | 0.28 | 70 | 20 | 8.026612 | 12346723 | 52.7562
0 | 0 | 0 | 12.8 | 53.3 | 3.6 | 30.3 | 91 | 48 | 0.28 | 70 | 20 | 8.127043 | 12368030 | 52.73808
0 | 0 | 0 | 12.8 | 53.3 | 3.6 | 30.3 | 91 | 48 | 0.28 | 70 | 20 | 8.217369 | 12387224 | 52.72179
0 | 0 | 0 | 12.8 | 53.3 | 3.6 | 30.3 | 91 | 48 | 0.28 | 70 | 20 | 8.320186 | 12405052 | 52.70659
0 | 0 | 0 | 12.8 | 53.3 | 3.6 | 30.3 | 91 | 48 | 0.28 | 70 | 20 | 8.401044 | 12408862 | 52.70537
0 | 0 | 0 | 12.8 | 53.3 | 3.6 | 30.3 | 91 | 48 | 0.28 | 70 | 20 | 8.401044 | 12408862 | 52.70537
0 | 0 | 0 | 12.8 | 53.3 | 3.6 | 30.3 | 91 | 48 | 0.28 | 70 | 20 | 8.403946 | 12409003 | 52.70534
0 | 0 | 0 | 12.8 | 53.3 | 3.6 | 30.3 | 91 | 48 | 0.28 | 70 | 20 | 8.409754 | 12409287 | 52.70525
0 | 0 | 0 | 12.8 | 53.3 | 3.6 | 30.3 | 91 | 48 | 0.28 | 70 | 20 | 9.356978 | 12446693 | 52.69376
0 | 0 | 0 | 12.8 | 53.3 | 3.6 | 30.3 | 91 | 48 | 0.28 | 70 | 20 | 9.447912 | 12449994 | 52.69274
0 | 0 | 0 | 12.8 | 53.3 | 3.6 | 30.3 | 91 | 48 | 0.28 | 70 | 20 | 9.543024 | 12453437 | 52.69169
0 | 0 | 0 | 12.8 | 53.3 | 3.6 | 30.3 | 91 | 48 | 0.28 | 70 | 20 | 9.632438 | 12456669 | 52.6907
0 | 0 | 0 | 12.8 | 53.3 | 3.6 | 30.3 | 91 | 48 | 0.28 | 70 | 20 | 9.73277 | 12459638 | 52.68979
0 | 0 | 0 | 12.8 | 53.3 | 3.6 | 30.3 | 91 | 48 | 0.28 | 70 | 20 | 9.820569 | 12462133 | 52.68903
0 | 0 | 0 | 12.8 | 53.3 | 3.6 | 30.3 | 91 | 48 | 0.28 | 70 | 20 | 9.902317 | 12464440 | 52.68832
0 | 0 | 0 | 12.8 | 53.3 | 3.6 | 30.3 | 91 | 48 | 0.28 | 70 | 20 | 9.905738 | 12464534 | 52.68829
0 | 0 | 0 | 12.8 | 53.3 | 3.6 | 30.3 | 91 | 48 | 0.28 | 70 | 20 | 9.90916 | 12464630 | 52.68826
0 | 0 | 0 | 12.8 | 53.3 | 3.6 | 30.3 | 91 | 48 | 0.28 | 70 | 20 | 9.912584 | 12464725 | 52.68823
0 | 0 | 0 | 12.8 | 53.3 | 3.6 | 30.3 | 91 | 48 | 0.28 | 70 | 20 | 10.19383 | 12472693 | 52.6858
0 | 0 | 0 | 12.8 | 53.3 | 3.6 | 30.3 | 91 | 48 | 0.28 | 70 | 20 | 10.19735 | 12472788 | 52.68576
0 | 0 | 0 | 12.8 | 53.3 | 3.6 | 30.3 | 91 | 48 | 0.28 | 70 | 20 | 10.83275 | 12491047 | 52.68017
0 | 0 | 0 | 12.8 | 53.3 | 3.6 | 30.3 | 91 | 48 | 0.28 | 70 | 20 | 10.83649 | 12491167 | 52.68015
0 | 0 | 0 | 12.8 | 53.3 | 3.6 | 30.3 | 91 | 48 | 0.28 | 70 | 20 | 10.84024 | 12491286 | 52.68011
0 | 0 | 0 | 12.8 | 53.3 | 3.6 | 30.3 | 91 | 48 | 0.28 | 70 | 20 | 10.84398 | 12491381 | 52.68007
0 | 0 | 0 | 12.8 | 53.3 | 3.6 | 30.3 | 91 | 48 | 0.28 | 70 | 20 | 13.01796 | 12567951 | 52.65685
0 | 0 | 0 | 12.8 | 53.3 | 3.6 | 30.3 | 91 | 48 | 0.28 | 70 | 20 | 13.02245 | 12568454 | 52.6567
0 | 0 | 0 | 12.8 | 53.3 | 3.6 | 30.3 | 91 | 48 | 0.28 | 70 | 20 | 13.02695 | 12568959 | 52.65655
0 | 0 | 0 | 12.8 | 53.3 | 3.6 | 30.3 | 91 | 48 | 0.28 | 70 | 20 | 13.03145 | 12569462 | 52.6564
0 | 0 | 0 | 12.8 | 53.3 | 3.6 | 30.3 | 91 | 48 | 0.28 | 70 | 20 | 13.11272 | 12578551 | 52.65374
0 | 0 | 0 | 12.8 | 53.3 | 3.6 | 30.3 | 91 | 48 | 0.28 | 70 | 20 | 13.18084 | 12586159 | 52.65149
0 | 0 | 0 | 12.8 | 53.3 | 3.6 | 30.3 | 91 | 48 | 0.28 | 70 | 20 | 13.18539 | 12586664 | 52.65134
0 | 0 | 0 | 12.8 | 53.3 | 3.6 | 30.3 | 91 | 48 | 0.28 | 70 | 20 | 13.19906 | 12588200 | 52.6509
0 | 0 | 0 | 12.8 | 53.3 | 3.6 | 30.3 | 91 | 48 | 0.28 | 70 | 20 | 13.27221 | 12596389 | 52.64849
0 | 0 | 0 | 12.8 | 53.3 | 3.6 | 30.3 | 91 | 48 | 0.28 | 70 | 20 | 13.36421 | 12611151 | 52.64416
0 | 0 | 0 | 12.8 | 53.3 | 3.6 | 30.3 | 91 | 48 | 0.28 | 70 | 20 | 13.45685 | 12626506 | 52.63965
0 | 0 | 0 | 12.8 | 53.3 | 3.6 | 30.3 | 91 | 48 | 0.28 | 70 | 20 | 13.55014 | 12641977 | 52.63514
0 | 0 | 0 | 12.8 | 53.3 | 3.6 | 30.3 | 91 | 48 | 0.28 | 70 | 20 | 13.55482 | 12642748 | 52.63491
0 | 0 | 0 | 12.8 | 53.3 | 3.6 | 30.3 | 91 | 48 | 0.28 | 70 | 20 | 13.71968 | 12670148 | 52.62691
0 | 0 | 0 | 12.8 | 53.3 | 3.6 | 30.3 | 91 | 48 | 0.28 | 70 | 20 | 13.72442 | 12670922 | 52.62668
0 | 0 | 0 | 12.8 | 53.3 | 3.6 | 30.3 | 91 | 48 | 0.28 | 70 | 20 | 13.72916 | 12671719 | 52.62645
0 | 0 | 0 | 12.8 | 53.3 | 3.6 | 30.3 | 91 | 48 | 0.28 | 70 | 20 | 14.26083 | 12760440 | 52.60066
0 | 0 | 0 | 12.8 | 53.3 | 3.6 | 30.3 | 91 | 48 | 0.28 | 70 | 20 | 14.26576 | 12761266 | 52.60043
0 | 0 | 0 | 12.8 | 53.3 | 3.6 | 30.3 | 91 | 48 | 0.28 | 70 | 20 | 14.27068 | 12762094 | 52.60019
0 | 0 | 0 | 12.8 | 53.3 | 3.6 | 30.3 | 91 | 48 | 0.28 | 70 | 20 | 14.33986 | 12773685 | 52.59683
0 | 0 | 0 | 12.8 | 53.3 | 3.6 | 30.3 | 91 | 48 | 0.28 | 70 | 20 | 14.34481 | 12774515 | 52.59658
0 | 0 | 0 | 12.8 | 53.3 | 3.6 | 30.3 | 91 | 48 | 0.28 | 70 | 20 | 14.34977 | 12775367 | 52.59635
0 | 0 | 0 | 12.8 | 53.3 | 3.6 | 30.3 | 91 | 48 | 0.28 | 70 | 20 | 14.70095 | 12847674 | 52.57587
0 | 0 | 0 | 12.8 | 53.3 | 3.6 | 30.3 | 91 | 48 | 0.28 | 70 | 20 | 14.70603 | 12848752 | 52.57558
0 | 0 | 0 | 12.8 | 53.3 | 3.6 | 30.3 | 91 | 48 | 0.28 | 70 | 20 | 14.71111 | 12849830 | 52.57528
0 | 0 | 0 | 12.8 | 53.3 | 3.6 | 30.3 | 91 | 48 | 0.28 | 70 | 20 | 14.71619 | 12850884 | 52.57497
0 | 0 | 0 | 12.8 | 53.3 | 3.6 | 30.3 | 91 | 48 | 0.28 | 70 | 20 | 14.78242 | 12864962 | 52.57101
0 | 0 | 0 | 12.8 | 53.3 | 3.6 | 30.3 | 91 | 48 | 0.28 | 70 | 20 | 14.78753 | 12866434 | 52.5706
0 | 0 | 0 | 12.8 | 53.3 | 3.6 | 30.3 | 91 | 48 | 0.28 | 70 | 20 | 14.79264 | 12867930 | 52.57018
0 | 0 | 0 | 12.8 | 53.3 | 3.6 | 30.3 | 91 | 48 | 0.28 | 70 | 20 | 14.79775 | 12869402 | 52.56977
0 | 0 | 0 | 12.8 | 53.3 | 3.6 | 30.3 | 91 | 48 | 0.28 | 70 | 20 | 15.66559 | 13123656 | 52.49904
0 | 0 | 0 | 12.8 | 53.3 | 3.6 | 30.3 | 91 | 48 | 0.08 | 140 | 20 | 0.1195201 | 737207.625 | 71.44133
0 | 0 | 0 | 12.8 | 53.3 | 3.6 | 30.3 | 91 | 48 | 0.08 | 140 | 20 | 0.297482 | 895764.5625 | 70.61414
0 | 0 | 0 | 12.8 | 53.3 | 3.6 | 30.3 | 91 | 48 | 0.08 | 140 | 20 | 0.462882 | 1073559.125 | 69.85391
0 | 0 | 0 | 12.8 | 53.3 | 3.6 | 30.3 | 91 | 48 | 0.08 | 140 | 20 | 0.6102058 | 1244178.625 | 69.23486
0 | 0 | 0 | 12.8 | 53.3 | 3.6 | 30.3 | 91 | 48 | 0.08 | 140 | 20 | 0.7611691 | 1401122.625 | 68.83015
0 | 0 | 0 | 12.8 | 53.3 | 3.6 | 30.3 | 91 | 48 | 0.08 | 140 | 20 | 0.898431 | 1534921.625 | 68.53496
0 | 0 | 0 | 12.8 | 53.3 | 3.6 | 30.3 | 91 | 48 | 0.08 | 140 | 20 | 1.031544 | 1676868.125 | 68.24991
0 | 0 | 0 | 12.8 | 53.3 | 3.6 | 30.3 | 91 | 48 | 0.08 | 140 | 20 | 1.168128 | 1836170.875 | 67.95863
0 | 0 | 0 | 12.8 | 53.3 | 3.6 | 30.3 | 91 | 48 | 0.08 | 140 | 20 | 1.304646 | 1982118.25 | 67.7056
0 | 0 | 0 | 12.8 | 53.3 | 3.6 | 30.3 | 91 | 48 | 0.08 | 140 | 20 | 1.437126 | 2120208.75 | 67.47855
0 | 0 | 0 | 12.8 | 53.3 | 3.6 | 30.3 | 91 | 48 | 0.08 | 140 | 20 | 1.561337 | 2205278.25 | 67.32941
0 | 0 | 0 | 12.8 | 53.3 | 3.6 | 30.3 | 91 | 48 | 0.08 | 140 | 20 | 1.673009 | 2277843.25 | 67.20364
0 | 0 | 0 | 12.8 | 53.3 | 3.6 | 30.3 | 91 | 48 | 0.08 | 140 | 20 | 1.792667 | 2356991 | 67.06938
0 | 0 | 0 | 12.8 | 53.3 | 3.6 | 30.3 | 91 | 48 | 0.08 | 140 | 20 | 1.920884 | 2427977 | 66.92977
0 | 0 | 0 | 12.8 | 53.3 | 3.6 | 30.3 | 91 | 48 | 0.08 | 140 | 20 | 2.03003 | 2489941.75 | 66.81115
0 | 0 | 0 | 12.8 | 53.3 | 3.6 | 30.3 | 91 | 48 | 0.08 | 140 | 20 | 2.175224 | 2574828.5 | 66.6537
0 | 0 | 0 | 12.8 | 53.3 | 3.6 | 30.3 | 91 | 48 | 0.08 | 140 | 20 | 2.267278 | 2630140.75 | 66.55407
0 | 0 | 0 | 12.8 | 53.3 | 3.6 | 30.3 | 91 | 48 | 0.08 | 140 | 20 | 2.396106 | 2709549.75 | 66.41487
0 | 0 | 0 | 12.8 | 53.3 | 3.6 | 30.3 | 91 | 48 | 0.08 | 140 | 20 | 2.497508 | 2773736 | 66.30554
0 | 0 | 0 | 12.8 | 53.3 | 3.6 | 30.3 | 91 | 48 | 0.08 | 140 | 20 | 2.639418 | 2867750.75 | 66.14783
0 | 0 | 0 | 12.8 | 53.3 | 3.6 | 30.3 | 91 | 48 | 0.08 | 140 | 20 | 2.751117 | 2958255.5 | 65.98176
0 | 0 | 0 | 12.8 | 53.3 | 3.6 | 30.3 | 91 | 48 | 0.08 | 140 | 20 | 2.85963 | 3032422.75 | 65.84491
0 | 0 | 0 | 12.8 | 53.3 | 3.6 | 30.3 | 91 | 48 | 0.08 | 140 | 20 | 2.960129 | 3101251 | 65.7206
0 | 0 | 0 | 12.8 | 53.3 | 3.6 | 30.3 | 91 | 48 | 0.08 | 140 | 20 | 3.06416 | 3174147.25 | 65.59218
0 | 0 | 0 | 12.8 | 53.3 | 3.6 | 30.3 | 91 | 48 | 0.08 | 140 | 20 | 3.193833 | 3262940.75 | 65.44035
0 | 0 | 0 | 12.8 | 53.3 | 3.6 | 30.3 | 91 | 48 | 0.08 | 140 | 20 | 3.292403 | 3326576.25 | 65.33475
0 | 0 | 0 | 12.8 | 53.3 | 3.6 | 30.3 | 91 | 48 | 0.08 | 140 | 20 | 3.398706 | 3396599.25 | 65.22107
0 | 0 | 0 | 12.8 | 53.3 | 3.6 | 30.3 | 91 | 48 | 0.08 | 140 | 20 | 3.503598 | 3458099 | 65.12402
0 | 0 | 0 | 12.8 | 53.3 | 3.6 | 30.3 | 91 | 48 | 0.08 | 140 | 20 | 3.631743 | 3530150 | 65.01312
0 | 0 | 0 | 12.8 | 53.3 | 3.6 | 30.3 | 91 | 48 | 0.08 | 140 | 20 | 3.728341 | 3585457.5 | 64.92963
0 | 0 | 0 | 12.8 | 53.3 | 3.6 | 30.3 | 91 | 48 | 0.08 | 140 | 20 | 3.816947 | 3636950.25 | 64.85314
0 | 0 | 0 | 12.8 | 53.3 | 3.6 | 30.3 | 91 | 48 | 0.08 | 140 | 20 | 3.934747 | 3706554 | 64.7516
0 | 0 | 0 | 12.8 | 53.3 | 3.6 | 30.3 | 91 | 48 | 0.08 | 140 | 20 | 4.033828 | 3758663.5 | 64.67735
0 | 0 | 0 | 12.8 | 53.3 | 3.6 | 30.3 | 91 | 48 | 0.08 | 140 | 20 | 4.16407 | 3825679.5 | 64.58364
0 | 0 | 0 | 12.8 | 53.3 | 3.6 | 30.3 | 91 | 48 | 0.08 | 140 | 20 | 4.245398 | 3868129.5 | 64.52519
0 | 0 | 0 | 12.8 | 53.3 | 3.6 | 30.3 | 91 | 48 | 0.08 | 140 | 20 | 4.358319 | 3927852 | 64.4441
0 | 0 | 0 | 12.8 | 53.3 | 3.6 | 30.3 | 91 | 48 | 0.08 | 140 | 20 | 4.474243 | 3990125.25 | 64.36096
0 | 0 | 0 | 12.8 | 53.3 | 3.6 | 30.3 | 91 | 48 | 0.08 | 140 | 20 | 4.574252 | 4044639.75 | 64.28934
0 | 0 | 0 | 12.8 | 53.3 | 3.6 | 30.3 | 91 | 48 | 0.08 | 140 | 20 | 4.670039 | 4097549.75 | 64.22081
0 | 0 | 0 | 12.8 | 53.3 | 3.6 | 30.3 | 91 | 48 | 0.08 | 140 | 20 | 4.774424 | 4156000.25 | 64.14622
0 | 0 | 0 | 12.8 | 53.3 | 3.6 | 30.3 | 91 | 48 | 0.08 | 140 | 20 | 4.881142 | 4212475.5 | 64.07518
0 | 0 | 0 | 12.8 | 53.3 | 3.6 | 30.3 | 91 | 48 | 0.08 | 140 | 20 | 4.969605 | 4253826.5 | 64.02396
0 | 0 | 0 | 12.8 | 53.3 | 3.6 | 30.3 | 91 | 48 | 0.08 | 140 | 20 | 5.080686 | 4306326.5 | 63.9597
0 | 0 | 0 | 12.8 | 53.3 | 3.6 | 30.3 | 91 | 48 | 0.08 | 140 | 20 | 5.19425 | 4355604.5 | 63.90035
0 | 0 | 0 | 12.8 | 53.3 | 3.6 | 30.3 | 91 | 48 | 0.08 | 140 | 20 | 5.295698 | 4406392 | 63.80532
0 | 0 | 0 | 12.8 | 53.3 | 3.6 | 30.3 | 91 | 48 | 0.08 | 140 | 20 | 5.489389 | 4506699 | 63.61788
0 | 0 | 0 | 12.8 | 53.3 | 3.6 | 30.3 | 91 | 48 | 0.08 | 140 | 20 | 5.588875 | 4559100.5 | 63.52184
0 | 0 | 0 | 12.8 | 53.3 | 3.6 | 30.3 | 91 | 48 | 0.08 | 140 | 20 | 5.682308 | 4608875 | 63.43174
0 | 0 | 0 | 12.8 | 53.3 | 3.6 | 30.3 | 91 | 48 | 0.08 | 140 | 20 | 5.793289 | 4667612.5 | 63.32684
0 | 0 | 0 | 12.8 | 53.3 | 3.6 | 30.3 | 91 | 48 | 0.08 | 140 | 20 | 5.882007 | 4706065 | 63.25902
0 | 0 | 0 | 12.8 | 53.3 | 3.6 | 30.3 | 91 | 48 | 0.08 | 140 | 20 | 5.996888 | 4756324 | 63.17134
0 | 0 | 0 | 12.8 | 53.3 | 3.6 | 30.3 | 91 | 48 | 0.08 | 140 | 20 | 6.105572 | 4804360.5 | 63.0885
0 | 0 | 0 | 12.8 | 53.3 | 3.6 | 30.3 | 91 | 48 | 0.08 | 140 | 20 | 6.302706 | 4892745 | 62.93847
0 | 0 | 0 | 12.8 | 53.3 | 3.6 | 30.3 | 91 | 48 | 0.08 | 140 | 20 | 6.39039 | 4932577 | 62.87187
0 | 0 | 0 | 12.8 | 53.3 | 3.6 | 30.3 | 91 | 48 | 0.08 | 140 | 20 | 6.488251 | 4977412 | 62.7976
0 | 0 | 0 | 12.8 | 53.3 | 3.6 | 30.3 | 91 | 48 | 0.08 | 140 | 20 | 6.578516 | 5019135 | 62.72919
0 | 0 | 0 | 12.8 | 53.3 | 3.6 | 30.3 | 91 | 48 | 0.08 | 140 | 20 | 6.697741 | 5074774.5 | 62.63895
0 | 0 | 0 | 12.8 | 53.3 | 3.6 | 30.3 | 91 | 48 | 0.08 | 140 | 20 | 6.772182 | 5109828 | 62.58268
0 | 0 | 0 | 12.8 | 53.3 | 3.6 | 30.3 | 91 | 48 | 0.08 | 140 | 20 | 6.885396 | 5163600.5 | 62.49714
0 | 0 | 0 | 12.8 | 53.3 | 3.6 | 30.3 | 91 | 48 | 0.08 | 140 | 20 | 6.981187 | 5209542 | 62.42492
0 | 0 | 0 | 12.8 | 53.3 | 3.6 | 30.3 | 91 | 48 | 0.08 | 140 | 20 | 7.068537 | 5251788 | 62.35908
0 | 0 | 0 | 12.8 | 53.3 | 3.6 | 30.3 | 91 | 48 | 0.08 | 140 | 20 | 7.176784 | 5304621 | 62.27763
0 | 0 | 0 | 12.8 | 53.3 | 3.6 | 30.3 | 91 | 48 | 0.08 | 140 | 20 | 7.276628 | 5353823 | 62.20257
0 | 0 | 0 | 12.8 | 53.3 | 3.6 | 30.3 | 91 | 48 | 0.08 | 140 | 20 | 7.357502 | 5394007.5 | 62.14186
0 | 0 | 0 | 12.8 | 53.3 | 3.6 | 30.3 | 91 | 48 | 0.08 | 140 | 20 | 7.470174 | 5450500.5 | 62.05738
0 | 0 | 0 | 12.8 | 53.3 | 3.6 | 30.3 | 91 | 48 | 0.08 | 140 | 20 | 7.563642 | 5494470 | 61.98468
0 | 0 | 0 | 12.8 | 53.3 | 3.6 | 30.3 | 91 | 48 | 0.08 | 140 | 20 | 7.647707 | 5531668.5 | 61.9173
0 | 0 | 0 | 12.8 | 53.3 | 3.6 | 30.3 | 91 | 48 | 0.08 | 140 | 20 | 7.754102 | 5579101 | 61.8321
0 | 0 | 0 | 12.8 | 53.3 | 3.6 | 30.3 | 91 | 48 | 0.08 | 140 | 20 | 7.851123 | 5622714 | 61.75451
0 | 0 | 0 | 12.8 | 53.3 | 3.6 | 30.3 | 91 | 48 | 0.08 | 140 | 20 | 7.949358 | 5667218.5 | 61.67605
0 | 0 | 0 | 12.8 | 53.3 | 3.6 | 30.3 | 91 | 48 | 0.08 | 140 | 20 | 8.03771 | 5707545.5 | 61.60557
0 | 0 | 0 | 12.8 | 53.3 | 3.6 | 30.3 | 91 | 48 | 0.08 | 140 | 20 | 8.138279 | 5753802.5 | 61.52543
0 | 0 | 0 | 12.8 | 53.3 | 3.6 | 30.3 | 91 | 48 | 0.08 | 140 | 20 | 8.240107 | 5801015.5 | 61.44442
0 | 0 | 0 | 12.8 | 53.3 | 3.6 | 30.3 | 91 | 48 | 0.08 | 140 | 20 | 8.320186 | 5833186 | 61.38954
0 | 0 | 0 | 12.8 | 53.3 | 3.6 | 30.3 | 91 | 48 | 0.08 | 140 | 20 | 8.412659 | 5868707.5 | 61.32936
0 | 0 | 0 | 12.8 | 53.3 | 3.6 | 30.3 | 91 | 48 | 0.08 | 140 | 20 | 8.51792 | 5909402.5 | 61.26087
0 | 0 | 0 | 12.8 | 53.3 | 3.6 | 30.3 | 91 | 48 | 0.08 | 140 | 20 | 8.612591 | 5946238.5 | 61.19939
0 | 0 | 0 | 12.8 | 53.3 | 3.6 | 30.3 | 91 | 48 | 0.08 | 140 | 20 | 8.708313 | 5983726.5 | 61.13726
0 | 0 | 0 | 12.8 | 53.3 | 3.6 | 30.3 | 91 | 48 | 0.08 | 140 | 20 | 8.8051 | 6021864.5 | 61.0745
0 | 0 | 0 | 12.8 | 53.3 | 3.6 | 30.3 | 91 | 48 | 0.08 | 140 | 20 | 8.902962 | 6060679 | 61.0111
0 | 0 | 0 | 12.8 | 53.3 | 3.6 | 30.3 | 91 | 48 | 0.08 | 140 | 20 | 9.001912 | 6100174.5 | 60.9471
0 | 0 | 0 | 12.8 | 53.3 | 3.6 | 30.3 | 91 | 48 | 0.08 | 140 | 20 | 9.089395 | 6132810.5 | 60.87969
0 | 0 | 0 | 12.8 | 53.3 | 3.6 | 30.3 | 91 | 48 | 0.08 | 140 | 20 | 9.177728 | 6165463 | 60.80968
0 | 0 | 0 | 12.8 | 53.3 | 3.6 | 30.3 | 91 | 48 | 0.08 | 140 | 20 | 9.26692 | 6198614 | 60.73906
0 | 0 | 0 | 12.8 | 53.3 | 3.6 | 30.3 | 91 | 48 | 0.08 | 140 | 20 | 9.369915 | 6237116.5 | 60.65761
0 | 0 | 0 | 12.8 | 53.3 | 3.6 | 30.3 | 91 | 48 | 0.08 | 140 | 20 | 9.460974 | 6271358 | 60.5857
0 | 0 | 0 | 12.8 | 53.3 | 3.6 | 30.3 | 91 | 48 | 0.08 | 140 | 20 | 9.552918 | 6306119.5 | 60.51316
0 | 0 | 0 | 12.8 | 53.3 | 3.6 | 30.3 | 91 | 48 | 0.08 | 140 | 20 | 9.632438 | 6336339.5 | 60.45052
0 | 0 | 0 | 12.8 | 53.3 | 3.6 | 30.3 | 91 | 48 | 0.08 | 140 | 20 | 9.739496 | 6377254 | 60.36627
0 | 0 | 0 | 12.8 | 53.3 | 3.6 | 30.3 | 91 | 48 | 0.08 | 140 | 20 | 9.834147 | 6413647 | 60.29187
0 | 0 | 0 | 12.8 | 53.3 | 3.6 | 30.3 | 91 | 48 | 0.08 | 140 | 20 | 9.929718 | 6456963.5 | 60.20027
0 | 0 | 0 | 12.8 | 53.3 | 3.6 | 30.3 | 91 | 48 | 0.08 | 140 | 20 | 10.02622 | 6507308 | 60.09149
0 | 0 | 0 | 12.8 | 53.3 | 3.6 | 30.3 | 91 | 48 | 0.08 | 140 | 20 | 10.10968 | 6551170 | 59.9976
0 | 0 | 0 | 12.8 | 53.3 | 3.6 | 30.3 | 91 | 48 | 0.08 | 140 | 20 | 10.20793 | 6603181 | 59.88724
0 | 0 | 0 | 12.8 | 53.3 | 3.6 | 30.3 | 91 | 48 | 0.08 | 140 | 20 | 10.2929 | 6648500 | 59.79197
0 | 0 | 0 | 12.8 | 53.3 | 3.6 | 30.3 | 91 | 48 | 0.08 | 140 | 20 | 10.39293 | 6702243 | 59.67999
0 | 0 | 0 | 12.8 | 53.3 | 3.6 | 30.3 | 91 | 48 | 0.08 | 140 | 20 | 10.47944 | 6744188 | 59.59363
0 | 0 | 0 | 12.8 | 53.3 | 3.6 | 30.3 | 91 | 48 | 0.08 | 140 | 20 | 10.58128 | 6793570.5 | 59.49281
0 | 0 | 0 | 12.8 | 53.3 | 3.6 | 30.3 | 91 | 48 | 0.08 | 140 | 20 | 10.66936 | 6836577 | 59.40573
0 | 0 | 0 | 12.8 | 53.3 | 3.6 | 30.3 | 91 | 48 | 0.08 | 140 | 20 | 10.86273 | 6920542.5 | 59.23765
0 | 0 | 0 | 12.8 | 53.3 | 3.6 | 30.3 | 91 | 48 | 0.08 | 140 | 20 | 10.93803 | 6951029 | 59.17723
0 | 0 | 0 | 12.8 | 53.3 | 3.6 | 30.3 | 91 | 48 | 0.08 | 140 | 20 | 11.02908 | 6988070.5 | 59.10427
0 | 0 | 0 | 12.8 | 53.3 | 3.6 | 30.3 | 91 | 48 | 0.08 | 140 | 20 | 11.12089 | 7025618.5 | 59.03079
0 | 0 | 0 | 12.8 | 53.3 | 3.6 | 30.3 | 91 | 48 | 0.08 | 140 | 20 | 11.21346 | 7063684 | 58.95678
0 | 0 | 0 | 12.8 | 53.3 | 3.6 | 30.3 | 91 | 48 | 0.08 | 140 | 20 | 11.3068 | 7102274.5 | 58.88227
0 | 0 | 0 | 12.8 | 53.3 | 3.6 | 30.3 | 91 | 48 | 0.08 | 140 | 20 | 11.40092 | 7141402 | 58.80724
0 | 0 | 0 | 12.8 | 53.3 | 3.6 | 30.3 | 91 | 48 | 0.08 | 140 | 20 | 11.49582 | 7181068 | 58.73166
0 | 0 | 0 | 12.8 | 53.3 | 3.6 | 30.3 | 91 | 48 | 0.08 | 140 | 20 | 11.59152 | 7221291 | 58.65557
0 | 0 | 0 | 12.8 | 53.3 | 3.6 | 30.3 | 91 | 48 | 0.08 | 140 | 20 | 11.67187 | 7254576 | 58.593
0 | 0 | 0 | 12.8 | 53.3 | 3.6 | 30.3 | 91 | 48 | 0.08 | 140 | 20 | 11.75278 | 7282254.5 | 58.54142
0 | 0 | 0 | 12.8 | 53.3 | 3.6 | 30.3 | 91 | 48 | 0.08 | 140 | 20 | 11.85061 | 7315854.5 | 58.4791
0 | 0 | 0 | 12.8 | 53.3 | 3.6 | 30.3 | 91 | 48 | 0.08 | 140 | 20 | 11.94926 | 7349897 | 58.41633
0 | 0 | 0 | 12.8 | 53.3 | 3.6 | 30.3 | 91 | 48 | 0.08 | 140 | 20 | 12.03209 | 7378607 | 58.36368
0 | 0 | 0 | 12.8 | 53.3 | 3.6 | 30.3 | 91 | 48 | 0.08 | 140 | 20 | 12.13225 | 7413465 | 58.30009
0 | 0 | 0 | 12.8 | 53.3 | 3.6 | 30.3 | 91 | 48 | 0.08 | 140 | 20 | 12.21635 | 7442864 | 58.24674
0 | 0 | 0 | 12.8 | 53.3 | 3.6 | 30.3 | 91 | 48 | 0.08 | 140 | 20 | 12.30103 | 7473690.5 | 58.19136
0 | 0 | 0 | 12.8 | 53.3 | 3.6 | 30.3 | 91 | 48 | 0.08 | 140 | 20 | 12.40343 | 7512429 | 58.1225
0 | 0 | 0 | 12.8 | 53.3 | 3.6 | 30.3 | 91 | 48 | 0.08 | 140 | 20 | 12.48941 | 7555603.5 | 58.05196
0 | 0 | 0 | 12.8 | 53.3 | 3.6 | 30.3 | 91 | 48 | 0.08 | 140 | 20 | 12.57599 | 7603811 | 57.97845
0 | 0 | 0 | 12.8 | 53.3 | 3.6 | 30.3 | 91 | 48 | 0.08 | 140 | 20 | 12.66316 | 7652668 | 57.90454
0 | 0 | 0 | 12.8 | 53.3 | 3.6 | 30.3 | 91 | 48 | 0.08 | 140 | 20 | 12.75094 | 7702178 | 57.83021
0 | 0 | 0 | 12.8 | 53.3 | 3.6 | 30.3 | 91 | 48 | 0.08 | 140 | 20 | 12.83933 | 7752348 | 57.75544
0 | 0 | 0 | 12.8 | 53.3 | 3.6 | 30.3 | 91 | 48 | 0.08 | 140 | 20 | 13.01796 | 7854748.5 | 57.60469
0 | 0 | 0 | 12.8 | 53.3 | 3.6 | 30.3 | 91 | 48 | 0.08 | 140 | 20 | 13.12632 | 7917525 | 57.51341
0 | 0 | 0 | 12.8 | 53.3 | 3.6 | 30.3 | 91 | 48 | 0.08 | 140 | 20 | 13.19906 | 7959952 | 57.45223
0 | 0 | 0 | 12.8 | 53.3 | 3.6 | 30.3 | 91 | 48 | 0.08 | 140 | 20 | 13.29056 | 8013635.5 | 57.37535
0 | 0 | 0 | 12.8 | 53.3 | 3.6 | 30.3 | 91 | 48 | 0.08 | 140 | 20 | 13.38269 | 8068058 | 57.29807
0 | 0 | 0 | 12.8 | 53.3 | 3.6 | 30.3 | 91 | 48 | 0.08 | 140 | 20 | 13.47546 | 8123229 | 57.22033
0 | 0 | 0 | 12.8 | 53.3 | 3.6 | 30.3 | 91 | 48 | 0.08 | 140 | 20 | 13.56887 | 8163629 | 57.16378
0 | 0 | 0 | 12.8 | 53.3 | 3.6 | 30.3 | 91 | 48 | 0.08 | 140 | 20 | 13.66293 | 8202734.5 | 57.10937
0 | 0 | 0 | 12.8 | 53.3 | 3.6 | 30.3 | 91 | 48 | 0.08 | 140 | 20 | 13.73865 | 8234353 | 57.06559
0 | 0 | 0 | 12.8 | 53.3 | 3.6 | 30.3 | 91 | 48 | 0.08 | 140 | 20 | 13.83388 | 8274294.5 | 57.0106
0 | 0 | 0 | 12.8 | 53.3 | 3.6 | 30.3 | 91 | 48 | 0.08 | 140 | 20 | 13.91055 | 8306583.5 | 56.96636
0 | 0 | 0 | 12.8 | 53.3 | 3.6 | 30.3 | 91 | 48 | 0.08 | 140 | 20 | 14.00698 | 8347377.5 | 56.91078
0 | 0 | 0 | 12.8 | 53.3 | 3.6 | 30.3 | 91 | 48 | 0.08 | 140 | 20 | 14.10407 | 8388661 | 56.85485
0 | 0 | 0 | 12.8 | 53.3 | 3.6 | 30.3 | 91 | 48 | 0.08 | 140 | 20 | 14.18223 | 8428788 | 56.80071
0 | 0 | 0 | 12.8 | 53.3 | 3.6 | 30.3 | 91 | 48 | 0.08 | 140 | 20 | 14.28055 | 8488288 | 56.72079
0 | 0 | 0 | 12.8 | 53.3 | 3.6 | 30.3 | 91 | 48 | 0.08 | 140 | 20 | 14.35968 | 8542854 | 56.64762
0 | 0 | 0 | 12.8 | 53.3 | 3.6 | 30.3 | 91 | 48 | 0.08 | 140 | 20 | 14.45923 | 8614242 | 56.55297
0 | 0 | 0 | 12.8 | 53.3 | 3.6 | 30.3 | 91 | 48 | 0.08 | 140 | 20 | 14.53936 | 8674091 | 56.47455
0 | 0 | 0 | 12.8 | 53.3 | 3.6 | 30.3 | 91 | 48 | 0.08 | 140 | 20 | 14.61993 | 8730983 | 56.40039
0 | 0 | 0 | 12.8 | 53.3 | 3.6 | 30.3 | 91 | 48 | 0.08 | 140 | 20 | 14.80286 | 8859642 | 56.23461
0 | 0 | 0 | 12.8 | 53.3 | 3.6 | 30.3 | 91 | 48 | 0.08 | 140 | 20 | 14.88489 | 8917964 | 56.16043
0 | 0 | 0 | 12.8 | 53.3 | 3.6 | 30.3 | 91 | 48 | 0.08 | 140 | 20 | 14.98807 | 8991852 | 56.06727
0 | 0 | 0 | 12.8 | 53.3 | 3.6 | 30.3 | 91 | 48 | 0.08 | 140 | 20 | 15.07114 | 9051787 | 55.99241
0 | 0 | 0 | 12.8 | 53.3 | 3.6 | 30.3 | 91 | 48 | 0.08 | 140 | 20 | 15.15466 | 9112433 | 55.91719
0 | 0 | 0 | 12.8 | 53.3 | 3.6 | 30.3 | 91 | 48 | 0.08 | 140 | 20 | 15.23864 | 9173853 | 55.84171
0 | 0 | 0 | 12.8 | 53.3 | 3.6 | 30.3 | 91 | 48 | 0.08 | 140 | 20 | 15.32309 | 9236023 | 55.76587
0 | 0 | 0 | 12.8 | 53.3 | 3.6 | 30.3 | 91 | 48 | 0.08 | 140 | 20 | 15.40801 | 9304450 | 55.68307
0 | 0 | 0 | 12.8 | 53.3 | 3.6 | 30.3 | 91 | 48 | 0.08 | 140 | 20 | 15.51481 | 9399505 | 55.56917
0 | 0 | 0 | 12.8 | 53.3 | 3.6 | 30.3 | 91 | 48 | 0.08 | 140 | 20 | 15.60079 | 9475666 | 55.47876
0 | 0 | 0 | 12.8 | 53.3 | 3.6 | 30.3 | 91 | 48 | 0.08 | 140 | 20 | 15.68725 | 9546361 | 55.39457
0 | 0 | 0 | 12.8 | 53.3 | 3.6 | 30.3 | 91 | 48 | 0.08 | 140 | 20 | 15.77419 | 9617986 | 55.31
0 | 0 | 0 | 12.8 | 53.3 | 3.6 | 30.3 | 91 | 48 | 0.08 | 140 | 20 | 15.8616 | 9690556 | 55.22512
0 | 0 | 0 | 12.8 | 53.3 | 3.6 | 30.3 | 91 | 48 | 0.13 | 140 | 20 | 0.1211829 | 1090404.75 | 69.5437
0 | 0 | 0 | 12.8 | 53.3 | 3.6 | 30.3 | 91 | 48 | 0.13 | 140 | 20 | 0.297482 | 1285786.5 | 68.85014
0 | 0 | 0 | 12.8 | 53.3 | 3.6 | 30.3 | 91 | 48 | 0.13 | 140 | 20 | 0.462882 | 1490729.25 | 68.26871
0 | 0 | 0 | 12.8 | 53.3 | 3.6 | 30.3 | 91 | 48 | 0.13 | 140 | 20 | 0.618695 | 1679866.25 | 67.92705
0 | 0 | 0 | 12.8 | 53.3 | 3.6 | 30.3 | 91 | 48 | 0.13 | 140 | 20 | 0.7611691 | 1857755 | 67.62123
0 | 0 | 0 | 12.8 | 53.3 | 3.6 | 30.3 | 91 | 48 | 0.13 | 140 | 20 | 0.898431 | 2035128.75 | 67.33137
0 | 0 | 0 | 12.8 | 53.3 | 3.6 | 30.3 | 91 | 48 | 0.13 | 140 | 20 | 1.031544 | 2223299.5 | 67.05144
0 | 0 | 0 | 12.8 | 53.3 | 3.6 | 30.3 | 91 | 48 | 0.13 | 140 | 20 | 1.168128 | 2433385.25 | 66.76564
0 | 0 | 0 | 12.8 | 53.3 | 3.6 | 30.3 | 91 | 48 | 0.13 | 140 | 20 | 1.304646 | 2606655.75 | 66.49203
0 | 0 | 0 | 12.8 | 53.3 | 3.6 | 30.3 | 91 | 48 | 0.13 | 140 | 20 | 1.437126 | 2751930.5 | 66.23567
0 | 0 | 0 | 12.8 | 53.3 | 3.6 | 30.3 | 91 | 48 | 0.13 | 140 | 20 | 1.561337 | 2896644.75 | 65.9899
0 | 0 | 0 | 12.8 | 53.3 | 3.6 | 30.3 | 91 | 48 | 0.13 | 140 | 20 | 1.673009 | 3027923 | 65.75455
0 | 0 | 0 | 12.8 | 53.3 | 3.6 | 30.3 | 91 | 48 | 0.13 | 140 | 20 | 1.792667 | 3128180.5 | 65.57194
0 | 0 | 0 | 12.8 | 53.3 | 3.6 | 30.3 | 91 | 48 | 0.13 | 140 | 20 | 1.920884 | 3223075.25 | 65.40662
0 | 0 | 0 | 12.8 | 53.3 | 3.6 | 30.3 | 91 | 48 | 0.13 | 140 | 20 | 2.03003 | 3302495.75 | 65.27274
0 | 0 | 0 | 12.8 | 53.3 | 3.6 | 30.3 | 91 | 48 | 0.13 | 140 | 20 | 2.175224 | 3411191 | 65.09509
0 | 0 | 0 | 12.8 | 53.3 | 3.6 | 30.3 | 91 | 48 | 0.13 | 140 | 20 | 2.267278 | 3481952 | 64.98269
0 | 0 | 0 | 12.8 | 53.3 | 3.6 | 30.3 | 91 | 48 | 0.13 | 140 | 20 | 2.396106 | 3583447.75 | 64.82571
0 | 0 | 0 | 12.8 | 53.3 | 3.6 | 30.3 | 91 | 48 | 0.13 | 140 | 20 | 2.497508 | 3665416 | 64.70244
0 | 0 | 0 | 12.8 | 53.3 | 3.6 | 30.3 | 91 | 48 | 0.13 | 140 | 20 | 2.614014 | 3761909 | 64.56107
0 | 0 | 0 | 12.8 | 53.3 | 3.6 | 30.3 | 91 | 48 | 0.13 | 140 | 20 | 2.724638 | 3855879.5 | 64.42714
0 | 0 | 0 | 12.8 | 53.3 | 3.6 | 30.3 | 91 | 48 | 0.13 | 140 | 20 | 2.839944 | 3956326.25 | 64.28785
0 | 0 | 0 | 12.8 | 53.3 | 3.6 | 30.3 | 91 | 48 | 0.13 | 140 | 20 | 2.947885 | 4052728.5 | 64.15769
0 | 0 | 0 | 12.8 | 53.3 | 3.6 | 30.3 | 91 | 48 | 0.13 | 140 | 20 | 3.068396 | 4155960.75 | 64.0225
0 | 0 | 0 | 12.8 | 53.3 | 3.6 | 30.3 | 91 | 48 | 0.13 | 140 | 20 | 3.171846 | 4240937.5 | 63.91427
0 | 0 | 0 | 12.8 | 53.3 | 3.6 | 30.3 | 91 | 48 | 0.13 | 140 | 20 | 3.287857 | 4338300.5 | 63.79312
0 | 0 | 0 | 12.8 | 53.3 | 3.6 | 30.3 | 91 | 48 | 0.13 | 140 | 20 | 3.394014 | 4429354 | 63.6825
0 | 0 | 0 | 12.8 | 53.3 | 3.6 | 30.3 | 91 | 48 | 0.13 | 140 | 20 | 3.508442 | 4527397.5 | 63.52754
0 | 0 | 0 | 12.8 | 53.3 | 3.6 | 30.3 | 91 | 48 | 0.13 | 140 | 20 | 3.611727 | 4630238 | 63.34085
0 | 0 | 0 | 12.8 | 53.3 | 3.6 | 30.3 | 91 | 48 | 0.13 | 140 | 20 | 3.71292 | 4733260 | 63.1585
0 | 0 | 0 | 12.8 | 53.3 | 3.6 | 30.3 | 91 | 48 | 0.13 | 140 | 20 | 3.822224 | 4847114.5 | 62.96209
0 | 0 | 0 | 12.8 | 53.3 | 3.6 | 30.3 | 91 | 48 | 0.13 | 140 | 20 | 3.940187 | 4973066 | 62.75082
0 | 0 | 0 | 12.8 | 53.3 | 3.6 | 30.3 | 91 | 48 | 0.13 | 140 | 20 | 4.039405 | 5068056.5 | 62.59556
0 | 0 | 0 | 12.8 | 53.3 | 3.6 | 30.3 | 91 | 48 | 0.13 | 140 | 20 | 4.141121 | 5163650 | 62.44266
0 | 0 | 0 | 12.8 | 53.3 | 3.6 | 30.3 | 91 | 48 | 0.13 | 140 | 20 | 4.251268 | 5269196 | 62.27751
0 | 0 | 0 | 12.8 | 53.3 | 3.6 | 30.3 | 91 | 48 | 0.13 | 140 | 20 | 4.358319 | 5373849.5 | 62.11739
0 | 0 | 0 | 12.8 | 53.3 | 3.6 | 30.3 | 91 | 48 | 0.13 | 140 | 20 | 4.468066 | 5483289 | 61.95369
0 | 0 | 0 | 12.8 | 53.3 | 3.6 | 30.3 | 91 | 48 | 0.13 | 140 | 20 | 4.567936 | 5584818.5 | 61.80509
0 | 0 | 0 | 12.8 | 53.3 | 3.6 | 30.3 | 91 | 48 | 0.13 | 140 | 20 | 4.663591 | 5671117 | 61.67532
0 | 0 | 0 | 12.8 | 53.3 | 3.6 | 30.3 | 91 | 48 | 0.13 | 140 | 20 | 4.781025 | 5763743 | 61.51505
0 | 0 | 0 | 12.8 | 53.3 | 3.6 | 30.3 | 91 | 48 | 0.13 | 140 | 20 | 4.881142 | 5830066 | 61.40189
0 | 0 | 0 | 12.8 | 53.3 | 3.6 | 30.3 | 91 | 48 | 0.13 | 140 | 20 | 4.976476 | 5886088.5 | 61.30749
0 | 0 | 0 | 12.8 | 53.3 | 3.6 | 30.3 | 91 | 48 | 0.13 | 140 | 20 | 5.080686 | 5947940 | 61.20444
0 | 0 | 0 | 12.8 | 53.3 | 3.6 | 30.3 | 91 | 48 | 0.13 | 140 | 20 | 5.172765 | 6003137.5 | 61.11357
0 | 0 | 0 | 12.8 | 53.3 | 3.6 | 30.3 | 91 | 48 | 0.13 | 140 | 20 | 5.38423 | 6131839.5 | 60.90533
0 | 0 | 0 | 12.8 | 53.3 | 3.6 | 30.3 | 91 | 48 | 0.13 | 140 | 20 | 5.48181 | 6192161.5 | 60.80948
0 | 0 | 0 | 12.8 | 53.3 | 3.6 | 30.3 | 91 | 48 | 0.13 | 140 | 20 | 5.588875 | 6259026 | 60.70449
0 | 0 | 0 | 12.8 | 53.3 | 3.6 | 30.3 | 91 | 48 | 0.13 | 140 | 20 | 5.690164 | 6321721 | 60.60719
0 | 0 | 0 | 12.8 | 53.3 | 3.6 | 30.3 | 91 | 48 | 0.13 | 140 | 20 | 5.78529 | 6369687 | 60.53331
0 | 0 | 0 | 12.8 | 53.3 | 3.6 | 30.3 | 91 | 48 | 0.13 | 140 | 20 | 5.890139 | 6422982 | 60.45197
0 | 0 | 0 | 12.8 | 53.3 | 3.6 | 30.3 | 91 | 48 | 0.13 | 140 | 20 | 5.988608 | 6473432 | 60.37568
0 | 0 | 0 | 12.8 | 53.3 | 3.6 | 30.3 | 91 | 48 | 0.13 | 140 | 20 | 6.088724 | 6523476 | 60.29886
0 | 0 | 0 | 12.8 | 53.3 | 3.6 | 30.3 | 91 | 48 | 0.13 | 140 | 20 | 6.190513 | 6568385.5 | 60.20937
0 | 0 | 0 | 12.8 | 53.3 | 3.6 | 30.3 | 91 | 48 | 0.13 | 140 | 20 | 6.285314 | 6610496 | 60.12614
0 | 0 | 0 | 12.8 | 53.3 | 3.6 | 30.3 | 91 | 48 | 0.13 | 140 | 20 | 6.381567 | 6653530 | 60.04173
0 | 0 | 0 | 12.8 | 53.3 | 3.6 | 30.3 | 91 | 48 | 0.13 | 140 | 20 | 6.60584 | 6771636.5 | 59.804
0 | 0 | 0 | 12.8 | 53.3 | 3.6 | 30.3 | 91 | 48 | 0.13 | 140 | 20 | 6.688494 | 6822346 | 59.70029
0 | 0 | 0 | 12.8 | 53.3 | 3.6 | 30.3 | 91 | 48 | 0.13 | 140 | 20 | 6.781545 | 6879881 | 59.58377
0 | 0 | 0 | 12.8 | 53.3 | 3.6 | 30.3 | 91 | 48 | 0.13 | 140 | 20 | 6.87589 | 6938948 | 59.46547
0 | 0 | 0 | 12.8 | 53.3 | 3.6 | 30.3 | 91 | 48 | 0.13 | 140 | 20 | 6.990839 | 7013689 | 59.31829
0 | 0 | 0 | 12.8 | 53.3 | 3.6 | 30.3 | 91 | 48 | 0.13 | 140 | 20 | 7.07831 | 7071105 | 59.20655
0 | 0 | 0 | 12.8 | 53.3 | 3.6 | 30.3 | 91 | 48 | 0.13 | 140 | 20 | 7.176784 | 7136296.5 | 59.081
0 | 0 | 0 | 12.8 | 53.3 | 3.6 | 30.3 | 91 | 48 | 0.13 | 140 | 20 | 7.266581 | 7196273.5 | 58.96677
0 | 0 | 0 | 12.8 | 53.3 | 3.6 | 30.3 | 91 | 48 | 0.13 | 140 | 20 | 7.45986 | 7327082 | 58.72161
0 | 0 | 0 | 12.8 | 53.3 | 3.6 | 30.3 | 91 | 48 | 0.13 | 140 | 20 | 7.5532 | 7391101 | 58.60356
0 | 0 | 0 | 12.8 | 53.3 | 3.6 | 30.3 | 91 | 48 | 0.13 | 140 | 20 | 7.65828 | 7463840.5 | 58.47098
0 | 0 | 0 | 12.8 | 53.3 | 3.6 | 30.3 | 91 | 48 | 0.13 | 140 | 20 | 7.743397 | 7523284 | 58.36379
0 | 0 | 0 | 12.8 | 53.3 | 3.6 | 30.3 | 91 | 48 | 0.13 | 140 | 20 | 7.840284 | 7583533 | 58.25605
0 | 0 | 0 | 12.8 | 53.3 | 3.6 | 30.3 | 91 | 48 | 0.13 | 140 | 20 | 7.938383 | 7639819.5 | 58.15625
0 | 0 | 0 | 12.8 | 53.3 | 3.6 | 30.3 | 91 | 48 | 0.13 | 140 | 20 | 8.03771 | 7697228 | 58.05534
0 | 0 | 0 | 12.8 | 53.3 | 3.6 | 30.3 | 91 | 48 | 0.13 | 140 | 20 | 8.127043 | 7749236 | 57.96474
0 | 0 | 0 | 12.8 | 53.3 | 3.6 | 30.3 | 91 | 48 | 0.13 | 140 | 20 | 8.22873 | 7808860 | 57.86177
0 | 0 | 0 | 12.8 | 53.3 | 3.6 | 30.3 | 91 | 48 | 0.13 | 140 | 20 | 8.33169 | 7869700.5 | 57.75771
0 | 0 | 0 | 12.8 | 53.3 | 3.6 | 30.3 | 91 | 48 | 0.13 | 140 | 20 | 8.42429 | 7926091.5 | 57.66386
0 | 0 | 0 | 12.8 | 53.3 | 3.6 | 30.3 | 91 | 48 | 0.13 | 140 | 20 | 8.529697 | 8003164.5 | 57.55325
0 | 0 | 0 | 12.8 | 53.3 | 3.6 | 30.3 | 91 | 48 | 0.13 | 140 | 20 | 8.624498 | 8073122 | 57.45394
0 | 0 | 0 | 12.8 | 53.3 | 3.6 | 30.3 | 91 | 48 | 0.13 | 140 | 20 | 8.69629 | 8126498.5 | 57.37886
0 | 0 | 0 | 12.8 | 53.3 | 3.6 | 30.3 | 91 | 48 | 0.13 | 140 | 20 | 8.792943 | 8198934 | 57.2779
0 | 0 | 0 | 12.8 | 53.3 | 3.6 | 30.3 | 91 | 48 | 0.13 | 140 | 20 | 8.89067 | 8272819.5 | 57.17601
0 | 0 | 0 | 12.8 | 53.3 | 3.6 | 30.3 | 91 | 48 | 0.13 | 140 | 20 | 9.001912 | 8357741 | 57.06026
0 | 0 | 0 | 12.8 | 53.3 | 3.6 | 30.3 | 91 | 48 | 0.13 | 140 | 20 | 9.089395 | 8425132 | 56.9694
0 | 0 | 0 | 12.8 | 53.3 | 3.6 | 30.3 | 91 | 48 | 0.13 | 140 | 20 | 9.177728 | 8493738 | 56.87779
0 | 0 | 0 | 12.8 | 53.3 | 3.6 | 30.3 | 91 | 48 | 0.13 | 140 | 20 | 9.26692 | 8563564 | 56.78547
0 | 0 | 0 | 12.8 | 53.3 | 3.6 | 30.3 | 91 | 48 | 0.13 | 140 | 20 | 9.369915 | 8644922 | 56.67902
0 | 0 | 0 | 12.8 | 53.3 | 3.6 | 30.3 | 91 | 48 | 0.13 | 140 | 20 | 9.460974 | 8717496 | 56.58507
0 | 0 | 0 | 12.8 | 53.3 | 3.6 | 30.3 | 91 | 48 | 0.13 | 140 | 20 | 9.566126 | 8797640 | 56.4818
0 | 0 | 0 | 12.8 | 53.3 | 3.6 | 30.3 | 91 | 48 | 0.13 | 140 | 20 | 9.659092 | 8867723 | 56.39221
0 | 0 | 0 | 12.8 | 53.3 | 3.6 | 30.3 | 91 | 48 | 0.13 | 140 | 20 | 9.739496 | 8928771 | 56.31487
0 | 0 | 0 | 12.8 | 53.3 | 3.6 | 30.3 | 91 | 48 | 0.13 | 140 | 20 | 9.943446 | 9094080 | 56.10814
0 | 0 | 0 | 12.8 | 53.3 | 3.6 | 30.3 | 91 | 48 | 0.13 | 140 | 20 | 10.01237 | 9155692 | 56.03202
0 | 0 | 0 | 12.8 | 53.3 | 3.6 | 30.3 | 91 | 48 | 0.13 | 140 | 20 | 10.10968 | 9243354 | 55.92471
0 | 0 | 0 | 12.8 | 53.3 | 3.6 | 30.3 | 91 | 48 | 0.13 | 140 | 20 | 10.20793 | 9332835 | 55.81647
0 | 0 | 0 | 12.8 | 53.3 | 3.6 | 30.3 | 91 | 48 | 0.13 | 140 | 20 | 10.2929 | 9425123 | 55.70602
0 | 0 | 0 | 12.8 | 53.3 | 3.6 | 30.3 | 91 | 48 | 0.13 | 140 | 20 | 10.37858 | 9517744 | 55.59677
0 | 0 | 0 | 12.8 | 53.3 | 3.6 | 30.3 | 91 | 48 | 0.13 | 140 | 20 | 10.49393 | 9629532 | 55.46659
0 | 0 | 0 | 12.8 | 53.3 | 3.6 | 30.3 | 91 | 48 | 0.13 | 140 | 20 | 10.58128 | 9692995 | 55.39365
0 | 0 | 0 | 12.8 | 53.3 | 3.6 | 30.3 | 91 | 48 | 0.13 | 140 | 20 | 10.66936 | 9757417 | 55.32018
0 | 0 | 0 | 12.8 | 53.3 | 3.6 | 30.3 | 91 | 48 | 0.13 | 140 | 20 | 10.84773 | 9889189 | 55.17171
0 | 0 | 0 | 12.8 | 53.3 | 3.6 | 30.3 | 91 | 48 | 0.13 | 140 | 20 | 10.93803 | 9956567 | 55.09668
0 | 0 | 0 | 12.8 | 53.3 | 3.6 | 30.3 | 91 | 48 | 0.13 | 140 | 20 | 11.02908 | 10024977 | 55.02115
0 | 0 | 0 | 12.8 | 53.3 | 3.6 | 30.3 | 91 | 48 | 0.13 | 140 | 20 | 11.13626 | 10106110 | 54.93238
0 | 0 | 0 | 12.8 | 53.3 | 3.6 | 30.3 | 91 | 48 | 0.13 | 140 | 20 | 11.22896 | 10175703 | 54.85669
0 | 0 | 0 | 12.8 | 53.3 | 3.6 | 30.3 | 91 | 48 | 0.13 | 140 | 20 | 11.3068 | 10233119 | 54.79449
0 | 0 | 0 | 12.8 | 53.3 | 3.6 | 30.3 | 91 | 48 | 0.13 | 140 | 20 | 11.41668 | 10314716 | 54.70682
0 | 0 | 0 | 12.8 | 53.3 | 3.6 | 30.3 | 91 | 48 | 0.13 | 140 | 20 | 11.49582 | 10372363 | 54.64537
0 | 0 | 0 | 12.8 | 53.3 | 3.6 | 30.3 | 91 | 48 | 0.13 | 140 | 20 | 11.57551 | 10421941 | 54.59293
0 | 0 | 0 | 12.8 | 53.3 | 3.6 | 30.3 | 91 | 48 | 0.13 | 140 | 20 | 11.67187 | 10482186 | 54.52958
0 | 0 | 0 | 12.8 | 53.3 | 3.6 | 30.3 | 91 | 48 | 0.13 | 140 | 20 | 11.76903 | 10543304 | 54.46579
0 | 0 | 0 | 12.8 | 53.3 | 3.6 | 30.3 | 91 | 48 | 0.13 | 140 | 20 | 11.85061 | 10594890 | 54.41227
0 | 0 | 0 | 12.8 | 53.3 | 3.6 | 30.3 | 91 | 48 | 0.13 | 140 | 20 | 11.93276 | 10647094 | 54.35843
0 | 0 | 0 | 12.8 | 53.3 | 3.6 | 30.3 | 91 | 48 | 0.13 | 140 | 20 | 12.04873 | 10721211 | 54.28252
0 | 0 | 0 | 12.8 | 53.3 | 3.6 | 30.3 | 91 | 48 | 0.13 | 140 | 20 | 12.1155 | 10764137 | 54.23886
0 | 0 | 0 | 12.8 | 53.3 | 3.6 | 30.3 | 91 | 48 | 0.13 | 140 | 20 | 12.21635 | 10829293 | 54.173
0 | 0 | 0 | 12.8 | 53.3 | 3.6 | 30.3 | 91 | 48 | 0.13 | 140 | 20 | 12.30103 | 10891728 | 54.11021
0 | 0 | 0 | 12.8 | 53.3 | 3.6 | 30.3 | 91 | 48 | 0.13 | 140 | 20 | 12.3863 | 10961858 | 54.04012
0 | 0 | 0 | 12.8 | 53.3 | 3.6 | 30.3 | 91 | 48 | 0.13 | 140 | 20 | 12.48941 | 11051394 | 53.95165
0 | 0 | 0 | 12.8 | 53.3 | 3.6 | 30.3 | 91 | 48 | 0.13 | 140 | 20 | 12.59337 | 11141642 | 53.86331
0 | 0 | 0 | 12.8 | 53.3 | 3.6 | 30.3 | 91 | 48 | 0.13 | 140 | 20 | 12.66316 | 11196774 | 53.80952
0 | 0 | 0 | 12.8 | 53.3 | 3.6 | 30.3 | 91 | 48 | 0.13 | 140 | 20 | 12.76857 | 11269385 | 53.73837
0 | 0 | 0 | 12.8 | 53.3 | 3.6 | 30.3 | 91 | 48 | 0.13 | 140 | 20 | 12.85708 | 11330487 | 53.67887
0 | 0 | 0 | 12.8 | 53.3 | 3.6 | 30.3 | 91 | 48 | 0.13 | 140 | 20 | 12.94621 | 11392334 | 53.61904
0 | 0 | 0 | 12.8 | 53.3 | 3.6 | 30.3 | 91 | 48 | 0.13 | 140 | 20 | 13.03595 | 11450805 | 53.56281
0 | 0 | 0 | 12.8 | 53.3 | 3.6 | 30.3 | 91 | 48 | 0.13 | 140 | 20 | 13.1082 | 11497266 | 53.51833
0 | 0 | 0 | 12.8 | 53.3 | 3.6 | 30.3 | 91 | 48 | 0.13 | 140 | 20 | 13.19906 | 11555989 | 53.46245
0 | 0 | 0 | 12.8 | 53.3 | 3.6 | 30.3 | 91 | 48 | 0.13 | 140 | 20 | 13.29056 | 11615410 | 53.40625
0 | 0 | 0 | 12.8 | 53.3 | 3.6 | 30.3 | 91 | 48 | 0.13 | 140 | 20 | 13.38269 | 11675560 | 53.3497
0 | 0 | 0 | 12.8 | 53.3 | 3.6 | 30.3 | 91 | 48 | 0.13 | 140 | 20 | 13.47546 | 11736447 | 53.29284
0 | 0 | 0 | 12.8 | 53.3 | 3.6 | 30.3 | 91 | 48 | 0.13 | 140 | 20 | 13.56887 | 11791915 | 53.24143
0 | 0 | 0 | 12.8 | 53.3 | 3.6 | 30.3 | 91 | 48 | 0.13 | 140 | 20 | 13.64407 | 11834839 | 53.20189
0 | 0 | 0 | 12.8 | 53.3 | 3.6 | 30.3 | 91 | 48 | 0.13 | 140 | 20 | 13.73865 | 11889046 | 53.15218
0 | 0 | 0 | 12.8 | 53.3 | 3.6 | 30.3 | 91 | 48 | 0.13 | 140 | 20 | 13.83388 | 11943891 | 53.10218
0 | 0 | 0 | 12.8 | 53.3 | 3.6 | 30.3 | 91 | 48 | 0.13 | 140 | 20 | 13.91055 | 11983963 | 53.06586
0 | 0 | 0 | 12.8 | 53.3 | 3.6 | 30.3 | 91 | 48 | 0.13 | 140 | 20 | 14.00698 | 12025681 | 53.02835
0 | 0 | 0 | 12.8 | 53.3 | 3.6 | 30.3 | 91 | 48 | 0.13 | 140 | 20 | 14.10407 | 12067821 | 52.99059
0 | 0 | 0 | 12.8 | 53.3 | 3.6 | 30.3 | 91 | 48 | 0.13 | 140 | 20 | 14.18223 | 12101843 | 52.96024
0 | 0 | 0 | 12.8 | 53.3 | 3.6 | 30.3 | 91 | 48 | 0.13 | 140 | 20 | 14.28055 | 12144784 | 52.92207
0 | 0 | 0 | 12.8 | 53.3 | 3.6 | 30.3 | 91 | 48 | 0.13 | 140 | 20 | 14.35968 | 12178721 | 52.89193
0 | 0 | 0 | 12.8 | 53.3 | 3.6 | 30.3 | 91 | 48 | 0.13 | 140 | 20 | 14.45923 | 12212123 | 52.86111
0 | 0 | 0 | 12.8 | 53.3 | 3.6 | 30.3 | 91 | 48 | 0.13 | 140 | 20 | 14.53936 | 12237655 | 52.83758
0 | 0 | 0 | 12.8 | 53.3 | 3.6 | 30.3 | 91 | 48 | 0.13 | 140 | 20 | 14.64014 | 12264036 | 52.81322
0 | 0 | 0 | 12.8 | 53.3 | 3.6 | 30.3 | 91 | 48 | 0.13 | 140 | 20 | 14.72128 | 12283185 | 52.79557
0 | 0 | 0 | 12.8 | 53.3 | 3.6 | 30.3 | 91 | 48 | 0.13 | 140 | 20 | 14.80286 | 12300770 | 52.77938
0 | 0 | 0 | 12.8 | 53.3 | 3.6 | 30.3 | 91 | 48 | 0.13 | 140 | 20 | 14.90547 | 12320188 | 52.76239
0 | 0 | 0 | 12.8 | 53.3 | 3.6 | 30.3 | 91 | 48 | 0.13 | 140 | 20 | 14.98807 | 12329332 | 52.75496
0 | 0 | 0 | 12.8 | 53.3 | 3.6 | 30.3 | 91 | 48 | 0.13 | 140 | 20 | 15.07114 | 12334625 | 52.75055
0 | 0 | 0 | 12.8 | 53.3 | 3.6 | 30.3 | 91 | 48 | 0.13 | 140 | 20 | 15.15466 | 12339943 | 52.74614
0 | 0 | 0 | 12.8 | 53.3 | 3.6 | 30.3 | 91 | 48 | 0.13 | 140 | 20 | 15.23864 | 12345287 | 52.74168
0 | 0 | 0 | 12.8 | 53.3 | 3.6 | 30.3 | 91 | 48 | 0.13 | 140 | 20 | 15.32309 | 12350681 | 52.73721
0 | 0 | 0 | 12.8 | 53.3 | 3.6 | 30.3 | 91 | 48 | 0.13 | 140 | 20 | 15.42931 | 12357443 | 52.73159
0 | 0 | 0 | 12.8 | 53.3 | 3.6 | 30.3 | 91 | 48 | 0.13 | 140 | 20 | 15.51481 | 12362913 | 52.72706
0 | 0 | 0 | 12.8 | 53.3 | 3.6 | 30.3 | 91 | 48 | 0.13 | 140 | 20 | 15.60079 | 12368384 | 52.72251
0 | 0 | 0 | 12.8 | 53.3 | 3.6 | 30.3 | 91 | 48 | 0.13 | 140 | 20 | 15.68725 | 12373905 | 52.71794
0 | 0 | 0 | 12.8 | 53.3 | 3.6 | 30.3 | 91 | 48 | 0.13 | 140 | 20 | 15.77419 | 12377352 | 52.71508
0 | 0 | 0 | 12.8 | 53.3 | 3.6 | 30.3 | 91 | 48 | 0.13 | 140 | 20 | 15.8616 | 12377352 | 52.71508
0 | 0 | 0 | 12.8 | 53.3 | 3.6 | 30.3 | 91 | 48 | 0.18 | 140 | 20 | 0.1280685 | 1391945 | 68.36729
0 | 0 | 0 | 12.8 | 53.3 | 3.6 | 30.3 | 91 | 48 | 0.18 | 140 | 20 | 0.3058168 | 1623707 | 67.79105
0 | 0 | 0 | 12.8 | 53.3 | 3.6 | 30.3 | 91 | 48 | 0.18 | 140 | 20 | 0.4693217 | 1838915.125 | 67.43852
0 | 0 | 0 | 12.8 | 53.3 | 3.6 | 30.3 | 91 | 48 | 0.18 | 140 | 20 | 0.618695 | 2060363.625 | 67.1181
0 | 0 | 0 | 12.8 | 53.3 | 3.6 | 30.3 | 91 | 48 | 0.18 | 140 | 20 | 0.7611691 | 2287751 | 66.81612
0 | 0 | 0 | 12.8 | 53.3 | 3.6 | 30.3 | 91 | 48 | 0.18 | 140 | 20 | 0.898431 | 2459565 | 66.54112
0 | 0 | 0 | 12.8 | 53.3 | 3.6 | 30.3 | 91 | 48 | 0.18 | 140 | 20 | 1.045895 | 2658288 | 66.24698
0 | 0 | 0 | 12.8 | 53.3 | 3.6 | 30.3 | 91 | 48 | 0.18 | 140 | 20 | 1.168128 | 2838059.5 | 65.99513
0 | 0 | 0 | 12.8 | 53.3 | 3.6 | 30.3 | 91 | 48 | 0.18 | 140 | 20 | 1.304646 | 3039562.25 | 65.65777
0 | 0 | 0 | 12.8 | 53.3 | 3.6 | 30.3 | 91 | 48 | 0.18 | 140 | 20 | 1.437126 | 3196803.75 | 65.38483
0 | 0 | 0 | 12.8 | 53.3 | 3.6 | 30.3 | 91 | 48 | 0.18 | 140 | 20 | 1.561337 | 3321044.75 | 65.16969
0 | 0 | 0 | 12.8 | 53.3 | 3.6 | 30.3 | 91 | 48 | 0.18 | 140 | 20 | 1.673009 | 3437168.5 | 64.97622
0 | 0 | 0 | 12.8 | 53.3 | 3.6 | 30.3 | 91 | 48 | 0.18 | 140 | 20 | 1.792667 | 3566108.5 | 64.76957
0 | 0 | 0 | 12.8 | 53.3 | 3.6 | 30.3 | 91 | 48 | 0.18 | 140 | 20 | 1.920884 | 3708576.75 | 64.55054
0 | 0 | 0 | 12.8 | 53.3 | 3.6 | 30.3 | 91 | 48 | 0.18 | 140 | 20 | 2.058272 | 3854313.25 | 64.33713
0 | 0 | 0 | 12.8 | 53.3 | 3.6 | 30.3 | 91 | 48 | 0.18 | 140 | 20 | 2.154288 | 3953780.25 | 64.19699
0 | 0 | 0 | 12.8 | 53.3 | 3.6 | 30.3 | 91 | 48 | 0.18 | 140 | 20 | 2.282995 | 4074174.25 | 64.03379
0 | 0 | 0 | 12.8 | 53.3 | 3.6 | 30.3 | 91 | 48 | 0.18 | 140 | 20 | 2.409385 | 4189107.5 | 63.88344
0 | 0 | 0 | 12.8 | 53.3 | 3.6 | 30.3 | 91 | 48 | 0.18 | 140 | 20 | 2.507882 | 4280923 | 63.76654
0 | 0 | 0 | 12.8 | 53.3 | 3.6 | 30.3 | 91 | 48 | 0.18 | 140 | 20 | 2.614014 | 4382107 | 63.64081
0 | 0 | 0 | 12.8 | 53.3 | 3.6 | 30.3 | 91 | 48 | 0.18 | 140 | 20 | 2.728405 | 4493844.5 | 63.50558
0 | 0 | 0 | 12.8 | 53.3 | 3.6 | 30.3 | 91 | 48 | 0.18 | 140 | 20 | 2.839944 | 4620674.5 | 63.31564
0 | 0 | 0 | 12.8 | 53.3 | 3.6 | 30.3 | 91 | 48 | 0.18 | 140 | 20 | 2.951961 | 4752651.5 | 63.08353
0 | 0 | 0 | 12.8 | 53.3 | 3.6 | 30.3 | 91 | 48 | 0.18 | 140 | 20 | 3.06416 | 4884362.5 | 62.85908
0 | 0 | 0 | 12.8 | 53.3 | 3.6 | 30.3 | 91 | 48 | 0.18 | 140 | 20 | 3.171846 | 5014207.5 | 62.64442
0 | 0 | 0 | 12.8 | 53.3 | 3.6 | 30.3 | 91 | 48 | 0.18 | 140 | 20 | 3.287857 | 5157951 | 62.41397
0 | 0 | 0 | 12.8 | 53.3 | 3.6 | 30.3 | 91 | 48 | 0.18 | 140 | 20 | 3.398706 | 5292115 | 62.20536
0 | 0 | 0 | 12.8 | 53.3 | 3.6 | 30.3 | 91 | 48 | 0.18 | 140 | 20 | 3.498761 | 5400405 | 62.04131
0 | 0 | 0 | 12.8 | 53.3 | 3.6 | 30.3 | 91 | 48 | 0.18 | 140 | 20 | 3.611727 | 5525336.5 | 61.85663
0 | 0 | 0 | 12.8 | 53.3 | 3.6 | 30.3 | 91 | 48 | 0.18 | 140 | 20 | 3.718053 | 5645560.5 | 61.68329
0 | 0 | 0 | 12.8 | 53.3 | 3.6 | 30.3 | 91 | 48 | 0.18 | 140 | 20 | 3.827509 | 5768235.5 | 61.50249
0 | 0 | 0 | 12.8 | 53.3 | 3.6 | 30.3 | 91 | 48 | 0.18 | 140 | 20 | 3.929314 | 5872621.5 | 61.32584
0 | 0 | 0 | 12.8 | 53.3 | 3.6 | 30.3 | 91 | 48 | 0.18 | 140 | 20 | 4.050582 | 5985833 | 61.1386
0 | 0 | 0 | 12.8 | 53.3 | 3.6 | 30.3 | 91 | 48 | 0.18 | 140 | 20 | 4.146846 | 6071670.5 | 60.99941
0 | 0 | 0 | 12.8 | 53.3 | 3.6 | 30.3 | 91 | 48 | 0.18 | 140 | 20 | 4.257146 | 6164169.5 | 60.85116
0 | 0 | 0 | 12.8 | 53.3 | 3.6 | 30.3 | 91 | 48 | 0.18 | 140 | 20 | 4.358319 | 6243781 | 60.72551
0 | 0 | 0 | 12.8 | 53.3 | 3.6 | 30.3 | 91 | 48 | 0.18 | 140 | 20 | 4.468066 | 6326944 | 60.59609
0 | 0 | 0 | 12.8 | 53.3 | 3.6 | 30.3 | 91 | 48 | 0.18 | 140 | 20 | 4.56163 | 6390276.5 | 60.49891
0 | 0 | 0 | 12.8 | 53.3 | 3.6 | 30.3 | 91 | 48 | 0.18 | 140 | 20 | 4.663591 | 6452882 | 60.40399
0 | 0 | 0 | 12.8 | 53.3 | 3.6 | 30.3 | 91 | 48 | 0.18 | 140 | 20 | 4.767832 | 6513493 | 60.31292
0 | 0 | 0 | 12.8 | 53.3 | 3.6 | 30.3 | 91 | 48 | 0.18 | 140 | 20 | 4.874403 | 6573649.5 | 60.22344
0 | 0 | 0 | 12.8 | 53.3 | 3.6 | 30.3 | 91 | 48 | 0.18 | 140 | 20 | 4.969605 | 6627862 | 60.1436
0 | 0 | 0 | 12.8 | 53.3 | 3.6 | 30.3 | 91 | 48 | 0.18 | 140 | 20 | 5.073671 | 6687634.5 | 60.05645
0 | 0 | 0 | 12.8 | 53.3 | 3.6 | 30.3 | 91 | 48 | 0.18 | 140 | 20 | 5.179917 | 6746793 | 59.95819
0 | 0 | 0 | 12.8 | 53.3 | 3.6 | 30.3 | 91 | 48 | 0.18 | 140 | 20 | 5.281085 | 6800785.5 | 59.85392
0 | 0 | 0 | 12.8 | 53.3 | 3.6 | 30.3 | 91 | 48 | 0.18 | 140 | 20 | 5.376796 | 6859918.5 | 59.73674
0 | 0 | 0 | 12.8 | 53.3 | 3.6 | 30.3 | 91 | 48 | 0.18 | 140 | 20 | 5.489389 | 6942873 | 59.56869
0 | 0 | 0 | 12.8 | 53.3 | 3.6 | 30.3 | 91 | 48 | 0.18 | 140 | 20 | 5.581159 | 7011896.5 | 59.43074
0 | 0 | 0 | 12.8 | 53.3 | 3.6 | 30.3 | 91 | 48 | 0.18 | 140 | 20 | 5.690164 | 7078081 | 59.29943
0 | 0 | 0 | 12.8 | 53.3 | 3.6 | 30.3 | 91 | 48 | 0.18 | 140 | 20 | 5.78529 | 7136344.5 | 59.1851
0 | 0 | 0 | 12.8 | 53.3 | 3.6 | 30.3 | 91 | 48 | 0.18 | 140 | 20 | 5.890139 | 7201127.5 | 59.05931
0 | 0 | 0 | 12.8 | 53.3 | 3.6 | 30.3 | 91 | 48 | 0.18 | 140 | 20 | 5.98034 | 7257323 | 58.95133
0 | 0 | 0 | 12.8 | 53.3 | 3.6 | 30.3 | 91 | 48 | 0.18 | 140 | 20 | 6.088724 | 7325433 | 58.82185
0 | 0 | 0 | 12.8 | 53.3 | 3.6 | 30.3 | 91 | 48 | 0.18 | 140 | 20 | 6.181966 | 7384535.5 | 58.71066
0 | 0 | 0 | 12.8 | 53.3 | 3.6 | 30.3 | 91 | 48 | 0.18 | 140 | 20 | 6.285314 | 7454315 | 58.58119
0 | 0 | 0 | 12.8 | 53.3 | 3.6 | 30.3 | 91 | 48 | 0.18 | 140 | 20 | 6.381567 | 7529341.5 | 58.4433
0 | 0 | 0 | 12.8 | 53.3 | 3.6 | 30.3 | 91 | 48 | 0.18 | 140 | 20 | 6.578516 | 7676482 | 58.17427
0 | 0 | 0 | 12.8 | 53.3 | 3.6 | 30.3 | 91 | 48 | 0.18 | 140 | 20 | 6.679259 | 7751704.5 | 58.0387
0 | 0 | 0 | 12.8 | 53.3 | 3.6 | 30.3 | 91 | 48 | 0.18 | 140 | 20 | 6.772182 | 7821739 | 57.91394
0 | 0 | 0 | 12.8 | 53.3 | 3.6 | 30.3 | 91 | 48 | 0.18 | 140 | 20 | 6.87589 | 7900652 | 57.77501
0 | 0 | 0 | 12.8 | 53.3 | 3.6 | 30.3 | 91 | 48 | 0.18 | 140 | 20 | 6.971548 | 7974145 | 57.64718
0 | 0 | 0 | 12.8 | 53.3 | 3.6 | 30.3 | 91 | 48 | 0.18 | 140 | 20 | 7.068537 | 8055587.5 | 57.51585
0 | 0 | 0 | 12.8 | 53.3 | 3.6 | 30.3 | 91 | 48 | 0.18 | 140 | 20 | 7.166875 | 8150567 | 57.37935
0 | 0 | 0 | 12.8 | 53.3 | 3.6 | 30.3 | 91 | 48 | 0.18 | 140 | 20 | 7.256548 | 8238146 | 57.25518
0 | 0 | 0 | 12.8 | 53.3 | 3.6 | 30.3 | 91 | 48 | 0.18 | 140 | 20 | 7.357502 | 8333474.5 | 57.12173
0 | 0 | 0 | 12.8 | 53.3 | 3.6 | 30.3 | 91 | 48 | 0.18 | 140 | 20 | 7.45986 | 8432350 | 56.98513
0 | 0 | 0 | 12.8 | 53.3 | 3.6 | 30.3 | 91 | 48 | 0.18 | 140 | 20 | 7.5532 | 8509118 | 56.88051
0 | 0 | 0 | 12.8 | 53.3 | 3.6 | 30.3 | 91 | 48 | 0.18 | 140 | 20 | 7.647707 | 8587059 | 56.77547
0 | 0 | 0 | 12.8 | 53.3 | 3.6 | 30.3 | 91 | 48 | 0.18 | 140 | 20 | 7.743397 | 8666698 | 56.66931
0 | 0 | 0 | 12.8 | 53.3 | 3.6 | 30.3 | 91 | 48 | 0.18 | 140 | 20 | 7.840284 | 8748086 | 56.562
0 | 0 | 0 | 12.8 | 53.3 | 3.6 | 30.3 | 91 | 48 | 0.18 | 140 | 20 | 7.938383 | 8831273 | 56.4536
0 | 0 | 0 | 12.8 | 53.3 | 3.6 | 30.3 | 91 | 48 | 0.18 | 140 | 20 | 7.938383 | 8831273 | 56.4536
0 | 0 | 0 | 12.8 | 53.3 | 3.6 | 30.3 | 91 | 48 | 0.18 | 140 | 20 | 7.938383 | 8831273 | 56.4536
0 | 0 | 0 | 12.8 | 53.3 | 3.6 | 30.3 | 91 | 48 | 0.18 | 140 | 20 | 8.03771 | 8916314 | 56.34401
0 | 0 | 0 | 12.8 | 53.3 | 3.6 | 30.3 | 91 | 48 | 0.18 | 140 | 20 | 8.127043 | 8993482 | 56.24566
0 | 0 | 0 | 12.8 | 53.3 | 3.6 | 30.3 | 91 | 48 | 0.18 | 140 | 20 | 8.22873 | 9082154 | 56.1339
0 | 0 | 0 | 12.8 | 53.3 | 3.6 | 30.3 | 91 | 48 | 0.18 | 140 | 20 | 8.320186 | 9162645 | 56.03359
0 | 0 | 0 | 12.8 | 53.3 | 3.6 | 30.3 | 91 | 48 | 0.18 | 140 | 20 | 8.320186 | 9162645 | 56.03359
0 | 0 | 0 | 12.8 | 53.3 | 3.6 | 30.3 | 91 | 48 | 0.18 | 140 | 20 | 8.320186 | 9162645 | 56.03359
0 | 0 | 0 | 12.8 | 53.3 | 3.6 | 30.3 | 91 | 48 | 0.18 | 140 | 20 | 8.33169 | 9172803 | 56.02098
0 | 0 | 0 | 12.8 | 53.3 | 3.6 | 30.3 | 91 | 48 | 0.18 | 140 | 20 | 8.33169 | 9172803 | 56.02098
0 | 0 | 0 | 12.8 | 53.3 | 3.6 | 30.3 | 91 | 48 | 0.2 | 140 | 20 | 0.1334883 | 1541207 | 67.9253
0 | 0 | 0 | 12.8 | 53.3 | 3.6 | 30.3 | 91 | 48 | 0.2 | 140 | 20 | 0.3100713 | 1773319.5 | 67.50918
0 | 0 | 0 | 12.8 | 53.3 | 3.6 | 30.3 | 91 | 48 | 0.2 | 140 | 20 | 0.4758509 | 2017308.625 | 67.14887
0 | 0 | 0 | 12.8 | 53.3 | 3.6 | 30.3 | 91 | 48 | 0.2 | 140 | 20 | 0.6273024 | 2245723.75 | 66.82641
0 | 0 | 0 | 12.8 | 53.3 | 3.6 | 30.3 | 91 | 48 | 0.2 | 140 | 20 | 0.7717585 | 2440408.25 | 66.53044
0 | 0 | 0 | 12.8 | 53.3 | 3.6 | 30.3 | 91 | 48 | 0.2 | 140 | 20 | 0.91093 | 2628764.25 | 66.24986
0 | 0 | 0 | 12.8 | 53.3 | 3.6 | 30.3 | 91 | 48 | 0.2 | 140 | 20 | 1.045895 | 2832489.5 | 65.95675
0 | 0 | 0 | 12.8 | 53.3 | 3.6 | 30.3 | 91 | 48 | 0.2 | 140 | 20 | 1.168128 | 3031332.25 | 65.65147
0 | 0 | 0 | 12.8 | 53.3 | 3.6 | 30.3 | 91 | 48 | 0.2 | 140 | 20 | 1.304646 | 3207428 | 65.34952
0 | 0 | 0 | 12.8 | 53.3 | 3.6 | 30.3 | 91 | 48 | 0.2 | 140 | 20 | 1.437126 | 3340905.25 | 65.11945
0 | 0 | 0 | 12.8 | 53.3 | 3.6 | 30.3 | 91 | 48 | 0.2 | 140 | 20 | 1.561337 | 3471091 | 64.90446
0 | 0 | 0 | 12.8 | 53.3 | 3.6 | 30.3 | 91 | 48 | 0.2 | 140 | 20 | 1.673009 | 3592457.25 | 64.71181
0 | 0 | 0 | 12.8 | 53.3 | 3.6 | 30.3 | 91 | 48 | 0.2 | 140 | 20 | 1.817607 | 3755936.75 | 64.46318
0 | 0 | 0 | 12.8 | 53.3 | 3.6 | 30.3 | 91 | 48 | 0.2 | 140 | 20 | 1.920884 | 3877237 | 64.28622
0 | 0 | 0 | 12.8 | 53.3 | 3.6 | 30.3 | 91 | 48 | 0.2 | 140 | 20 | 2.058272 | 4044107.25 | 64.05239
0 | 0 | 0 | 12.8 | 53.3 | 3.6 | 30.3 | 91 | 48 | 0.2 | 140 | 20 | 2.175224 | 4180471.25 | 63.86995
0 | 0 | 0 | 12.8 | 53.3 | 3.6 | 30.3 | 91 | 48 | 0.2 | 140 | 20 | 2.298821 | 4305940 | 63.71696
0 | 0 | 0 | 12.8 | 53.3 | 3.6 | 30.3 | 91 | 48 | 0.2 | 140 | 20 | 2.396106 | 4397991.5 | 63.60807
0 | 0 | 0 | 12.8 | 53.3 | 3.6 | 30.3 | 91 | 48 | 0.2 | 140 | 20 | 2.532254 | 4521029 | 63.4664
0 | 0 | 0 | 12.8 | 53.3 | 3.6 | 30.3 | 91 | 48 | 0.2 | 140 | 20 | 2.639418 | 4642716 | 63.27299
0 | 0 | 0 | 12.8 | 53.3 | 3.6 | 30.3 | 91 | 48 | 0.2 | 140 | 20 | 2.751117 | 4788214 | 63.0188
0 | 0 | 0 | 12.8 | 53.3 | 3.6 | 30.3 | 91 | 48 | 0.2 | 140 | 20 | 2.867543 | 4935993.5 | 62.76955
0 | 0 | 0 | 12.8 | 53.3 | 3.6 | 30.3 | 91 | 48 | 0.2 | 140 | 20 | 2.988896 | 5084535.5 | 62.52746
0 | 0 | 0 | 12.8 | 53.3 | 3.6 | 30.3 | 91 | 48 | 0.2 | 140 | 20 | 3.0854 | 5205842 | 62.33559
0 | 0 | 0 | 12.8 | 53.3 | 3.6 | 30.3 | 91 | 48 | 0.2 | 140 | 20 | 3.171846 | 5316964 | 62.16423
0 | 0 | 0 | 12.8 | 53.3 | 3.6 | 30.3 | 91 | 48 | 0.2 | 140 | 20 | 3.301513 | 5488102.5 | 61.90809
0 | 0 | 0 | 12.8 | 53.3 | 3.6 | 30.3 | 91 | 48 | 0.2 | 140 | 20 | 3.398706 | 5602764.5 | 61.74171
0 | 0 | 0 | 12.8 | 53.3 | 3.6 | 30.3 | 91 | 48 | 0.2 | 140 | 20 | 3.508442 | 5720073 | 61.57552
0 | 0 | 0 | 12.8 | 53.3 | 3.6 | 30.3 | 91 | 48 | 0.2 | 140 | 20 | 3.626728 | 5835767.5 | 61.38685
0 | 0 | 0 | 12.8 | 53.3 | 3.6 | 30.3 | 91 | 48 | 0.2 | 140 | 20 | 3.733496 | 5938440.5 | 61.2143
0 | 0 | 0 | 12.8 | 53.3 | 3.6 | 30.3 | 91 | 48 | 0.2 | 140 | 20 | 3.84872 | 6051282 | 61.02861
0 | 0 | 0 | 12.8 | 53.3 | 3.6 | 30.3 | 91 | 48 | 0.2 | 140 | 20 | 3.95109 | 6153327 | 60.86413
0 | 0 | 0 | 12.8 | 53.3 | 3.6 | 30.3 | 91 | 48 | 0.2 | 140 | 20 | 4.04499 | 6236777 | 60.73219
0 | 0 | 0 | 12.8 | 53.3 | 3.6 | 30.3 | 91 | 48 | 0.2 | 140 | 20 | 4.141121 | 6320629.5 | 60.60176
0 | 0 | 0 | 12.8 | 53.3 | 3.6 | 30.3 | 91 | 48 | 0.2 | 140 | 20 | 4.257146 | 6415226 | 60.45681
0 | 0 | 0 | 12.8 | 53.3 | 3.6 | 30.3 | 91 | 48 | 0.2 | 140 | 20 | 4.346293 | 6485611.5 | 60.3505
0 | 0 | 0 | 12.8 | 53.3 | 3.6 | 30.3 | 91 | 48 | 0.2 | 140 | 20 | 4.474243 | 6572665 | 60.22091
0 | 0 | 0 | 12.8 | 53.3 | 3.6 | 30.3 | 91 | 48 | 0.2 | 140 | 20 | 4.586909 | 6646160.5 | 60.11312
0 | 0 | 0 | 12.8 | 53.3 | 3.6 | 30.3 | 91 | 48 | 0.2 | 140 | 20 | 4.682961 | 6710582 | 60.01984
0 | 0 | 0 | 12.8 | 53.3 | 3.6 | 30.3 | 91 | 48 | 0.2 | 140 | 20 | 4.767832 | 6764117.5 | 59.92323
0 | 0 | 0 | 12.8 | 53.3 | 3.6 | 30.3 | 91 | 48 | 0.2 | 140 | 20 | 4.881142 | 6838174.5 | 59.77988
0 | 0 | 0 | 12.8 | 53.3 | 3.6 | 30.3 | 91 | 48 | 0.2 | 140 | 20 | 4.976476 | 6921038 | 59.61134
0 | 0 | 0 | 12.8 | 53.3 | 3.6 | 30.3 | 91 | 48 | 0.2 | 140 | 20 | 5.094745 | 7025223 | 59.4029
0 | 0 | 0 | 12.8 | 53.3 | 3.6 | 30.3 | 91 | 48 | 0.2 | 140 | 20 | 5.179917 | 7101231 | 59.25324
0 | 0 | 0 | 12.8 | 53.3 | 3.6 | 30.3 | 91 | 48 | 0.2 | 140 | 20 | 5.281085 | 7192575.5 | 59.07598
0 | 0 | 0 | 12.8 | 53.3 | 3.6 | 30.3 | 91 | 48 | 0.2 | 140 | 20 | 5.38423 | 7286916 | 58.89581
0 | 0 | 0 | 12.8 | 53.3 | 3.6 | 30.3 | 91 | 48 | 0.2 | 140 | 20 | 5.489389 | 7384373 | 58.71265
0 | 0 | 0 | 12.8 | 53.3 | 3.6 | 30.3 | 91 | 48 | 0.2 | 140 | 20 | 5.596602 | 7475173.5 | 58.54438
0 | 0 | 0 | 12.8 | 53.3 | 3.6 | 30.3 | 91 | 48 | 0.2 | 140 | 20 | 5.698031 | 7549049.5 | 58.40686
0 | 0 | 0 | 12.8 | 53.3 | 3.6 | 30.3 | 91 | 48 | 0.2 | 140 | 20 | 5.801299 | 7624883.5 | 58.26733
0 | 0 | 0 | 12.8 | 53.3 | 3.6 | 30.3 | 91 | 48 | 0.2 | 140 | 20 | 5.906438 | 7702882.5 | 58.12563
0 | 0 | 0 | 12.8 | 53.3 | 3.6 | 30.3 | 91 | 48 | 0.2 | 140 | 20 | 5.988608 | 7764394 | 58.01512
0 | 0 | 0 | 12.8 | 53.3 | 3.6 | 30.3 | 91 | 48 | 0.2 | 140 | 20 | 6.088724 | 7840005.5 | 57.88078
0 | 0 | 0 | 12.8 | 53.3 | 3.6 | 30.3 | 91 | 48 | 0.2 | 140 | 20 | 6.207643 | 7930772.5 | 57.72161
0 | 0 | 0 | 12.8 | 53.3 | 3.6 | 30.3 | 91 | 48 | 0.2 | 140 | 20 | 6.294004 | 7993950 | 57.61228
0 | 0 | 0 | 12.8 | 53.3 | 3.6 | 30.3 | 91 | 48 | 0.2 | 140 | 20 | 6.381567 | 8069604 | 57.49441
0 | 0 | 0 | 12.8 | 53.3 | 3.6 | 30.3 | 91 | 48 | 0.2 | 140 | 20 | 6.488251 | 8173919.5 | 57.3453
0 | 0 | 0 | 12.8 | 53.3 | 3.6 | 30.3 | 91 | 48 | 0.2 | 140 | 20 | 6.59672 | 8281368.5 | 57.19407
0 | 0 | 0 | 12.8 | 53.3 | 3.6 | 30.3 | 91 | 48 | 0.2 | 140 | 20 | 6.679259 | 8364072 | 57.07925
0 | 0 | 0 | 12.8 | 53.3 | 3.6 | 30.3 | 91 | 48 | 0.2 | 140 | 20 | 6.790921 | 8477278 | 56.9243
0 | 0 | 0 | 12.8 | 53.3 | 3.6 | 30.3 | 91 | 48 | 0.2 | 140 | 20 | 6.885396 | 8574252 | 56.79353
0 | 0 | 0 | 12.8 | 53.3 | 3.6 | 30.3 | 91 | 48 | 0.2 | 140 | 20 | 6.981187 | 8673702 | 56.66126
0 | 0 | 0 | 12.8 | 53.3 | 3.6 | 30.3 | 91 | 48 | 0.2 | 140 | 20 | 7.097896 | 8796440 | 56.50052
0 | 0 | 0 | 12.8 | 53.3 | 3.6 | 30.3 | 91 | 48 | 0.2 | 140 | 20 | 7.166875 | 8861163 | 56.41682
0 | 0 | 0 | 12.8 | 53.3 | 3.6 | 30.3 | 91 | 48 | 0.2 | 140 | 20 | 7.276628 | 8961393 | 56.28864
0 | 0 | 0 | 12.8 | 53.3 | 3.6 | 30.3 | 91 | 48 | 0.2 | 140 | 20 | 7.45986 | 9119110 | 56.09056
0 | 0 | 0 | 12.8 | 53.3 | 3.6 | 30.3 | 91 | 48 | 0.2 | 140 | 20 | 7.5532 | 9198540 | 55.99238
0 | 0 | 0 | 12.8 | 53.3 | 3.6 | 30.3 | 91 | 48 | 0.2 | 140 | 20 | 7.65828 | 9288793 | 55.88206
0 | 0 | 0 | 12.8 | 53.3 | 3.6 | 30.3 | 91 | 48 | 0.2 | 140 | 20 | 7.743397 | 9362539 | 55.79284
0 | 0 | 0 | 12.8 | 53.3 | 3.6 | 30.3 | 91 | 48 | 0.2 | 140 | 20 | 7.861978 | 9466272 | 55.66882
0 | 0 | 0 | 12.8 | 53.3 | 3.6 | 30.3 | 91 | 48 | 0.2 | 140 | 20 | 7.949358 | 9550495 | 55.5692
0 | 0 | 0 | 12.8 | 53.3 | 3.6 | 30.3 | 91 | 48 | 0.2 | 140 | 20 | 8.03771 | 9641790 | 55.46234
0 | 0 | 0 | 12.8 | 53.3 | 3.6 | 30.3 | 91 | 48 | 0.2 | 140 | 20 | 8.138279 | 9746778 | 55.34092
0 | 0 | 0 | 12.8 | 53.3 | 3.6 | 30.3 | 91 | 48 | 0.2 | 140 | 20 | 8.2515 | 9866335 | 55.20455
0 | 0 | 0 | 12.8 | 53.3 | 3.6 | 30.3 | 91 | 48 | 0.2 | 140 | 20 | 8.320186 | 9939584 | 55.12199
0 | 0 | 0 | 12.8 | 53.3 | 3.6 | 30.3 | 91 | 48 | 0.2 | 140 | 20 | 8.435938 | 10064252 | 54.98314
0 | 0 | 0 | 12.8 | 53.3 | 3.6 | 30.3 | 91 | 48 | 0.2 | 140 | 20 | 8.50616 | 10140633 | 54.89908
0 | 0 | 0 | 12.8 | 53.3 | 3.6 | 30.3 | 91 | 48 | 0.2 | 140 | 20 | 8.6007 | 10244407 | 54.78611
0 | 0 | 0 | 12.8 | 53.3 | 3.6 | 30.3 | 91 | 48 | 0.2 | 140 | 20 | 8.708313 | 10363800 | 54.65778
0 | 0 | 0 | 12.8 | 53.3 | 3.6 | 30.3 | 91 | 48 | 0.2 | 140 | 20 | 8.817274 | 10486125 | 54.52816
0 | 0 | 0 | 12.8 | 53.3 | 3.6 | 30.3 | 91 | 48 | 0.2 | 140 | 20 | 8.89067 | 10569337 | 54.44102
0 | 0 | 0 | 12.8 | 53.3 | 3.6 | 30.3 | 91 | 48 | 0.2 | 140 | 20 | 8.989484 | 10681857 | 54.32449
0 | 0 | 0 | 12.8 | 53.3 | 3.6 | 30.3 | 91 | 48 | 0.2 | 140 | 20 | 9.089395 | 10784359 | 54.22004
0 | 0 | 0 | 12.8 | 53.3 | 3.6 | 30.3 | 91 | 48 | 0.2 | 140 | 20 | 9.190417 | 10888985 | 54.11463
0 | 0 | 0 | 12.8 | 53.3 | 3.6 | 30.3 | 91 | 48 | 0.2 | 140 | 20 | 9.26692 | 10968906 | 54.03495
0 | 0 | 0 | 12.8 | 53.3 | 3.6 | 30.3 | 91 | 48 | 0.2 | 140 | 20 | 9.356978 | 11063732 | 53.94128
0 | 0 | 0 | 12.8 | 53.3 | 3.6 | 30.3 | 91 | 48 | 0.2 | 140 | 20 | 9.460974 | 11174245 | 53.83333
0 | 0 | 0 | 12.8 | 53.3 | 3.6 | 30.3 | 91 | 48 | 0.2 | 140 | 20 | 9.552918 | 11263626 | 53.74715
0 | 0 | 0 | 12.8 | 53.3 | 3.6 | 30.3 | 91 | 48 | 0.2 | 140 | 20 | 9.645756 | 11354588 | 53.66029
0 | 0 | 0 | 12.8 | 53.3 | 3.6 | 30.3 | 91 | 48 | 0.2 | 140 | 20 | 9.739496 | 11447180 | 53.57273
0 | 0 | 0 | 12.8 | 53.3 | 3.6 | 30.3 | 91 | 48 | 0.2 | 140 | 20 | 9.820569 | 11517217 | 53.50705
0 | 0 | 0 | 12.8 | 53.3 | 3.6 | 30.3 | 91 | 48 | 0.2 | 140 | 20 | 9.916008 | 11593586 | 53.43591
0 | 0 | 0 | 12.8 | 53.3 | 3.6 | 30.3 | 91 | 48 | 0.2 | 140 | 20 | 10.01237 | 11671218 | 53.36417
0 | 0 | 0 | 12.8 | 53.3 | 3.6 | 30.3 | 91 | 48 | 0.2 | 140 | 20 | 10.10968 | 11750132 | 53.29184
0 | 0 | 0 | 12.8 | 53.3 | 3.6 | 30.3 | 91 | 48 | 0.2 | 140 | 20 | 10.20793 | 11826669 | 53.22206
0 | 0 | 0 | 12.8 | 53.3 | 3.6 | 30.3 | 91 | 48 | 0.2 | 140 | 20 | 10.30713 | 11896465 | 53.15851
0 | 0 | 0 | 12.8 | 53.3 | 3.6 | 30.3 | 91 | 48 | 0.2 | 140 | 20 | 10.37858 | 11944871 | 53.11469
0 | 0 | 0 | 12.8 | 53.3 | 3.6 | 30.3 | 91 | 48 | 0.2 | 140 | 20 | 10.49393 | 12020339 | 53.04684
0 | 0 | 0 | 12.8 | 53.3 | 3.6 | 30.3 | 91 | 48 | 0.2 | 140 | 20 | 10.56667 | 12061056 | 53.01014
0 | 0 | 0 | 12.8 | 53.3 | 3.6 | 30.3 | 91 | 48 | 0.2 | 140 | 20 | 10.66936 | 12098981 | 52.97538
0 | 0 | 0 | 12.8 | 53.3 | 3.6 | 30.3 | 91 | 48 | 0.2 | 140 | 20 | 10.84773 | 12157531 | 52.92199
0 | 0 | 0 | 12.8 | 53.3 | 3.6 | 30.3 | 91 | 48 | 0.2 | 140 | 20 | 10.95315 | 12185831 | 52.89626
0 | 0 | 0 | 12.8 | 53.3 | 3.6 | 30.3 | 91 | 48 | 0.2 | 140 | 20 | 11.02908 | 12206279 | 52.87772
0 | 0 | 0 | 12.8 | 53.3 | 3.6 | 30.3 | 91 | 48 | 0.2 | 140 | 20 | 11.13626 | 12235182 | 52.85158
0 | 0 | 0 | 12.8 | 53.3 | 3.6 | 30.3 | 91 | 48 | 0.2 | 140 | 20 | 11.22896 | 12260225 | 52.82898
0 | 0 | 0 | 12.8 | 53.3 | 3.6 | 30.3 | 91 | 48 | 0.2 | 140 | 20 | 11.32243 | 12278314 | 52.81252
0 | 0 | 0 | 12.8 | 53.3 | 3.6 | 30.3 | 91 | 48 | 0.2 | 140 | 20 | 11.38518 | 12288389 | 52.8032
0 | 0 | 0 | 12.8 | 53.3 | 3.6 | 30.3 | 91 | 48 | 0.2 | 140 | 20 | 11.49582 | 12306214 | 52.78679
0 | 0 | 0 | 12.8 | 53.3 | 3.6 | 30.3 | 91 | 48 | 0.2 | 140 | 20 | 11.59152 | 12321621 | 52.77259
0 | 0 | 0 | 12.8 | 53.3 | 3.6 | 30.3 | 91 | 48 | 0.2 | 140 | 20 | 11.67187 | 12334578 | 52.76068
0 | 0 | 0 | 12.8 | 53.3 | 3.6 | 30.3 | 91 | 48 | 0.2 | 140 | 20 | 11.76903 | 12350279 | 52.74626
0 | 0 | 0 | 12.8 | 53.3 | 3.6 | 30.3 | 91 | 48 | 0.2 | 140 | 20 | 11.85061 | 12359163 | 52.73736
0 | 0 | 0 | 12.8 | 53.3 | 3.6 | 30.3 | 91 | 48 | 0.2 | 140 | 20 | 11.94926 | 12364941 | 52.7303
0 | 0 | 0 | 12.8 | 53.3 | 3.6 | 30.3 | 91 | 48 | 0.2 | 140 | 20 | 12.03209 | 12369777 | 52.72436
0 | 0 | 0 | 12.8 | 53.3 | 3.6 | 30.3 | 91 | 48 | 0.2 | 140 | 20 | 12.14902 | 12376620 | 52.71599
0 | 0 | 0 | 12.8 | 53.3 | 3.6 | 30.3 | 91 | 48 | 0.2 | 140 | 20 | 12.23324 | 12377352 | 52.71508
0 | 0 | 0 | 12.8 | 53.3 | 3.6 | 30.3 | 91 | 48 | 0.2 | 140 | 20 | 12.30103 | 12377352 | 52.71508
0 | 0 | 0 | 12.8 | 53.3 | 3.6 | 30.3 | 91 | 48 | 0.2 | 140 | 20 | 12.40343 | 12377352 | 52.71508
0 | 0 | 0 | 12.8 | 53.3 | 3.6 | 30.3 | 91 | 48 | 0.2 | 140 | 20 | 12.48941 | 12377352 | 52.71508
0 | 0 | 0 | 12.8 | 53.3 | 3.6 | 30.3 | 91 | 48 | 0.2 | 140 | 20 | 12.57599 | 12377352 | 52.71508
0 | 0 | 0 | 12.8 | 53.3 | 3.6 | 30.3 | 91 | 48 | 0.2 | 140 | 20 | 12.66316 | 12377352 | 52.71508
0 | 0 | 0 | 12.8 | 53.3 | 3.6 | 30.3 | 91 | 48 | 0.2 | 140 | 20 | 12.76857 | 12377352 | 52.71508
0 | 0 | 0 | 12.8 | 53.3 | 3.6 | 30.3 | 91 | 48 | 0.2 | 140 | 20 | 12.85708 | 12377352 | 52.71508
0 | 0 | 0 | 12.8 | 53.3 | 3.6 | 30.3 | 91 | 48 | 0.2 | 140 | 20 | 12.94621 | 12377352 | 52.71508
0 | 0 | 0 | 12.8 | 53.3 | 3.6 | 30.3 | 91 | 48 | 0.2 | 140 | 20 | 13.01796 | 12377352 | 52.71508
0 | 0 | 0 | 12.8 | 53.3 | 3.6 | 30.3 | 91 | 48 | 0.2 | 140 | 20 | 13.1082 | 12377352 | 52.71508
0 | 0 | 0 | 12.8 | 53.3 | 3.6 | 30.3 | 91 | 48 | 0.2 | 140 | 20 | 13.21731 | 12377352 | 52.71508
0 | 0 | 0 | 12.8 | 53.3 | 3.6 | 30.3 | 91 | 48 | 0.2 | 140 | 20 | 13.29056 | 12378910 | 52.71461
0 | 0 | 0 | 12.8 | 53.3 | 3.6 | 30.3 | 91 | 48 | 0.2 | 140 | 20 | 13.40119 | 12381816 | 52.7137
0 | 0 | 0 | 12.8 | 53.3 | 3.6 | 30.3 | 91 | 48 | 0.2 | 140 | 20 | 13.47546 | 12383775 | 52.7131
0 | 0 | 0 | 12.8 | 53.3 | 3.6 | 30.3 | 91 | 48 | 0.2 | 140 | 20 | 13.56887 | 12386256 | 52.71235
0 | 0 | 0 | 12.8 | 53.3 | 3.6 | 30.3 | 91 | 48 | 0.2 | 140 | 20 | 13.64407 | 12388240 | 52.71173
0 | 0 | 0 | 12.8 | 53.3 | 3.6 | 30.3 | 91 | 48 | 0.2 | 140 | 20 | 13.73865 | 12390745 | 52.71096
0 | 0 | 0 | 12.8 | 53.3 | 3.6 | 30.3 | 91 | 48 | 0.2 | 140 | 20 | 13.83388 | 12393250 | 52.71019
0 | 0 | 0 | 12.8 | 53.3 | 3.6 | 30.3 | 91 | 48 | 0.2 | 140 | 20 | 13.92978 | 12395780 | 52.7094
0 | 0 | 0 | 12.8 | 53.3 | 3.6 | 30.3 | 91 | 48 | 0.2 | 140 | 20 | 14.00698 | 12397838 | 52.70878
0 | 0 | 0 | 12.8 | 53.3 | 3.6 | 30.3 | 91 | 48 | 0.2 | 140 | 20 | 14.10407 | 12400391 | 52.70798
0 | 0 | 0 | 12.8 | 53.3 | 3.6 | 30.3 | 91 | 48 | 0.2 | 140 | 20 | 14.18223 | 12402473 | 52.70734
0 | 0 | 0 | 12.8 | 53.3 | 3.6 | 30.3 | 91 | 48 | 0.2 | 140 | 20 | 14.28055 | 12405052 | 52.70655
0 | 0 | 0 | 12.8 | 53.3 | 3.6 | 30.3 | 91 | 48 | 0.2 | 140 | 20 | 14.35968 | 12407158 | 52.7059
0 | 0 | 0 | 12.8 | 53.3 | 3.6 | 30.3 | 91 | 48 | 0.2 | 140 | 20 | 14.45923 | 12409785 | 52.7051
0 | 0 | 0 | 12.8 | 53.3 | 3.6 | 30.3 | 91 | 48 | 0.2 | 140 | 20 | 14.53936 | 12411916 | 52.70444
0 | 0 | 0 | 12.8 | 53.3 | 3.6 | 30.3 | 91 | 48 | 0.2 | 140 | 20 | 14.61993 | 12414046 | 52.70378
0 | 0 | 0 | 12.8 | 53.3 | 3.6 | 30.3 | 91 | 48 | 0.2 | 140 | 20 | 14.72128 | 12416721 | 52.70296
0 | 0 | 0 | 12.8 | 53.3 | 3.6 | 30.3 | 91 | 48 | 0.2 | 140 | 20 | 14.82332 | 12419421 | 52.70213
0 | 0 | 0 | 12.8 | 53.3 | 3.6 | 30.3 | 91 | 48 | 0.2 | 140 | 20 | 14.88489 | 12421056 | 52.70163
0 | 0 | 0 | 12.8 | 53.3 | 3.6 | 30.3 | 91 | 48 | 0.2 | 140 | 20 | 14.98807 | 12423781 | 52.70078
0 | 0 | 0 | 12.8 | 53.3 | 3.6 | 30.3 | 91 | 48 | 0.2 | 140 | 20 | 15.07114 | 12425985 | 52.70011
0 | 0 | 0 | 12.8 | 53.3 | 3.6 | 30.3 | 91 | 48 | 0.2 | 140 | 20 | 15.15466 | 12428213 | 52.69943
0 | 0 | 0 | 12.8 | 53.3 | 3.6 | 30.3 | 91 | 48 | 0.2 | 140 | 20 | 15.23864 | 12430419 | 52.69875
0 | 0 | 0 | 12.8 | 53.3 | 3.6 | 30.3 | 91 | 48 | 0.2 | 140 | 20 | 15.34427 | 12433239 | 52.69788
0 | 0 | 0 | 12.8 | 53.3 | 3.6 | 30.3 | 91 | 48 | 0.2 | 140 | 20 | 15.40801 | 12434924 | 52.69736
0 | 0 | 0 | 12.8 | 53.3 | 3.6 | 30.3 | 91 | 48 | 0.2 | 140 | 20 | 15.51481 | 12437746 | 52.6965
0 | 0 | 0 | 12.8 | 53.3 | 3.6 | 30.3 | 91 | 48 | 0.2 | 140 | 20 | 15.60079 | 12440023 | 52.6958
0 | 0 | 0 | 12.8 | 53.3 | 3.6 | 30.3 | 91 | 48 | 0.2 | 140 | 20 | 15.68725 | 12442326 | 52.6951
0 | 0 | 0 | 12.8 | 53.3 | 3.6 | 30.3 | 91 | 48 | 0.2 | 140 | 20 | 15.75241 | 12444057 | 52.69456
0 | 0 | 0 | 12.8 | 53.3 | 3.6 | 30.3 | 91 | 48 | 0.2 | 140 | 20 | 15.8616 | 12447595 | 52.69349
0 | 0 | 0 | 12.8 | 53.3 | 3.6 | 30.3 | 91 | 48 | 0.28 | 140 | 20 | 0.1353454 | 2624711 | 66.14342
0 | 0 | 0 | 12.8 | 53.3 | 3.6 | 30.3 | 91 | 48 | 0.28 | 140 | 20 | 0.3143851 | 2930714 | 65.67884
0 | 0 | 0 | 12.8 | 53.3 | 3.6 | 30.3 | 91 | 48 | 0.28 | 140 | 20 | 0.4758509 | 3197651.5 | 65.26033
0 | 0 | 0 | 12.8 | 53.3 | 3.6 | 30.3 | 91 | 48 | 0.28 | 140 | 20 | 0.6273024 | 3432303.75 | 64.90363
0 | 0 | 0 | 12.8 | 53.3 | 3.6 | 30.3 | 91 | 48 | 0.28 | 140 | 20 | 0.7717585 | 3591436.25 | 64.6686
0 | 0 | 0 | 12.8 | 53.3 | 3.6 | 30.3 | 91 | 48 | 0.28 | 140 | 20 | 0.9059097 | 3733178.5 | 64.4658
0 | 0 | 0 | 12.8 | 53.3 | 3.6 | 30.3 | 91 | 48 | 0.28 | 140 | 20 | 1.043009 | 3883813.25 | 64.25922
0 | 0 | 0 | 12.8 | 53.3 | 3.6 | 30.3 | 91 | 48 | 0.28 | 140 | 20 | 1.17136 | 4030346.75 | 64.06640625
0 | 0 | 0 | 12.8 | 53.3 | 3.6 | 30.3 | 91 | 48 | 0.28 | 140 | 20 | 1.29925 | 4181847 | 63.87489
0 | 0 | 0 | 12.8 | 53.3 | 3.6 | 30.3 | 91 | 48 | 0.28 | 140 | 20 | 1.431182 | 4344105 | 63.67788
0 | 0 | 0 | 12.8 | 53.3 | 3.6 | 30.3 | 91 | 48 | 0.28 | 140 | 20 | 1.554879 | 4495473.5 | 63.5011
0 | 0 | 0 | 12.8 | 53.3 | 3.6 | 30.3 | 91 | 48 | 0.28 | 140 | 20 | 1.675322 | 4680383.5 | 63.20225
0 | 0 | 0 | 12.8 | 53.3 | 3.6 | 30.3 | 91 | 48 | 0.28 | 140 | 20 | 1.795146 | 4878227 | 62.86315
0 | 0 | 0 | 12.8 | 53.3 | 3.6 | 30.3 | 91 | 48 | 0.28 | 140 | 20 | 1.915584 | 5085515.5 | 62.52415
0 | 0 | 0 | 12.8 | 53.3 | 3.6 | 30.3 | 91 | 48 | 0.28 | 140 | 20 | 2.038462 | 5306083 | 62.18018
0 | 0 | 0 | 12.8 | 53.3 | 3.6 | 30.3 | 91 | 48 | 0.28 | 140 | 20 | 2.157266 | 5528430.5 | 61.8494
0 | 0 | 0 | 12.8 | 53.3 | 3.6 | 30.3 | 91 | 48 | 0.28 | 140 | 20 | 2.273552 | 5749929.5 | 61.51939
0 | 0 | 0 | 12.8 | 53.3 | 3.6 | 30.3 | 91 | 48 | 0.28 | 140 | 20 | 2.386195 | 5954558 | 61.17826
0 | 0 | 0 | 12.8 | 53.3 | 3.6 | 30.3 | 91 | 48 | 0.28 | 140 | 20 | 2.500961 | 6170527 | 60.83265
0 | 0 | 0 | 12.8 | 53.3 | 3.6 | 30.3 | 91 | 48 | 0.28 | 140 | 20 | 2.617628 | 6393623 | 60.49028
0 | 0 | 0 | 12.8 | 53.3 | 3.6 | 30.3 | 91 | 48 | 0.28 | 140 | 20 | 2.728405 | 6585402.5 | 60.20698
0 | 0 | 0 | 12.8 | 53.3 | 3.6 | 30.3 | 91 | 48 | 0.28 | 140 | 20 | 2.839944 | 6769357.5 | 59.92795
0 | 0 | 0 | 12.8 | 53.3 | 3.6 | 30.3 | 91 | 48 | 0.28 | 140 | 20 | 2.951961 | 6966698 | 59.54091
0 | 0 | 0 | 12.8 | 53.3 | 3.6 | 30.3 | 91 | 48 | 0.28 | 140 | 20 | 3.06416 | 7183897 | 59.11569
0 | 0 | 0 | 12.8 | 53.3 | 3.6 | 30.3 | 91 | 48 | 0.28 | 140 | 20 | 3.171846 | 7389797 | 58.7262
0 | 0 | 0 | 12.8 | 53.3 | 3.6 | 30.3 | 91 | 48 | 0.28 | 140 | 20 | 3.283317 | 7595360.5 | 58.34974
0 | 0 | 0 | 12.8 | 53.3 | 3.6 | 30.3 | 91 | 48 | 0.28 | 140 | 20 | 3.389328 | 7760433.5 | 58.05176
0 | 0 | 0 | 12.8 | 53.3 | 3.6 | 30.3 | 91 | 48 | 0.28 | 140 | 20 | 3.498761 | 7923446.5 | 57.76286
0 | 0 | 0 | 12.8 | 53.3 | 3.6 | 30.3 | 91 | 48 | 0.28 | 140 | 20 | 3.606741 | 8093257.5 | 57.47832
0 | 0 | 0 | 12.8 | 53.3 | 3.6 | 30.3 | 91 | 48 | 0.28 | 140 | 20 | 3.718053 | 8301167 | 57.18384
0 | 0 | 0 | 12.8 | 53.3 | 3.6 | 30.3 | 91 | 48 | 0.28 | 140 | 20 | 3.822224 | 8483642 | 56.93253
0 | 0 | 0 | 12.8 | 53.3 | 3.6 | 30.3 | 91 | 48 | 0.28 | 140 | 20 | 3.929314 | 8659304 | 56.69677
0 | 0 | 0 | 12.8 | 53.3 | 3.6 | 30.3 | 91 | 48 | 0.28 | 140 | 20 | 4.033828 | 8807302 | 56.50283
0 | 0 | 0 | 12.8 | 53.3 | 3.6 | 30.3 | 91 | 48 | 0.28 | 140 | 20 | 4.141121 | 8948821 | 56.32116
0 | 0 | 0 | 12.8 | 53.3 | 3.6 | 30.3 | 91 | 48 | 0.28 | 140 | 20 | 4.245398 | 9088549 | 56.14515
0 | 0 | 0 | 12.8 | 53.3 | 3.6 | 30.3 | 91 | 48 | 0.28 | 140 | 20 | 4.352302 | 9234049 | 55.96529
0 | 0 | 0 | 12.8 | 53.3 | 3.6 | 30.3 | 91 | 48 | 0.28 | 140 | 20 | 4.455737 | 9377051 | 55.7918
0 | 0 | 0 | 12.8 | 53.3 | 3.6 | 30.3 | 91 | 48 | 0.28 | 140 | 20 | 4.555331 | 9516836 | 55.62527
0 | 0 | 0 | 12.8 | 53.3 | 3.6 | 30.3 | 91 | 48 | 0.28 | 140 | 20 | 4.663591 | 9665359 | 55.45147
0 | 0 | 0 | 12.8 | 53.3 | 3.6 | 30.3 | 91 | 48 | 0.28 | 140 | 20 | 4.767832 | 9804560 | 55.29136
0 | 0 | 0 | 12.8 | 53.3 | 3.6 | 30.3 | 91 | 48 | 0.28 | 140 | 20 | 4.867673 | 9939736 | 55.13844
0 | 0 | 0 | 12.8 | 53.3 | 3.6 | 30.3 | 91 | 48 | 0.28 | 140 | 20 | 4.976476 | 10074296 | 54.98925
0 | 0 | 0 | 12.8 | 53.3 | 3.6 | 30.3 | 91 | 48 | 0.28 | 140 | 20 | 5.073671 | 10194877 | 54.85762
0 | 0 | 0 | 12.8 | 53.3 | 3.6 | 30.3 | 91 | 48 | 0.28 | 140 | 20 | 5.172765 | 10318671 | 54.72441
0 | 0 | 0 | 12.8 | 53.3 | 3.6 | 30.3 | 91 | 48 | 0.28 | 140 | 20 | 5.281085 | 10445006 | 54.5905
0 | 0 | 0 | 12.8 | 53.3 | 3.6 | 30.3 | 91 | 48 | 0.28 | 140 | 20 | 5.376796 | 10559785 | 54.47219
0 | 0 | 0 | 12.8 | 53.3 | 3.6 | 30.3 | 91 | 48 | 0.28 | 140 | 20 | 5.48181 | 10669374 | 54.36214
0 | 0 | 0 | 12.8 | 53.3 | 3.6 | 30.3 | 91 | 48 | 0.28 | 140 | 20 | 5.581159 | 10767813 | 54.26476
0 | 0 | 0 | 12.8 | 53.3 | 3.6 | 30.3 | 91 | 48 | 0.28 | 140 | 20 | 5.682308 | 10864546 | 54.17031
0 | 0 | 0 | 12.8 | 53.3 | 3.6 | 30.3 | 91 | 48 | 0.28 | 140 | 20 | 5.78529 | 10963928 | 54.07432
0 | 0 | 0 | 12.8 | 53.3 | 3.6 | 30.3 | 91 | 48 | 0.28 | 140 | 20 | 5.882007 | 11058099 | 53.98431
0 | 0 | 0 | 12.8 | 53.3 | 3.6 | 30.3 | 91 | 48 | 0.28 | 140 | 20 | 5.98034 | 11154676 | 53.89297
0 | 0 | 0 | 12.8 | 53.3 | 3.6 | 30.3 | 91 | 48 | 0.28 | 140 | 20 | 6.080317 | 11253726 | 53.80025
0 | 0 | 0 | 12.8 | 53.3 | 3.6 | 30.3 | 91 | 48 | 0.28 | 140 | 20 | 6.181966 | 11355324 | 53.70615
0 | 0 | 0 | 12.8 | 53.3 | 3.6 | 30.3 | 91 | 48 | 0.28 | 140 | 20 | 6.285314 | 11451744 | 53.61765
0 | 0 | 0 | 12.8 | 53.3 | 3.6 | 30.3 | 91 | 48 | 0.28 | 140 | 20 | 6.381567 | 11532539 | 53.54413
0 | 0 | 0 | 12.8 | 53.3 | 3.6 | 30.3 | 91 | 48 | 0.28 | 140 | 20 | 6.578516 | 11684650 | 53.40781
0 | 0 | 0 | 12.8 | 53.3 | 3.6 | 30.3 | 91 | 48 | 0.28 | 140 | 20 | 6.679259 | 11763229 | 53.33822
0 | 0 | 0 | 12.8 | 53.3 | 3.6 | 30.3 | 91 | 48 | 0.28 | 140 | 20 | 6.772182 | 11836171 | 53.27411
0 | 0 | 0 | 12.8 | 53.3 | 3.6 | 30.3 | 91 | 48 | 0.28 | 140 | 20 | 6.87589 | 11918131 | 53.20265
0 | 0 | 0 | 12.8 | 53.3 | 3.6 | 30.3 | 91 | 48 | 0.28 | 140 | 20 | 6.971548 | 11994206 | 53.13681
0 | 0 | 0 | 12.8 | 53.3 | 3.6 | 30.3 | 91 | 48 | 0.28 | 140 | 20 | 7.068537 | 12071874 | 53.07015
0 | 0 | 0 | 12.8 | 53.3 | 3.6 | 30.3 | 91 | 48 | 0.28 | 140 | 20 | 7.166875 | 12148467 | 53.00504
0 | 0 | 0 | 12.8 | 53.3 | 3.6 | 30.3 | 91 | 48 | 0.28 | 140 | 20 | 7.266581 | 12211866 | 52.95239
0 | 0 | 0 | 12.8 | 53.3 | 3.6 | 30.3 | 91 | 48 | 0.28 | 140 | 20 | 7.357502 | 12259733 | 52.91308
0 | 0 | 0 | 12.8 | 53.3 | 3.6 | 30.3 | 91 | 48 | 0.28 | 140 | 20 | 7.45986 | 12300652 | 52.87939
0 | 0 | 0 | 12.8 | 53.3 | 3.6 | 30.3 | 91 | 48 | 0.28 | 140 | 20 | 7.5532 | 12338107 | 52.84869
0 | 0 | 0 | 12.8 | 53.3 | 3.6 | 30.3 | 91 | 48 | 0.28 | 140 | 20 | 7.647707 | 12376124 | 52.81762
0 | 0 | 0 | 12.8 | 53.3 | 3.6 | 30.3 | 91 | 48 | 0.28 | 140 | 20 | 7.743397 | 12414756 | 52.78618
0 | 0 | 0 | 12.8 | 53.3 | 3.6 | 30.3 | 91 | 48 | 0.28 | 140 | 20 | 7.840284 | 12429826 | 52.77307
0 | 0 | 0 | 12.8 | 53.3 | 3.6 | 30.3 | 91 | 48 | 0.28 | 140 | 20 | 7.938383 | 12443773 | 52.76078
0 | 0 | 0 | 12.8 | 53.3 | 3.6 | 30.3 | 91 | 48 | 0.28 | 140 | 20 | 8.03771 | 12457927 | 52.74833
0 | 0 | 0 | 12.8 | 53.3 | 3.6 | 30.3 | 91 | 48 | 0.28 | 140 | 20 | 8.127043 | 12470670 | 52.73714
0 | 0 | 0 | 12.8 | 53.3 | 3.6 | 30.3 | 91 | 48 | 0.28 | 140 | 20 | 8.22873 | 12485212 | 52.7244
0 | 0 | 0 | 12.8 | 53.3 | 3.6 | 30.3 | 91 | 48 | 0.28 | 140 | 20 | 8.320186 | 12498292 | 52.71295
0 | 0 | 0 | 12.8 | 53.3 | 3.6 | 30.3 | 91 | 48 | 0.28 | 140 | 20 | 8.412659 | 12511506 | 52.70136
0 | 0 | 0 | 12.8 | 53.3 | 3.6 | 30.3 | 91 | 48 | 0.28 | 140 | 20 | 8.50616 | 12524925 | 52.68967
0 | 0 | 0 | 12.8 | 53.3 | 3.6 | 30.3 | 91 | 48 | 0.28 | 140 | 20 | 8.6007 | 12538477 | 52.67783
0 | 0 | 0 | 12.8 | 53.3 | 3.6 | 30.3 | 91 | 48 | 0.28 | 140 | 20 | 8.69629 | 12552188 | 52.66588
0 | 0 | 0 | 12.8 | 53.3 | 3.6 | 30.3 | 91 | 48 | 0.28 | 140 | 20 | 8.792943 | 12562152 | 52.65852
0 | 0 | 0 | 12.8 | 53.3 | 3.6 | 30.3 | 91 | 48 | 0.28 | 140 | 20 | 8.89067 | 12567376 | 52.65693
0 | 0 | 0 | 12.8 | 53.3 | 3.6 | 30.3 | 91 | 48 | 0.28 | 140 | 20 | 8.989484 | 12572651 | 52.65533
0 | 0 | 0 | 12.8 | 53.3 | 3.6 | 30.3 | 91 | 48 | 0.28 | 140 | 20 | 9.076846 | 12577328 | 52.65391
0 | 0 | 0 | 12.8 | 53.3 | 3.6 | 30.3 | 91 | 48 | 0.28 | 140 | 20 | 9.177728 | 12582415 | 52.65237
0 | 0 | 0 | 12.8 | 53.3 | 3.6 | 30.3 | 91 | 48 | 0.28 | 140 | 20 | 9.177728 | 12582415 | 52.65237
0 | 0 | 0 | 12.8 | 53.3 | 3.6 | 30.3 | 91 | 48 | 0.28 | 140 | 20 | 9.177728 | 12582415 | 52.65237
0 | 0 | 0 | 12.8 | 53.3 | 3.6 | 30.3 | 91 | 48 | 0.28 | 140 | 20 | 9.177728 | 12582415 | 52.65237
0 | 0 | 0 | 12.8 | 53.3 | 3.6 | 30.3 | 91 | 48 | 0.28 | 140 | 20 | 9.177728 | 12582415 | 52.65237
0 | 0 | 0 | 12.8 | 53.3 | 3.6 | 30.3 | 91 | 48 | 0.28 | 140 | 20 | 9.26692 | 12586256 | 52.6512
0 | 0 | 0 | 12.8 | 53.3 | 3.6 | 30.3 | 91 | 48 | 0.28 | 140 | 20 | 9.26692 | 12586256 | 52.6512
0 | 0 | 0 | 12.8 | 53.3 | 3.6 | 30.3 | 91 | 48 | 0.28 | 140 | 20 | 9.26692 | 12586256 | 52.6512
0 | 0 | 0 | 12.8 | 53.3 | 3.6 | 30.3 | 91 | 48 | 0.28 | 140 | 20 | 9.26692 | 12586256 | 52.6512
0 | 0 | 0 | 12.8 | 53.3 | 3.6 | 30.3 | 91 | 48 | 0.28 | 140 | 20 | 9.26692 | 12586256 | 52.6512
0 | 0 | 0 | 12.8 | 53.3 | 3.6 | 30.3 | 91 | 48 | 0.28 | 140 | 20 | 9.356978 | 12590168 | 52.65002
0 | 0 | 0 | 12.8 | 53.3 | 3.6 | 30.3 | 91 | 48 | 0.28 | 140 | 20 | 9.447912 | 12594107 | 52.64883
0 | 0 | 0 | 12.8 | 53.3 | 3.6 | 30.3 | 91 | 48 | 0.28 | 140 | 20 | 9.539729 | 12598071 | 52.64762
0 | 0 | 0 | 12.8 | 53.3 | 3.6 | 30.3 | 91 | 48 | 0.28 | 140 | 20 | 9.539729 | 12598071 | 52.64762
0 | 0 | 0 | 12.8 | 53.3 | 3.6 | 30.3 | 91 | 48 | 0.28 | 140 | 20 | 9.539729 | 12598071 | 52.64762
0 | 0 | 0 | 12.8 | 53.3 | 3.6 | 30.3 | 91 | 48 | 0.28 | 140 | 20 | 9.539729 | 12598071 | 52.64762
0 | 0 | 0 | 12.8 | 53.3 | 3.6 | 30.3 | 91 | 48 | 0.28 | 140 | 20 | 9.539729 | 12598071 | 52.64762
0 | 0 | 0 | 12.8 | 53.3 | 3.6 | 30.3 | 91 | 48 | 0.28 | 140 | 20 | 9.539729 | 12598071 | 52.64762
0 | 0 | 0 | 12.8 | 53.3 | 3.6 | 30.3 | 91 | 48 | 0.28 | 140 | 20 | 9.539729 | 12598071 | 52.64762
0 | 0 | 0 | 12.8 | 53.3 | 3.6 | 30.3 | 91 | 48 | 0.28 | 140 | 20 | 9.539729 | 12598071 | 52.64762
0 | 0 | 0 | 12.8 | 53.3 | 3.6 | 30.3 | 91 | 48 | 0.28 | 140 | 20 | 9.539729 | 12598071 | 52.64762
0 | 0 | 0 | 12.8 | 53.3 | 3.6 | 30.3 | 91 | 48 | 0.28 | 140 | 20 | 9.539729 | 12598071 | 52.64762
0 | 0 | 0 | 12.8 | 53.3 | 3.6 | 30.3 | 91 | 48 | 0.28 | 140 | 20 | 9.539729 | 12598071 | 52.64762
0 | 0 | 0 | 12.8 | 53.3 | 3.6 | 30.3 | 91 | 48 | 0.28 | 140 | 20 | 9.645756 | 12602662 | 52.64623
0 | 0 | 0 | 12.8 | 53.3 | 3.6 | 30.3 | 91 | 48 | 0.28 | 140 | 20 | 9.726049 | 12606148 | 52.64518
0 | 0 | 0 | 12.8 | 53.3 | 3.6 | 30.3 | 91 | 48 | 0.28 | 140 | 20 | 9.739496 | 12606725 | 52.645
0 | 0 | 0 | 12.8 | 53.3 | 3.6 | 30.3 | 91 | 48 | 0.28 | 140 | 20 | 9.739496 | 12606725 | 52.645
0 | 0 | 0 | 12.8 | 53.3 | 3.6 | 30.3 | 91 | 48 | 0.28 | 140 | 20 | 9.739496 | 12606725 | 52.645
0 | 0 | 0 | 12.8 | 53.3 | 3.6 | 30.3 | 91 | 48 | 0.28 | 140 | 20 | 9.739496 | 12606725 | 52.645
0 | 0 | 0 | 12.8 | 53.3 | 3.6 | 30.3 | 91 | 48 | 0.28 | 140 | 20 | 9.820569 | 12610236 | 52.64395
0 | 0 | 0 | 12.8 | 53.3 | 3.6 | 30.3 | 91 | 48 | 0.28 | 140 | 20 | 9.902317 | 12613796 | 52.64287
0 | 0 | 0 | 12.8 | 53.3 | 3.6 | 30.3 | 91 | 48 | 0.28 | 140 | 20 | 9.902317 | 12613796 | 52.64287
0 | 0 | 0 | 12.8 | 53.3 | 3.6 | 30.3 | 91 | 48 | 0.28 | 140 | 20 | 9.916008 | 12614374 | 52.64269
0 | 0 | 0 | 12.8 | 53.3 | 3.6 | 30.3 | 91 | 48 | 0.28 | 140 | 20 | 9.916008 | 12614374 | 52.64269
0 | 0 | 0 | 12.8 | 53.3 | 3.6 | 30.3 | 91 | 48 | 0.28 | 140 | 20 | 9.916008 | 12614374 | 52.64269
0 | 0 | 0 | 12.8 | 53.3 | 3.6 | 30.3 | 91 | 48 | 0.28 | 140 | 20 | 9.916008 | 12614374 | 52.64269
0 | 0 | 0 | 12.8 | 53.3 | 3.6 | 30.3 | 91 | 48 | 0.28 | 140 | 20 | 9.916008 | 12614374 | 52.64269
0 | 0 | 0 | 12.8 | 53.3 | 3.6 | 30.3 | 91 | 48 | 0.28 | 140 | 20 | 9.916008 | 12614374 | 52.64269
0 | 0 | 0 | 12.8 | 53.3 | 3.6 | 30.3 | 91 | 48 | 0.28 | 140 | 20 | 9.916008 | 12614374 | 52.64269
0 | 0 | 0 | 12.8 | 53.3 | 3.6 | 30.3 | 91 | 48 | 0.28 | 140 | 20 | 9.916008 | 12614374 | 52.64269
0 | 0 | 0 | 12.8 | 53.3 | 3.6 | 30.3 | 91 | 48 | 0.28 | 140 | 20 | 9.916008 | 12614374 | 52.64269
0 | 0 | 0 | 12.8 | 53.3 | 3.6 | 30.3 | 91 | 48 | 0.28 | 140 | 20 | 9.916008 | 12614374 | 52.64269
0 | 0 | 0 | 12.8 | 53.3 | 3.6 | 30.3 | 91 | 48 | 0.28 | 140 | 20 | 9.916008 | 12614374 | 52.64269
0 | 0 | 0 | 12.8 | 53.3 | 3.6 | 30.3 | 91 | 48 | 0.28 | 140 | 20 | 10.01237 | 12618561 | 52.64142
0 | 0 | 0 | 12.8 | 53.3 | 3.6 | 30.3 | 91 | 48 | 0.28 | 140 | 20 | 10.01237 | 12618561 | 52.64142
0 | 0 | 0 | 12.8 | 53.3 | 3.6 | 30.3 | 91 | 48 | 0.28 | 140 | 20 | 10.01237 | 12618561 | 52.64142
0 | 0 | 0 | 12.8 | 53.3 | 3.6 | 30.3 | 91 | 48 | 0.28 | 140 | 20 | 10.01237 | 12618561 | 52.64142
0 | 0 | 0 | 12.8 | 53.3 | 3.6 | 30.3 | 91 | 48 | 0.28 | 140 | 20 | 10.01237 | 12618561 | 52.64142
0 | 0 | 0 | 12.8 | 53.3 | 3.6 | 30.3 | 91 | 48 | 0.28 | 140 | 20 | 10.01237 | 12618561 | 52.64142
0 | 0 | 0 | 12.8 | 53.3 | 3.6 | 30.3 | 91 | 48 | 0.28 | 140 | 20 | 10.01237 | 12618561 | 52.64142
0 | 0 | 0 | 12.8 | 53.3 | 3.6 | 30.3 | 91 | 48 | 0.28 | 140 | 20 | 10.01237 | 12618561 | 52.64142
0 | 0 | 0 | 12.8 | 53.3 | 3.6 | 30.3 | 91 | 48 | 0.28 | 140 | 20 | 10.01237 | 12618561 | 52.64142
0 | 0 | 0 | 12.8 | 53.3 | 3.6 | 30.3 | 91 | 48 | 0.28 | 140 | 20 | 10.01237 | 12618561 | 52.64142
0 | 0 | 0 | 12.8 | 53.3 | 3.6 | 30.3 | 91 | 48 | 0.28 | 140 | 20 | 10.01237 | 12618561 | 52.64142
0 | 0 | 0 | 12.8 | 53.3 | 3.6 | 30.3 | 91 | 48 | 0.28 | 140 | 20 | 10.09572 | 12623279 | 52.64002
0 | 0 | 0 | 12.8 | 53.3 | 3.6 | 30.3 | 91 | 48 | 0.28 | 140 | 20 | 10.09572 | 12623279 | 52.64002
0 | 0 | 0 | 12.8 | 53.3 | 3.6 | 30.3 | 91 | 48 | 0.28 | 140 | 20 | 10.09572 | 12623279 | 52.64002
0 | 0 | 0 | 12.8 | 53.3 | 3.6 | 30.3 | 91 | 48 | 0.28 | 140 | 20 | 10.09572 | 12623279 | 52.64002
0 | 0 | 0 | 12.8 | 53.3 | 3.6 | 30.3 | 91 | 48 | 0.28 | 140 | 20 | 10.10968 | 12624435 | 52.63967
0 | 0 | 0 | 12.8 | 53.3 | 3.6 | 30.3 | 91 | 48 | 0.28 | 140 | 20 | 10.10968 | 12624435 | 52.63967
0 | 0 | 0 | 12.8 | 53.3 | 3.6 | 30.3 | 91 | 48 | 0.28 | 140 | 20 | 10.10968 | 12624435 | 52.63967
0 | 0 | 0 | 12.8 | 53.3 | 3.6 | 30.3 | 91 | 48 | 0.28 | 140 | 20 | 10.10968 | 12624435 | 52.63967
0 | 0 | 0 | 12.8 | 53.3 | 3.6 | 30.3 | 91 | 48 | 0.28 | 140 | 20 | 10.10968 | 12624435 | 52.63967
0 | 0 | 0 | 12.8 | 53.3 | 3.6 | 30.3 | 91 | 48 | 0.28 | 140 | 20 | 10.19383 | 12631468 | 52.63757
0 | 0 | 0 | 12.8 | 53.3 | 3.6 | 30.3 | 91 | 48 | 0.28 | 140 | 20 | 10.19383 | 12631468 | 52.63757
0 | 0 | 0 | 12.8 | 53.3 | 3.6 | 30.3 | 91 | 48 | 0.28 | 140 | 20 | 10.19383 | 12631468 | 52.63757
0 | 0 | 0 | 12.8 | 53.3 | 3.6 | 30.3 | 91 | 48 | 0.28 | 140 | 20 | 10.2929 | 12639760 | 52.63511
0 | 0 | 0 | 12.8 | 53.3 | 3.6 | 30.3 | 91 | 48 | 0.28 | 140 | 20 | 10.37858 | 12647017 | 52.63297
0 | 0 | 0 | 12.8 | 53.3 | 3.6 | 30.3 | 91 | 48 | 0.28 | 140 | 20 | 10.46497 | 12654521 | 52.63073
0 | 0 | 0 | 12.8 | 53.3 | 3.6 | 30.3 | 91 | 48 | 0.28 | 140 | 20 | 10.46497 | 12654521 | 52.63073
0 | 0 | 0 | 12.8 | 53.3 | 3.6 | 30.3 | 91 | 48 | 0.28 | 140 | 20 | 10.47944 | 12655777 | 52.63036
0 | 0 | 0 | 12.8 | 53.3 | 3.6 | 30.3 | 91 | 48 | 0.28 | 140 | 20 | 10.56667 | 12663358 | 52.62811
0 | 0 | 0 | 12.8 | 53.3 | 3.6 | 30.3 | 91 | 48 | 0.28 | 140 | 20 | 10.56667 | 12663358 | 52.62811
0 | 0 | 0 | 12.8 | 53.3 | 3.6 | 30.3 | 91 | 48 | 0.28 | 140 | 20 | 10.56667 | 12663358 | 52.62811
0 | 0 | 0 | 12.8 | 53.3 | 3.6 | 30.3 | 91 | 48 | 0.28 | 140 | 20 | 10.56667 | 12663358 | 52.62811
0 | 0 | 0 | 12.8 | 53.3 | 3.6 | 30.3 | 91 | 48 | 0.28 | 140 | 20 | 10.56667 | 12663358 | 52.62811
0 | 0 | 0 | 12.8 | 53.3 | 3.6 | 30.3 | 91 | 48 | 0.28 | 140 | 20 | 10.65463 | 12671017 | 52.62584
0 | 0 | 0 | 12.8 | 53.3 | 3.6 | 30.3 | 91 | 48 | 0.28 | 140 | 20 | 10.65463 | 12671017 | 52.62584
0 | 0 | 0 | 12.8 | 53.3 | 3.6 | 30.3 | 91 | 48 | 0.28 | 140 | 20 | 10.65463 | 12671017 | 52.62584
0 | 0 | 0 | 12.8 | 53.3 | 3.6 | 30.3 | 91 | 48 | 0.28 | 140 | 20 | 10.74332 | 12678294 | 52.62368
0 | 0 | 0 | 12.8 | 53.3 | 3.6 | 30.3 | 91 | 48 | 0.28 | 140 | 20 | 10.74332 | 12678294 | 52.62368
0 | 0 | 0 | 12.8 | 53.3 | 3.6 | 30.3 | 91 | 48 | 0.28 | 140 | 20 | 10.84773 | 12685141 | 52.62165
0 | 0 | 0 | 12.8 | 53.3 | 3.6 | 30.3 | 91 | 48 | 0.28 | 140 | 20 | 10.93803 | 12691070 | 52.61989
0 | 0 | 0 | 12.8 | 53.3 | 3.6 | 30.3 | 91 | 48 | 0.28 | 140 | 20 | 11.02908 | 12695547 | 52.61857
0 | 0 | 0 | 12.8 | 53.3 | 3.6 | 30.3 | 91 | 48 | 0.28 | 140 | 20 | 11.12089 | 12699931 | 52.61727
0 | 0 | 0 | 12.8 | 53.3 | 3.6 | 30.3 | 91 | 48 | 0.28 | 140 | 20 | 11.12089 | 12699931 | 52.61727
0 | 0 | 0 | 12.8 | 53.3 | 3.6 | 30.3 | 91 | 48 | 0.28 | 140 | 20 | 11.12089 | 12699931 | 52.61727
0 | 0 | 0 | 12.8 | 53.3 | 3.6 | 30.3 | 91 | 48 | 0.28 | 140 | 20 | 11.19798 | 12703638 | 52.61618
0 | 0 | 0 | 12.8 | 53.3 | 3.6 | 30.3 | 91 | 48 | 0.28 | 140 | 20 | 11.19798 | 12703638 | 52.61618
0 | 0 | 0 | 12.8 | 53.3 | 3.6 | 30.3 | 91 | 48 | 0.28 | 140 | 20 | 11.21346 | 12704365 | 52.61597
0 | 0 | 0 | 12.8 | 53.3 | 3.6 | 30.3 | 91 | 48 | 0.28 | 140 | 20 | 11.29119 | 12708098 | 52.61486
0 | 0 | 0 | 12.8 | 53.3 | 3.6 | 30.3 | 91 | 48 | 0.28 | 140 | 20 | 11.29119 | 12708098 | 52.61486
0 | 0 | 0 | 12.8 | 53.3 | 3.6 | 30.3 | 91 | 48 | 0.28 | 140 | 20 | 11.3068 | 12708825 | 52.61465
0 | 0 | 0 | 12.8 | 53.3 | 3.6 | 30.3 | 91 | 48 | 0.28 | 140 | 20 | 11.3068 | 12708825 | 52.61465
0 | 0 | 0 | 12.8 | 53.3 | 3.6 | 30.3 | 91 | 48 | 0.28 | 140 | 20 | 11.3068 | 12708825 | 52.61465
0 | 0 | 0 | 12.8 | 53.3 | 3.6 | 30.3 | 91 | 48 | 0.28 | 140 | 20 | 11.3068 | 12708825 | 52.61465
0 | 0 | 0 | 12.8 | 53.3 | 3.6 | 30.3 | 91 | 48 | 0.28 | 140 | 20 | 11.3068 | 12708825 | 52.61465
0 | 0 | 0 | 12.8 | 53.3 | 3.6 | 30.3 | 91 | 48 | 0.28 | 140 | 20 | 11.38518 | 12712582 | 52.61353
0 | 0 | 0 | 12.8 | 53.3 | 3.6 | 30.3 | 91 | 48 | 0.28 | 140 | 20 | 11.38518 | 12712582 | 52.61353
0 | 0 | 0 | 12.8 | 53.3 | 3.6 | 30.3 | 91 | 48 | 0.28 | 140 | 20 | 11.38518 | 12712582 | 52.61353
0 | 0 | 0 | 12.8 | 53.3 | 3.6 | 30.3 | 91 | 48 | 0.28 | 140 | 20 | 11.38518 | 12712582 | 52.61353
0 | 0 | 0 | 12.8 | 53.3 | 3.6 | 30.3 | 91 | 48 | 0.28 | 140 | 20 | 11.38518 | 12712582 | 52.61353
0 | 0 | 0 | 12.8 | 53.3 | 3.6 | 30.3 | 91 | 48 | 0.28 | 140 | 20 | 11.38518 | 12712582 | 52.61353
0 | 0 | 0 | 12.8 | 53.3 | 3.6 | 30.3 | 91 | 48 | 0.28 | 140 | 20 | 11.38518 | 12712582 | 52.61353
0 | 0 | 0 | 12.8 | 53.3 | 3.6 | 30.3 | 91 | 48 | 0.28 | 140 | 20 | 11.38518 | 12712582 | 52.61353
0 | 0 | 0 | 12.8 | 53.3 | 3.6 | 30.3 | 91 | 48 | 0.28 | 140 | 20 | 11.40092 | 12713334 | 52.6133
0 | 0 | 0 | 12.8 | 53.3 | 3.6 | 30.3 | 91 | 48 | 0.28 | 140 | 20 | 11.47995 | 12717117 | 52.61219
0 | 0 | 0 | 12.8 | 53.3 | 3.6 | 30.3 | 91 | 48 | 0.28 | 140 | 20 | 11.57551 | 12722213 | 52.61069
0 | 0 | 0 | 12.8 | 53.3 | 3.6 | 30.3 | 91 | 48 | 0.28 | 140 | 20 | 11.57551 | 12722213 | 52.61069
0 | 0 | 0 | 12.8 | 53.3 | 3.6 | 30.3 | 91 | 48 | 0.28 | 140 | 20 | 11.57551 | 12722213 | 52.61069
0 | 0 | 0 | 12.8 | 53.3 | 3.6 | 30.3 | 91 | 48 | 0.28 | 140 | 20 | 11.57551 | 12722213 | 52.61069
0 | 0 | 0 | 12.8 | 53.3 | 3.6 | 30.3 | 91 | 48 | 0.28 | 140 | 20 | 11.57551 | 12722213 | 52.61069
0 | 0 | 0 | 12.8 | 53.3 | 3.6 | 30.3 | 91 | 48 | 0.28 | 140 | 20 | 11.67187 | 12728451 | 52.60885
0 | 0 | 0 | 12.8 | 53.3 | 3.6 | 30.3 | 91 | 48 | 0.28 | 140 | 20 | 11.75278 | 12733694 | 52.6073
0 | 0 | 0 | 12.8 | 53.3 | 3.6 | 30.3 | 91 | 48 | 0.28 | 140 | 20 | 11.85061 | 12740012 | 52.60543
0 | 0 | 0 | 12.8 | 53.3 | 3.6 | 30.3 | 91 | 48 | 0.28 | 140 | 20 | 11.93276 | 12745334 | 52.60386
0 | 0 | 0 | 12.8 | 53.3 | 3.6 | 30.3 | 91 | 48 | 0.28 | 140 | 20 | 11.93276 | 12745334 | 52.60386
0 | 0 | 0 | 12.8 | 53.3 | 3.6 | 30.3 | 91 | 48 | 0.28 | 140 | 20 | 11.93276 | 12745334 | 52.60386
0 | 0 | 0 | 12.8 | 53.3 | 3.6 | 30.3 | 91 | 48 | 0.28 | 140 | 20 | 11.93276 | 12745334 | 52.60386
0 | 0 | 0 | 12.8 | 53.3 | 3.6 | 30.3 | 91 | 48 | 0.28 | 140 | 20 | 11.93276 | 12745334 | 52.60386
0 | 0 | 0 | 12.8 | 53.3 | 3.6 | 30.3 | 91 | 48 | 0.28 | 140 | 20 | 11.93276 | 12745334 | 52.60386
0 | 0 | 0 | 12.8 | 53.3 | 3.6 | 30.3 | 91 | 48 | 0.28 | 140 | 20 | 11.93276 | 12745334 | 52.60386
0 | 0 | 0 | 12.8 | 53.3 | 3.6 | 30.3 | 91 | 48 | 0.28 | 140 | 20 | 11.93276 | 12745334 | 52.60386
0 | 0 | 0 | 12.8 | 53.3 | 3.6 | 30.3 | 91 | 48 | 0.28 | 140 | 20 | 11.93276 | 12745334 | 52.60386
0 | 0 | 0 | 12.8 | 53.3 | 3.6 | 30.3 | 91 | 48 | 0.28 | 140 | 20 | 11.93276 | 12745334 | 52.60386
0 | 0 | 0 | 12.8 | 53.3 | 3.6 | 30.3 | 91 | 48 | 0.28 | 140 | 20 | 11.93276 | 12745334 | 52.60386
0 | 0 | 0 | 12.8 | 53.3 | 3.6 | 30.3 | 91 | 48 | 0.28 | 140 | 20 | 11.93276 | 12745334 | 52.60386
0 | 0 | 0 | 12.8 | 53.3 | 3.6 | 30.3 | 91 | 48 | 0.28 | 140 | 20 | 11.93276 | 12745334 | 52.60386
0 | 0 | 0 | 12.8 | 53.3 | 3.6 | 30.3 | 91 | 48 | 0.28 | 140 | 20 | 11.93276 | 12745334 | 52.60386
0 | 0 | 0 | 12.8 | 53.3 | 3.6 | 30.3 | 91 | 48 | 0.28 | 140 | 20 | 11.94926 | 12746404 | 52.60355
0 | 0 | 0 | 12.8 | 53.3 | 3.6 | 30.3 | 91 | 48 | 0.28 | 140 | 20 | 11.94926 | 12746404 | 52.60355
0 | 0 | 0 | 12.8 | 53.3 | 3.6 | 30.3 | 91 | 48 | 0.28 | 140 | 20 | 11.94926 | 12746404 | 52.60355
0 | 0 | 0 | 12.8 | 53.3 | 3.6 | 30.3 | 91 | 48 | 0.28 | 140 | 20 | 11.94926 | 12746404 | 52.60355
0 | 0 | 0 | 12.8 | 53.3 | 3.6 | 30.3 | 91 | 48 | 0.28 | 140 | 20 | 11.94926 | 12746404 | 52.60355
0 | 0 | 0 | 12.8 | 53.3 | 3.6 | 30.3 | 91 | 48 | 0.28 | 140 | 20 | 12.03209 | 12751777 | 52.60197
0 | 0 | 0 | 12.8 | 53.3 | 3.6 | 30.3 | 91 | 48 | 0.28 | 140 | 20 | 12.1155 | 12757203 | 52.60038
0 | 0 | 0 | 12.8 | 53.3 | 3.6 | 30.3 | 91 | 48 | 0.28 | 140 | 20 | 12.1155 | 12757203 | 52.60038
0 | 0 | 0 | 12.8 | 53.3 | 3.6 | 30.3 | 91 | 48 | 0.28 | 140 | 20 | 12.1155 | 12757203 | 52.60038
0 | 0 | 0 | 12.8 | 53.3 | 3.6 | 30.3 | 91 | 48 | 0.28 | 140 | 20 | 12.1155 | 12757203 | 52.60038
0 | 0 | 0 | 12.8 | 53.3 | 3.6 | 30.3 | 91 | 48 | 0.28 | 140 | 20 | 12.1155 | 12757203 | 52.60038
0 | 0 | 0 | 12.8 | 53.3 | 3.6 | 30.3 | 91 | 48 | 0.28 | 140 | 20 | 12.21635 | 12763750 | 52.59845
0 | 0 | 0 | 12.8 | 53.3 | 3.6 | 30.3 | 91 | 48 | 0.28 | 140 | 20 | 12.30103 | 12769229 | 52.59683
0 | 0 | 0 | 12.8 | 53.3 | 3.6 | 30.3 | 91 | 48 | 0.28 | 140 | 20 | 12.3863 | 12776902 | 52.59458
0 | 0 | 0 | 12.8 | 53.3 | 3.6 | 30.3 | 91 | 48 | 0.28 | 140 | 20 | 12.47217 | 12787972 | 52.59132
0 | 0 | 0 | 12.8 | 53.3 | 3.6 | 30.3 | 91 | 48 | 0.28 | 140 | 20 | 12.47217 | 12787972 | 52.59132
0 | 0 | 0 | 12.8 | 53.3 | 3.6 | 30.3 | 91 | 48 | 0.28 | 140 | 20 | 12.47217 | 12787972 | 52.59132
0 | 0 | 0 | 12.8 | 53.3 | 3.6 | 30.3 | 91 | 48 | 0.28 | 140 | 20 | 12.47217 | 12787972 | 52.59132
0 | 0 | 0 | 12.8 | 53.3 | 3.6 | 30.3 | 91 | 48 | 0.28 | 140 | 20 | 12.47217 | 12787972 | 52.59132
0 | 0 | 0 | 12.8 | 53.3 | 3.6 | 30.3 | 91 | 48 | 0.28 | 140 | 20 | 12.47217 | 12787972 | 52.59132
0 | 0 | 0 | 12.8 | 53.3 | 3.6 | 30.3 | 91 | 48 | 0.28 | 140 | 20 | 12.47217 | 12787972 | 52.59132
0 | 0 | 0 | 12.8 | 53.3 | 3.6 | 30.3 | 91 | 48 | 0.28 | 140 | 20 | 12.47217 | 12787972 | 52.59132
0 | 0 | 0 | 12.8 | 53.3 | 3.6 | 30.3 | 91 | 48 | 0.28 | 140 | 20 | 12.47217 | 12787972 | 52.59132
0 | 0 | 0 | 12.8 | 53.3 | 3.6 | 30.3 | 91 | 48 | 0.28 | 140 | 20 | 12.47217 | 12787972 | 52.59132
0 | 0 | 0 | 12.8 | 53.3 | 3.6 | 30.3 | 91 | 48 | 0.28 | 140 | 20 | 12.47217 | 12787972 | 52.59132
0 | 0 | 0 | 12.8 | 53.3 | 3.6 | 30.3 | 91 | 48 | 0.28 | 140 | 20 | 12.47217 | 12787972 | 52.59132
0 | 0 | 0 | 12.8 | 53.3 | 3.6 | 30.3 | 91 | 48 | 0.28 | 140 | 20 | 12.47217 | 12787972 | 52.59132
0 | 0 | 0 | 12.8 | 53.3 | 3.6 | 30.3 | 91 | 48 | 0.28 | 140 | 20 | 12.47217 | 12787972 | 52.59132
0 | 0 | 0 | 12.8 | 53.3 | 3.6 | 30.3 | 91 | 48 | 0.28 | 140 | 20 | 12.48941 | 12790191 | 52.59067
0 | 0 | 0 | 12.8 | 53.3 | 3.6 | 30.3 | 91 | 48 | 0.28 | 140 | 20 | 12.57599 | 12801370 | 52.58738
0 | 0 | 0 | 12.8 | 53.3 | 3.6 | 30.3 | 91 | 48 | 0.28 | 140 | 20 | 12.57599 | 12801370 | 52.58738
0 | 0 | 0 | 12.8 | 53.3 | 3.6 | 30.3 | 91 | 48 | 0.28 | 140 | 20 | 12.57599 | 12801370 | 52.58738
0 | 0 | 0 | 12.8 | 53.3 | 3.6 | 30.3 | 91 | 48 | 0.28 | 140 | 20 | 12.57599 | 12801370 | 52.58738
0 | 0 | 0 | 12.8 | 53.3 | 3.6 | 30.3 | 91 | 48 | 0.28 | 140 | 20 | 12.57599 | 12801370 | 52.58738
0 | 0 | 0 | 12.8 | 53.3 | 3.6 | 30.3 | 91 | 48 | 0.28 | 140 | 20 | 12.57599 | 12801370 | 52.58738
0 | 0 | 0 | 12.8 | 53.3 | 3.6 | 30.3 | 91 | 48 | 0.28 | 140 | 20 | 12.57599 | 12801370 | 52.58738
0 | 0 | 0 | 12.8 | 53.3 | 3.6 | 30.3 | 91 | 48 | 0.28 | 140 | 20 | 12.57599 | 12801370 | 52.58738
0 | 0 | 0 | 12.8 | 53.3 | 3.6 | 30.3 | 91 | 48 | 0.28 | 140 | 20 | 12.57599 | 12801370 | 52.58738
0 | 0 | 0 | 12.8 | 53.3 | 3.6 | 30.3 | 91 | 48 | 0.28 | 140 | 20 | 12.57599 | 12801370 | 52.58738
0 | 0 | 0 | 12.8 | 53.3 | 3.6 | 30.3 | 91 | 48 | 0.28 | 140 | 20 | 12.57599 | 12801370 | 52.58738
0 | 0 | 0 | 12.8 | 53.3 | 3.6 | 30.3 | 91 | 48 | 0.28 | 140 | 20 | 12.66316 | 12812655 | 52.58409
0 | 0 | 0 | 12.8 | 53.3 | 3.6 | 30.3 | 91 | 48 | 0.28 | 140 | 20 | 12.75094 | 12823999 | 52.58076
0 | 0 | 0 | 12.8 | 53.3 | 3.6 | 30.3 | 91 | 48 | 0.28 | 140 | 20 | 12.75094 | 12823999 | 52.58076
0 | 0 | 0 | 12.8 | 53.3 | 3.6 | 30.3 | 91 | 48 | 0.28 | 140 | 20 | 12.75094 | 12823999 | 52.58076
0 | 0 | 0 | 12.8 | 53.3 | 3.6 | 30.3 | 91 | 48 | 0.28 | 140 | 20 | 12.75094 | 12823999 | 52.58076
0 | 0 | 0 | 12.8 | 53.3 | 3.6 | 30.3 | 91 | 48 | 0.28 | 140 | 20 | 12.75094 | 12823999 | 52.58076
0 | 0 | 0 | 12.8 | 53.3 | 3.6 | 30.3 | 91 | 48 | 0.28 | 140 | 20 | 12.75094 | 12823999 | 52.58076
0 | 0 | 0 | 12.8 | 53.3 | 3.6 | 30.3 | 91 | 48 | 0.28 | 140 | 20 | 12.75094 | 12823999 | 52.58076
0 | 0 | 0 | 12.8 | 53.3 | 3.6 | 30.3 | 91 | 48 | 0.28 | 140 | 20 | 12.83933 | 12838047 | 52.57665
0 | 0 | 0 | 12.8 | 53.3 | 3.6 | 30.3 | 91 | 48 | 0.28 | 140 | 20 | 12.83933 | 12838047 | 52.57665
0 | 0 | 0 | 12.8 | 53.3 | 3.6 | 30.3 | 91 | 48 | 0.28 | 140 | 20 | 12.83933 | 12838047 | 52.57665
0 | 0 | 0 | 12.8 | 53.3 | 3.6 | 30.3 | 91 | 48 | 0.28 | 140 | 20 | 12.83933 | 12838047 | 52.57665
0 | 0 | 0 | 12.8 | 53.3 | 3.6 | 30.3 | 91 | 48 | 0.28 | 140 | 20 | 12.83933 | 12838047 | 52.57665
0 | 0 | 0 | 12.8 | 53.3 | 3.6 | 30.3 | 91 | 48 | 0.28 | 140 | 20 | 12.83933 | 12838047 | 52.57665
0 | 0 | 0 | 12.8 | 53.3 | 3.6 | 30.3 | 91 | 48 | 0.28 | 140 | 20 | 12.83933 | 12838047 | 52.57665
0 | 0 | 0 | 12.8 | 53.3 | 3.6 | 30.3 | 91 | 48 | 0.28 | 140 | 20 | 12.83933 | 12838047 | 52.57665
0 | 0 | 0 | 12.8 | 53.3 | 3.6 | 30.3 | 91 | 48 | 0.28 | 140 | 20 | 12.83933 | 12838047 | 52.57665
0 | 0 | 0 | 12.8 | 53.3 | 3.6 | 30.3 | 91 | 48 | 0.28 | 140 | 20 | 12.83933 | 12838047 | 52.57665
0 | 0 | 0 | 12.8 | 53.3 | 3.6 | 30.3 | 91 | 48 | 0.28 | 140 | 20 | 12.83933 | 12838047 | 52.57665
0 | 0 | 0 | 12.8 | 53.3 | 3.6 | 30.3 | 91 | 48 | 0.28 | 140 | 20 | 13.01796 | 12868961 | 52.56762
0 | 0 | 0 | 12.8 | 53.3 | 3.6 | 30.3 | 91 | 48 | 0.28 | 140 | 20 | 13.01796 | 12868961 | 52.56762
0 | 0 | 0 | 12.8 | 53.3 | 3.6 | 30.3 | 91 | 48 | 0.28 | 140 | 20 | 13.01796 | 12868961 | 52.56762
0 | 0 | 0 | 12.8 | 53.3 | 3.6 | 30.3 | 91 | 48 | 0.28 | 140 | 20 | 13.01796 | 12868961 | 52.56762
0 | 0 | 0 | 12.8 | 53.3 | 3.6 | 30.3 | 91 | 48 | 0.28 | 140 | 20 | 13.01796 | 12868961 | 52.56762
0 | 0 | 0 | 12.8 | 53.3 | 3.6 | 30.3 | 91 | 48 | 0.28 | 140 | 20 | 13.01796 | 12868961 | 52.56762
0 | 0 | 0 | 12.8 | 53.3 | 3.6 | 30.3 | 91 | 48 | 0.28 | 140 | 20 | 13.01796 | 12868961 | 52.56762
0 | 0 | 0 | 12.8 | 53.3 | 3.6 | 30.3 | 91 | 48 | 0.28 | 140 | 20 | 13.01796 | 12868961 | 52.56762
0 | 0 | 0 | 12.8 | 53.3 | 3.6 | 30.3 | 91 | 48 | 0.28 | 140 | 20 | 13.01796 | 12868961 | 52.56762
0 | 0 | 0 | 12.8 | 53.3 | 3.6 | 30.3 | 91 | 48 | 0.28 | 140 | 20 | 13.01796 | 12868961 | 52.56762
0 | 0 | 0 | 12.8 | 53.3 | 3.6 | 30.3 | 91 | 48 | 0.28 | 140 | 20 | 13.01796 | 12868961 | 52.56762
0 | 0 | 0 | 12.8 | 53.3 | 3.6 | 30.3 | 91 | 48 | 0.28 | 140 | 20 | 13.01796 | 12868961 | 52.56762
0 | 0 | 0 | 12.8 | 53.3 | 3.6 | 30.3 | 91 | 48 | 0.28 | 140 | 20 | 13.01796 | 12868961 | 52.56762
0 | 0 | 0 | 12.8 | 53.3 | 3.6 | 30.3 | 91 | 48 | 0.28 | 140 | 20 | 13.1082 | 12888367 | 52.56196
0 | 0 | 0 | 12.8 | 53.3 | 3.6 | 30.3 | 91 | 48 | 0.28 | 140 | 20 | 13.1082 | 12888367 | 52.56196
0 | 0 | 0 | 12.8 | 53.3 | 3.6 | 30.3 | 91 | 48 | 0.28 | 140 | 20 | 13.1082 | 12888367 | 52.56196
0 | 0 | 0 | 12.8 | 53.3 | 3.6 | 30.3 | 91 | 48 | 0.28 | 140 | 20 | 13.1082 | 12888367 | 52.56196
0 | 0 | 0 | 12.8 | 53.3 | 3.6 | 30.3 | 91 | 48 | 0.28 | 140 | 20 | 13.1082 | 12888367 | 52.56196
0 | 0 | 0 | 12.8 | 53.3 | 3.6 | 30.3 | 91 | 48 | 0.28 | 140 | 20 | 13.19906 | 12907949 | 52.55626
0 | 0 | 0 | 12.8 | 53.3 | 3.6 | 30.3 | 91 | 48 | 0.28 | 140 | 20 | 13.19906 | 12907949 | 52.55626
0 | 0 | 0 | 12.8 | 53.3 | 3.6 | 30.3 | 91 | 48 | 0.28 | 140 | 20 | 13.19906 | 12907949 | 52.55626
0 | 0 | 0 | 12.8 | 53.3 | 3.6 | 30.3 | 91 | 48 | 0.28 | 140 | 20 | 13.19906 | 12907949 | 52.55626
0 | 0 | 0 | 12.8 | 53.3 | 3.6 | 30.3 | 91 | 48 | 0.28 | 140 | 20 | 13.19906 | 12907949 | 52.55626
0 | 0 | 0 | 12.8 | 53.3 | 3.6 | 30.3 | 91 | 48 | 0.28 | 140 | 20 | 13.19906 | 12907949 | 52.55626
0 | 0 | 0 | 12.8 | 53.3 | 3.6 | 30.3 | 91 | 48 | 0.28 | 140 | 20 | 13.19906 | 12907949 | 52.55626
0 | 0 | 0 | 12.8 | 53.3 | 3.6 | 30.3 | 91 | 48 | 0.28 | 140 | 20 | 13.29056 | 12932075 | 52.54933
0 | 0 | 0 | 12.8 | 53.3 | 3.6 | 30.3 | 91 | 48 | 0.28 | 140 | 20 | 13.29056 | 12932075 | 52.54933
0 | 0 | 0 | 12.8 | 53.3 | 3.6 | 30.3 | 91 | 48 | 0.28 | 140 | 20 | 13.29056 | 12932075 | 52.54933
0 | 0 | 0 | 12.8 | 53.3 | 3.6 | 30.3 | 91 | 48 | 0.28 | 140 | 20 | 13.29056 | 12932075 | 52.54933
0 | 0 | 0 | 12.8 | 53.3 | 3.6 | 30.3 | 91 | 48 | 0.28 | 140 | 20 | 13.29056 | 12932075 | 52.54933
0 | 0 | 0 | 12.8 | 53.3 | 3.6 | 30.3 | 91 | 48 | 0.28 | 140 | 20 | 13.29056 | 12932075 | 52.54933
0 | 0 | 0 | 12.8 | 53.3 | 3.6 | 30.3 | 91 | 48 | 0.28 | 140 | 20 | 13.29056 | 12932075 | 52.54933
0 | 0 | 0 | 12.8 | 53.3 | 3.6 | 30.3 | 91 | 48 | 0.28 | 140 | 20 | 13.38269 | 12966233 | 52.5396
0 | 0 | 0 | 12.8 | 53.3 | 3.6 | 30.3 | 91 | 48 | 0.28 | 140 | 20 | 13.38269 | 12966233 | 52.5396
0 | 0 | 0 | 12.8 | 53.3 | 3.6 | 30.3 | 91 | 48 | 0.28 | 140 | 20 | 13.38269 | 12966233 | 52.5396
0 | 0 | 0 | 12.8 | 53.3 | 3.6 | 30.3 | 91 | 48 | 0.28 | 140 | 20 | 13.38269 | 12966233 | 52.5396
0 | 0 | 0 | 12.8 | 53.3 | 3.6 | 30.3 | 91 | 48 | 0.28 | 140 | 20 | 13.38269 | 12966233 | 52.5396
0 | 0 | 0 | 12.8 | 53.3 | 3.6 | 30.3 | 91 | 48 | 0.28 | 140 | 20 | 13.38269 | 12966233 | 52.5396
0 | 0 | 0 | 12.8 | 53.3 | 3.6 | 30.3 | 91 | 48 | 0.28 | 140 | 20 | 13.38269 | 12966233 | 52.5396
0 | 0 | 0 | 12.8 | 53.3 | 3.6 | 30.3 | 91 | 48 | 0.28 | 140 | 20 | 13.38269 | 12966233 | 52.5396
0 | 0 | 0 | 12.8 | 53.3 | 3.6 | 30.3 | 91 | 48 | 0.28 | 140 | 20 | 13.38269 | 12966233 | 52.5396
0 | 0 | 0 | 12.8 | 53.3 | 3.6 | 30.3 | 91 | 48 | 0.28 | 140 | 20 | 13.47546 | 13001100 | 52.52969
0 | 0 | 0 | 12.8 | 53.3 | 3.6 | 30.3 | 91 | 48 | 0.28 | 140 | 20 | 13.55014 | 13029229 | 52.52172
0 | 0 | 0 | 12.8 | 53.3 | 3.6 | 30.3 | 91 | 48 | 0.28 | 140 | 20 | 13.64407 | 13064689 | 52.5117
0 | 0 | 0 | 12.8 | 53.3 | 3.6 | 30.3 | 91 | 48 | 0.28 | 140 | 20 | 13.73865 | 13100496 | 52.50161
0 | 0 | 0 | 12.8 | 53.3 | 3.6 | 30.3 | 91 | 48 | 0.28 | 140 | 20 | 13.81478 | 13133396 | 52.49247
0 | 0 | 0 | 12.8 | 53.3 | 3.6 | 30.3 | 91 | 48 | 0.28 | 140 | 20 | 13.81478 | 13133396 | 52.49247
0 | 0 | 0 | 12.8 | 53.3 | 3.6 | 30.3 | 91 | 48 | 0.28 | 140 | 20 | 13.81478 | 13133396 | 52.49247
0 | 0 | 0 | 12.8 | 53.3 | 3.6 | 30.3 | 91 | 48 | 0.28 | 140 | 20 | 13.81478 | 13133396 | 52.49247
0 | 0 | 0 | 12.8 | 53.3 | 3.6 | 30.3 | 91 | 48 | 0.28 | 140 | 20 | 13.81478 | 13133396 | 52.49247
0 | 0 | 0 | 12.8 | 53.3 | 3.6 | 30.3 | 91 | 48 | 0.28 | 140 | 20 | 13.81478 | 13133396 | 52.49247
0 | 0 | 0 | 12.8 | 53.3 | 3.6 | 30.3 | 91 | 48 | 0.28 | 140 | 20 | 13.81478 | 13133396 | 52.49247
0 | 0 | 0 | 12.8 | 53.3 | 3.6 | 30.3 | 91 | 48 | 0.28 | 140 | 20 | 13.81478 | 13133396 | 52.49247
0 | 0 | 0 | 12.8 | 53.3 | 3.6 | 30.3 | 91 | 48 | 0.28 | 140 | 20 | 13.81478 | 13133396 | 52.49247
0 | 0 | 0 | 12.8 | 53.3 | 3.6 | 30.3 | 91 | 48 | 0.28 | 140 | 20 | 13.81478 | 13133396 | 52.49247
0 | 0 | 0 | 12.8 | 53.3 | 3.6 | 30.3 | 91 | 48 | 0.28 | 140 | 20 | 13.83388 | 13142617 | 52.48994
0 | 0 | 0 | 12.8 | 53.3 | 3.6 | 30.3 | 91 | 48 | 0.28 | 140 | 20 | 13.91055 | 13179619 | 52.47981
0 | 0 | 0 | 12.8 | 53.3 | 3.6 | 30.3 | 91 | 48 | 0.28 | 140 | 20 | 13.98764 | 13216926 | 52.46961
0 | 0 | 0 | 12.8 | 53.3 | 3.6 | 30.3 | 91 | 48 | 0.28 | 140 | 20 | 13.98764 | 13216926 | 52.46961
0 | 0 | 0 | 12.8 | 53.3 | 3.6 | 30.3 | 91 | 48 | 0.28 | 140 | 20 | 14.00698 | 13226309 | 52.46705
0 | 0 | 0 | 12.8 | 53.3 | 3.6 | 30.3 | 91 | 48 | 0.28 | 140 | 20 | 14.00698 | 13226309 | 52.46705
0 | 0 | 0 | 12.8 | 53.3 | 3.6 | 30.3 | 91 | 48 | 0.28 | 140 | 20 | 14.00698 | 13226309 | 52.46705
0 | 0 | 0 | 12.8 | 53.3 | 3.6 | 30.3 | 91 | 48 | 0.28 | 140 | 20 | 14.00698 | 13226309 | 52.46705
0 | 0 | 0 | 12.8 | 53.3 | 3.6 | 30.3 | 91 | 48 | 0.28 | 140 | 20 | 14.00698 | 13226309 | 52.46705
0 | 0 | 0 | 12.8 | 53.3 | 3.6 | 30.3 | 91 | 48 | 0.28 | 140 | 20 | 14.00698 | 13226309 | 52.46705
0 | 0 | 0 | 12.8 | 53.3 | 3.6 | 30.3 | 91 | 48 | 0.28 | 140 | 20 | 14.00698 | 13226309 | 52.46705
0 | 0 | 0 | 12.8 | 53.3 | 3.6 | 30.3 | 91 | 48 | 0.28 | 140 | 20 | 14.00698 | 13226309 | 52.46705
0 | 0 | 0 | 12.8 | 53.3 | 3.6 | 30.3 | 91 | 48 | 0.28 | 140 | 20 | 14.00698 | 13226309 | 52.46705
0 | 0 | 0 | 12.8 | 53.3 | 3.6 | 30.3 | 91 | 48 | 0.28 | 140 | 20 | 14.0846 | 13264000 | 52.45678
0 | 0 | 0 | 12.8 | 53.3 | 3.6 | 30.3 | 91 | 48 | 0.28 | 140 | 20 | 14.18223 | 13311598 | 52.44387
0 | 0 | 0 | 12.8 | 53.3 | 3.6 | 30.3 | 91 | 48 | 0.08 | 70 | 30 | 0.01634548 | 50127.34 | 83.62887
0 | 0 | 0 | 12.8 | 53.3 | 3.6 | 30.3 | 91 | 48 | 0.08 | 70 | 30 | 0.01657288 | 50139.25 | 83.62775
0 | 0 | 0 | 12.8 | 53.3 | 3.6 | 30.3 | 91 | 48 | 0.08 | 70 | 30 | 0.1353454 | 56802.96 | 83.02801
0 | 0 | 0 | 12.8 | 53.3 | 3.6 | 30.3 | 91 | 48 | 0.08 | 70 | 30 | 0.3100713 | 68651.09 | 82.11938
0 | 0 | 0 | 12.8 | 53.3 | 3.6 | 30.3 | 91 | 48 | 0.08 | 70 | 30 | 0.4693217 | 81750.1 | 81.28811
0 | 0 | 0 | 12.8 | 53.3 | 3.6 | 30.3 | 91 | 48 | 0.08 | 70 | 30 | 0.618695 | 96299.89 | 80.51604
0 | 0 | 0 | 12.8 | 53.3 | 3.6 | 30.3 | 91 | 48 | 0.08 | 70 | 30 | 0.7611691 | 112584.1 | 79.78648
0 | 0 | 0 | 12.8 | 53.3 | 3.6 | 30.3 | 91 | 48 | 0.08 | 70 | 30 | 0.898431 | 130871.8 | 79.08981
0 | 0 | 0 | 12.8 | 53.3 | 3.6 | 30.3 | 91 | 48 | 0.08 | 70 | 30 | 1.031544 | 151439.625 | 78.42008
0 | 0 | 0 | 12.8 | 53.3 | 3.6 | 30.3 | 91 | 48 | 0.08 | 70 | 30 | 1.168128 | 175908.25 | 77.73872
0 | 0 | 0 | 12.8 | 53.3 | 3.6 | 30.3 | 91 | 48 | 0.08 | 70 | 30 | 1.304646 | 202251.5 | 77.10703
0 | 0 | 0 | 12.8 | 53.3 | 3.6 | 30.3 | 91 | 48 | 0.08 | 70 | 30 | 1.437126 | 225965.7 | 76.60291
0 | 0 | 0 | 12.8 | 53.3 | 3.6 | 30.3 | 91 | 48 | 0.08 | 70 | 30 | 1.561337 | 246619.5 | 76.20299
0 | 0 | 0 | 12.8 | 53.3 | 3.6 | 30.3 | 91 | 48 | 0.08 | 70 | 30 | 1.673009 | 260223.3125 | 75.95098
0 | 0 | 0 | 12.8 | 53.3 | 3.6 | 30.3 | 91 | 48 | 0.08 | 70 | 30 | 1.792667 | 272044.9 | 75.73772
0 | 0 | 0 | 12.8 | 53.3 | 3.6 | 30.3 | 91 | 48 | 0.08 | 70 | 30 | 1.920884 | 284683.6 | 75.51917
0 | 0 | 0 | 12.8 | 53.3 | 3.6 | 30.3 | 91 | 48 | 0.08 | 70 | 30 | 2.03003 | 295903.5 | 75.33366
0 | 0 | 0 | 12.8 | 53.3 | 3.6 | 30.3 | 91 | 48 | 0.08 | 70 | 30 | 2.175224 | 311517.8 | 75.08757
0 | 0 | 0 | 12.8 | 53.3 | 3.6 | 30.3 | 91 | 48 | 0.08 | 70 | 30 | 2.267278 | 321841.4 | 74.93198
0 | 0 | 0 | 12.8 | 53.3 | 3.6 | 30.3 | 91 | 48 | 0.08 | 70 | 30 | 2.396106 | 336866.1 | 74.71474
0 | 0 | 0 | 12.8 | 53.3 | 3.6 | 30.3 | 91 | 48 | 0.08 | 70 | 30 | 2.497508 | 349184 | 74.5442
0 | 0 | 0 | 12.8 | 53.3 | 3.6 | 30.3 | 91 | 48 | 0.08 | 70 | 30 | 2.639418 | 367182.3 | 74.30618
0 | 0 | 0 | 12.8 | 53.3 | 3.6 | 30.3 | 91 | 48 | 0.08 | 70 | 30 | 2.724638 | 378433.5 | 74.16364
0 | 0 | 0 | 12.8 | 53.3 | 3.6 | 30.3 | 91 | 48 | 0.08 | 70 | 30 | 2.867543 | 398080 | 73.92517
0 | 0 | 0 | 12.8 | 53.3 | 3.6 | 30.3 | 91 | 48 | 0.08 | 70 | 30 | 2.951961 | 410161.3 | 73.78469
0 | 0 | 0 | 12.8 | 53.3 | 3.6 | 30.3 | 91 | 48 | 0.08 | 70 | 30 | 3.072638 | 428072 | 73.58431
0 | 0 | 0 | 12.8 | 53.3 | 3.6 | 30.3 | 91 | 48 | 0.08 | 70 | 30 | 3.167467 | 442692.8 | 73.42722
0 | 0 | 0 | 12.8 | 53.3 | 3.6 | 30.3 | 91 | 48 | 0.08 | 70 | 30 | 3.274257 | 459756.9 | 73.25072
0 | 0 | 0 | 12.8 | 53.3 | 3.6 | 30.3 | 91 | 48 | 0.08 | 70 | 30 | 3.394014 | 479283.5 | 73.05705
0 | 0 | 0 | 12.8 | 53.3 | 3.6 | 30.3 | 91 | 48 | 0.08 | 70 | 30 | 3.503598 | 494413.2 | 72.9121
0 | 0 | 0 | 12.8 | 53.3 | 3.6 | 30.3 | 91 | 48 | 0.08 | 70 | 30 | 3.596788 | 507654.375 | 72.7890625
0 | 0 | 0 | 12.8 | 53.3 | 3.6 | 30.3 | 91 | 48 | 0.08 | 70 | 30 | 3.733496 | 527724 | 72.60895
0 | 0 | 0 | 12.8 | 53.3 | 3.6 | 30.3 | 91 | 48 | 0.08 | 70 | 30 | 3.822224 | 541171.9375 | 72.49229
0 | 0 | 0 | 12.8 | 53.3 | 3.6 | 30.3 | 91 | 48 | 0.08 | 70 | 30 | 3.940187 | 555973.3125 | 72.36702
0 | 0 | 0 | 12.8 | 53.3 | 3.6 | 30.3 | 91 | 48 | 0.08 | 70 | 30 | 4.028258 | 565644.9375 | 72.28687
0 | 0 | 0 | 12.8 | 53.3 | 3.6 | 30.3 | 91 | 48 | 0.08 | 70 | 30 | 4.146846 | 578934.0625 | 72.17914
0 | 0 | 0 | 12.8 | 53.3 | 3.6 | 30.3 | 91 | 48 | 0.08 | 70 | 30 | 4.263031 | 592256.25 | 72.07368
0 | 0 | 0 | 12.8 | 53.3 | 3.6 | 30.3 | 91 | 48 | 0.08 | 70 | 30 | 4.346293 | 601991.5625 | 71.99821
0 | 0 | 0 | 12.8 | 53.3 | 3.6 | 30.3 | 91 | 48 | 0.08 | 70 | 30 | 4.474243 | 617264.875 | 71.88241
0 | 0 | 0 | 12.8 | 53.3 | 3.6 | 30.3 | 91 | 48 | 0.08 | 70 | 30 | 4.574252 | 629472.4375 | 71.79205
0 | 0 | 0 | 12.8 | 53.3 | 3.6 | 30.3 | 91 | 48 | 0.08 | 70 | 30 | 4.670039 | 641390.75 | 71.70556
0 | 0 | 0 | 12.8 | 53.3 | 3.6 | 30.3 | 91 | 48 | 0.08 | 70 | 30 | 4.754676 | 652109.0625 | 71.62924
0 | 0 | 0 | 12.8 | 53.3 | 3.6 | 30.3 | 91 | 48 | 0.08 | 70 | 30 | 4.867673 | 666699.25 | 71.5275
0 | 0 | 0 | 12.8 | 53.3 | 3.6 | 30.3 | 91 | 48 | 0.08 | 70 | 30 | 4.969605 | 680140.5 | 71.43581
0 | 0 | 0 | 12.8 | 53.3 | 3.6 | 30.3 | 91 | 48 | 0.08 | 70 | 30 | 5.073671 | 691691 | 71.3587
0 | 0 | 0 | 12.8 | 53.3 | 3.6 | 30.3 | 91 | 48 | 0.08 | 70 | 30 | 5.187078 | 703649.75 | 71.28034
0 | 0 | 0 | 12.8 | 53.3 | 3.6 | 30.3 | 91 | 48 | 0.08 | 70 | 30 | 5.38423 | 724935.0625 | 71.14432
0 | 0 | 0 | 12.8 | 53.3 | 3.6 | 30.3 | 91 | 48 | 0.08 | 70 | 30 | 5.474242 | 734865.25 | 71.0823
0 | 0 | 0 | 12.8 | 53.3 | 3.6 | 30.3 | 91 | 48 | 0.08 | 70 | 30 | 5.596602 | 748583.5 | 70.99809
0 | 0 | 0 | 12.8 | 53.3 | 3.6 | 30.3 | 91 | 48 | 0.08 | 70 | 30 | 5.674463 | 757445.8125 | 70.94454
0 | 0 | 0 | 12.8 | 53.3 | 3.6 | 30.3 | 91 | 48 | 0.08 | 70 | 30 | 5.777303 | 769312.1875 | 70.87391
0 | 0 | 0 | 12.8 | 53.3 | 3.6 | 30.3 | 91 | 48 | 0.08 | 70 | 30 | 5.882007 | 781584.4375 | 70.80203
0 | 0 | 0 | 12.8 | 53.3 | 3.6 | 30.3 | 91 | 48 | 0.08 | 70 | 30 | 5.98034 | 793288.625 | 70.7346
0 | 0 | 0 | 12.8 | 53.3 | 3.6 | 30.3 | 91 | 48 | 0.08 | 70 | 30 | 6.071923 | 804346.125 | 70.67187
0 | 0 | 0 | 12.8 | 53.3 | 3.6 | 30.3 | 91 | 48 | 0.08 | 70 | 30 | 6.181966 | 817837.5 | 70.5966
0 | 0 | 0 | 12.8 | 53.3 | 3.6 | 30.3 | 91 | 48 | 0.08 | 70 | 30 | 6.381567 | 842888.0625 | 70.46019
0 | 0 | 0 | 12.8 | 53.3 | 3.6 | 30.3 | 91 | 48 | 0.08 | 70 | 30 | 6.488251 | 856590.3125 | 70.38738
0 | 0 | 0 | 12.8 | 53.3 | 3.6 | 30.3 | 91 | 48 | 0.08 | 70 | 30 | 6.569434 | 867029.0625 | 70.3326
0 | 0 | 0 | 12.8 | 53.3 | 3.6 | 30.3 | 91 | 48 | 0.08 | 70 | 30 | 6.670037 | 879096.75 | 70.26931
0 | 0 | 0 | 12.8 | 53.3 | 3.6 | 30.3 | 91 | 48 | 0.08 | 70 | 30 | 6.772182 | 888886.9375 | 70.21929
0 | 0 | 0 | 12.8 | 53.3 | 3.6 | 30.3 | 91 | 48 | 0.08 | 70 | 30 | 6.87589 | 898937.6875 | 70.16856
0 | 0 | 0 | 12.8 | 53.3 | 3.6 | 30.3 | 91 | 48 | 0.08 | 70 | 30 | 6.961923 | 907362.1875 | 70.12647
0 | 0 | 0 | 12.8 | 53.3 | 3.6 | 30.3 | 91 | 48 | 0.08 | 70 | 30 | 7.07831 | 918884.8125 | 70.06962
0 | 0 | 0 | 12.8 | 53.3 | 3.6 | 30.3 | 91 | 48 | 0.08 | 70 | 30 | 7.15698 | 926756.9375 | 70.03121
0 | 0 | 0 | 12.8 | 53.3 | 3.6 | 30.3 | 91 | 48 | 0.08 | 70 | 30 | 7.256548 | 936815.125 | 69.9826
0 | 0 | 0 | 12.8 | 53.3 | 3.6 | 30.3 | 91 | 48 | 0.08 | 70 | 30 | 7.347344 | 946083.4375 | 69.93834
0 | 0 | 0 | 12.8 | 53.3 | 3.6 | 30.3 | 91 | 48 | 0.08 | 70 | 30 | 7.5532 | 967437.3125 | 69.83806
0 | 0 | 0 | 12.8 | 53.3 | 3.6 | 30.3 | 91 | 48 | 0.08 | 70 | 30 | 7.65828 | 978521.875 | 69.78693
0 | 0 | 0 | 12.8 | 53.3 | 3.6 | 30.3 | 91 | 48 | 0.08 | 70 | 30 | 7.732706 | 986450.5625 | 69.75073
0 | 0 | 0 | 12.8 | 53.3 | 3.6 | 30.3 | 91 | 48 | 0.08 | 70 | 30 | 7.851123 | 999197.5 | 69.69318
0 | 0 | 0 | 12.8 | 53.3 | 3.6 | 30.3 | 91 | 48 | 0.08 | 70 | 30 | 7.949358 | 1009896.6 | 69.64548
0 | 0 | 0 | 12.8 | 53.3 | 3.6 | 30.3 | 91 | 48 | 0.08 | 70 | 30 | 8.026612 | 1018391 | 69.60799
0 | 0 | 0 | 12.8 | 53.3 | 3.6 | 30.3 | 91 | 48 | 0.08 | 70 | 30 | 8.127043 | 1029540.875 | 69.55928
0 | 0 | 0 | 12.8 | 53.3 | 3.6 | 30.3 | 91 | 48 | 0.08 | 70 | 30 | 8.206024 | 1038394.75 | 69.52098
0 | 0 | 0 | 12.8 | 53.3 | 3.6 | 30.3 | 91 | 48 | 0.08 | 70 | 30 | 8.320186 | 1051327.625 | 69.46568
0 | 0 | 0 | 12.8 | 53.3 | 3.6 | 30.3 | 91 | 48 | 0.08 | 70 | 30 | 8.412659 | 1061922.25 | 69.42094
0 | 0 | 0 | 12.8 | 53.3 | 3.6 | 30.3 | 91 | 48 | 0.08 | 70 | 30 | 8.494416 | 1070781.875 | 69.38715
0 | 0 | 0 | 12.8 | 53.3 | 3.6 | 30.3 | 91 | 48 | 0.08 | 70 | 30 | 8.6007 | 1079939.875 | 69.35596
0 | 0 | 0 | 12.8 | 53.3 | 3.6 | 30.3 | 91 | 48 | 0.08 | 70 | 30 | 8.708313 | 1088824.25 | 69.32603
0 | 0 | 0 | 12.8 | 53.3 | 3.6 | 30.3 | 91 | 48 | 0.08 | 70 | 30 | 8.780803 | 1094850 | 69.30588
0 | 0 | 0 | 12.8 | 53.3 | 3.6 | 30.3 | 91 | 48 | 0.08 | 70 | 30 | 8.878395 | 1103014.125 | 69.27875
0 | 0 | 0 | 12.8 | 53.3 | 3.6 | 30.3 | 91 | 48 | 0.08 | 70 | 30 | 8.989484 | 1112382 | 69.2479
0 | 0 | 0 | 12.8 | 53.3 | 3.6 | 30.3 | 91 | 48 | 0.08 | 70 | 30 | 9.076846 | 1119805.125 | 69.22363
0 | 0 | 0 | 12.8 | 53.3 | 3.6 | 30.3 | 91 | 48 | 0.08 | 70 | 30 | 9.177728 | 1128439.25 | 69.19566
0 | 0 | 0 | 12.8 | 53.3 | 3.6 | 30.3 | 91 | 48 | 0.08 | 70 | 30 | 9.26692 | 1136126.625 | 69.17088
0 | 0 | 0 | 12.8 | 53.3 | 3.6 | 30.3 | 91 | 48 | 0.08 | 70 | 30 | 9.369915 | 1145071.125 | 69.14231
0 | 0 | 0 | 12.8 | 53.3 | 3.6 | 30.3 | 91 | 48 | 0.08 | 70 | 30 | 9.447912 | 1151890.25 | 69.12069
0 | 0 | 0 | 12.8 | 53.3 | 3.6 | 30.3 | 91 | 48 | 0.08 | 70 | 30 | 9.526558 | 1158807.5 | 69.09888
0 | 0 | 0 | 12.8 | 53.3 | 3.6 | 30.3 | 91 | 48 | 0.08 | 70 | 30 | 9.632438 | 1168186.875 | 69.06956
0 | 0 | 0 | 12.8 | 53.3 | 3.6 | 30.3 | 91 | 48 | 0.08 | 70 | 30 | 9.726049 | 1176541 | 69.04362
0 | 0 | 0 | 12.8 | 53.3 | 3.6 | 30.3 | 91 | 48 | 0.08 | 70 | 30 | 9.820569 | 1185038.375 | 69.01745
0 | 0 | 0 | 12.8 | 53.3 | 3.6 | 30.3 | 91 | 48 | 0.08 | 70 | 30 | 9.902317 | 1192436.75 | 68.99484
0 | 0 | 0 | 12.8 | 53.3 | 3.6 | 30.3 | 91 | 48 | 0.08 | 70 | 30 | 9.998551 | 1201204.75 | 68.96819
0 | 0 | 0 | 12.8 | 53.3 | 3.6 | 30.3 | 91 | 48 | 0.08 | 70 | 30 | 10.10968 | 1212559.125 | 68.93575
0 | 0 | 0 | 12.8 | 53.3 | 3.6 | 30.3 | 91 | 48 | 0.08 | 70 | 30 | 10.19383 | 1221508.75 | 68.91073
0 | 0 | 0 | 12.8 | 53.3 | 3.6 | 30.3 | 91 | 48 | 0.08 | 70 | 30 | 10.27869 | 1230599.75 | 68.88553
0 | 0 | 0 | 12.8 | 53.3 | 3.6 | 30.3 | 91 | 48 | 0.08 | 70 | 30 | 10.39293 | 1242945.25 | 68.85164
0 | 0 | 0 | 12.8 | 53.3 | 3.6 | 30.3 | 91 | 48 | 0.08 | 70 | 30 | 10.46497 | 1250795.625 | 68.83027
0 | 0 | 0 | 12.8 | 53.3 | 3.6 | 30.3 | 91 | 48 | 0.08 | 70 | 30 | 10.55208 | 1260352.25 | 68.80441
0 | 0 | 0 | 12.8 | 53.3 | 3.6 | 30.3 | 91 | 48 | 0.08 | 70 | 30 | 10.65463 | 1271696.5 | 68.77404
0 | 0 | 0 | 12.8 | 53.3 | 3.6 | 30.3 | 91 | 48 | 0.08 | 70 | 30 | 10.74332 | 1282579 | 68.74637
0 | 0 | 0 | 12.8 | 53.3 | 3.6 | 30.3 | 91 | 48 | 0.08 | 70 | 30 | 10.84773 | 1296609.125 | 68.71231
0 | 0 | 0 | 12.8 | 53.3 | 3.6 | 30.3 | 91 | 48 | 0.08 | 70 | 30 | 10.92293 | 1305864.25 | 68.69096
0 | 0 | 0 | 12.8 | 53.3 | 3.6 | 30.3 | 91 | 48 | 0.08 | 70 | 30 | 11.02908 | 1318626.375 | 68.66221
0 | 0 | 0 | 12.8 | 53.3 | 3.6 | 30.3 | 91 | 48 | 0.08 | 70 | 30 | 11.10553 | 1327895.5 | 68.64149
0 | 0 | 0 | 12.8 | 53.3 | 3.6 | 30.3 | 91 | 48 | 0.08 | 70 | 30 | 11.19798 | 1339189.875 | 68.61649
0 | 0 | 0 | 12.8 | 53.3 | 3.6 | 30.3 | 91 | 48 | 0.08 | 70 | 30 | 11.29119 | 1350675.75 | 68.59126
0 | 0 | 0 | 12.8 | 53.3 | 3.6 | 30.3 | 91 | 48 | 0.08 | 70 | 30 | 11.40092 | 1364322.125 | 68.5616
0 | 0 | 0 | 12.8 | 53.3 | 3.6 | 30.3 | 91 | 48 | 0.08 | 70 | 30 | 11.47995 | 1374237.375 | 68.54023
0 | 0 | 0 | 12.8 | 53.3 | 3.6 | 30.3 | 91 | 48 | 0.08 | 70 | 30 | 11.57551 | 1388537.5 | 68.50504
0 | 0 | 0 | 12.8 | 53.3 | 3.6 | 30.3 | 91 | 48 | 0.08 | 70 | 30 | 11.63966 | 1398284.625 | 68.48116
0 | 0 | 0 | 12.8 | 53.3 | 3.6 | 30.3 | 91 | 48 | 0.08 | 70 | 30 | 11.73655 | 1413135.625 | 68.44512
0 | 0 | 0 | 12.8 | 53.3 | 3.6 | 30.3 | 91 | 48 | 0.08 | 70 | 30 | 11.83425 | 1428269.625 | 68.40877
0 | 0 | 0 | 12.8 | 53.3 | 3.6 | 30.3 | 91 | 48 | 0.08 | 70 | 30 | 11.94926 | 1446294.125 | 68.36605
0 | 0 | 0 | 12.8 | 53.3 | 3.6 | 30.3 | 91 | 48 | 0.08 | 70 | 30 | 12.01548 | 1456774.5 | 68.34145
0 | 0 | 0 | 12.8 | 53.3 | 3.6 | 30.3 | 91 | 48 | 0.08 | 70 | 30 | 12.1155 | 1472749.25 | 68.30431
0 | 0 | 0 | 12.8 | 53.3 | 3.6 | 30.3 | 91 | 48 | 0.08 | 70 | 30 | 12.19948 | 1486297.375 | 68.27314
0 | 0 | 0 | 12.8 | 53.3 | 3.6 | 30.3 | 91 | 48 | 0.08 | 70 | 30 | 12.28405 | 1500066 | 68.24176
0 | 0 | 0 | 12.8 | 53.3 | 3.6 | 30.3 | 91 | 48 | 0.08 | 70 | 30 | 12.3863 | 1516884.5 | 68.20387
0 | 0 | 0 | 12.8 | 53.3 | 3.6 | 30.3 | 91 | 48 | 0.08 | 70 | 30 | 12.47217 | 1531206.625 | 68.17201
0 | 0 | 0 | 12.8 | 53.3 | 3.6 | 30.3 | 91 | 48 | 0.08 | 70 | 30 | 12.55862 | 1548095 | 68.13791
0 | 0 | 0 | 12.8 | 53.3 | 3.6 | 30.3 | 91 | 48 | 0.08 | 70 | 30 | 12.75094 | 1586336 | 68.06219
0 | 0 | 0 | 12.8 | 53.3 | 3.6 | 30.3 | 91 | 48 | 0.08 | 70 | 30 | 12.82161 | 1600622.125 | 68.03438
0 | 0 | 0 | 12.8 | 53.3 | 3.6 | 30.3 | 91 | 48 | 0.08 | 70 | 30 | 13.01796 | 1640997.5 | 67.95718
0 | 0 | 0 | 12.8 | 53.3 | 3.6 | 30.3 | 91 | 48 | 0.08 | 70 | 30 | 13.1082 | 1659894.5 | 67.9217
0 | 0 | 0 | 12.8 | 53.3 | 3.6 | 30.3 | 91 | 48 | 0.08 | 70 | 30 | 13.19906 | 1679130.875 | 67.88602
0 | 0 | 0 | 12.8 | 53.3 | 3.6 | 30.3 | 91 | 48 | 0.08 | 70 | 30 | 13.29056 | 1695963.375 | 67.8512
0 | 0 | 0 | 12.8 | 53.3 | 3.6 | 30.3 | 91 | 48 | 0.08 | 70 | 30 | 13.38269 | 1713081.875 | 67.81617
0 | 0 | 0 | 12.8 | 53.3 | 3.6 | 30.3 | 91 | 48 | 0.08 | 70 | 30 | 13.47546 | 1730495.375 | 67.78087
0 | 0 | 0 | 12.8 | 53.3 | 3.6 | 30.3 | 91 | 48 | 0.08 | 70 | 30 | 13.55014 | 1744640.125 | 67.7525
0 | 0 | 0 | 12.8 | 53.3 | 3.6 | 30.3 | 91 | 48 | 0.08 | 70 | 30 | 13.64407 | 1762596.25 | 67.71681
0 | 0 | 0 | 12.8 | 53.3 | 3.6 | 30.3 | 91 | 48 | 0.08 | 70 | 30 | 13.73865 | 1780863 | 67.68092
0 | 0 | 0 | 12.8 | 53.3 | 3.6 | 30.3 | 91 | 48 | 0.08 | 70 | 30 | 13.79571 | 1791976 | 67.65926
0 | 0 | 0 | 12.8 | 53.3 | 3.6 | 30.3 | 91 | 48 | 0.08 | 70 | 30 | 13.91055 | 1814550.625 | 67.61568
0 | 0 | 0 | 12.8 | 53.3 | 3.6 | 30.3 | 91 | 48 | 0.08 | 70 | 30 | 13.98764 | 1829863.875 | 67.58645
0 | 0 | 0 | 12.8 | 53.3 | 3.6 | 30.3 | 91 | 48 | 0.08 | 70 | 30 | 14.06515 | 1845392.625 | 67.5571
0 | 0 | 0 | 12.8 | 53.3 | 3.6 | 30.3 | 91 | 48 | 0.08 | 70 | 30 | 14.18223 | 1869096.375 | 67.51275
0 | 0 | 0 | 12.8 | 53.3 | 3.6 | 30.3 | 91 | 48 | 0.08 | 70 | 30 | 14.26083 | 1885179.25 | 67.48299
0 | 0 | 0 | 12.8 | 53.3 | 3.6 | 30.3 | 91 | 48 | 0.08 | 70 | 30 | 14.33986 | 1901491.125 | 67.45309
0 | 0 | 0 | 12.8 | 53.3 | 3.6 | 30.3 | 91 | 48 | 0.08 | 70 | 30 | 14.45923 | 1926396.75 | 67.40795
0 | 0 | 0 | 12.8 | 53.3 | 3.6 | 30.3 | 91 | 48 | 0.08 | 70 | 30 | 14.53936 | 1943296.875 | 67.37765
0 | 0 | 0 | 12.8 | 53.3 | 3.6 | 30.3 | 91 | 48 | 0.08 | 70 | 30 | 14.59975 | 1955636 | 67.35419
0 | 0 | 0 | 12.8 | 53.3 | 3.6 | 30.3 | 91 | 48 | 0.08 | 70 | 30 | 14.78242 | 1991271.375 | 67.28059
0 | 0 | 0 | 12.8 | 53.3 | 3.6 | 30.3 | 91 | 48 | 0.08 | 70 | 30 | 14.88489 | 2011545.375 | 67.23935
0 | 0 | 0 | 12.8 | 53.3 | 3.6 | 30.3 | 91 | 48 | 0.08 | 70 | 30 | 14.96738 | 2028016.375 | 67.20615
0 | 0 | 0 | 12.8 | 53.3 | 3.6 | 30.3 | 91 | 48 | 0.08 | 70 | 30 | 15.05033 | 2044711.875 | 67.17279
0 | 0 | 0 | 12.8 | 53.3 | 3.6 | 30.3 | 91 | 48 | 0.08 | 70 | 30 | 15.13373 | 2061641.25 | 67.13926
0 | 0 | 0 | 12.8 | 53.3 | 3.6 | 30.3 | 91 | 48 | 0.08 | 70 | 30 | 15.23864 | 2083132 | 67.09711
0 | 0 | 0 | 12.8 | 53.3 | 3.6 | 30.3 | 91 | 48 | 0.08 | 70 | 30 | 15.32309 | 2100593.75 | 67.06321
0 | 0 | 0 | 12.8 | 53.3 | 3.6 | 30.3 | 91 | 48 | 0.08 | 70 | 30 | 15.40801 | 2117311.5 | 67.03133
0 | 0 | 0 | 12.8 | 53.3 | 3.6 | 30.3 | 91 | 48 | 0.08 | 70 | 30 | 15.49339 | 2133429.25 | 67.00107
0 | 0 | 0 | 12.8 | 53.3 | 3.6 | 30.3 | 91 | 48 | 0.08 | 70 | 30 | 15.57925 | 2149760 | 66.9707
0 | 0 | 0 | 12.8 | 53.3 | 3.6 | 30.3 | 91 | 48 | 0.08 | 70 | 30 | 15.66559 | 2166835.75 | 66.94053
0 | 0 | 0 | 12.8 | 53.3 | 3.6 | 30.3 | 91 | 48 | 0.08 | 70 | 30 | 15.77419 | 2189628 | 66.90337
0 | 0 | 0 | 12.8 | 53.3 | 3.6 | 30.3 | 91 | 48 | 0.08 | 70 | 30 | 15.8397 | 2203495.5 | 66.88099
0 | 0 | 0 | 12.8 | 53.3 | 3.6 | 30.3 | 91 | 48 | 0.13 | 70 | 30 | 0.01634548 | 65429.9 | 82.06528
0 | 0 | 0 | 12.8 | 53.3 | 3.6 | 30.3 | 91 | 48 | 0.13 | 70 | 30 | 0.01657288 | 65446.25 | 82.06407
0 | 0 | 0 | 12.8 | 53.3 | 3.6 | 30.3 | 91 | 48 | 0.13 | 70 | 30 | 0.1316567 | 74252.74 | 81.46268
0 | 0 | 0 | 12.8 | 53.3 | 3.6 | 30.3 | 91 | 48 | 0.13 | 70 | 30 | 0.3058168 | 89884.65 | 80.56097
0 | 0 | 0 | 12.8 | 53.3 | 3.6 | 30.3 | 91 | 48 | 0.13 | 70 | 30 | 0.4693217 | 107542.9 | 79.72346
0 | 0 | 0 | 12.8 | 53.3 | 3.6 | 30.3 | 91 | 48 | 0.13 | 70 | 30 | 0.618695 | 126690.8 | 78.96598
0 | 0 | 0 | 12.8 | 53.3 | 3.6 | 30.3 | 91 | 48 | 0.13 | 70 | 30 | 0.7611691 | 148122.8125 | 78.25021
0 | 0 | 0 | 12.8 | 53.3 | 3.6 | 30.3 | 91 | 48 | 0.13 | 70 | 30 | 0.91093 | 174570.4375 | 77.5048
0 | 0 | 0 | 12.8 | 53.3 | 3.6 | 30.3 | 91 | 48 | 0.13 | 70 | 30 | 1.045895 | 202427.8 | 76.83912
0 | 0 | 0 | 12.8 | 53.3 | 3.6 | 30.3 | 91 | 48 | 0.13 | 70 | 30 | 1.168128 | 231475 | 76.24119
0 | 0 | 0 | 12.8 | 53.3 | 3.6 | 30.3 | 91 | 48 | 0.13 | 70 | 30 | 1.304646 | 268870.625 | 75.57883
0 | 0 | 0 | 12.8 | 53.3 | 3.6 | 30.3 | 91 | 48 | 0.13 | 70 | 30 | 1.437126 | 310927.5 | 74.94164
0 | 0 | 0 | 12.8 | 53.3 | 3.6 | 30.3 | 91 | 48 | 0.13 | 70 | 30 | 1.561337 | 356316 | 74.34903
0 | 0 | 0 | 12.8 | 53.3 | 3.6 | 30.3 | 91 | 48 | 0.13 | 70 | 30 | 1.673009 | 396634.7 | 73.88285
0 | 0 | 0 | 12.8 | 53.3 | 3.6 | 30.3 | 91 | 48 | 0.13 | 70 | 30 | 1.792667 | 439505.8 | 73.43626
0 | 0 | 0 | 12.8 | 53.3 | 3.6 | 30.3 | 91 | 48 | 0.13 | 70 | 30 | 1.920884 | 481226.8125 | 73.03888
0 | 0 | 0 | 12.8 | 53.3 | 3.6 | 30.3 | 91 | 48 | 0.13 | 70 | 30 | 2.058272 | 514118.7 | 72.74156
0 | 0 | 0 | 12.8 | 53.3 | 3.6 | 30.3 | 91 | 48 | 0.13 | 70 | 30 | 2.175224 | 536261.9375 | 72.54738
0 | 0 | 0 | 12.8 | 53.3 | 3.6 | 30.3 | 91 | 48 | 0.13 | 70 | 30 | 2.267278 | 553766.1875 | 72.39932
0 | 0 | 0 | 12.8 | 53.3 | 3.6 | 30.3 | 91 | 48 | 0.13 | 70 | 30 | 2.396106 | 579225.625 | 72.19267
0 | 0 | 0 | 12.8 | 53.3 | 3.6 | 30.3 | 91 | 48 | 0.13 | 70 | 30 | 2.497508 | 600086.25 | 72.0304
0 | 0 | 0 | 12.8 | 53.3 | 3.6 | 30.3 | 91 | 48 | 0.13 | 70 | 30 | 2.612209 | 624589.3125 | 71.84728
0 | 0 | 0 | 12.8 | 53.3 | 3.6 | 30.3 | 91 | 48 | 0.13 | 70 | 30 | 2.720876 | 648726.0625 | 71.67424
0 | 0 | 0 | 12.8 | 53.3 | 3.6 | 30.3 | 91 | 48 | 0.13 | 70 | 30 | 2.839944 | 676244.375 | 71.48512
0 | 0 | 0 | 12.8 | 53.3 | 3.6 | 30.3 | 91 | 48 | 0.13 | 70 | 30 | 2.960129 | 705204.875 | 71.29469
0 | 0 | 0 | 12.8 | 53.3 | 3.6 | 30.3 | 91 | 48 | 0.13 | 70 | 30 | 3.059929 | 730194.5 | 71.13699
0 | 0 | 0 | 12.8 | 53.3 | 3.6 | 30.3 | 91 | 48 | 0.13 | 70 | 30 | 3.176232 | 760435 | 70.95361
0 | 0 | 0 | 12.8 | 53.3 | 3.6 | 30.3 | 91 | 48 | 0.13 | 70 | 30 | 3.283317 | 787198.5 | 70.79751
0 | 0 | 0 | 12.8 | 53.3 | 3.6 | 30.3 | 91 | 48 | 0.13 | 70 | 30 | 3.403405 | 813957.1875 | 70.6465
0 | 0 | 0 | 12.8 | 53.3 | 3.6 | 30.3 | 91 | 48 | 0.13 | 70 | 30 | 3.503598 | 836977.3125 | 70.52079
0 | 0 | 0 | 12.8 | 53.3 | 3.6 | 30.3 | 91 | 48 | 0.13 | 70 | 30 | 3.601761 | 860162.75 | 70.39782
0 | 0 | 0 | 12.8 | 53.3 | 3.6 | 30.3 | 91 | 48 | 0.13 | 70 | 30 | 3.723193 | 889734.1875 | 70.24599
0 | 0 | 0 | 12.8 | 53.3 | 3.6 | 30.3 | 91 | 48 | 0.13 | 70 | 30 | 3.827509 | 912885.0625 | 70.13976
0 | 0 | 0 | 12.8 | 53.3 | 3.6 | 30.3 | 91 | 48 | 0.13 | 70 | 30 | 3.923889 | 927090.25 | 70.08198
0 | 0 | 0 | 12.8 | 53.3 | 3.6 | 30.3 | 91 | 48 | 0.13 | 70 | 30 | 3.996383 | 937566.875 | 70.03986
0 | 0 | 0 | 12.8 | 53.3 | 3.6 | 30.3 | 91 | 48 | 0.13 | 70 | 30 | 4.135403 | 957988.125 | 69.95911
0 | 0 | 0 | 12.8 | 53.3 | 3.6 | 30.3 | 91 | 48 | 0.13 | 70 | 30 | 4.251268 | 975348.625 | 69.89189
0 | 0 | 0 | 12.8 | 53.3 | 3.6 | 30.3 | 91 | 48 | 0.13 | 70 | 30 | 4.334299 | 987982.3125 | 69.84379
0 | 0 | 0 | 12.8 | 53.3 | 3.6 | 30.3 | 91 | 48 | 0.13 | 70 | 30 | 4.443441 | 1004838.4 | 69.78057
0 | 0 | 0 | 12.8 | 53.3 | 3.6 | 30.3 | 91 | 48 | 0.13 | 70 | 30 | 4.555331 | 1022417.8 | 69.71581
0 | 0 | 0 | 12.8 | 53.3 | 3.6 | 30.3 | 91 | 48 | 0.13 | 70 | 30 | 4.652329 | 1037904.75 | 69.65976
0 | 0 | 0 | 12.8 | 53.3 | 3.6 | 30.3 | 91 | 48 | 0.13 | 70 | 30 | 4.767832 | 1056654 | 69.59303
0 | 0 | 0 | 12.8 | 53.3 | 3.6 | 30.3 | 91 | 48 | 0.13 | 70 | 30 | 4.874403 | 1074254.5 | 69.53153
0 | 0 | 0 | 12.8 | 53.3 | 3.6 | 30.3 | 91 | 48 | 0.13 | 70 | 30 | 4.985078 | 1092840.875 | 69.4677
0 | 0 | 0 | 12.8 | 53.3 | 3.6 | 30.3 | 91 | 48 | 0.13 | 70 | 30 | 5.059671 | 1103802.25 | 69.43141
0 | 0 | 0 | 12.8 | 53.3 | 3.6 | 30.3 | 91 | 48 | 0.13 | 70 | 30 | 5.165623 | 1119252 | 69.3817
0 | 0 | 0 | 12.8 | 53.3 | 3.6 | 30.3 | 91 | 48 | 0.13 | 70 | 30 | 5.288387 | 1137423.125 | 69.32415
0 | 0 | 0 | 12.8 | 53.3 | 3.6 | 30.3 | 91 | 48 | 0.13 | 70 | 30 | 5.376796 | 1152072.625 | 69.28056
0 | 0 | 0 | 12.8 | 53.3 | 3.6 | 30.3 | 91 | 48 | 0.13 | 70 | 30 | 5.48181 | 1170119.25 | 69.22823
0 | 0 | 0 | 12.8 | 53.3 | 3.6 | 30.3 | 91 | 48 | 0.13 | 70 | 30 | 5.581159 | 1188077.875 | 69.1783
0 | 0 | 0 | 12.8 | 53.3 | 3.6 | 30.3 | 91 | 48 | 0.13 | 70 | 30 | 5.666628 | 1203686.25 | 69.13859
0 | 0 | 0 | 12.8 | 53.3 | 3.6 | 30.3 | 91 | 48 | 0.13 | 70 | 30 | 5.797293 | 1227946.875 | 69.07793
0 | 0 | 0 | 12.8 | 53.3 | 3.6 | 30.3 | 91 | 48 | 0.13 | 70 | 30 | 5.873886 | 1242394.125 | 69.0424
0 | 0 | 0 | 12.8 | 53.3 | 3.6 | 30.3 | 91 | 48 | 0.13 | 70 | 30 | 5.996888 | 1265952.375 | 68.98537
0 | 0 | 0 | 12.8 | 53.3 | 3.6 | 30.3 | 91 | 48 | 0.13 | 70 | 30 | 6.071923 | 1280541.625 | 68.9506
0 | 0 | 0 | 12.8 | 53.3 | 3.6 | 30.3 | 91 | 48 | 0.13 | 70 | 30 | 6.181966 | 1302242.75 | 68.89967
0 | 0 | 0 | 12.8 | 53.3 | 3.6 | 30.3 | 91 | 48 | 0.13 | 70 | 30 | 6.259316 | 1317716.25 | 68.86386
0 | 0 | 0 | 12.8 | 53.3 | 3.6 | 30.3 | 91 | 48 | 0.13 | 70 | 30 | 6.363957 | 1338233.625 | 68.81744
0 | 0 | 0 | 12.8 | 53.3 | 3.6 | 30.3 | 91 | 48 | 0.13 | 70 | 30 | 6.481532 | 1359067.875 | 68.7724
0 | 0 | 0 | 12.8 | 53.3 | 3.6 | 30.3 | 91 | 48 | 0.13 | 70 | 30 | 7.545377 | 1539997.625 | 68.40476
0 | 0 | 0 | 12.8 | 53.3 | 3.6 | 30.3 | 91 | 48 | 0.13 | 70 | 30 | 7.626604 | 1553120 | 68.37984
0 | 0 | 0 | 12.8 | 53.3 | 3.6 | 30.3 | 91 | 48 | 0.13 | 70 | 30 | 7.743397 | 1572184.625 | 68.34409
0 | 0 | 0 | 12.8 | 53.3 | 3.6 | 30.3 | 91 | 48 | 0.13 | 70 | 30 | 7.829459 | 1586383 | 68.31773
0 | 0 | 0 | 12.8 | 53.3 | 3.6 | 30.3 | 91 | 48 | 0.13 | 70 | 30 | 7.916477 | 1600869.5 | 68.29111
0 | 0 | 0 | 12.8 | 53.3 | 3.6 | 30.3 | 91 | 48 | 0.13 | 70 | 30 | 8.026612 | 1619392.5 | 68.25742
0 | 0 | 0 | 12.8 | 53.3 | 3.6 | 30.3 | 91 | 48 | 0.13 | 70 | 30 | 8.115822 | 1634554.75 | 68.23013
0 | 0 | 0 | 12.8 | 53.3 | 3.6 | 30.3 | 91 | 48 | 0.13 | 70 | 30 | 8.22873 | 1653948.5 | 68.1956
0 | 0 | 0 | 12.8 | 53.3 | 3.6 | 30.3 | 91 | 48 | 0.13 | 70 | 30 | 8.311569 | 1666726.625 | 68.1735
0 | 0 | 0 | 12.8 | 53.3 | 3.6 | 30.3 | 91 | 48 | 0.13 | 70 | 30 | 8.389445 | 1678826.75 | 68.15273
0 | 0 | 0 | 12.8 | 53.3 | 3.6 | 30.3 | 91 | 48 | 0.13 | 70 | 30 | 8.494416 | 1695279.125 | 68.12476
0 | 0 | 0 | 12.8 | 53.3 | 3.6 | 30.3 | 91 | 48 | 0.13 | 70 | 30 | 8.588825 | 1710212.125 | 68.09959
0 | 0 | 0 | 12.8 | 53.3 | 3.6 | 30.3 | 91 | 48 | 0.13 | 70 | 30 | 8.708313 | 1729299.25 | 68.06773
0 | 0 | 0 | 12.8 | 53.3 | 3.6 | 30.3 | 91 | 48 | 0.13 | 70 | 30 | 8.783836 | 1741475.125 | 68.04762
0 | 0 | 0 | 12.8 | 53.3 | 3.6 | 30.3 | 91 | 48 | 0.13 | 70 | 30 | 8.896814 | 1759848.375 | 68.01755
0 | 0 | 0 | 12.8 | 53.3 | 3.6 | 30.3 | 91 | 48 | 0.13 | 70 | 30 | 8.992589 | 1775575.375 | 67.99206
0 | 0 | 0 | 12.8 | 53.3 | 3.6 | 30.3 | 91 | 48 | 0.13 | 70 | 30 | 9.086256 | 1791092.75 | 67.96713
0 | 0 | 0 | 12.8 | 53.3 | 3.6 | 30.3 | 91 | 48 | 0.13 | 70 | 30 | 9.180899 | 1806118.5 | 67.94227
0 | 0 | 0 | 12.8 | 53.3 | 3.6 | 30.3 | 91 | 48 | 0.13 | 70 | 30 | 9.273324 | 1818035.625 | 67.91915
0 | 0 | 0 | 12.8 | 53.3 | 3.6 | 30.3 | 91 | 48 | 0.13 | 70 | 30 | 9.366679 | 1832970.875 | 67.88683
0 | 0 | 0 | 12.8 | 53.3 | 3.6 | 30.3 | 91 | 48 | 0.13 | 70 | 30 | 10.29645 | 1977903.625 | 67.55555
0 | 0 | 0 | 12.8 | 53.3 | 3.6 | 30.3 | 91 | 48 | 0.13 | 70 | 30 | 10.38934 | 1991622.625 | 67.52338
0 | 0 | 0 | 12.8 | 53.3 | 3.6 | 30.3 | 91 | 48 | 0.13 | 70 | 30 | 10.48306 | 2005563.25 | 67.49096
0 | 0 | 0 | 12.8 | 53.3 | 3.6 | 30.3 | 91 | 48 | 0.13 | 70 | 30 | 10.57397 | 2019177.75 | 67.45953
0 | 0 | 0 | 12.8 | 53.3 | 3.6 | 30.3 | 91 | 48 | 0.13 | 70 | 30 | 10.66568 | 2033004.625 | 67.42786
0 | 0 | 0 | 12.8 | 53.3 | 3.6 | 30.3 | 91 | 48 | 0.13 | 70 | 30 | 10.75818 | 2047047.25 | 67.3959
0 | 0 | 0 | 12.8 | 53.3 | 3.6 | 30.3 | 91 | 48 | 0.13 | 70 | 30 | 10.85523 | 2059448 | 67.36781
0 | 0 | 0 | 12.8 | 53.3 | 3.6 | 30.3 | 91 | 48 | 0.13 | 70 | 30 | 10.94181 | 2070460.25 | 67.34303
0 | 0 | 0 | 12.8 | 53.3 | 3.6 | 30.3 | 91 | 48 | 0.13 | 70 | 30 | 11.01385 | 2079670.375 | 67.32238
0 | 0 | 0 | 12.8 | 53.3 | 3.6 | 30.3 | 91 | 48 | 0.13 | 70 | 30 | 11.10937 | 2091943.375 | 67.29507
0 | 0 | 0 | 12.8 | 53.3 | 3.6 | 30.3 | 91 | 48 | 0.13 | 70 | 30 | 11.19798 | 2103392.5 | 67.26972
0 | 0 | 0 | 12.8 | 53.3 | 3.6 | 30.3 | 91 | 48 | 0.13 | 70 | 30 | 11.28339 | 2114490.25 | 67.24528
0 | 0 | 0 | 12.8 | 53.3 | 3.6 | 30.3 | 91 | 48 | 0.13 | 70 | 30 | 11.36946 | 2125730 | 67.22066
0 | 0 | 0 | 12.8 | 53.3 | 3.6 | 30.3 | 91 | 48 | 0.13 | 70 | 30 | 11.49185 | 2141818.25 | 67.1857
0 | 0 | 0 | 12.8 | 53.3 | 3.6 | 30.3 | 91 | 48 | 0.13 | 70 | 30 | 11.58751 | 2154476.75 | 67.15838
0 | 0 | 0 | 12.8 | 53.3 | 3.6 | 30.3 | 91 | 48 | 0.13 | 70 | 30 | 11.67187 | 2165701.5 | 67.1343
0 | 0 | 0 | 12.8 | 53.3 | 3.6 | 30.3 | 91 | 48 | 0.13 | 70 | 30 | 11.75278 | 2176522.25 | 67.11122
0 | 0 | 0 | 12.8 | 53.3 | 3.6 | 30.3 | 91 | 48 | 0.13 | 70 | 30 | 11.81791 | 2185272 | 67.09263
0 | 0 | 0 | 12.8 | 53.3 | 3.6 | 30.3 | 91 | 48 | 0.13 | 70 | 30 | 11.91628 | 2198554.25 | 67.06458
0 | 0 | 0 | 12.8 | 53.3 | 3.6 | 30.3 | 91 | 48 | 0.13 | 70 | 30 | 11.94513 | 2202466 | 67.05636
0 | 0 | 0 | 12.8 | 53.3 | 3.6 | 30.3 | 91 | 48 | 0.13 | 70 | 30 | 12.12806 | 2227425.25 | 67.00423
0 | 0 | 0 | 12.8 | 53.3 | 3.6 | 30.3 | 91 | 48 | 0.13 | 70 | 30 | 13.02245 | 2356474.25 | 66.74432
0 | 0 | 0 | 12.8 | 53.3 | 3.6 | 30.3 | 91 | 48 | 0.13 | 70 | 30 | 13.0901 | 2366690 | 66.72439
0 | 0 | 0 | 12.8 | 53.3 | 3.6 | 30.3 | 91 | 48 | 0.13 | 70 | 30 | 13.18084 | 2380464.25 | 66.69767
0 | 0 | 0 | 12.8 | 53.3 | 3.6 | 30.3 | 91 | 48 | 0.13 | 70 | 30 | 13.29515 | 2397926.5 | 66.6640625
0 | 0 | 0 | 12.8 | 53.3 | 3.6 | 30.3 | 91 | 48 | 0.13 | 70 | 30 | 13.38731 | 2412101 | 66.63695
0 | 0 | 0 | 12.8 | 53.3 | 3.6 | 30.3 | 91 | 48 | 0.13 | 70 | 30 | 13.4708 | 2425012.75 | 66.6124
0 | 0 | 0 | 12.8 | 53.3 | 3.6 | 30.3 | 91 | 48 | 0.13 | 70 | 30 | 13.53143 | 2434432.25 | 66.59458
0 | 0 | 0 | 12.8 | 53.3 | 3.6 | 30.3 | 91 | 48 | 0.13 | 70 | 30 | 13.62523 | 2449076.75 | 66.56702
0 | 0 | 0 | 12.8 | 53.3 | 3.6 | 30.3 | 91 | 48 | 0.13 | 70 | 30 | 13.71968 | 2463915.5 | 66.53928
0 | 0 | 0 | 12.8 | 53.3 | 3.6 | 30.3 | 91 | 48 | 0.13 | 70 | 30 | 13.82911 | 2481216 | 66.50719
0 | 0 | 0 | 12.8 | 53.3 | 3.6 | 30.3 | 91 | 48 | 0.13 | 70 | 30 | 13.89134 | 2491110.5 | 66.48892
0 | 0 | 0 | 12.8 | 53.3 | 3.6 | 30.3 | 91 | 48 | 0.13 | 70 | 30 | 14.00698 | 2509597.5 | 66.455
0 | 0 | 0 | 12.8 | 53.3 | 3.6 | 30.3 | 91 | 48 | 0.13 | 70 | 30 | 14.0846 | 2522085.75 | 66.43226
0 | 0 | 0 | 12.8 | 53.3 | 3.6 | 30.3 | 91 | 48 | 0.13 | 70 | 30 | 14.18223 | 2537882.25 | 66.40363
0 | 0 | 0 | 12.8 | 53.3 | 3.6 | 30.3 | 91 | 48 | 0.13 | 70 | 30 | 14.26083 | 2550669.25 | 66.38061
0 | 0 | 0 | 12.8 | 53.3 | 3.6 | 30.3 | 91 | 48 | 0.13 | 70 | 30 | 14.32006 | 2560347 | 66.36327
0 | 0 | 0 | 12.8 | 53.3 | 3.6 | 30.3 | 91 | 48 | 0.13 | 70 | 30 | 14.44924 | 2581585 | 66.32542
0 | 0 | 0 | 12.8 | 53.3 | 3.6 | 30.3 | 91 | 48 | 0.13 | 70 | 30 | 14.49924 | 2589853.25 | 66.31081
0 | 0 | 0 | 12.8 | 53.3 | 3.6 | 30.3 | 91 | 48 | 0.13 | 70 | 30 | 14.63003 | 2611602.25 | 66.27254
0 | 0 | 0 | 12.8 | 53.3 | 3.6 | 30.3 | 91 | 48 | 0.13 | 70 | 30 | 14.71619 | 2626033 | 66.24735
0 | 0 | 0 | 12.8 | 53.3 | 3.6 | 30.3 | 91 | 48 | 0.13 | 70 | 30 | 14.80286 | 2640626.25 | 66.22203
0 | 0 | 0 | 12.8 | 53.3 | 3.6 | 30.3 | 91 | 48 | 0.13 | 70 | 30 | 14.89518 | 2655989.5 | 66.19555
0 | 0 | 0 | 12.8 | 53.3 | 3.6 | 30.3 | 91 | 48 | 0.13 | 70 | 30 | 14.97772 | 2668074 | 66.1749
0 | 0 | 0 | 12.8 | 53.3 | 3.6 | 30.3 | 91 | 48 | 0.13 | 70 | 30 | 15.02955 | 2675687.5 | 66.16193
0 | 0 | 0 | 12.8 | 53.3 | 3.6 | 30.3 | 91 | 48 | 0.13 | 70 | 30 | 15.15466 | 2694161.75 | 66.13065
0 | 0 | 0 | 12.8 | 53.3 | 3.6 | 30.3 | 91 | 48 | 0.13 | 70 | 30 | 15.2439 | 2707418.75 | 66.10832
0 | 0 | 0 | 12.8 | 53.3 | 3.6 | 30.3 | 91 | 48 | 0.13 | 70 | 30 | 15.30193 | 2716051 | 66.09364
0 | 0 | 0 | 12.8 | 53.3 | 3.6 | 30.3 | 91 | 48 | 0.13 | 70 | 30 | 15.40801 | 2731569.5 | 66.06424
0 | 0 | 0 | 12.8 | 53.3 | 3.6 | 30.3 | 91 | 48 | 0.13 | 70 | 30 | 15.50946 | 2746492.5 | 66.03615
0 | 0 | 0 | 12.8 | 53.3 | 3.6 | 30.3 | 91 | 48 | 0.13 | 70 | 30 | 15.59541 | 2759201.75 | 66.01234
0 | 0 | 0 | 12.8 | 53.3 | 3.6 | 30.3 | 91 | 48 | 0.13 | 70 | 30 | 15.68183 | 2772038.25 | 65.98843
0 | 0 | 0 | 12.8 | 53.3 | 3.6 | 30.3 | 91 | 48 | 0.13 | 70 | 30 | 15.76874 | 2785009.25 | 65.96439
0 | 0 | 0 | 12.8 | 53.3 | 3.6 | 30.3 | 91 | 48 | 0.13 | 70 | 30 | 15.85613 | 2798110.25 | 65.9402
0 | 0 | 0 | 12.8 | 53.3 | 3.6 | 30.3 | 91 | 48 | 0.18 | 70 | 30 | 0.01634548 | 83149.3 | 80.78334
0 | 0 | 0 | 12.8 | 53.3 | 3.6 | 30.3 | 91 | 48 | 0.18 | 70 | 30 | 0.01657288 | 83171.42 | 80.78212
0 | 0 | 0 | 12.8 | 53.3 | 3.6 | 30.3 | 91 | 48 | 0.18 | 70 | 30 | 0.1450258 | 96617.73 | 80.08485
0 | 0 | 0 | 12.8 | 53.3 | 3.6 | 30.3 | 91 | 48 | 0.18 | 70 | 30 | 0.3276897 | 119565.8 | 79.10361
0 | 0 | 0 | 12.8 | 53.3 | 3.6 | 30.3 | 91 | 48 | 0.18 | 70 | 30 | 0.482471 | 143228.4375 | 78.28159
0 | 0 | 0 | 12.8 | 53.3 | 3.6 | 30.3 | 91 | 48 | 0.18 | 70 | 30 | 0.6360295 | 171329.5 | 77.4745
0 | 0 | 0 | 12.8 | 53.3 | 3.6 | 30.3 | 91 | 48 | 0.18 | 70 | 30 | 0.7824953 | 203255.2 | 76.71249
0 | 0 | 0 | 12.8 | 53.3 | 3.6 | 30.3 | 91 | 48 | 0.18 | 70 | 30 | 0.91093 | 236110.5 | 76.05043
0 | 0 | 0 | 12.8 | 53.3 | 3.6 | 30.3 | 91 | 48 | 0.18 | 70 | 30 | 1.045895 | 276374.3125 | 75.36086
0 | 0 | 0 | 12.8 | 53.3 | 3.6 | 30.3 | 91 | 48 | 0.18 | 70 | 30 | 1.184379 | 324834.9375 | 74.65978
0 | 0 | 0 | 12.8 | 53.3 | 3.6 | 30.3 | 91 | 48 | 0.18 | 70 | 30 | 1.304646 | 373764.7 | 74.05624
0 | 0 | 0 | 12.8 | 53.3 | 3.6 | 30.3 | 91 | 48 | 0.18 | 70 | 30 | 1.437126 | 436236.2 | 73.39708
0 | 0 | 0 | 12.8 | 53.3 | 3.6 | 30.3 | 91 | 48 | 0.18 | 70 | 30 | 1.561337 | 504260.8125 | 72.78438
0 | 0 | 0 | 12.8 | 53.3 | 3.6 | 30.3 | 91 | 48 | 0.18 | 70 | 30 | 1.696284 | 590239.8125 | 72.1245
0 | 0 | 0 | 12.8 | 53.3 | 3.6 | 30.3 | 91 | 48 | 0.18 | 70 | 30 | 1.817607 | 679984.25 | 71.53637
0 | 0 | 0 | 12.8 | 53.3 | 3.6 | 30.3 | 91 | 48 | 0.18 | 70 | 30 | 1.920884 | 767053.625 | 71.03947
0 | 0 | 0 | 12.8 | 53.3 | 3.6 | 30.3 | 91 | 48 | 0.18 | 70 | 30 | 2.058272 | 860902.125 | 70.65516
0 | 0 | 0 | 12.8 | 53.3 | 3.6 | 30.3 | 91 | 48 | 0.18 | 70 | 30 | 2.175224 | 929273.9375 | 70.44255
0 | 0 | 0 | 12.8 | 53.3 | 3.6 | 30.3 | 91 | 48 | 0.18 | 70 | 30 | 2.298821 | 991598.5 | 70.2534
0 | 0 | 0 | 12.8 | 53.3 | 3.6 | 30.3 | 91 | 48 | 0.18 | 70 | 30 | 2.396106 | 1030847.625 | 70.1351
0 | 0 | 0 | 12.8 | 53.3 | 3.6 | 30.3 | 91 | 48 | 0.18 | 70 | 30 | 2.504419 | 1067108.875 | 70.03133
0 | 0 | 0 | 12.8 | 53.3 | 3.6 | 30.3 | 91 | 48 | 0.18 | 70 | 30 | 2.624871 | 1099840.875 | 69.92819
0 | 0 | 0 | 12.8 | 53.3 | 3.6 | 30.3 | 91 | 48 | 0.18 | 70 | 30 | 2.724638 | 1124391.625 | 69.84525
0 | 0 | 0 | 12.8 | 53.3 | 3.6 | 30.3 | 91 | 48 | 0.18 | 70 | 30 | 2.839944 | 1152052.875 | 69.75043
0 | 0 | 0 | 12.8 | 53.3 | 3.6 | 30.3 | 91 | 48 | 0.18 | 70 | 30 | 2.948903 | 1178817.5 | 69.66099
0 | 0 | 0 | 12.8 | 53.3 | 3.6 | 30.3 | 91 | 48 | 0.18 | 70 | 30 | 3.072638 | 1209965.625 | 69.55951
0 | 0 | 0 | 12.8 | 53.3 | 3.6 | 30.3 | 91 | 48 | 0.18 | 70 | 30 | 3.18392 | 1235379.625 | 69.47863
0 | 0 | 0 | 12.8 | 53.3 | 3.6 | 30.3 | 91 | 48 | 0.18 | 70 | 30 | 3.308362 | 1262843.875 | 69.39314
0 | 0 | 0 | 12.8 | 53.3 | 3.6 | 30.3 | 91 | 48 | 0.18 | 70 | 30 | 3.394014 | 1282102.125 | 69.33437
0 | 0 | 0 | 12.8 | 53.3 | 3.6 | 30.3 | 91 | 48 | 0.18 | 70 | 30 | 3.48068 | 1301885 | 69.27495
0 | 0 | 0 | 12.8 | 53.3 | 3.6 | 30.3 | 91 | 48 | 0.18 | 70 | 30 | 3.606741 | 1331209.875 | 69.18859
0 | 0 | 0 | 12.8 | 53.3 | 3.6 | 30.3 | 91 | 48 | 0.18 | 70 | 30 | 3.71292 | 1356420 | 69.11595
0 | 0 | 0 | 12.8 | 53.3 | 3.6 | 30.3 | 91 | 48 | 0.18 | 70 | 30 | 3.8381 | 1384680.125 | 69.0362
0 | 0 | 0 | 12.8 | 53.3 | 3.6 | 30.3 | 91 | 48 | 0.18 | 70 | 30 | 3.941548 | 1403849.75 | 68.98312
0 | 0 | 0 | 12.8 | 53.3 | 3.6 | 30.3 | 91 | 48 | 0.18 | 70 | 30 | 4.04499 | 1423284.875 | 68.93009
0 | 0 | 0 | 12.8 | 53.3 | 3.6 | 30.3 | 91 | 48 | 0.18 | 70 | 30 | 4.154014 | 1444059.875 | 68.8742
0 | 0 | 0 | 12.8 | 53.3 | 3.6 | 30.3 | 91 | 48 | 0.18 | 70 | 30 | 4.261559 | 1464850.375 | 68.81915
0 | 0 | 0 | 12.8 | 53.3 | 3.6 | 30.3 | 91 | 48 | 0.18 | 70 | 30 | 4.367361 | 1481972.125 | 68.7745
0 | 0 | 0 | 12.8 | 53.3 | 3.6 | 30.3 | 91 | 48 | 0.18 | 70 | 30 | 4.471153 | 1495248.375 | 68.73543
0 | 0 | 0 | 12.8 | 53.3 | 3.6 | 30.3 | 91 | 48 | 0.18 | 70 | 30 | 4.575832 | 1508757.5 | 68.696
0 | 0 | 0 | 12.8 | 53.3 | 3.6 | 30.3 | 91 | 48 | 0.18 | 70 | 30 | 4.657153 | 1519336.875 | 68.66541
0 | 0 | 0 | 12.8 | 53.3 | 3.6 | 30.3 | 91 | 48 | 0.18 | 70 | 30 | 4.781025 | 1535595.125 | 68.61884
0 | 0 | 0 | 12.8 | 53.3 | 3.6 | 30.3 | 91 | 48 | 0.18 | 70 | 30 | 4.876087 | 1548189.5 | 68.58311
0 | 0 | 0 | 12.8 | 53.3 | 3.6 | 30.3 | 91 | 48 | 0.18 | 70 | 30 | 4.9868 | 1562989.125 | 68.54153
0 | 0 | 0 | 12.8 | 53.3 | 3.6 | 30.3 | 91 | 48 | 0.18 | 70 | 30 | 5.066666 | 1572528 | 68.51507
0 | 0 | 0 | 12.8 | 53.3 | 3.6 | 30.3 | 91 | 48 | 0.18 | 70 | 30 | 5.187078 | 1586452.375 | 68.47681
0 | 0 | 0 | 12.8 | 53.3 | 3.6 | 30.3 | 91 | 48 | 0.18 | 70 | 30 | 5.29387 | 1598905.75 | 68.4429
0 | 0 | 0 | 12.8 | 53.3 | 3.6 | 30.3 | 91 | 48 | 0.18 | 70 | 30 | 5.389812 | 1610175.75 | 68.41246
0 | 0 | 0 | 12.8 | 53.3 | 3.6 | 30.3 | 91 | 48 | 0.18 | 70 | 30 | 5.48181 | 1621058.125 | 68.3833
0 | 0 | 0 | 12.8 | 53.3 | 3.6 | 30.3 | 91 | 48 | 0.18 | 70 | 30 | 6.571703 | 1743454.25 | 68.06998
0 | 0 | 0 | 12.8 | 53.3 | 3.6 | 30.3 | 91 | 48 | 0.18 | 70 | 30 | 6.688494 | 1755823.375 | 68.03976
0 | 0 | 0 | 12.8 | 53.3 | 3.6 | 30.3 | 91 | 48 | 0.18 | 70 | 30 | 6.786231 | 1766240.875 | 68.0145
0 | 0 | 0 | 12.8 | 53.3 | 3.6 | 30.3 | 91 | 48 | 0.18 | 70 | 30 | 6.885396 | 1776873 | 67.98888
0 | 0 | 0 | 12.8 | 53.3 | 3.6 | 30.3 | 91 | 48 | 0.18 | 70 | 30 | 6.961923 | 1785124.125 | 67.96911
0 | 0 | 0 | 12.8 | 53.3 | 3.6 | 30.3 | 91 | 48 | 0.18 | 70 | 30 | 7.07831 | 1797742.75 | 67.93903
0 | 0 | 0 | 12.8 | 53.3 | 3.6 | 30.3 | 91 | 48 | 0.18 | 70 | 30 | 7.176784 | 1808490.125 | 67.91364
0 | 0 | 0 | 12.8 | 53.3 | 3.6 | 30.3 | 91 | 48 | 0.18 | 70 | 30 | 7.274115 | 1819176.875 | 67.88851
0 | 0 | 0 | 12.8 | 53.3 | 3.6 | 30.3 | 91 | 48 | 0.18 | 70 | 30 | 7.347344 | 1827258.625 | 67.86961
0 | 0 | 0 | 12.8 | 53.3 | 3.6 | 30.3 | 91 | 48 | 0.18 | 70 | 30 | 7.449561 | 1839213.375 | 67.84133
0 | 0 | 0 | 12.8 | 53.3 | 3.6 | 30.3 | 91 | 48 | 0.18 | 70 | 30 | 8.520863 | 2001987.875 | 67.44457
0 | 0 | 0 | 12.8 | 53.3 | 3.6 | 30.3 | 91 | 48 | 0.18 | 70 | 30 | 8.615566 | 2016477.75 | 67.41104
0 | 0 | 0 | 12.8 | 53.3 | 3.6 | 30.3 | 91 | 48 | 0.18 | 70 | 30 | 8.708313 | 2030770.375 | 67.37816
0 | 0 | 0 | 12.8 | 53.3 | 3.6 | 30.3 | 91 | 48 | 0.18 | 70 | 30 | 8.783836 | 2042482.375 | 67.35143
0 | 0 | 0 | 12.8 | 53.3 | 3.6 | 30.3 | 91 | 48 | 0.18 | 70 | 30 | 8.878395 | 2057241.625 | 67.31798
0 | 0 | 0 | 12.8 | 53.3 | 3.6 | 30.3 | 91 | 48 | 0.18 | 70 | 30 | 8.989484 | 2074718 | 67.2787
0 | 0 | 0 | 12.8 | 53.3 | 3.6 | 30.3 | 91 | 48 | 0.18 | 70 | 30 | 9.086256 | 2090063.25 | 67.24451
0 | 0 | 0 | 12.8 | 53.3 | 3.6 | 30.3 | 91 | 48 | 0.18 | 70 | 30 | 9.155565 | 2101122.75 | 67.22002
0 | 0 | 0 | 12.8 | 53.3 | 3.6 | 30.3 | 91 | 48 | 0.18 | 70 | 30 | 9.254125 | 2116950 | 67.18522
0 | 0 | 0 | 12.8 | 53.3 | 3.6 | 30.3 | 91 | 48 | 0.18 | 70 | 30 | 9.366679 | 2135171.5 | 67.14548
0 | 0 | 0 | 12.8 | 53.3 | 3.6 | 30.3 | 91 | 48 | 0.18 | 70 | 30 | 9.460974 | 2150557.75 | 67.11221
0 | 0 | 0 | 12.8 | 53.3 | 3.6 | 30.3 | 91 | 48 | 0.18 | 70 | 30 | 9.552918 | 2165668.75 | 67.0798
0 | 0 | 0 | 12.8 | 53.3 | 3.6 | 30.3 | 91 | 48 | 0.18 | 70 | 30 | 9.649088 | 2181586.75 | 67.04591
0 | 0 | 0 | 12.8 | 53.3 | 3.6 | 30.3 | 91 | 48 | 0.18 | 70 | 30 | 9.739496 | 2196657.75 | 67.01407
0 | 0 | 0 | 12.8 | 53.3 | 3.6 | 30.3 | 91 | 48 | 0.18 | 70 | 30 | 9.834147 | 2212545.75 | 66.98075
0 | 0 | 0 | 12.8 | 53.3 | 3.6 | 30.3 | 91 | 48 | 0.18 | 70 | 30 | 9.926289 | 2228124.25 | 66.94834
0 | 0 | 0 | 12.8 | 53.3 | 3.6 | 30.3 | 91 | 48 | 0.18 | 70 | 30 | 10.01929 | 2243959.75 | 66.91563
0 | 0 | 0 | 12.8 | 53.3 | 3.6 | 30.3 | 91 | 48 | 0.18 | 70 | 30 | 10.11317 | 2260058.75 | 66.88261
0 | 0 | 0 | 12.8 | 53.3 | 3.6 | 30.3 | 91 | 48 | 0.18 | 70 | 30 | 10.2044 | 2275813 | 66.85057
0 | 0 | 0 | 12.8 | 53.3 | 3.6 | 30.3 | 91 | 48 | 0.18 | 70 | 30 | 10.30001 | 2292442.25 | 66.81698
0 | 0 | 0 | 12.8 | 53.3 | 3.6 | 30.3 | 91 | 48 | 0.18 | 70 | 30 | 11.47995 | 2481744 | 66.45152
0 | 0 | 0 | 12.8 | 53.3 | 3.6 | 30.3 | 91 | 48 | 0.18 | 70 | 30 | 11.55953 | 2494283.75 | 66.42837
0 | 0 | 0 | 12.8 | 53.3 | 3.6 | 30.3 | 91 | 48 | 0.18 | 70 | 30 | 11.65575 | 2509528 | 66.40037
0 | 0 | 0 | 12.8 | 53.3 | 3.6 | 30.3 | 91 | 48 | 0.18 | 70 | 30 | 11.76496 | 2526946.5 | 66.36859
0 | 0 | 0 | 12.8 | 53.3 | 3.6 | 30.3 | 91 | 48 | 0.18 | 70 | 30 | 11.8547 | 2541347.75 | 66.34251
0 | 0 | 0 | 12.8 | 53.3 | 3.6 | 30.3 | 91 | 48 | 0.18 | 70 | 30 | 11.94513 | 2555943.5 | 66.31623
0 | 0 | 0 | 12.8 | 53.3 | 3.6 | 30.3 | 91 | 48 | 0.18 | 70 | 30 | 12.03625 | 2570735.75 | 66.28973
0 | 0 | 0 | 12.8 | 53.3 | 3.6 | 30.3 | 91 | 48 | 0.18 | 70 | 30 | 12.12387 | 2585039 | 66.2643
0 | 0 | 0 | 12.8 | 53.3 | 3.6 | 30.3 | 91 | 48 | 0.18 | 70 | 30 | 12.21635 | 2600222.75 | 66.23744
0 | 0 | 0 | 12.8 | 53.3 | 3.6 | 30.3 | 91 | 48 | 0.18 | 70 | 30 | 12.30953 | 2615613 | 66.21041
0 | 0 | 0 | 12.8 | 53.3 | 3.6 | 30.3 | 91 | 48 | 0.18 | 70 | 30 | 12.39058 | 2629072.5 | 66.1869
0 | 0 | 0 | 12.8 | 53.3 | 3.6 | 30.3 | 91 | 48 | 0.18 | 70 | 30 | 12.4851 | 2644858 | 66.15951
0 | 0 | 0 | 12.8 | 53.3 | 3.6 | 30.3 | 91 | 48 | 0.18 | 70 | 30 | 12.58033 | 2660857.5 | 66.13191
0 | 0 | 0 | 12.8 | 53.3 | 3.6 | 30.3 | 91 | 48 | 0.18 | 70 | 30 | 12.66754 | 2675593.25 | 66.10662
0 | 0 | 0 | 12.8 | 53.3 | 3.6 | 30.3 | 91 | 48 | 0.18 | 70 | 30 | 12.75976 | 2691265.25 | 66.07993
0 | 0 | 0 | 12.8 | 53.3 | 3.6 | 30.3 | 91 | 48 | 0.18 | 70 | 30 | 12.84377 | 2705622.25 | 66.05561
0 | 0 | 0 | 12.8 | 53.3 | 3.6 | 30.3 | 91 | 48 | 0.18 | 70 | 30 | 12.93727 | 2721690.75 | 66.02856
0 | 0 | 0 | 12.8 | 53.3 | 3.6 | 30.3 | 91 | 48 | 0.18 | 70 | 30 | 13.01796 | 2735633.75 | 66.0052
0 | 0 | 0 | 12.8 | 53.3 | 3.6 | 30.3 | 91 | 48 | 0.18 | 70 | 30 | 13.11725 | 2752891 | 65.9765
0 | 0 | 0 | 12.8 | 53.3 | 3.6 | 30.3 | 91 | 48 | 0.18 | 70 | 30 | 13.20818 | 2768788.5 | 65.9502
0 | 0 | 0 | 12.8 | 53.3 | 3.6 | 30.3 | 91 | 48 | 0.18 | 70 | 30 | 13.29515 | 2784079.75 | 65.92508
0 | 0 | 0 | 12.8 | 53.3 | 3.6 | 30.3 | 91 | 48 | 0.18 | 70 | 30 | 13.39656 | 2802019.5 | 65.8958
0 | 0 | 0 | 12.8 | 53.3 | 3.6 | 30.3 | 91 | 48 | 0.18 | 70 | 30 | 13.4708 | 2815224.25 | 65.87436
0 | 0 | 0 | 12.8 | 53.3 | 3.6 | 30.3 | 91 | 48 | 0.18 | 70 | 30 | 13.56418 | 2831919.5 | 65.84742
0 | 0 | 0 | 12.8 | 53.3 | 3.6 | 30.3 | 91 | 48 | 0.18 | 70 | 30 | 13.65349 | 2847982.75 | 65.82165
0 | 0 | 0 | 12.8 | 53.3 | 3.6 | 30.3 | 91 | 48 | 0.18 | 70 | 30 | 13.73865 | 2863383.75 | 65.7971
0 | 0 | 0 | 12.8 | 53.3 | 3.6 | 30.3 | 91 | 48 | 0.18 | 70 | 30 | 14.78242 | 3048771 | 65.51244
0 | 0 | 0 | 12.8 | 53.3 | 3.6 | 30.3 | 91 | 48 | 0.18 | 70 | 30 | 14.89518 | 3067521 | 65.48474
0 | 0 | 0 | 12.8 | 53.3 | 3.6 | 30.3 | 91 | 48 | 0.18 | 70 | 30 | 14.96738 | 3079588.75 | 65.467
0 | 0 | 0 | 12.8 | 53.3 | 3.6 | 30.3 | 91 | 48 | 0.18 | 70 | 30 | 15.05553 | 3094388.25 | 65.44537
0 | 0 | 0 | 12.8 | 53.3 | 3.6 | 30.3 | 91 | 48 | 0.18 | 70 | 30 | 15.15466 | 3111112.25 | 65.42104
0 | 0 | 0 | 12.8 | 53.3 | 3.6 | 30.3 | 91 | 48 | 0.18 | 70 | 30 | 15.2439 | 3126248.25 | 65.39914
0 | 0 | 0 | 12.8 | 53.3 | 3.6 | 30.3 | 91 | 48 | 0.18 | 70 | 30 | 15.30193 | 3136129.5 | 65.38489
0 | 0 | 0 | 12.8 | 53.3 | 3.6 | 30.3 | 91 | 48 | 0.18 | 70 | 30 | 15.41865 | 3156099.5 | 65.35628
0 | 0 | 0 | 12.8 | 53.3 | 3.6 | 30.3 | 91 | 48 | 0.18 | 70 | 30 | 15.50946 | 3171723.5 | 65.33402
0 | 0 | 0 | 12.8 | 53.3 | 3.6 | 30.3 | 91 | 48 | 0.18 | 70 | 30 | 15.57925 | 3183785 | 65.31693
0 | 0 | 0 | 12.8 | 53.3 | 3.6 | 30.3 | 91 | 48 | 0.18 | 70 | 30 | 15.64396 | 3195005.5 | 65.30108
0 | 0 | 0 | 12.8 | 53.3 | 3.6 | 30.3 | 91 | 48 | 0.18 | 70 | 30 | 15.76329 | 3214854.25 | 65.27312
0 | 0 | 0 | 12.8 | 53.3 | 3.6 | 30.3 | 91 | 48 | 0.18 | 70 | 30 | 15.8397 | 3225824.25 | 65.25741
0 | 0 | 0 | 12.8 | 53.3 | 3.6 | 30.3 | 91 | 48 | 0.2 | 70 | 30 | 0.01634548 | 103869 | 79.78716
0 | 0 | 0 | 12.8 | 53.3 | 3.6 | 30.3 | 91 | 48 | 0.2 | 70 | 30 | 0.01657288 | 103896.6 | 79.78595
0 | 0 | 0 | 12.8 | 53.3 | 3.6 | 30.3 | 91 | 48 | 0.2 | 70 | 30 | 0.1430358 | 120413.7 | 79.10787
0 | 0 | 0 | 12.8 | 53.3 | 3.6 | 30.3 | 91 | 48 | 0.2 | 70 | 30 | 0.3231934 | 148578.5 | 78.15183
0 | 0 | 0 | 12.8 | 53.3 | 3.6 | 30.3 | 91 | 48 | 0.2 | 70 | 30 | 0.482471 | 178919 | 77.31625
0 | 0 | 0 | 12.8 | 53.3 | 3.6 | 30.3 | 91 | 48 | 0.2 | 70 | 30 | 0.6360295 | 214022.4375 | 76.51912
0 | 0 | 0 | 12.8 | 53.3 | 3.6 | 30.3 | 91 | 48 | 0.2 | 70 | 30 | 0.7824953 | 253903.5 | 75.76647
0 | 0 | 0 | 12.8 | 53.3 | 3.6 | 30.3 | 91 | 48 | 0.2 | 70 | 30 | 0.9204183 | 298229.2 | 75.06448
0 | 0 | 0 | 12.8 | 53.3 | 3.6 | 30.3 | 91 | 48 | 0.2 | 70 | 30 | 1.053145 | 348175.8 | 74.3951
0 | 0 | 0 | 12.8 | 53.3 | 3.6 | 30.3 | 91 | 48 | 0.2 | 70 | 30 | 1.177445 | 402510.5 | 73.77361
0 | 0 | 0 | 12.8 | 53.3 | 3.6 | 30.3 | 91 | 48 | 0.2 | 70 | 30 | 1.310065 | 469862.8 | 73.11626
0 | 0 | 0 | 12.8 | 53.3 | 3.6 | 30.3 | 91 | 48 | 0.2 | 70 | 30 | 1.433161 | 542424.9375 | 72.51138
0 | 0 | 0 | 12.8 | 53.3 | 3.6 | 30.3 | 91 | 48 | 0.2 | 70 | 30 | 1.561337 | 629916.25 | 71.8868
0 | 0 | 0 | 12.8 | 53.3 | 3.6 | 30.3 | 91 | 48 | 0.2 | 70 | 30 | 1.679958 | 723408.0625 | 71.3136
0 | 0 | 0 | 12.8 | 53.3 | 3.6 | 30.3 | 91 | 48 | 0.2 | 70 | 30 | 1.805094 | 832117.625 | 70.77594
0 | 0 | 0 | 12.8 | 53.3 | 3.6 | 30.3 | 91 | 48 | 0.2 | 70 | 30 | 1.936205 | 913149.8125 | 70.52264
0 | 0 | 0 | 12.8 | 53.3 | 3.6 | 30.3 | 91 | 48 | 0.2 | 70 | 30 | 2.04128 | 975000.75 | 70.33997
0 | 0 | 0 | 12.8 | 53.3 | 3.6 | 30.3 | 91 | 48 | 0.2 | 70 | 30 | 2.154288 | 1033304.375 | 70.16467
0 | 0 | 0 | 12.8 | 53.3 | 3.6 | 30.3 | 91 | 48 | 0.2 | 70 | 30 | 2.273552 | 1083640.625 | 70.00106
0 | 0 | 0 | 12.8 | 53.3 | 3.6 | 30.3 | 91 | 48 | 0.2 | 70 | 30 | 2.386195 | 1130380.25 | 69.85464
0 | 0 | 0 | 12.8 | 53.3 | 3.6 | 30.3 | 91 | 48 | 0.2 | 70 | 30 | 2.504419 | 1168140.125 | 69.73444
0 | 0 | 0 | 12.8 | 53.3 | 3.6 | 30.3 | 91 | 48 | 0.2 | 70 | 30 | 2.610405 | 1200060.875 | 69.63406
0 | 0 | 0 | 12.8 | 53.3 | 3.6 | 30.3 | 91 | 48 | 0.2 | 70 | 30 | 2.743525 | 1234210.375 | 69.52496
0 | 0 | 0 | 12.8 | 53.3 | 3.6 | 30.3 | 91 | 48 | 0.2 | 70 | 30 | 2.836023 | 1258509.625 | 69.44926
0 | 0 | 0 | 12.8 | 53.3 | 3.6 | 30.3 | 91 | 48 | 0.2 | 70 | 30 | 2.964221 | 1292978.75 | 69.34445
0 | 0 | 0 | 12.8 | 53.3 | 3.6 | 30.3 | 91 | 48 | 0.2 | 70 | 30 | 3.072638 | 1321857.125 | 69.25887
0 | 0 | 0 | 12.8 | 53.3 | 3.6 | 30.3 | 91 | 48 | 0.2 | 70 | 30 | 3.18392 | 1343775 | 69.18734
0 | 0 | 0 | 12.8 | 53.3 | 3.6 | 30.3 | 91 | 48 | 0.2 | 70 | 30 | 3.295816 | 1365587.375 | 69.11614
0 | 0 | 0 | 12.8 | 53.3 | 3.6 | 30.3 | 91 | 48 | 0.2 | 70 | 30 | 3.410466 | 1388304.5 | 69.04328
0 | 0 | 0 | 12.8 | 53.3 | 3.6 | 30.3 | 91 | 48 | 0.2 | 70 | 30 | 3.515721 | 1409492.125 | 68.97645
0 | 0 | 0 | 12.8 | 53.3 | 3.6 | 30.3 | 91 | 48 | 0.2 | 70 | 30 | 3.624224 | 1431673.5 | 68.90761
0 | 0 | 0 | 12.8 | 53.3 | 3.6 | 30.3 | 91 | 48 | 0.2 | 70 | 30 | 3.71292 | 1450063.125 | 68.85139
0 | 0 | 0 | 12.8 | 53.3 | 3.6 | 30.3 | 91 | 48 | 0.2 | 70 | 30 | 3.836774 | 1469878.5 | 68.79173
0 | 0 | 0 | 12.8 | 53.3 | 3.6 | 30.3 | 91 | 48 | 0.2 | 70 | 30 | 3.945635 | 1483691.625 | 68.7507
0 | 0 | 0 | 12.8 | 53.3 | 3.6 | 30.3 | 91 | 48 | 0.2 | 70 | 30 | 4.043593 | 1496232.625 | 68.7138
0 | 0 | 0 | 12.8 | 53.3 | 3.6 | 30.3 | 91 | 48 | 0.2 | 70 | 30 | 4.142552 | 1509009.375 | 68.67658
0 | 0 | 0 | 12.8 | 53.3 | 3.6 | 30.3 | 91 | 48 | 0.2 | 70 | 30 | 4.261559 | 1524518.625 | 68.6318
0 | 0 | 0 | 12.8 | 53.3 | 3.6 | 30.3 | 91 | 48 | 0.2 | 70 | 30 | 4.364345 | 1538044.25 | 68.59319
0 | 0 | 0 | 12.8 | 53.3 | 3.6 | 30.3 | 91 | 48 | 0.2 | 70 | 30 | 4.457276 | 1550374.875 | 68.55827
0 | 0 | 0 | 12.8 | 53.3 | 3.6 | 30.3 | 91 | 48 | 0.2 | 70 | 30 | 4.575832 | 1566248 | 68.51376
0 | 0 | 0 | 12.8 | 53.3 | 3.6 | 30.3 | 91 | 48 | 0.2 | 70 | 30 | 4.674881 | 1579636 | 68.47659
0 | 0 | 0 | 12.8 | 53.3 | 3.6 | 30.3 | 91 | 48 | 0.2 | 70 | 30 | 4.782677 | 1594334.625 | 68.43618
0 | 0 | 0 | 12.8 | 53.3 | 3.6 | 30.3 | 91 | 48 | 0.2 | 70 | 30 | 4.882829 | 1608114.875 | 68.39863
0 | 0 | 0 | 12.8 | 53.3 | 3.6 | 30.3 | 91 | 48 | 0.2 | 70 | 30 | 4.9868 | 1622546.125 | 68.3597
0 | 0 | 0 | 12.8 | 53.3 | 3.6 | 30.3 | 91 | 48 | 0.2 | 70 | 30 | 5.089468 | 1635223.625 | 68.32594
0 | 0 | 0 | 12.8 | 53.3 | 3.6 | 30.3 | 91 | 48 | 0.2 | 70 | 30 | 5.178128 | 1645871.875 | 68.29786
0 | 0 | 0 | 12.8 | 53.3 | 3.6 | 30.3 | 91 | 48 | 0.2 | 70 | 30 | 5.292041 | 1659655.625 | 68.26179
0 | 0 | 0 | 12.8 | 53.3 | 3.6 | 30.3 | 91 | 48 | 0.2 | 70 | 30 | 5.369373 | 1669079.125 | 68.23731
0 | 0 | 0 | 12.8 | 53.3 | 3.6 | 30.3 | 91 | 48 | 0.2 | 70 | 30 | 5.466684 | 1681012 | 68.2065
0 | 0 | 0 | 12.8 | 53.3 | 3.6 | 30.3 | 91 | 48 | 0.2 | 70 | 30 | 5.596602 | 1697078 | 68.16544
0 | 0 | 0 | 12.8 | 53.3 | 3.6 | 30.3 | 91 | 48 | 0.2 | 70 | 30 | 5.696064 | 1709480.125 | 68.13399
0 | 0 | 0 | 12.8 | 53.3 | 3.6 | 30.3 | 91 | 48 | 0.2 | 70 | 30 | 5.793289 | 1721693.625 | 68.10329
0 | 0 | 0 | 12.8 | 53.3 | 3.6 | 30.3 | 91 | 48 | 0.2 | 70 | 30 | 5.896246 | 1734617.875 | 68.07105
0 | 0 | 0 | 12.8 | 53.3 | 3.6 | 30.3 | 91 | 48 | 0.2 | 70 | 30 | 5.996888 | 1745217.625 | 68.04502
0 | 0 | 0 | 12.8 | 53.3 | 3.6 | 30.3 | 91 | 48 | 0.2 | 70 | 30 | 6.097142 | 1755840.25 | 68.01907
0 | 0 | 0 | 12.8 | 53.3 | 3.6 | 30.3 | 91 | 48 | 0.2 | 70 | 30 | 6.196931 | 1766478.5 | 67.99329
0 | 0 | 0 | 12.8 | 53.3 | 3.6 | 30.3 | 91 | 48 | 0.2 | 70 | 30 | 6.278804 | 1775253.75 | 67.97215
0 | 0 | 0 | 12.8 | 53.3 | 3.6 | 30.3 | 91 | 48 | 0.2 | 70 | 30 | 6.379363 | 1786091.375 | 67.94616
0 | 0 | 0 | 12.8 | 53.3 | 3.6 | 30.3 | 91 | 48 | 0.2 | 70 | 30 | 6.490493 | 1798145.5 | 67.91746
0 | 0 | 0 | 12.8 | 53.3 | 3.6 | 30.3 | 91 | 48 | 0.2 | 70 | 30 | 6.580789 | 1808000.375 | 67.89418
0 | 0 | 0 | 12.8 | 53.3 | 3.6 | 30.3 | 91 | 48 | 0.2 | 70 | 30 | 6.665431 | 1817286.875 | 67.87234
0 | 0 | 0 | 12.8 | 53.3 | 3.6 | 30.3 | 91 | 48 | 0.2 | 70 | 30 | 6.762831 | 1829874.375 | 67.84144
0 | 0 | 0 | 12.8 | 53.3 | 3.6 | 30.3 | 91 | 48 | 0.2 | 70 | 30 | 6.856917 | 1844944 | 67.80289
0 | 0 | 0 | 12.8 | 53.3 | 3.6 | 30.3 | 91 | 48 | 0.2 | 70 | 30 | 6.981187 | 1865038.25 | 67.75201
0 | 0 | 0 | 12.8 | 53.3 | 3.6 | 30.3 | 91 | 48 | 0.2 | 70 | 30 | 7.07831 | 1880896.125 | 67.71229
0 | 0 | 0 | 12.8 | 53.3 | 3.6 | 30.3 | 91 | 48 | 0.2 | 70 | 30 | 7.176784 | 1897111.5 | 67.672
0 | 0 | 0 | 12.8 | 53.3 | 3.6 | 30.3 | 91 | 48 | 0.2 | 70 | 30 | 7.274115 | 1913276.625 | 67.63223
0 | 0 | 0 | 12.8 | 53.3 | 3.6 | 30.3 | 91 | 48 | 0.2 | 70 | 30 | 7.347344 | 1925527.875 | 67.6023
0 | 0 | 0 | 12.8 | 53.3 | 3.6 | 30.3 | 91 | 48 | 0.2 | 70 | 30 | 7.449561 | 1942763.375 | 67.56058
0 | 0 | 0 | 12.8 | 53.3 | 3.6 | 30.3 | 91 | 48 | 0.2 | 70 | 30 | 8.520863 | 2116673.25 | 67.16142
0 | 0 | 0 | 12.8 | 53.3 | 3.6 | 30.3 | 91 | 48 | 0.2 | 70 | 30 | 8.615566 | 2131991.25 | 67.12802
0 | 0 | 0 | 12.8 | 53.3 | 3.6 | 30.3 | 91 | 48 | 0.2 | 70 | 30 | 8.708313 | 2147102.5 | 67.09532
0 | 0 | 0 | 12.8 | 53.3 | 3.6 | 30.3 | 91 | 48 | 0.2 | 70 | 30 | 8.783836 | 2159485.5 | 67.0687
0 | 0 | 0 | 12.8 | 53.3 | 3.6 | 30.3 | 91 | 48 | 0.2 | 70 | 30 | 8.878395 | 2175090.5 | 67.03539
0 | 0 | 0 | 12.8 | 53.3 | 3.6 | 30.3 | 91 | 48 | 0.2 | 70 | 30 | 8.989484 | 2193567.75 | 66.99625
0 | 0 | 0 | 12.8 | 53.3 | 3.6 | 30.3 | 91 | 48 | 0.2 | 70 | 30 | 9.086256 | 2209792 | 66.9622
0 | 0 | 0 | 12.8 | 53.3 | 3.6 | 30.3 | 91 | 48 | 0.2 | 70 | 30 | 9.155565 | 2221485.25 | 66.93781
0 | 0 | 0 | 12.8 | 53.3 | 3.6 | 30.3 | 91 | 48 | 0.2 | 70 | 30 | 9.254125 | 2238221.25 | 66.90315
0 | 0 | 0 | 12.8 | 53.3 | 3.6 | 30.3 | 91 | 48 | 0.2 | 70 | 30 | 9.366679 | 2257484.5 | 66.86361
0 | 0 | 0 | 12.8 | 53.3 | 3.6 | 30.3 | 91 | 48 | 0.2 | 70 | 30 | 9.460974 | 2273754.25 | 66.83049
0 | 0 | 0 | 12.8 | 53.3 | 3.6 | 30.3 | 91 | 48 | 0.2 | 70 | 30 | 9.552918 | 2289728.5 | 66.79819
0 | 0 | 0 | 12.8 | 53.3 | 3.6 | 30.3 | 91 | 48 | 0.2 | 70 | 30 | 9.649088 | 2306558.25 | 66.76447
0 | 0 | 0 | 12.8 | 53.3 | 3.6 | 30.3 | 91 | 48 | 0.2 | 70 | 30 | 9.739496 | 2322492.75 | 66.73273
0 | 0 | 0 | 12.8 | 53.3 | 3.6 | 30.3 | 91 | 48 | 0.2 | 70 | 30 | 9.834147 | 2339291.25 | 66.69955
0 | 0 | 0 | 12.8 | 53.3 | 3.6 | 30.3 | 91 | 48 | 0.2 | 70 | 30 | 9.926289 | 2355762 | 66.66727
0 | 0 | 0 | 12.8 | 53.3 | 3.6 | 30.3 | 91 | 48 | 0.2 | 70 | 30 | 10.01929 | 2372504.5 | 66.63469
0 | 0 | 0 | 12.8 | 53.3 | 3.6 | 30.3 | 91 | 48 | 0.2 | 70 | 30 | 10.11317 | 2389525.75 | 66.60185
0 | 0 | 0 | 12.8 | 53.3 | 3.6 | 30.3 | 91 | 48 | 0.2 | 70 | 30 | 10.2044 | 2406182.5 | 66.56991
0 | 0 | 0 | 12.8 | 53.3 | 3.6 | 30.3 | 91 | 48 | 0.2 | 70 | 30 | 10.30001 | 2423764.25 | 66.53649
0 | 0 | 0 | 12.8 | 53.3 | 3.6 | 30.3 | 91 | 48 | 0.2 | 70 | 30 | 11.47995 | 2622531.75 | 66.17493
0 | 0 | 0 | 12.8 | 53.3 | 3.6 | 30.3 | 91 | 48 | 0.2 | 70 | 30 | 11.55953 | 2635780.75 | 66.15184
0 | 0 | 0 | 12.8 | 53.3 | 3.6 | 30.3 | 91 | 48 | 0.2 | 70 | 30 | 11.65575 | 2651892.25 | 66.12396
0 | 0 | 0 | 12.8 | 53.3 | 3.6 | 30.3 | 91 | 48 | 0.2 | 70 | 30 | 11.76496 | 2670296.25 | 66.09234
0 | 0 | 0 | 12.8 | 53.3 | 3.6 | 30.3 | 91 | 48 | 0.2 | 70 | 30 | 11.8547 | 2685514.5 | 66.06635
0 | 0 | 0 | 12.8 | 53.3 | 3.6 | 30.3 | 91 | 48 | 0.2 | 70 | 30 | 11.94513 | 2700938 | 66.04018
0 | 0 | 0 | 12.8 | 53.3 | 3.6 | 30.3 | 91 | 48 | 0.2 | 70 | 30 | 12.03625 | 2716569.25 | 66.01382
0 | 0 | 0 | 12.8 | 53.3 | 3.6 | 30.3 | 91 | 48 | 0.2 | 70 | 30 | 12.12387 | 2731686.75 | 65.98849
0 | 0 | 0 | 12.8 | 53.3 | 3.6 | 30.3 | 91 | 48 | 0.2 | 70 | 30 | 12.21635 | 2747732 | 65.96175
0 | 0 | 0 | 12.8 | 53.3 | 3.6 | 30.3 | 91 | 48 | 0.2 | 70 | 30 | 12.30953 | 2763995 | 65.93483
0 | 0 | 0 | 12.8 | 53.3 | 3.6 | 30.3 | 91 | 48 | 0.2 | 70 | 30 | 12.39058 | 2778218.25 | 65.91142
0 | 0 | 0 | 12.8 | 53.3 | 3.6 | 30.3 | 91 | 48 | 0.2 | 70 | 30 | 12.4851 | 2794896.25 | 65.8841
0 | 0 | 0 | 12.8 | 53.3 | 3.6 | 30.3 | 91 | 48 | 0.2 | 70 | 30 | 12.58033 | 2811806 | 65.85662
0 | 0 | 0 | 12.8 | 53.3 | 3.6 | 30.3 | 91 | 48 | 0.2 | 70 | 30 | 12.66754 | 2827377.75 | 65.83147
0 | 0 | 0 | 12.8 | 53.3 | 3.6 | 30.3 | 91 | 48 | 0.2 | 70 | 30 | 12.75976 | 2843936.25 | 65.80486
0 | 0 | 0 | 12.8 | 53.3 | 3.6 | 30.3 | 91 | 48 | 0.2 | 70 | 30 | 12.84377 | 2859107.75 | 65.78064
0 | 0 | 0 | 12.8 | 53.3 | 3.6 | 30.3 | 91 | 48 | 0.2 | 70 | 30 | 12.93727 | 2876088 | 65.7537
0 | 0 | 0 | 12.8 | 53.3 | 3.6 | 30.3 | 91 | 48 | 0.2 | 70 | 30 | 13.01796 | 2890821.75 | 65.73046875
0 | 0 | 0 | 12.8 | 53.3 | 3.6 | 30.3 | 91 | 48 | 0.2 | 70 | 30 | 13.11725 | 2909058 | 65.70187
0 | 0 | 0 | 12.8 | 53.3 | 3.6 | 30.3 | 91 | 48 | 0.2 | 70 | 30 | 13.20818 | 2925860.25 | 65.67571
0 | 0 | 0 | 12.8 | 53.3 | 3.6 | 30.3 | 91 | 48 | 0.2 | 70 | 30 | 13.29515 | 2942018.75 | 65.65069
0 | 0 | 0 | 12.8 | 53.3 | 3.6 | 30.3 | 91 | 48 | 0.2 | 70 | 30 | 13.39656 | 2960973.25 | 65.62152
0 | 0 | 0 | 12.8 | 53.3 | 3.6 | 30.3 | 91 | 48 | 0.2 | 70 | 30 | 13.4708 | 2974927.5 | 65.60019
0 | 0 | 0 | 12.8 | 53.3 | 3.6 | 30.3 | 91 | 48 | 0.2 | 70 | 30 | 13.56418 | 2992572.25 | 65.57332
0 | 0 | 0 | 12.8 | 53.3 | 3.6 | 30.3 | 91 | 48 | 0.2 | 70 | 30 | 13.65349 | 3009547 | 65.54768
0 | 0 | 0 | 12.8 | 53.3 | 3.6 | 30.3 | 91 | 48 | 0.2 | 70 | 30 | 13.73865 | 3025821.75 | 65.52322
0 | 0 | 0 | 12.8 | 53.3 | 3.6 | 30.3 | 91 | 48 | 0.2 | 70 | 30 | 14.78242 | 3208128.25 | 65.25793
0 | 0 | 0 | 12.8 | 53.3 | 3.6 | 30.3 | 91 | 48 | 0.2 | 70 | 30 | 14.89518 | 3228785.25 | 65.22275
0 | 0 | 0 | 12.8 | 53.3 | 3.6 | 30.3 | 91 | 48 | 0.2 | 70 | 30 | 14.96738 | 3242080.75 | 65.20026
0 | 0 | 0 | 12.8 | 53.3 | 3.6 | 30.3 | 91 | 48 | 0.2 | 70 | 30 | 15.05553 | 3258391.5 | 65.17278
0 | 0 | 0 | 12.8 | 53.3 | 3.6 | 30.3 | 91 | 48 | 0.2 | 70 | 30 | 15.15466 | 3276826.75 | 65.1419
0 | 0 | 0 | 12.8 | 53.3 | 3.6 | 30.3 | 91 | 48 | 0.2 | 70 | 30 | 15.2439 | 3293516 | 65.11414
0 | 0 | 0 | 12.8 | 53.3 | 3.6 | 30.3 | 91 | 48 | 0.2 | 70 | 30 | 15.30193 | 3304411.25 | 65.09608
0 | 0 | 0 | 12.8 | 53.3 | 3.6 | 30.3 | 91 | 48 | 0.2 | 70 | 30 | 15.41865 | 3326439.75 | 65.05977
0 | 0 | 0 | 12.8 | 53.3 | 3.6 | 30.3 | 91 | 48 | 0.2 | 70 | 30 | 15.50946 | 3343678.5 | 65.03154
0 | 0 | 0 | 12.8 | 53.3 | 3.6 | 30.3 | 91 | 48 | 0.2 | 70 | 30 | 15.57925 | 3356989.25 | 65.00984
0 | 0 | 0 | 12.8 | 53.3 | 3.6 | 30.3 | 91 | 48 | 0.2 | 70 | 30 | 15.64396 | 3369376 | 64.98972
0 | 0 | 0 | 12.8 | 53.3 | 3.6 | 30.3 | 91 | 48 | 0.2 | 70 | 30 | 15.76329 | 3392339.25 | 64.95267
0 | 0 | 0 | 12.8 | 53.3 | 3.6 | 30.3 | 91 | 48 | 0.2 | 70 | 30 | 15.8397 | 3407126.75 | 64.92896
0 | 0 | 0 | 12.8 | 53.3 | 3.6 | 30.3 | 91 | 48 | 0.24 | 70 | 30 | 0.01634548 | 166824.3 | 77.7315
0 | 0 | 0 | 12.8 | 53.3 | 3.6 | 30.3 | 91 | 48 | 0.24 | 70 | 30 | 0.01657288 | 166867.1 | 77.73035
0 | 0 | 0 | 12.8 | 53.3 | 3.6 | 30.3 | 91 | 48 | 0.24 | 70 | 30 | 0.1391375 | 191579.5 | 77.1068
0 | 0 | 0 | 12.8 | 53.3 | 3.6 | 30.3 | 91 | 48 | 0.24 | 70 | 30 | 0.3143851 | 233404.5 | 76.22392
0 | 0 | 0 | 12.8 | 53.3 | 3.6 | 30.3 | 91 | 48 | 0.24 | 70 | 30 | 0.4758509 | 279978.5 | 75.41946
0 | 0 | 0 | 12.8 | 53.3 | 3.6 | 30.3 | 91 | 48 | 0.24 | 70 | 30 | 0.6273024 | 332077.375 | 74.67256
0 | 0 | 0 | 12.8 | 53.3 | 3.6 | 30.3 | 91 | 48 | 0.24 | 70 | 30 | 0.7717585 | 391276.4 | 73.9629
0 | 0 | 0 | 12.8 | 53.3 | 3.6 | 30.3 | 91 | 48 | 0.24 | 70 | 30 | 0.91093 | 460253.9375 | 73.27144
0 | 0 | 0 | 12.8 | 53.3 | 3.6 | 30.3 | 91 | 48 | 0.24 | 70 | 30 | 1.045895 | 538314.625 | 72.61458
0 | 0 | 0 | 12.8 | 53.3 | 3.6 | 30.3 | 91 | 48 | 0.24 | 70 | 30 | 1.184379 | 613397.6875 | 72.07014
0 | 0 | 0 | 12.8 | 53.3 | 3.6 | 30.3 | 91 | 48 | 0.24 | 70 | 30 | 1.304646 | 685565.125 | 71.60736
0 | 0 | 0 | 12.8 | 53.3 | 3.6 | 30.3 | 91 | 48 | 0.24 | 70 | 30 | 1.437126 | 771626.0625 | 71.11572
0 | 0 | 0 | 12.8 | 53.3 | 3.6 | 30.3 | 91 | 48 | 0.24 | 70 | 30 | 1.561337 | 846057.0625 | 70.74325
0 | 0 | 0 | 12.8 | 53.3 | 3.6 | 30.3 | 91 | 48 | 0.24 | 70 | 30 | 1.696284 | 917202 | 70.51073
0 | 0 | 0 | 12.8 | 53.3 | 3.6 | 30.3 | 91 | 48 | 0.24 | 70 | 30 | 1.817607 | 972994.375 | 70.31315
0 | 0 | 0 | 12.8 | 53.3 | 3.6 | 30.3 | 91 | 48 | 0.24 | 70 | 30 | 1.920884 | 1023155.25 | 70.14538
0 | 0 | 0 | 12.8 | 53.3 | 3.6 | 30.3 | 91 | 48 | 0.24 | 70 | 30 | 2.058272 | 1093913.875 | 69.92283
0 | 0 | 0 | 12.8 | 53.3 | 3.6 | 30.3 | 91 | 48 | 0.24 | 70 | 30 | 2.175224 | 1157989 | 69.73393
0 | 0 | 0 | 12.8 | 53.3 | 3.6 | 30.3 | 91 | 48 | 0.24 | 70 | 30 | 2.298821 | 1214636.5 | 69.55308
0 | 0 | 0 | 12.8 | 53.3 | 3.6 | 30.3 | 91 | 48 | 0.24 | 70 | 30 | 2.396106 | 1254505 | 69.42256
0 | 0 | 0 | 12.8 | 53.3 | 3.6 | 30.3 | 91 | 48 | 0.24 | 70 | 30 | 2.532254 | 1306023.5 | 69.25755
0 | 0 | 0 | 12.8 | 53.3 | 3.6 | 30.3 | 91 | 48 | 0.24 | 70 | 30 | 2.612209 | 1336941.375 | 69.16164
0 | 0 | 0 | 12.8 | 53.3 | 3.6 | 30.3 | 91 | 48 | 0.24 | 70 | 30 | 2.732177 | 1377536 | 69.0367
0 | 0 | 0 | 12.8 | 53.3 | 3.6 | 30.3 | 91 | 48 | 0.24 | 70 | 30 | 2.839944 | 1408050.5 | 68.9428
0 | 0 | 0 | 12.8 | 53.3 | 3.6 | 30.3 | 91 | 48 | 0.24 | 70 | 30 | 2.956042 | 1438476.625 | 68.8502
0 | 0 | 0 | 12.8 | 53.3 | 3.6 | 30.3 | 91 | 48 | 0.24 | 70 | 30 | 3.0737 | 1463039.625 | 68.77572
0 | 0 | 0 | 12.8 | 53.3 | 3.6 | 30.3 | 91 | 48 | 0.24 | 70 | 30 | 3.171846 | 1480445.125 | 68.72369
0 | 0 | 0 | 12.8 | 53.3 | 3.6 | 30.3 | 91 | 48 | 0.24 | 70 | 30 | 3.301513 | 1500462.25 | 68.6647
0 | 0 | 0 | 12.8 | 53.3 | 3.6 | 30.3 | 91 | 48 | 0.24 | 70 | 30 | 3.417541 | 1518605.375 | 68.61194
0 | 0 | 0 | 12.8 | 53.3 | 3.6 | 30.3 | 91 | 48 | 0.24 | 70 | 30 | 3.512079 | 1533727.75 | 68.56847
0 | 0 | 0 | 12.8 | 53.3 | 3.6 | 30.3 | 91 | 48 | 0.24 | 70 | 30 | 3.621721 | 1551571.5 | 68.51775
0 | 0 | 0 | 12.8 | 53.3 | 3.6 | 30.3 | 91 | 48 | 0.24 | 70 | 30 | 3.733496 | 1569974.75 | 68.46608
0 | 0 | 0 | 12.8 | 53.3 | 3.6 | 30.3 | 91 | 48 | 0.24 | 70 | 30 | 3.8381 | 1585384.625 | 68.42339
0 | 0 | 0 | 12.8 | 53.3 | 3.6 | 30.3 | 91 | 48 | 0.24 | 70 | 30 | 3.946998 | 1600622.125 | 68.38167
0 | 0 | 0 | 12.8 | 53.3 | 3.6 | 30.3 | 91 | 48 | 0.24 | 70 | 30 | 4.050582 | 1615252.625 | 68.342
0 | 0 | 0 | 12.8 | 53.3 | 3.6 | 30.3 | 91 | 48 | 0.24 | 70 | 30 | 4.158321 | 1630612.375 | 68.30076
0 | 0 | 0 | 12.8 | 53.3 | 3.6 | 30.3 | 91 | 48 | 0.24 | 70 | 30 | 4.261559 | 1645465.375 | 68.26126
0 | 0 | 0 | 12.8 | 53.3 | 3.6 | 30.3 | 91 | 48 | 0.24 | 70 | 30 | 4.367361 | 1660828.875 | 68.22082
0 | 0 | 0 | 12.8 | 53.3 | 3.6 | 30.3 | 91 | 48 | 0.24 | 70 | 30 | 4.474243 | 1676495.5 | 68.17997
0 | 0 | 0 | 12.8 | 53.3 | 3.6 | 30.3 | 91 | 48 | 0.24 | 70 | 30 | 4.574252 | 1691289 | 68.14178
0 | 0 | 0 | 12.8 | 53.3 | 3.6 | 30.3 | 91 | 48 | 0.24 | 70 | 30 | 4.670039 | 1705578.375 | 68.10524
0 | 0 | 0 | 12.8 | 53.3 | 3.6 | 30.3 | 91 | 48 | 0.24 | 70 | 30 | 4.779374 | 1722038.5 | 68.06355
0 | 0 | 0 | 12.8 | 53.3 | 3.6 | 30.3 | 91 | 48 | 0.24 | 70 | 30 | 4.884516 | 1738015.75 | 68.02345
0 | 0 | 0 | 12.8 | 53.3 | 3.6 | 30.3 | 91 | 48 | 0.24 | 70 | 30 | 4.973039 | 1751582 | 67.98972
0 | 0 | 0 | 12.8 | 53.3 | 3.6 | 30.3 | 91 | 48 | 0.24 | 70 | 30 | 5.075424 | 1765986.75 | 67.95436
0 | 0 | 0 | 12.8 | 53.3 | 3.6 | 30.3 | 91 | 48 | 0.24 | 70 | 30 | 5.178128 | 1779665.875 | 67.92112
0 | 0 | 0 | 12.8 | 53.3 | 3.6 | 30.3 | 91 | 48 | 0.24 | 70 | 30 | 5.295698 | 1795453.625 | 67.88311
0 | 0 | 0 | 12.8 | 53.3 | 3.6 | 30.3 | 91 | 48 | 0.24 | 70 | 30 | 5.389812 | 1811524.75 | 67.84201
0 | 0 | 0 | 12.8 | 53.3 | 3.6 | 30.3 | 91 | 48 | 0.24 | 70 | 30 | 5.485598 | 1829795.75 | 67.79461
0 | 0 | 0 | 12.8 | 53.3 | 3.6 | 30.3 | 91 | 48 | 0.24 | 70 | 30 | 5.596602 | 1851198.875 | 67.73971
0 | 0 | 0 | 12.8 | 53.3 | 3.6 | 30.3 | 91 | 48 | 0.24 | 70 | 30 | 5.698031 | 1868932.375 | 67.69489
0 | 0 | 0 | 12.8 | 53.3 | 3.6 | 30.3 | 91 | 48 | 0.24 | 70 | 30 | 5.797293 | 1885173.875 | 67.65429
0 | 0 | 0 | 12.8 | 53.3 | 3.6 | 30.3 | 91 | 48 | 0.24 | 70 | 30 | 5.89421 | 1901170.25 | 67.61472
0 | 0 | 0 | 12.8 | 53.3 | 3.6 | 30.3 | 91 | 48 | 0.24 | 70 | 30 | 5.996888 | 1918262.625 | 67.57279
0 | 0 | 0 | 12.8 | 53.3 | 3.6 | 30.3 | 91 | 48 | 0.24 | 70 | 30 | 6.099248 | 1935455 | 67.53101
0 | 0 | 0 | 12.8 | 53.3 | 3.6 | 30.3 | 91 | 48 | 0.24 | 70 | 30 | 6.196931 | 1952006.375 | 67.49119
0 | 0 | 0 | 12.8 | 53.3 | 3.6 | 30.3 | 91 | 48 | 0.24 | 70 | 30 | 6.29183 | 1968222.5 | 67.45251
0 | 0 | 0 | 12.8 | 53.3 | 3.6 | 30.3 | 91 | 48 | 0.24 | 70 | 30 | 6.392597 | 1985588.125 | 67.41145
0 | 0 | 0 | 12.8 | 53.3 | 3.6 | 30.3 | 91 | 48 | 0.24 | 70 | 30 | 6.492735 | 2002996.25 | 67.37071
0 | 0 | 0 | 12.8 | 53.3 | 3.6 | 30.3 | 91 | 48 | 0.24 | 70 | 30 | 7.563642 | 2198988.5 | 66.93627
0 | 0 | 0 | 12.8 | 53.3 | 3.6 | 30.3 | 91 | 48 | 0.24 | 70 | 30 | 7.650349 | 2214367.5 | 66.90405
0 | 0 | 0 | 12.8 | 53.3 | 3.6 | 30.3 | 91 | 48 | 0.24 | 70 | 30 | 7.756781 | 2232386.5 | 66.86664
0 | 0 | 0 | 12.8 | 53.3 | 3.6 | 30.3 | 91 | 48 | 0.24 | 70 | 30 | 7.851123 | 2248481.75 | 66.83349
0 | 0 | 0 | 12.8 | 53.3 | 3.6 | 30.3 | 91 | 48 | 0.24 | 70 | 30 | 7.943869 | 2264419 | 66.80093
0 | 0 | 0 | 12.8 | 53.3 | 3.6 | 30.3 | 91 | 48 | 0.24 | 70 | 30 | 8.043264 | 2281621.75 | 66.76605
0 | 0 | 0 | 12.8 | 53.3 | 3.6 | 30.3 | 91 | 48 | 0.24 | 70 | 30 | 8.143903 | 2299174.5 | 66.73075
0 | 0 | 0 | 12.8 | 53.3 | 3.6 | 30.3 | 91 | 48 | 0.24 | 70 | 30 | 8.234417 | 2315076 | 66.69904
0 | 0 | 0 | 12.8 | 53.3 | 3.6 | 30.3 | 91 | 48 | 0.24 | 70 | 30 | 8.334568 | 2332797 | 66.66393
0 | 0 | 0 | 12.8 | 53.3 | 3.6 | 30.3 | 91 | 48 | 0.24 | 70 | 30 | 8.42429 | 2348789.75 | 66.63251
0 | 0 | 0 | 12.8 | 53.3 | 3.6 | 30.3 | 91 | 48 | 0.24 | 70 | 30 | 8.520863 | 2366126 | 66.5987
0 | 0 | 0 | 12.8 | 53.3 | 3.6 | 30.3 | 91 | 48 | 0.24 | 70 | 30 | 8.615566 | 2383251.25 | 66.5656
0 | 0 | 0 | 12.8 | 53.3 | 3.6 | 30.3 | 91 | 48 | 0.24 | 70 | 30 | 8.7023 | 2399043 | 66.53526
0 | 0 | 0 | 12.8 | 53.3 | 3.6 | 30.3 | 91 | 48 | 0.24 | 70 | 30 | 8.8051 | 2417895.5 | 66.49932
0 | 0 | 0 | 12.8 | 53.3 | 3.6 | 30.3 | 91 | 48 | 0.24 | 70 | 30 | 8.896814 | 2434840.75 | 66.46727
0 | 0 | 0 | 12.8 | 53.3 | 3.6 | 30.3 | 91 | 48 | 0.24 | 70 | 30 | 8.992589 | 2452662.25 | 66.43385
0 | 0 | 0 | 12.8 | 53.3 | 3.6 | 30.3 | 91 | 48 | 0.24 | 70 | 30 | 9.086256 | 2470218.5 | 66.40115
0 | 0 | 0 | 12.8 | 53.3 | 3.6 | 30.3 | 91 | 48 | 0.24 | 70 | 30 | 9.177728 | 2487485.25 | 66.36925
0 | 0 | 0 | 12.8 | 53.3 | 3.6 | 30.3 | 91 | 48 | 0.24 | 70 | 30 | 9.254125 | 2501998 | 66.34261
0 | 0 | 0 | 12.8 | 53.3 | 3.6 | 30.3 | 91 | 48 | 0.24 | 70 | 30 | 9.363444 | 2522913.5 | 66.3045
0 | 0 | 0 | 12.8 | 53.3 | 3.6 | 30.3 | 91 | 48 | 0.24 | 70 | 30 | 9.460974 | 2541718.75 | 66.27052
0 | 0 | 0 | 12.8 | 53.3 | 3.6 | 30.3 | 91 | 48 | 0.24 | 70 | 30 | 9.552918 | 2559575.5 | 66.23851
0 | 0 | 0 | 12.8 | 53.3 | 3.6 | 30.3 | 91 | 48 | 0.24 | 70 | 30 | 9.649088 | 2578388.75 | 66.20505
0 | 0 | 0 | 12.8 | 53.3 | 3.6 | 30.3 | 91 | 48 | 0.24 | 70 | 30 | 9.739496 | 2596201.25 | 66.17361
0 | 0 | 0 | 12.8 | 53.3 | 3.6 | 30.3 | 91 | 48 | 0.24 | 70 | 30 | 9.834147 | 2614979.25 | 66.14071
0 | 0 | 0 | 12.8 | 53.3 | 3.6 | 30.3 | 91 | 48 | 0.24 | 70 | 30 | 9.902317 | 2628591.25 | 66.11703
0 | 0 | 0 | 12.8 | 53.3 | 3.6 | 30.3 | 91 | 48 | 0.24 | 70 | 30 | 10.01929 | 2652109.5 | 66.0764
0 | 0 | 0 | 12.8 | 53.3 | 3.6 | 30.3 | 91 | 48 | 0.24 | 70 | 30 | 10.11317 | 2671134 | 66.0438
0 | 0 | 0 | 12.8 | 53.3 | 3.6 | 30.3 | 91 | 48 | 0.24 | 70 | 30 | 10.2044 | 2689756.5 | 66.01215
0 | 0 | 0 | 12.8 | 53.3 | 3.6 | 30.3 | 91 | 48 | 0.24 | 70 | 30 | 10.29645 | 2708676.5 | 65.98024
0 | 0 | 0 | 12.8 | 53.3 | 3.6 | 30.3 | 91 | 48 | 0.24 | 70 | 30 | 11.74061 | 2977260.25 | 65.55025
0 | 0 | 0 | 12.8 | 53.3 | 3.6 | 30.3 | 91 | 48 | 0.24 | 70 | 30 | 11.8547 | 2998852 | 65.51749
0 | 0 | 0 | 12.8 | 53.3 | 3.6 | 30.3 | 91 | 48 | 0.24 | 70 | 30 | 11.94513 | 3016075 | 65.49154
0 | 0 | 0 | 12.8 | 53.3 | 3.6 | 30.3 | 91 | 48 | 0.24 | 70 | 30 | 12.03625 | 3033527.25 | 65.46541
0 | 0 | 0 | 12.8 | 53.3 | 3.6 | 30.3 | 91 | 48 | 0.24 | 70 | 30 | 12.12387 | 3050318.25 | 65.44041
0 | 0 | 0 | 12.8 | 53.3 | 3.6 | 30.3 | 91 | 48 | 0.24 | 70 | 30 | 12.21635 | 3065348.5 | 65.41782
0 | 0 | 0 | 12.8 | 53.3 | 3.6 | 30.3 | 91 | 48 | 0.24 | 70 | 30 | 12.30953 | 3080569.75 | 65.39512
0 | 0 | 0 | 12.8 | 53.3 | 3.6 | 30.3 | 91 | 48 | 0.24 | 70 | 30 | 12.39486 | 3094574.25 | 65.37432
0 | 0 | 0 | 12.8 | 53.3 | 3.6 | 30.3 | 91 | 48 | 0.24 | 70 | 30 | 12.4851 | 3109451.25 | 65.35232
0 | 0 | 0 | 12.8 | 53.3 | 3.6 | 30.3 | 91 | 48 | 0.24 | 70 | 30 | 12.58033 | 3125231.5 | 65.32913
0 | 0 | 0 | 12.8 | 53.3 | 3.6 | 30.3 | 91 | 48 | 0.24 | 70 | 30 | 12.66754 | 3139747.25 | 65.30789
0 | 0 | 0 | 12.8 | 53.3 | 3.6 | 30.3 | 91 | 48 | 0.24 | 70 | 30 | 12.75976 | 3155175.75 | 65.28544
0 | 0 | 0 | 12.8 | 53.3 | 3.6 | 30.3 | 91 | 48 | 0.24 | 70 | 30 | 12.84377 | 3169298.75 | 65.26499
0 | 0 | 0 | 12.8 | 53.3 | 3.6 | 30.3 | 91 | 48 | 0.24 | 70 | 30 | 12.93727 | 3188841.25 | 65.23208
0 | 0 | 0 | 12.8 | 53.3 | 3.6 | 30.3 | 91 | 48 | 0.24 | 70 | 30 | 13.02695 | 3208489.25 | 65.1984
0 | 0 | 0 | 12.8 | 53.3 | 3.6 | 30.3 | 91 | 48 | 0.24 | 70 | 30 | 13.11725 | 3228394.25 | 65.16449
0 | 0 | 0 | 12.8 | 53.3 | 3.6 | 30.3 | 91 | 48 | 0.24 | 70 | 30 | 13.20362 | 3247548.75 | 65.13213
0 | 0 | 0 | 12.8 | 53.3 | 3.6 | 30.3 | 91 | 48 | 0.24 | 70 | 30 | 13.29515 | 3267973.25 | 65.09778
0 | 0 | 0 | 12.8 | 53.3 | 3.6 | 30.3 | 91 | 48 | 0.24 | 70 | 30 | 13.38731 | 3288666.75 | 65.06324
0 | 0 | 0 | 12.8 | 53.3 | 3.6 | 30.3 | 91 | 48 | 0.24 | 70 | 30 | 13.4708 | 3307526.25 | 65.03197
0 | 0 | 0 | 12.8 | 53.3 | 3.6 | 30.3 | 91 | 48 | 0.24 | 70 | 30 | 13.5595 | 3327680.25 | 64.99877
0 | 0 | 0 | 12.8 | 53.3 | 3.6 | 30.3 | 91 | 48 | 0.24 | 70 | 30 | 13.64878 | 3348091.25 | 64.96537
0 | 0 | 0 | 12.8 | 53.3 | 3.6 | 30.3 | 91 | 48 | 0.24 | 70 | 30 | 13.74339 | 3369858.25 | 64.93
0 | 0 | 0 | 12.8 | 53.3 | 3.6 | 30.3 | 91 | 48 | 0.24 | 70 | 30 | 13.82911 | 3389700 | 64.89797
0 | 0 | 0 | 12.8 | 53.3 | 3.6 | 30.3 | 91 | 48 | 0.24 | 70 | 30 | 13.92016 | 3407464.5 | 64.86947
0 | 0 | 0 | 12.8 | 53.3 | 3.6 | 30.3 | 91 | 48 | 0.24 | 70 | 30 | 14.00698 | 3424346 | 64.84257
0 | 0 | 0 | 12.8 | 53.3 | 3.6 | 30.3 | 91 | 48 | 0.24 | 70 | 30 | 14.0992 | 3442367.5 | 64.81396
0 | 0 | 0 | 12.8 | 53.3 | 3.6 | 30.3 | 91 | 48 | 0.24 | 70 | 30 | 14.18713 | 3459642.75 | 64.78675
0 | 0 | 0 | 12.8 | 53.3 | 3.6 | 30.3 | 91 | 48 | 0.24 | 70 | 30 | 14.27068 | 3476136 | 64.76086
0 | 0 | 0 | 12.8 | 53.3 | 3.6 | 30.3 | 91 | 48 | 0.24 | 70 | 30 | 14.36465 | 3494776.75 | 64.73179
0 | 0 | 0 | 12.8 | 53.3 | 3.6 | 30.3 | 91 | 48 | 0.24 | 70 | 30 | 14.44924 | 3511645.25 | 64.70561
0 | 0 | 0 | 12.8 | 53.3 | 3.6 | 30.3 | 91 | 48 | 0.24 | 70 | 30 | 14.51928 | 3525671.5 | 64.68396
0 | 0 | 0 | 12.8 | 53.3 | 3.6 | 30.3 | 91 | 48 | 0.24 | 70 | 30 | 14.63003 | 3547970.25 | 64.64973
0 | 0 | 0 | 12.8 | 53.3 | 3.6 | 30.3 | 91 | 48 | 0.24 | 70 | 30 | 14.70095 | 3562322.25 | 64.62782
0 | 0 | 0 | 12.8 | 53.3 | 3.6 | 30.3 | 91 | 48 | 0.24 | 70 | 30 | 14.80797 | 3584087 | 64.59476
0 | 0 | 0 | 12.8 | 53.3 | 3.6 | 30.3 | 91 | 48 | 0.24 | 70 | 30 | 14.88489 | 3599813.75 | 64.57101
0 | 0 | 0 | 12.8 | 53.3 | 3.6 | 30.3 | 91 | 48 | 0.24 | 70 | 30 | 14.96738 | 3616757.5 | 64.54556
0 | 0 | 0 | 12.8 | 53.3 | 3.6 | 30.3 | 91 | 48 | 0.24 | 70 | 30 | 15.06073 | 3636024.5 | 64.51675
0 | 0 | 0 | 12.8 | 53.3 | 3.6 | 30.3 | 91 | 48 | 0.24 | 70 | 30 | 15.15466 | 3655516 | 64.48781
0 | 0 | 0 | 12.8 | 53.3 | 3.6 | 30.3 | 91 | 48 | 0.24 | 70 | 30 | 15.2439 | 3674133.75 | 64.4603
0 | 0 | 0 | 12.8 | 53.3 | 3.6 | 30.3 | 91 | 48 | 0.24 | 70 | 30 | 15.32838 | 3691846.5 | 64.43427
0 | 0 | 0 | 12.8 | 53.3 | 3.6 | 30.3 | 91 | 48 | 0.24 | 70 | 30 | 15.41865 | 3710866 | 64.40646
0 | 0 | 0 | 12.8 | 53.3 | 3.6 | 30.3 | 91 | 48 | 0.24 | 70 | 30 | 15.50946 | 3730093.25 | 64.37853
0 | 0 | 0 | 12.8 | 53.3 | 3.6 | 30.3 | 91 | 48 | 0.24 | 70 | 30 | 15.58464 | 3746846 | 64.35443
0 | 0 | 0 | 12.8 | 53.3 | 3.6 | 30.3 | 91 | 48 | 0.24 | 70 | 30 | 15.671 | 3766719.75 | 64.32609
0 | 0 | 0 | 12.8 | 53.3 | 3.6 | 30.3 | 91 | 48 | 0.24 | 70 | 30 | 15.76874 | 3789332 | 64.29401
0 | 0 | 0 | 12.8 | 53.3 | 3.6 | 30.3 | 91 | 48 | 0.24 | 70 | 30 | 15.84518 | 3807113.75 | 64.26894
0 | 0 | 0 | 12.8 | 53.3 | 3.6 | 30.3 | 91 | 48 | 0.28 | 70 | 30 | 0.01634548 | 276949.8 | 75.54889
0 | 0 | 0 | 12.8 | 53.3 | 3.6 | 30.3 | 91 | 48 | 0.28 | 70 | 30 | 0.01657288 | 277020.8125 | 75.54773
0 | 0 | 0 | 12.8 | 53.3 | 3.6 | 30.3 | 91 | 48 | 0.28 | 70 | 30 | 0.1470434 | 320857.3 | 74.90387
0 | 0 | 0 | 12.8 | 53.3 | 3.6 | 30.3 | 91 | 48 | 0.28 | 70 | 30 | 0.3322486 | 387280 | 74.10845
0 | 0 | 0 | 12.8 | 53.3 | 3.6 | 30.3 | 91 | 48 | 0.28 | 70 | 30 | 0.4891832 | 446096.8 | 73.49844
0 | 0 | 0 | 12.8 | 53.3 | 3.6 | 30.3 | 91 | 48 | 0.28 | 70 | 30 | 0.644878 | 513272.7 | 72.8982
0 | 0 | 0 | 12.8 | 53.3 | 3.6 | 30.3 | 91 | 48 | 0.28 | 70 | 30 | 0.7797972 | 579613.5 | 72.382
0 | 0 | 0 | 12.8 | 53.3 | 3.6 | 30.3 | 91 | 48 | 0.28 | 70 | 30 | 0.9261587 | 661311 | 71.82619
0 | 0 | 0 | 12.8 | 53.3 | 3.6 | 30.3 | 91 | 48 | 0.28 | 70 | 30 | 1.053145 | 732958.0625 | 71.38733
0 | 0 | 0 | 12.8 | 53.3 | 3.6 | 30.3 | 91 | 48 | 0.28 | 70 | 30 | 1.184379 | 807401.125 | 70.96947
0 | 0 | 0 | 12.8 | 53.3 | 3.6 | 30.3 | 91 | 48 | 0.28 | 70 | 30 | 1.310065 | 870674.875 | 70.63383
0 | 0 | 0 | 12.8 | 53.3 | 3.6 | 30.3 | 91 | 48 | 0.28 | 70 | 30 | 1.438119 | 927432.5 | 70.42253
0 | 0 | 0 | 12.8 | 53.3 | 3.6 | 30.3 | 91 | 48 | 0.28 | 70 | 30 | 1.563496 | 986629.25 | 70.21625
0 | 0 | 0 | 12.8 | 53.3 | 3.6 | 30.3 | 91 | 48 | 0.28 | 70 | 30 | 1.68228 | 1046194.75 | 70.02142
0 | 0 | 0 | 12.8 | 53.3 | 3.6 | 30.3 | 91 | 48 | 0.28 | 70 | 30 | 1.805094 | 1111565.5 | 69.82051
0 | 0 | 0 | 12.8 | 53.3 | 3.6 | 30.3 | 91 | 48 | 0.28 | 70 | 30 | 1.918232 | 1157628 | 69.65836
0 | 0 | 0 | 12.8 | 53.3 | 3.6 | 30.3 | 91 | 48 | 0.28 | 70 | 30 | 2.038462 | 1207905.375 | 69.48738
0 | 0 | 0 | 12.8 | 53.3 | 3.6 | 30.3 | 91 | 48 | 0.28 | 70 | 30 | 2.157266 | 1259730.875 | 69.31883
0 | 0 | 0 | 12.8 | 53.3 | 3.6 | 30.3 | 91 | 48 | 0.28 | 70 | 30 | 2.273552 | 1312610.125 | 69.15426
0 | 0 | 0 | 12.8 | 53.3 | 3.6 | 30.3 | 91 | 48 | 0.28 | 70 | 30 | 2.386195 | 1365948.25 | 68.99519
0 | 0 | 0 | 12.8 | 53.3 | 3.6 | 30.3 | 91 | 48 | 0.28 | 70 | 30 | 2.500961 | 1422522.25 | 68.83356
0 | 0 | 0 | 12.8 | 53.3 | 3.6 | 30.3 | 91 | 48 | 0.28 | 70 | 30 | 2.617628 | 1481262.75 | 68.67236
0 | 0 | 0 | 12.8 | 53.3 | 3.6 | 30.3 | 91 | 48 | 0.28 | 70 | 30 | 2.732177 | 1526487 | 68.55373
0 | 0 | 0 | 12.8 | 53.3 | 3.6 | 30.3 | 91 | 48 | 0.28 | 70 | 30 | 2.84387 | 1555491.625 | 68.48181
0 | 0 | 0 | 12.8 | 53.3 | 3.6 | 30.3 | 91 | 48 | 0.28 | 70 | 30 | 2.956042 | 1582335 | 68.41667
0 | 0 | 0 | 12.8 | 53.3 | 3.6 | 30.3 | 91 | 48 | 0.28 | 70 | 30 | 3.068396 | 1604961.5 | 68.35879
0 | 0 | 0 | 12.8 | 53.3 | 3.6 | 30.3 | 91 | 48 | 0.28 | 70 | 30 | 3.171846 | 1624844 | 68.30759
0 | 0 | 0 | 12.8 | 53.3 | 3.6 | 30.3 | 91 | 48 | 0.28 | 70 | 30 | 3.29354 | 1646559.375 | 68.25043
0 | 0 | 0 | 12.8 | 53.3 | 3.6 | 30.3 | 91 | 48 | 0.28 | 70 | 30 | 3.394014 | 1664118.625 | 68.20416
0 | 0 | 0 | 12.8 | 53.3 | 3.6 | 30.3 | 91 | 48 | 0.28 | 70 | 30 | 3.498761 | 1682620.75 | 68.15595
0 | 0 | 0 | 12.8 | 53.3 | 3.6 | 30.3 | 91 | 48 | 0.28 | 70 | 30 | 3.606741 | 1701911 | 68.10628
0 | 0 | 0 | 12.8 | 53.3 | 3.6 | 30.3 | 91 | 48 | 0.28 | 70 | 30 | 3.71292 | 1721095.875 | 68.05748
0 | 0 | 0 | 12.8 | 53.3 | 3.6 | 30.3 | 91 | 48 | 0.28 | 70 | 30 | 3.816947 | 1737777.125 | 68.01559
0 | 0 | 0 | 12.8 | 53.3 | 3.6 | 30.3 | 91 | 48 | 0.28 | 70 | 30 | 3.929314 | 1755028.25 | 67.97277
0 | 0 | 0 | 12.8 | 53.3 | 3.6 | 30.3 | 91 | 48 | 0.28 | 70 | 30 | 4.00779 | 1767177.75 | 67.94289
0 | 0 | 0 | 12.8 | 53.3 | 3.6 | 30.3 | 91 | 48 | 0.28 | 70 | 30 | 4.135403 | 1787113.75 | 67.89431
0 | 0 | 0 | 12.8 | 53.3 | 3.6 | 30.3 | 91 | 48 | 0.28 | 70 | 30 | 4.239537 | 1806594 | 67.84492
0 | 0 | 0 | 12.8 | 53.3 | 3.6 | 30.3 | 91 | 48 | 0.28 | 70 | 30 | 4.346293 | 1830349 | 67.783
0 | 0 | 0 | 12.8 | 53.3 | 3.6 | 30.3 | 91 | 48 | 0.28 | 70 | 30 | 4.449585 | 1853627.875 | 67.72317
0 | 0 | 0 | 12.8 | 53.3 | 3.6 | 30.3 | 91 | 48 | 0.28 | 70 | 30 | 4.555331 | 1877768.625 | 67.66194
0 | 0 | 0 | 12.8 | 53.3 | 3.6 | 30.3 | 91 | 48 | 0.28 | 70 | 30 | 4.657153 | 1901309.75 | 67.60305
0 | 0 | 0 | 12.8 | 53.3 | 3.6 | 30.3 | 91 | 48 | 0.28 | 70 | 30 | 4.767832 | 1927234.625 | 67.53909
0 | 0 | 0 | 12.8 | 53.3 | 3.6 | 30.3 | 91 | 48 | 0.28 | 70 | 30 | 4.860953 | 1949320.125 | 67.48534
0 | 0 | 0 | 12.8 | 53.3 | 3.6 | 30.3 | 91 | 48 | 0.28 | 70 | 30 | 4.969605 | 1975408 | 67.42264
0 | 0 | 0 | 12.8 | 53.3 | 3.6 | 30.3 | 91 | 48 | 0.28 | 70 | 30 | 5.066666 | 1997256.625 | 67.37093
0 | 0 | 0 | 12.8 | 53.3 | 3.6 | 30.3 | 91 | 48 | 0.28 | 70 | 30 | 5.172765 | 2019595.5 | 67.31878
0 | 0 | 0 | 12.8 | 53.3 | 3.6 | 30.3 | 91 | 48 | 0.28 | 70 | 30 | 5.273794 | 2041101.625 | 67.26914
0 | 0 | 0 | 12.8 | 53.3 | 3.6 | 30.3 | 91 | 48 | 0.28 | 70 | 30 | 9.712621 | 2935166.75 | 65.60088
0 | 0 | 0 | 12.8 | 53.3 | 3.6 | 30.3 | 91 | 48 | 0.28 | 70 | 30 | 9.752962 | 2942998.25 | 65.58867
0 | 0 | 0 | 12.8 | 53.3 | 3.6 | 30.3 | 91 | 48 | 0.28 | 70 | 30 | 9.756331 | 2943652.25 | 65.58767
0 | 0 | 0 | 12.8 | 53.3 | 3.6 | 30.3 | 91 | 48 | 0.28 | 70 | 30 | 9.810398 | 2954184.5 | 65.57135
0 | 0 | 0 | 12.8 | 53.3 | 3.6 | 30.3 | 91 | 48 | 0.28 | 70 | 30 | 9.902317 | 2972170.75 | 65.54359
0 | 0 | 0 | 12.8 | 53.3 | 3.6 | 30.3 | 91 | 48 | 0.28 | 70 | 30 | 9.946881 | 2980931 | 65.53015
0 | 0 | 0 | 12.8 | 53.3 | 3.6 | 30.3 | 91 | 48 | 0.28 | 70 | 30 | 10.49393 | 3094022.25 | 65.36111
0 | 0 | 0 | 12.8 | 53.3 | 3.6 | 30.3 | 91 | 48 | 0.28 | 70 | 30 | 10.49755 | 3094659.5 | 65.36017
0 | 0 | 0 | 12.8 | 53.3 | 3.6 | 30.3 | 91 | 48 | 0.28 | 70 | 30 | 10.50118 | 3095294.25 | 65.35923
0 | 0 | 0 | 12.8 | 53.3 | 3.6 | 30.3 | 91 | 48 | 0.28 | 70 | 30 | 10.51207 | 3097207.5 | 65.35643
0 | 0 | 0 | 12.8 | 53.3 | 3.6 | 30.3 | 91 | 48 | 0.28 | 70 | 30 | 10.5157 | 3097845.75 | 65.35549
0 | 0 | 0 | 12.8 | 53.3 | 3.6 | 30.3 | 91 | 48 | 0.28 | 70 | 30 | 10.51933 | 3098486.75 | 65.35456
0 | 0 | 0 | 12.8 | 53.3 | 3.6 | 30.3 | 91 | 48 | 0.28 | 70 | 30 | 10.63992 | 3119761.25 | 65.32343
0 | 0 | 0 | 12.8 | 53.3 | 3.6 | 30.3 | 91 | 48 | 0.28 | 70 | 30 | 10.64727 | 3121064.75 | 65.32157
0 | 0 | 0 | 12.8 | 53.3 | 3.6 | 30.3 | 91 | 48 | 0.28 | 70 | 30 | 11.01385 | 3189699.25 | 65.21892
0 | 0 | 0 | 12.8 | 53.3 | 3.6 | 30.3 | 91 | 48 | 0.28 | 70 | 30 | 11.01765 | 3190584.5 | 65.2174
0 | 0 | 0 | 12.8 | 53.3 | 3.6 | 30.3 | 91 | 48 | 0.28 | 70 | 30 | 11.2756 | 3251143 | 65.11514
0 | 0 | 0 | 12.8 | 53.3 | 3.6 | 30.3 | 91 | 48 | 0.28 | 70 | 30 | 11.37732 | 3275336.75 | 65.07484
0 | 0 | 0 | 12.8 | 53.3 | 3.6 | 30.3 | 91 | 48 | 0.28 | 70 | 30 | 11.37732 | 3275336.75 | 65.07484
0 | 0 | 0 | 12.8 | 53.3 | 3.6 | 30.3 | 91 | 48 | 0.28 | 70 | 30 | 11.61155 | 3331741.75 | 64.98219
0 | 0 | 0 | 12.8 | 53.3 | 3.6 | 30.3 | 91 | 48 | 0.28 | 70 | 30 | 11.74061 | 3363231.5 | 64.93121
0 | 0 | 0 | 12.8 | 53.3 | 3.6 | 30.3 | 91 | 48 | 0.28 | 70 | 30 | 11.74872 | 3365220.5 | 64.92799
0 | 0 | 0 | 12.8 | 53.3 | 3.6 | 30.3 | 91 | 48 | 0.28 | 70 | 30 | 11.91628 | 3406577.75 | 64.86183
0 | 0 | 0 | 12.8 | 53.3 | 3.6 | 30.3 | 91 | 48 | 0.28 | 70 | 30 | 11.9204 | 3407597.75 | 64.86022
0 | 0 | 0 | 12.8 | 53.3 | 3.6 | 30.3 | 91 | 48 | 0.28 | 70 | 30 | 11.92864 | 3409646 | 64.85697
0 | 0 | 0 | 12.8 | 53.3 | 3.6 | 30.3 | 91 | 48 | 0.28 | 70 | 30 | 12.06538 | 3443802.75 | 64.80303
0 | 0 | 0 | 12.8 | 53.3 | 3.6 | 30.3 | 91 | 48 | 0.28 | 70 | 30 | 12.28405 | 3499132 | 64.71688
0 | 0 | 0 | 12.8 | 53.3 | 3.6 | 30.3 | 91 | 48 | 0.28 | 70 | 30 | 12.28829 | 3500217 | 64.71521
0 | 0 | 0 | 12.8 | 53.3 | 3.6 | 30.3 | 91 | 48 | 0.28 | 70 | 30 | 12.29254 | 3501302 | 64.71355
0 | 0 | 0 | 12.8 | 53.3 | 3.6 | 30.3 | 91 | 48 | 0.28 | 70 | 30 | 12.3692 | 3520920.5 | 64.68337
0 | 0 | 0 | 12.8 | 53.3 | 3.6 | 30.3 | 91 | 48 | 0.28 | 70 | 30 | 12.45495 | 3542996.5 | 64.64964
0 | 0 | 0 | 12.8 | 53.3 | 3.6 | 30.3 | 91 | 48 | 0.28 | 70 | 30 | 12.62822 | 3588030.25 | 64.58151
0 | 0 | 0 | 12.8 | 53.3 | 3.6 | 30.3 | 91 | 48 | 0.28 | 70 | 30 | 12.64568 | 3592597.75 | 64.57465
0 | 0 | 0 | 12.8 | 53.3 | 3.6 | 30.3 | 91 | 48 | 0.28 | 70 | 30 | 12.82161 | 3638966.25 | 64.50558
0 | 0 | 0 | 12.8 | 53.3 | 3.6 | 30.3 | 91 | 48 | 0.28 | 70 | 30 | 12.91049 | 3662620.75 | 64.47072
0 | 0 | 0 | 12.8 | 53.3 | 3.6 | 30.3 | 91 | 48 | 0.28 | 70 | 30 | 12.91049 | 3662620.75 | 64.47072
0 | 0 | 0 | 12.8 | 53.3 | 3.6 | 30.3 | 91 | 48 | 0.28 | 70 | 30 | 12.99998 | 3686590.25 | 64.43562
0 | 0 | 0 | 12.8 | 53.3 | 3.6 | 30.3 | 91 | 48 | 0.28 | 70 | 30 | 13.00447 | 3687799.75 | 64.43386
0 | 0 | 0 | 12.8 | 53.3 | 3.6 | 30.3 | 91 | 48 | 0.28 | 70 | 30 | 13.00897 | 3689006.5 | 64.43211
0 | 0 | 0 | 12.8 | 53.3 | 3.6 | 30.3 | 91 | 48 | 0.28 | 70 | 30 | 13.18084 | 3735514.75 | 64.36478
0 | 0 | 0 | 12.8 | 53.3 | 3.6 | 30.3 | 91 | 48 | 0.28 | 70 | 30 | 13.27221 | 3760478 | 64.32899
0 | 0 | 0 | 12.8 | 53.3 | 3.6 | 30.3 | 91 | 48 | 0.28 | 70 | 30 | 13.34576 | 3780694 | 64.30023
0 | 0 | 0 | 12.8 | 53.3 | 3.6 | 30.3 | 91 | 48 | 0.28 | 70 | 30 | 13.35037 | 3781963.25 | 64.29842
0 | 0 | 0 | 12.8 | 53.3 | 3.6 | 30.3 | 91 | 48 | 0.28 | 70 | 30 | 13.36421 | 3785781.25 | 64.293
0 | 0 | 0 | 12.8 | 53.3 | 3.6 | 30.3 | 91 | 48 | 0.28 | 70 | 30 | 13.53143 | 3828639 | 64.2327
0 | 0 | 0 | 12.8 | 53.3 | 3.6 | 30.3 | 91 | 48 | 0.28 | 70 | 30 | 13.5361 | 3829734.75 | 64.23116
0 | 0 | 0 | 12.8 | 53.3 | 3.6 | 30.3 | 91 | 48 | 0.28 | 70 | 30 | 13.71968 | 3873090.25 | 64.171
0 | 0 | 0 | 12.8 | 53.3 | 3.6 | 30.3 | 91 | 48 | 0.28 | 70 | 30 | 13.79571 | 3891194.5 | 64.1461
0 | 0 | 0 | 12.8 | 53.3 | 3.6 | 30.3 | 91 | 48 | 0.28 | 70 | 30 | 13.89134 | 3914080 | 64.11478
0 | 0 | 0 | 12.8 | 53.3 | 3.6 | 30.3 | 91 | 48 | 0.28 | 70 | 30 | 13.89614 | 3915229.75 | 64.1132
0 | 0 | 0 | 12.8 | 53.3 | 3.6 | 30.3 | 91 | 48 | 0.28 | 70 | 30 | 13.89614 | 3915229.75 | 64.1132
0 | 0 | 0 | 12.8 | 53.3 | 3.6 | 30.3 | 91 | 48 | 0.28 | 70 | 30 | 13.90094 | 3916384.25 | 64.11164
0 | 0 | 0 | 12.8 | 53.3 | 3.6 | 30.3 | 91 | 48 | 0.28 | 70 | 30 | 13.90574 | 3917538.25 | 64.11005
0 | 0 | 0 | 12.8 | 53.3 | 3.6 | 30.3 | 91 | 48 | 0.28 | 70 | 30 | 13.98764 | 3937261.5 | 64.08327
0 | 0 | 0 | 12.8 | 53.3 | 3.6 | 30.3 | 91 | 48 | 0.28 | 70 | 30 | 14.06515 | 3956020.25 | 64.05792
0 | 0 | 0 | 12.8 | 53.3 | 3.6 | 30.3 | 91 | 48 | 0.28 | 70 | 30 | 14.33986 | 4023226.75 | 63.96812
0 | 0 | 0 | 12.8 | 53.3 | 3.6 | 30.3 | 91 | 48 | 0.28 | 70 | 30 | 14.34481 | 4024451 | 63.9665
0 | 0 | 0 | 12.8 | 53.3 | 3.6 | 30.3 | 91 | 48 | 0.28 | 70 | 30 | 14.34977 | 4025671.75 | 63.96488
0 | 0 | 0 | 12.8 | 53.3 | 3.6 | 30.3 | 91 | 48 | 0.28 | 70 | 30 | 14.41933 | 4042881 | 63.94217
0 | 0 | 0 | 12.8 | 53.3 | 3.6 | 30.3 | 91 | 48 | 0.28 | 70 | 30 | 14.51928 | 4067737 | 63.90955
0 | 0 | 0 | 12.8 | 53.3 | 3.6 | 30.3 | 91 | 48 | 0.28 | 70 | 30 | 14.59975 | 4087858.5 | 63.88331
0 | 0 | 0 | 12.8 | 53.3 | 3.6 | 30.3 | 91 | 48 | 0.28 | 70 | 30 | 14.60479 | 4089125.75 | 63.88167
0 | 0 | 0 | 12.8 | 53.3 | 3.6 | 30.3 | 91 | 48 | 0.28 | 70 | 30 | 14.68065 | 4108192.5 | 63.85691
0 | 0 | 0 | 12.8 | 53.3 | 3.6 | 30.3 | 91 | 48 | 0.28 | 70 | 30 | 14.86434 | 4154728.25 | 63.79708
0 | 0 | 0 | 12.8 | 53.3 | 3.6 | 30.3 | 91 | 48 | 0.28 | 70 | 30 | 14.86948 | 4156036 | 63.7954
0 | 0 | 0 | 12.8 | 53.3 | 3.6 | 30.3 | 91 | 48 | 0.28 | 70 | 30 | 14.87461 | 4157348 | 63.79373
0 | 0 | 0 | 12.8 | 53.3 | 3.6 | 30.3 | 91 | 48 | 0.28 | 70 | 30 | 15.13373 | 4228345.5 | 63.70442
0 | 0 | 0 | 12.8 | 53.3 | 3.6 | 30.3 | 91 | 48 | 0.28 | 70 | 30 | 15.13373 | 4228345.5 | 63.70442
0 | 0 | 0 | 12.8 | 53.3 | 3.6 | 30.3 | 91 | 48 | 0.28 | 70 | 30 | 15.13896 | 4229934.5 | 63.70245
0 | 0 | 0 | 12.8 | 53.3 | 3.6 | 30.3 | 91 | 48 | 0.28 | 70 | 30 | 15.13896 | 4229934.5 | 63.70245
0 | 0 | 0 | 12.8 | 53.3 | 3.6 | 30.3 | 91 | 48 | 0.28 | 70 | 30 | 15.14419 | 4231524.5 | 63.7005
0 | 0 | 0 | 12.8 | 53.3 | 3.6 | 30.3 | 91 | 48 | 0.28 | 70 | 30 | 15.14942 | 4233114.5 | 63.69852
163 | 5 | 0 | 14.6 | 51.6 | 3.6 | 30.2 | 70.2 | 53.576736 | 0.08 | 30 | 20 | 0.1211829 | 820756.6875 | 70.19479
163 | 5 | 0 | 14.6 | 51.6 | 3.6 | 30.2 | 70.2 | 53.576736 | 0.08 | 30 | 20 | 0.297482 | 996609 | 69.38232
163 | 5 | 0 | 14.6 | 51.6 | 3.6 | 30.2 | 70.2 | 53.576736 | 0.08 | 30 | 20 | 0.462882 | 1195702.625 | 68.62862
163 | 5 | 0 | 14.6 | 51.6 | 3.6 | 30.2 | 70.2 | 53.576736 | 0.08 | 30 | 20 | 0.618695 | 1419163.125 | 67.92721
163 | 5 | 0 | 14.6 | 51.6 | 3.6 | 30.2 | 70.2 | 53.576736 | 0.08 | 30 | 20 | 0.7611691 | 1663788.5 | 67.26821
163 | 5 | 0 | 14.6 | 51.6 | 3.6 | 30.2 | 70.2 | 53.576736 | 0.08 | 30 | 20 | 0.91093 | 1971767.75 | 66.55887
163 | 5 | 0 | 14.6 | 51.6 | 3.6 | 30.2 | 70.2 | 53.576736 | 0.08 | 30 | 20 | 1.045895 | 2219427 | 66.2159
163 | 5 | 0 | 14.6 | 51.6 | 3.6 | 30.2 | 70.2 | 53.576736 | 0.08 | 30 | 20 | 1.168128 | 2398944.25 | 66.00432
163 | 5 | 0 | 14.6 | 51.6 | 3.6 | 30.2 | 70.2 | 53.576736 | 0.08 | 30 | 20 | 1.304646 | 2570321.5 | 65.7904
163 | 5 | 0 | 14.6 | 51.6 | 3.6 | 30.2 | 70.2 | 53.576736 | 0.08 | 30 | 20 | 1.437126 | 2713615 | 65.59962
163 | 5 | 0 | 14.6 | 51.6 | 3.6 | 30.2 | 70.2 | 53.576736 | 0.08 | 30 | 20 | 1.561337 | 2827957.75 | 65.43461
163 | 5 | 0 | 14.6 | 51.6 | 3.6 | 30.2 | 70.2 | 53.576736 | 0.08 | 30 | 20 | 1.673009 | 2934864.5 | 65.2866
163 | 5 | 0 | 14.6 | 51.6 | 3.6 | 30.2 | 70.2 | 53.576736 | 0.08 | 30 | 20 | 1.792667 | 3053904.5 | 65.12836
163 | 5 | 0 | 14.6 | 51.6 | 3.6 | 30.2 | 70.2 | 53.576736 | 0.08 | 30 | 20 | 1.920884 | 3186825.75 | 64.95927
163 | 5 | 0 | 14.6 | 51.6 | 3.6 | 30.2 | 70.2 | 53.576736 | 0.08 | 30 | 20 | 2.058272 | 3335680.75 | 64.77853
163 | 5 | 0 | 14.6 | 51.6 | 3.6 | 30.2 | 70.2 | 53.576736 | 0.08 | 30 | 20 | 2.175224 | 3438745.25 | 64.6489
163 | 5 | 0 | 14.6 | 51.6 | 3.6 | 30.2 | 70.2 | 53.576736 | 0.08 | 30 | 20 | 2.267278 | 3518608 | 64.54965
163 | 5 | 0 | 14.6 | 51.6 | 3.6 | 30.2 | 70.2 | 53.576736 | 0.08 | 30 | 20 | 2.396106 | 3633497.25 | 64.41099
163 | 5 | 0 | 14.6 | 51.6 | 3.6 | 30.2 | 70.2 | 53.576736 | 0.08 | 30 | 20 | 2.532254 | 3758997 | 64.26473
163 | 5 | 0 | 14.6 | 51.6 | 3.6 | 30.2 | 70.2 | 53.576736 | 0.08 | 30 | 20 | 2.639418 | 3860817.5 | 64.14989
163 | 5 | 0 | 14.6 | 51.6 | 3.6 | 30.2 | 70.2 | 53.576736 | 0.08 | 30 | 20 | 2.751117 | 3967706.75 | 64.03034
163 | 5 | 0 | 14.6 | 51.6 | 3.6 | 30.2 | 70.2 | 53.576736 | 0.08 | 30 | 20 | 2.867543 | 4058499.5 | 63.92321
163 | 5 | 0 | 14.6 | 51.6 | 3.6 | 30.2 | 70.2 | 53.576736 | 0.08 | 30 | 20 | 2.980649 | 4146052 | 63.82196
163 | 5 | 0 | 14.6 | 51.6 | 3.6 | 30.2 | 70.2 | 53.576736 | 0.08 | 30 | 20 | 3.072638 | 4229317.5 | 63.69664
163 | 5 | 0 | 14.6 | 51.6 | 3.6 | 30.2 | 70.2 | 53.576736 | 0.08 | 30 | 20 | 3.180623 | 4340461 | 63.50562
163 | 5 | 0 | 14.6 | 51.6 | 3.6 | 30.2 | 70.2 | 53.576736 | 0.08 | 30 | 20 | 3.292403 | 4458584.5 | 63.30848
163 | 5 | 0 | 14.6 | 51.6 | 3.6 | 30.2 | 70.2 | 53.576736 | 0.08 | 30 | 20 | 3.412823 | 4584952 | 63.1039
163 | 5 | 0 | 14.6 | 51.6 | 3.6 | 30.2 | 70.2 | 53.576736 | 0.08 | 30 | 20 | 3.503598 | 4663523.5 | 62.97813
163 | 5 | 0 | 14.6 | 51.6 | 3.6 | 30.2 | 70.2 | 53.576736 | 0.08 | 30 | 20 | 3.621721 | 4768496 | 62.81363
163 | 5 | 0 | 14.6 | 51.6 | 3.6 | 30.2 | 70.2 | 53.576736 | 0.08 | 30 | 20 | 3.728341 | 4865269.5 | 62.66551
163 | 5 | 0 | 14.6 | 51.6 | 3.6 | 30.2 | 70.2 | 53.576736 | 0.08 | 30 | 20 | 3.827509 | 4957047 | 62.52806
163 | 5 | 0 | 14.6 | 51.6 | 3.6 | 30.2 | 70.2 | 53.576736 | 0.08 | 30 | 20 | 3.940187 | 5063428.5 | 62.37223
163 | 5 | 0 | 14.6 | 51.6 | 3.6 | 30.2 | 70.2 | 53.576736 | 0.08 | 30 | 20 | 4.050582 | 5169863.5 | 62.21996
163 | 5 | 0 | 14.6 | 51.6 | 3.6 | 30.2 | 70.2 | 53.576736 | 0.08 | 30 | 20 | 4.158321 | 5275899 | 62.0717
163 | 5 | 0 | 14.6 | 51.6 | 3.6 | 30.2 | 70.2 | 53.576736 | 0.08 | 30 | 20 | 4.268925 | 5387021 | 61.91984
163 | 5 | 0 | 14.6 | 51.6 | 3.6 | 30.2 | 70.2 | 53.576736 | 0.08 | 30 | 20 | 4.370379 | 5480153 | 61.7855
163 | 5 | 0 | 14.6 | 51.6 | 3.6 | 30.2 | 70.2 | 53.576736 | 0.08 | 30 | 20 | 4.455737 | 5543244 | 61.68356
163 | 5 | 0 | 14.6 | 51.6 | 3.6 | 30.2 | 70.2 | 53.576736 | 0.08 | 30 | 20 | 4.580576 | 5636829 | 61.53482
163 | 5 | 0 | 14.6 | 51.6 | 3.6 | 30.2 | 70.2 | 53.576736 | 0.08 | 30 | 20 | 4.695919 | 5724695.5 | 61.39767
163 | 5 | 0 | 14.6 | 51.6 | 3.6 | 30.2 | 70.2 | 53.576736 | 0.08 | 30 | 20 | 4.781025 | 5789740.5 | 61.29632
163 | 5 | 0 | 14.6 | 51.6 | 3.6 | 30.2 | 70.2 | 53.576736 | 0.08 | 30 | 20 | 4.874403 | 5859715 | 61.18398
163 | 5 | 0 | 14.6 | 51.6 | 3.6 | 30.2 | 70.2 | 53.576736 | 0.08 | 30 | 20 | 4.983356 | 5942434.5 | 61.05315
163 | 5 | 0 | 14.6 | 51.6 | 3.6 | 30.2 | 70.2 | 53.576736 | 0.08 | 30 | 20 | 5.08771 | 6022755 | 60.92812
163 | 5 | 0 | 14.6 | 51.6 | 3.6 | 30.2 | 70.2 | 53.576736 | 0.08 | 30 | 20 | 5.187078 | 6097155.5 | 60.81385
163 | 5 | 0 | 14.6 | 51.6 | 3.6 | 30.2 | 70.2 | 53.576736 | 0.08 | 30 | 20 | 5.288387 | 6169686 | 60.70382
163 | 5 | 0 | 14.6 | 51.6 | 3.6 | 30.2 | 70.2 | 53.576736 | 0.08 | 30 | 20 | 5.38423 | 6226638.5 | 60.61849
163 | 5 | 0 | 14.6 | 51.6 | 3.6 | 30.2 | 70.2 | 53.576736 | 0.08 | 30 | 20 | 5.496979 | 6275097.5 | 60.5465
163 | 5 | 0 | 14.6 | 51.6 | 3.6 | 30.2 | 70.2 | 53.576736 | 0.08 | 30 | 20 | 5.596602 | 6316730.5 | 60.48512
163 | 5 | 0 | 14.6 | 51.6 | 3.6 | 30.2 | 70.2 | 53.576736 | 0.08 | 30 | 20 | 5.690164 | 6356082 | 60.42752
163 | 5 | 0 | 14.6 | 51.6 | 3.6 | 30.2 | 70.2 | 53.576736 | 0.08 | 30 | 20 | 5.801299 | 6401914.5 | 60.35412
163 | 5 | 0 | 14.6 | 51.6 | 3.6 | 30.2 | 70.2 | 53.576736 | 0.08 | 30 | 20 | 5.898283 | 6440223.5 | 60.28216
163 | 5 | 0 | 14.6 | 51.6 | 3.6 | 30.2 | 70.2 | 53.576736 | 0.08 | 30 | 20 | 5.996888 | 6470074.5 | 60.2263
163 | 5 | 0 | 14.6 | 51.6 | 3.6 | 30.2 | 70.2 | 53.576736 | 0.08 | 30 | 20 | 6.088724 | 6494581 | 60.18015
163 | 5 | 0 | 14.6 | 51.6 | 3.6 | 30.2 | 70.2 | 53.576736 | 0.08 | 30 | 20 | 6.190513 | 6521858.5 | 60.12903
163 | 5 | 0 | 14.6 | 51.6 | 3.6 | 30.2 | 70.2 | 53.576736 | 0.08 | 30 | 20 | 6.285314 | 6547359.5 | 60.08146
163 | 5 | 0 | 14.6 | 51.6 | 3.6 | 30.2 | 70.2 | 53.576736 | 0.08 | 30 | 20 | 6.39039 | 6575744 | 60.02879
163 | 5 | 0 | 14.6 | 51.6 | 3.6 | 30.2 | 70.2 | 53.576736 | 0.08 | 30 | 20 | 6.488251 | 6602292.5 | 59.97977
163 | 5 | 0 | 14.6 | 51.6 | 3.6 | 30.2 | 70.2 | 53.576736 | 0.08 | 30 | 20 | 6.578516 | 6628051.5 | 59.93364
163 | 5 | 0 | 14.6 | 51.6 | 3.6 | 30.2 | 70.2 | 53.576736 | 0.08 | 30 | 20 | 6.688494 | 6662330 | 59.87473
163 | 5 | 0 | 14.6 | 51.6 | 3.6 | 30.2 | 70.2 | 53.576736 | 0.08 | 30 | 20 | 6.790921 | 6702351 | 59.80006
163 | 5 | 0 | 14.6 | 51.6 | 3.6 | 30.2 | 70.2 | 53.576736 | 0.08 | 30 | 20 | 6.885396 | 6739475.5 | 59.7313
163 | 5 | 0 | 14.6 | 51.6 | 3.6 | 30.2 | 70.2 | 53.576736 | 0.08 | 30 | 20 | 6.981187 | 6777321.5 | 59.66164
163 | 5 | 0 | 14.6 | 51.6 | 3.6 | 30.2 | 70.2 | 53.576736 | 0.08 | 30 | 20 | 7.088096 | 6819822 | 59.58397
163 | 5 | 0 | 14.6 | 51.6 | 3.6 | 30.2 | 70.2 | 53.576736 | 0.08 | 30 | 20 | 7.166875 | 6851301.5 | 59.52684
163 | 5 | 0 | 14.6 | 51.6 | 3.6 | 30.2 | 70.2 | 53.576736 | 0.08 | 30 | 20 | 7.266581 | 6890124.5 | 59.45178
163 | 5 | 0 | 14.6 | 51.6 | 3.6 | 30.2 | 70.2 | 53.576736 | 0.08 | 30 | 20 | 7.470174 | 6969555.5 | 59.29762
163 | 5 | 0 | 14.6 | 51.6 | 3.6 | 30.2 | 70.2 | 53.576736 | 0.08 | 30 | 20 | 7.563642 | 7006328 | 59.22697
163 | 5 | 0 | 14.6 | 51.6 | 3.6 | 30.2 | 70.2 | 53.576736 | 0.08 | 30 | 20 | 7.668869 | 7047951.5 | 59.14755
163 | 5 | 0 | 14.6 | 51.6 | 3.6 | 30.2 | 70.2 | 53.576736 | 0.08 | 30 | 20 | 7.754102 | 7081855 | 59.08328
163 | 5 | 0 | 14.6 | 51.6 | 3.6 | 30.2 | 70.2 | 53.576736 | 0.08 | 30 | 20 | 7.851123 | 7120639.5 | 59.01024
163 | 5 | 0 | 14.6 | 51.6 | 3.6 | 30.2 | 70.2 | 53.576736 | 0.08 | 30 | 20 | 7.949358 | 7160128.5 | 58.93634
163 | 5 | 0 | 14.6 | 51.6 | 3.6 | 30.2 | 70.2 | 53.576736 | 0.08 | 30 | 20 | 8.048822 | 7200331 | 58.86163
163 | 5 | 0 | 14.6 | 51.6 | 3.6 | 30.2 | 70.2 | 53.576736 | 0.08 | 30 | 20 | 8.149531 | 7241270.5 | 58.7861
163 | 5 | 0 | 14.6 | 51.6 | 3.6 | 30.2 | 70.2 | 53.576736 | 0.08 | 30 | 20 | 8.240107 | 7278289.5 | 58.71825
163 | 5 | 0 | 14.6 | 51.6 | 3.6 | 30.2 | 70.2 | 53.576736 | 0.08 | 30 | 20 | 8.33169 | 7315917.5 | 58.64969
163 | 5 | 0 | 14.6 | 51.6 | 3.6 | 30.2 | 70.2 | 53.576736 | 0.08 | 30 | 20 | 8.412659 | 7344564.5 | 58.59784
163 | 5 | 0 | 14.6 | 51.6 | 3.6 | 30.2 | 70.2 | 53.576736 | 0.08 | 30 | 20 | 8.51792 | 7372916.5 | 58.54687
163 | 5 | 0 | 14.6 | 51.6 | 3.6 | 30.2 | 70.2 | 53.576736 | 0.08 | 30 | 20 | 8.612591 | 7398506.5 | 58.5011
163 | 5 | 0 | 14.6 | 51.6 | 3.6 | 30.2 | 70.2 | 53.576736 | 0.08 | 30 | 20 | 8.708313 | 7424468 | 58.45481
163 | 5 | 0 | 14.6 | 51.6 | 3.6 | 30.2 | 70.2 | 53.576736 | 0.08 | 30 | 20 | 8.8051 | 7450810.5 | 58.40809
163 | 5 | 0 | 14.6 | 51.6 | 3.6 | 30.2 | 70.2 | 53.576736 | 0.08 | 30 | 20 | 8.89067 | 7474183 | 58.36679
163 | 5 | 0 | 14.6 | 51.6 | 3.6 | 30.2 | 70.2 | 53.576736 | 0.08 | 30 | 20 | 8.989484 | 7504409 | 58.31316
163 | 5 | 0 | 14.6 | 51.6 | 3.6 | 30.2 | 70.2 | 53.576736 | 0.08 | 30 | 20 | 9.089395 | 7536885 | 58.2556
163 | 5 | 0 | 14.6 | 51.6 | 3.6 | 30.2 | 70.2 | 53.576736 | 0.08 | 30 | 20 | 9.190417 | 7569862.5 | 58.19749
163 | 5 | 0 | 14.6 | 51.6 | 3.6 | 30.2 | 70.2 | 53.576736 | 0.08 | 30 | 20 | 9.26692 | 7594932.5 | 58.1535
163 | 5 | 0 | 14.6 | 51.6 | 3.6 | 30.2 | 70.2 | 53.576736 | 0.08 | 30 | 20 | 9.369915 | 7628812 | 58.09435
163 | 5 | 0 | 14.6 | 51.6 | 3.6 | 30.2 | 70.2 | 53.576736 | 0.08 | 30 | 20 | 9.460974 | 7658889 | 58.0421
163 | 5 | 0 | 14.6 | 51.6 | 3.6 | 30.2 | 70.2 | 53.576736 | 0.08 | 30 | 20 | 9.552918 | 7689385.5 | 57.98938
163 | 5 | 0 | 14.6 | 51.6 | 3.6 | 30.2 | 70.2 | 53.576736 | 0.08 | 30 | 20 | 9.645756 | 7720298 | 57.9362
163 | 5 | 0 | 14.6 | 51.6 | 3.6 | 30.2 | 70.2 | 53.576736 | 0.08 | 30 | 20 | 9.739496 | 7751638 | 57.88257
163 | 5 | 0 | 14.6 | 51.6 | 3.6 | 30.2 | 70.2 | 53.576736 | 0.08 | 30 | 20 | 9.834147 | 7788764 | 57.82668
163 | 5 | 0 | 14.6 | 51.6 | 3.6 | 30.2 | 70.2 | 53.576736 | 0.08 | 30 | 20 | 9.929718 | 7827694 | 57.76988
163 | 5 | 0 | 14.6 | 51.6 | 3.6 | 30.2 | 70.2 | 53.576736 | 0.08 | 30 | 20 | 10.01237 | 7861523.5 | 57.72079
163 | 5 | 0 | 14.6 | 51.6 | 3.6 | 30.2 | 70.2 | 53.576736 | 0.08 | 30 | 20 | 10.10968 | 7901533.5 | 57.66307
163 | 5 | 0 | 14.6 | 51.6 | 3.6 | 30.2 | 70.2 | 53.576736 | 0.08 | 30 | 20 | 10.22204 | 7947990 | 57.59649
163 | 5 | 0 | 14.6 | 51.6 | 3.6 | 30.2 | 70.2 | 53.576736 | 0.08 | 30 | 20 | 10.2929 | 7977424 | 57.55453
163 | 5 | 0 | 14.6 | 51.6 | 3.6 | 30.2 | 70.2 | 53.576736 | 0.08 | 30 | 20 | 10.39293 | 8019162.5 | 57.49537
163 | 5 | 0 | 14.6 | 51.6 | 3.6 | 30.2 | 70.2 | 53.576736 | 0.08 | 30 | 20 | 10.47944 | 8055433.5 | 57.44426
163 | 5 | 0 | 14.6 | 51.6 | 3.6 | 30.2 | 70.2 | 53.576736 | 0.08 | 30 | 20 | 10.56667 | 8092176.5 | 57.39276
163 | 5 | 0 | 14.6 | 51.6 | 3.6 | 30.2 | 70.2 | 53.576736 | 0.08 | 30 | 20 | 10.66936 | 8135649 | 57.33218
163 | 5 | 0 | 14.6 | 51.6 | 3.6 | 30.2 | 70.2 | 53.576736 | 0.08 | 30 | 20 | 10.86273 | 8218136.5 | 57.21831
163 | 5 | 0 | 14.6 | 51.6 | 3.6 | 30.2 | 70.2 | 53.576736 | 0.08 | 30 | 20 | 10.93803 | 8250482 | 57.17402
163 | 5 | 0 | 14.6 | 51.6 | 3.6 | 30.2 | 70.2 | 53.576736 | 0.08 | 30 | 20 | 11.02908 | 8289767 | 57.12053
163 | 5 | 0 | 14.6 | 51.6 | 3.6 | 30.2 | 70.2 | 53.576736 | 0.08 | 30 | 20 | 11.13626 | 8336248.5 | 57.05759
163 | 5 | 0 | 14.6 | 51.6 | 3.6 | 30.2 | 70.2 | 53.576736 | 0.08 | 30 | 20 | 11.21346 | 8369889.5 | 57.01234
163 | 5 | 0 | 14.6 | 51.6 | 3.6 | 30.2 | 70.2 | 53.576736 | 0.08 | 30 | 20 | 11.3068 | 8410754 | 56.95764
163 | 5 | 0 | 14.6 | 51.6 | 3.6 | 30.2 | 70.2 | 53.576736 | 0.08 | 30 | 20 | 11.40092 | 8452148 | 56.90256
163 | 5 | 0 | 14.6 | 51.6 | 3.6 | 30.2 | 70.2 | 53.576736 | 0.08 | 30 | 20 | 11.49582 | 8494103 | 56.84705
163 | 5 | 0 | 14.6 | 51.6 | 3.6 | 30.2 | 70.2 | 53.576736 | 0.08 | 30 | 20 | 11.57551 | 8529486 | 56.80049
163 | 5 | 0 | 14.6 | 51.6 | 3.6 | 30.2 | 70.2 | 53.576736 | 0.08 | 30 | 20 | 11.67187 | 8574416 | 56.74162
163 | 5 | 0 | 14.6 | 51.6 | 3.6 | 30.2 | 70.2 | 53.576736 | 0.08 | 30 | 20 | 11.76903 | 8638551 | 56.6581
163 | 5 | 0 | 14.6 | 51.6 | 3.6 | 30.2 | 70.2 | 53.576736 | 0.08 | 30 | 20 | 11.867 | 8707094 | 56.5698
163 | 5 | 0 | 14.6 | 51.6 | 3.6 | 30.2 | 70.2 | 53.576736 | 0.08 | 30 | 20 | 11.94926 | 8765063 | 56.49577
163 | 5 | 0 | 14.6 | 51.6 | 3.6 | 30.2 | 70.2 | 53.576736 | 0.08 | 30 | 20 | 12.03209 | 8823831 | 56.42131
163 | 5 | 0 | 14.6 | 51.6 | 3.6 | 30.2 | 70.2 | 53.576736 | 0.08 | 30 | 20 | 12.1155 | 8883400 | 56.34643
163 | 5 | 0 | 14.6 | 51.6 | 3.6 | 30.2 | 70.2 | 53.576736 | 0.08 | 30 | 20 | 12.21635 | 8955976 | 56.25602
163 | 5 | 0 | 14.6 | 51.6 | 3.6 | 30.2 | 70.2 | 53.576736 | 0.08 | 30 | 20 | 12.30103 | 9017357 | 56.18023
163 | 5 | 0 | 14.6 | 51.6 | 3.6 | 30.2 | 70.2 | 53.576736 | 0.08 | 30 | 20 | 12.3863 | 9079608 | 56.10401
163 | 5 | 0 | 14.6 | 51.6 | 3.6 | 30.2 | 70.2 | 53.576736 | 0.08 | 30 | 20 | 12.48941 | 9155447 | 56.01198
163 | 5 | 0 | 14.6 | 51.6 | 3.6 | 30.2 | 70.2 | 53.576736 | 0.08 | 30 | 20 | 12.59337 | 9231831 | 55.921
163 | 5 | 0 | 14.6 | 51.6 | 3.6 | 30.2 | 70.2 | 53.576736 | 0.08 | 30 | 20 | 12.66316 | 9282735 | 55.86389
163 | 5 | 0 | 14.6 | 51.6 | 3.6 | 30.2 | 70.2 | 53.576736 | 0.08 | 30 | 20 | 12.75094 | 9347158 | 55.79215
163 | 5 | 0 | 14.6 | 51.6 | 3.6 | 30.2 | 70.2 | 53.576736 | 0.08 | 30 | 20 | 12.83933 | 9412476 | 55.71997
163 | 5 | 0 | 14.6 | 51.6 | 3.6 | 30.2 | 70.2 | 53.576736 | 0.08 | 30 | 20 | 12.94621 | 9492054 | 55.63284
163 | 5 | 0 | 14.6 | 51.6 | 3.6 | 30.2 | 70.2 | 53.576736 | 0.08 | 30 | 20 | 13.03595 | 9559406 | 55.5598
163 | 5 | 0 | 14.6 | 51.6 | 3.6 | 30.2 | 70.2 | 53.576736 | 0.08 | 30 | 20 | 13.1082 | 9613969 | 55.50104
163 | 5 | 0 | 14.6 | 51.6 | 3.6 | 30.2 | 70.2 | 53.576736 | 0.08 | 30 | 20 | 13.21731 | 9696990 | 55.41242
163 | 5 | 0 | 14.6 | 51.6 | 3.6 | 30.2 | 70.2 | 53.576736 | 0.08 | 30 | 20 | 13.30893 | 9762629 | 55.34171
163 | 5 | 0 | 14.6 | 51.6 | 3.6 | 30.2 | 70.2 | 53.576736 | 0.08 | 30 | 20 | 13.38269 | 9812867 | 55.28785
163 | 5 | 0 | 14.6 | 51.6 | 3.6 | 30.2 | 70.2 | 53.576736 | 0.08 | 30 | 20 | 13.47546 | 9875052 | 55.2218
163 | 5 | 0 | 14.6 | 51.6 | 3.6 | 30.2 | 70.2 | 53.576736 | 0.08 | 30 | 20 | 13.56887 | 9933747 | 55.16032
163 | 5 | 0 | 14.6 | 51.6 | 3.6 | 30.2 | 70.2 | 53.576736 | 0.08 | 30 | 20 | 13.64407 | 9981266 | 55.11092
163 | 5 | 0 | 14.6 | 51.6 | 3.6 | 30.2 | 70.2 | 53.576736 | 0.08 | 30 | 20 | 13.73865 | 10041339 | 55.0488
163 | 5 | 0 | 14.6 | 51.6 | 3.6 | 30.2 | 70.2 | 53.576736 | 0.08 | 30 | 20 | 13.83388 | 10102197 | 54.98634
163 | 5 | 0 | 14.6 | 51.6 | 3.6 | 30.2 | 70.2 | 53.576736 | 0.08 | 30 | 20 | 13.92978 | 10163851 | 54.92353
163 | 5 | 0 | 14.6 | 51.6 | 3.6 | 30.2 | 70.2 | 53.576736 | 0.08 | 30 | 20 | 14.00698 | 10213736 | 54.87301
163 | 5 | 0 | 14.6 | 51.6 | 3.6 | 30.2 | 70.2 | 53.576736 | 0.08 | 30 | 20 | 14.0846 | 10264161 | 54.82227
163 | 5 | 0 | 14.6 | 51.6 | 3.6 | 30.2 | 70.2 | 53.576736 | 0.08 | 30 | 20 | 14.18223 | 10327946 | 54.7585
163 | 5 | 0 | 14.6 | 51.6 | 3.6 | 30.2 | 70.2 | 53.576736 | 0.08 | 30 | 20 | 14.28055 | 10388658 | 54.69793
163 | 5 | 0 | 14.6 | 51.6 | 3.6 | 30.2 | 70.2 | 53.576736 | 0.08 | 30 | 20 | 14.35968 | 10435089 | 54.6517
163 | 5 | 0 | 14.6 | 51.6 | 3.6 | 30.2 | 70.2 | 53.576736 | 0.08 | 30 | 20 | 14.45923 | 10493769 | 54.59361
163 | 5 | 0 | 14.6 | 51.6 | 3.6 | 30.2 | 70.2 | 53.576736 | 0.08 | 30 | 20 | 14.53936 | 10541232 | 54.54689
163 | 5 | 0 | 14.6 | 51.6 | 3.6 | 30.2 | 70.2 | 53.576736 | 0.08 | 30 | 20 | 14.64014 | 10601258 | 54.48817
163 | 5 | 0 | 14.6 | 51.6 | 3.6 | 30.2 | 70.2 | 53.576736 | 0.08 | 30 | 20 | 14.72128 | 10649816 | 54.44096
163 | 5 | 0 | 14.6 | 51.6 | 3.6 | 30.2 | 70.2 | 53.576736 | 0.08 | 30 | 20 | 14.80286 | 10698883 | 54.39353
163 | 5 | 0 | 14.6 | 51.6 | 3.6 | 30.2 | 70.2 | 53.576736 | 0.08 | 30 | 20 | 14.90547 | 10760914 | 54.33392
163 | 5 | 0 | 14.6 | 51.6 | 3.6 | 30.2 | 70.2 | 53.576736 | 0.08 | 30 | 20 | 14.98807 | 10811091 | 54.28598
163 | 5 | 0 | 14.6 | 51.6 | 3.6 | 30.2 | 70.2 | 53.576736 | 0.08 | 30 | 20 | 15.07114 | 10861812 | 54.23783
163 | 5 | 0 | 14.6 | 51.6 | 3.6 | 30.2 | 70.2 | 53.576736 | 0.08 | 30 | 20 | 15.15466 | 10913021 | 54.18945
163 | 5 | 0 | 14.6 | 51.6 | 3.6 | 30.2 | 70.2 | 53.576736 | 0.08 | 30 | 20 | 15.25971 | 10977801 | 54.12866
163 | 5 | 0 | 14.6 | 51.6 | 3.6 | 30.2 | 70.2 | 53.576736 | 0.08 | 30 | 20 | 15.34427 | 11027327 | 54.08236
163 | 5 | 0 | 14.6 | 51.6 | 3.6 | 30.2 | 70.2 | 53.576736 | 0.08 | 30 | 20 | 15.42931 | 11073993 | 54.03885
163 | 5 | 0 | 14.6 | 51.6 | 3.6 | 30.2 | 70.2 | 53.576736 | 0.08 | 30 | 20 | 15.51481 | 11121110 | 53.99514
163 | 5 | 0 | 14.6 | 51.6 | 3.6 | 30.2 | 70.2 | 53.576736 | 0.08 | 30 | 20 | 15.60079 | 11168706 | 53.95122
163 | 5 | 0 | 14.6 | 51.6 | 3.6 | 30.2 | 70.2 | 53.576736 | 0.08 | 30 | 20 | 15.68725 | 11216739 | 53.90709
163 | 5 | 0 | 14.6 | 51.6 | 3.6 | 30.2 | 70.2 | 53.576736 | 0.08 | 30 | 20 | 15.77419 | 11265280 | 53.86275
163 | 5 | 0 | 14.6 | 51.6 | 3.6 | 30.2 | 70.2 | 53.576736 | 0.08 | 30 | 20 | 15.8616 | 11314270 | 53.81821
163 | 5 | 0 | 14.6 | 51.6 | 3.6 | 30.2 | 70.2 | 53.576736 | 0.13 | 30 | 20 | 0.1228688 | 1142584.125 | 67.9717
163 | 5 | 0 | 14.6 | 51.6 | 3.6 | 30.2 | 70.2 | 53.576736 | 0.13 | 30 | 20 | 0.3016206 | 1401801.625 | 67.07037
163 | 5 | 0 | 14.6 | 51.6 | 3.6 | 30.2 | 70.2 | 53.576736 | 0.13 | 30 | 20 | 0.4693217 | 1700499.75 | 66.25421
163 | 5 | 0 | 14.6 | 51.6 | 3.6 | 30.2 | 70.2 | 53.576736 | 0.13 | 30 | 20 | 0.618695 | 2017595.375 | 65.54212
163 | 5 | 0 | 14.6 | 51.6 | 3.6 | 30.2 | 70.2 | 53.576736 | 0.13 | 30 | 20 | 0.7611691 | 2374992.25 | 64.87009
163 | 5 | 0 | 14.6 | 51.6 | 3.6 | 30.2 | 70.2 | 53.576736 | 0.13 | 30 | 20 | 0.91093 | 2819114.5 | 64.1711
163 | 5 | 0 | 14.6 | 51.6 | 3.6 | 30.2 | 70.2 | 53.576736 | 0.13 | 30 | 20 | 1.045895 | 3172443.5 | 63.82891
163 | 5 | 0 | 14.6 | 51.6 | 3.6 | 30.2 | 70.2 | 53.576736 | 0.13 | 30 | 20 | 1.168128 | 3486594.5 | 63.5927
163 | 5 | 0 | 14.6 | 51.6 | 3.6 | 30.2 | 70.2 | 53.576736 | 0.13 | 30 | 20 | 1.304646 | 3883587.25 | 63.28962
163 | 5 | 0 | 14.6 | 51.6 | 3.6 | 30.2 | 70.2 | 53.576736 | 0.13 | 30 | 20 | 1.437126 | 4282065.5 | 62.98017
163 | 5 | 0 | 14.6 | 51.6 | 3.6 | 30.2 | 70.2 | 53.576736 | 0.13 | 30 | 20 | 1.561337 | 4646622.5 | 62.68843
163 | 5 | 0 | 14.6 | 51.6 | 3.6 | 30.2 | 70.2 | 53.576736 | 0.13 | 30 | 20 | 1.673009 | 4933664 | 62.41715
163 | 5 | 0 | 14.6 | 51.6 | 3.6 | 30.2 | 70.2 | 53.576736 | 0.13 | 30 | 20 | 1.817607 | 5260184 | 62.06424
163 | 5 | 0 | 14.6 | 51.6 | 3.6 | 30.2 | 70.2 | 53.576736 | 0.13 | 30 | 20 | 1.920884 | 5472778.5 | 61.81786
163 | 5 | 0 | 14.6 | 51.6 | 3.6 | 30.2 | 70.2 | 53.576736 | 0.13 | 30 | 20 | 2.058272 | 5759875 | 61.50023
163 | 5 | 0 | 14.6 | 51.6 | 3.6 | 30.2 | 70.2 | 53.576736 | 0.13 | 30 | 20 | 2.175224 | 5946261 | 61.26885
163 | 5 | 0 | 14.6 | 51.6 | 3.6 | 30.2 | 70.2 | 53.576736 | 0.13 | 30 | 20 | 2.267278 | 6093638.5 | 61.08533
163 | 5 | 0 | 14.6 | 51.6 | 3.6 | 30.2 | 70.2 | 53.576736 | 0.13 | 30 | 20 | 2.396106 | 6294432.5 | 60.82479
163 | 5 | 0 | 14.6 | 51.6 | 3.6 | 30.2 | 70.2 | 53.576736 | 0.13 | 30 | 20 | 2.532254 | 6501335 | 60.54009
163 | 5 | 0 | 14.6 | 51.6 | 3.6 | 30.2 | 70.2 | 53.576736 | 0.13 | 30 | 20 | 2.639418 | 6656862 | 60.31373
163 | 5 | 0 | 14.6 | 51.6 | 3.6 | 30.2 | 70.2 | 53.576736 | 0.13 | 30 | 20 | 2.732177 | 6774136 | 60.14701
163 | 5 | 0 | 14.6 | 51.6 | 3.6 | 30.2 | 70.2 | 53.576736 | 0.13 | 30 | 20 | 2.847802 | 6923223 | 59.93987
163 | 5 | 0 | 14.6 | 51.6 | 3.6 | 30.2 | 70.2 | 53.576736 | 0.13 | 30 | 20 | 2.956042 | 7062418 | 59.75127
163 | 5 | 0 | 14.6 | 51.6 | 3.6 | 30.2 | 70.2 | 53.576736 | 0.13 | 30 | 20 | 3.06416 | 7200282.5 | 59.56892
163 | 5 | 0 | 14.6 | 51.6 | 3.6 | 30.2 | 70.2 | 53.576736 | 0.13 | 30 | 20 | 3.171846 | 7340272.5 | 59.38786
163 | 5 | 0 | 14.6 | 51.6 | 3.6 | 30.2 | 70.2 | 53.576736 | 0.13 | 30 | 20 | 3.283317 | 7488045 | 59.20099
163 | 5 | 0 | 14.6 | 51.6 | 3.6 | 30.2 | 70.2 | 53.576736 | 0.13 | 30 | 20 | 3.394014 | 7636192 | 59.00684
163 | 5 | 0 | 14.6 | 51.6 | 3.6 | 30.2 | 70.2 | 53.576736 | 0.13 | 30 | 20 | 3.513293 | 7805390.5 | 58.71542
163 | 5 | 0 | 14.6 | 51.6 | 3.6 | 30.2 | 70.2 | 53.576736 | 0.13 | 30 | 20 | 3.621721 | 7958078 | 58.45866
163 | 5 | 0 | 14.6 | 51.6 | 3.6 | 30.2 | 70.2 | 53.576736 | 0.13 | 30 | 20 | 3.718053 | 8096237.5 | 58.2315
163 | 5 | 0 | 14.6 | 51.6 | 3.6 | 30.2 | 70.2 | 53.576736 | 0.13 | 30 | 20 | 3.822224 | 8248342.5 | 57.98683
163 | 5 | 0 | 14.6 | 51.6 | 3.6 | 30.2 | 70.2 | 53.576736 | 0.13 | 30 | 20 | 3.934747 | 8438045 | 57.71691
163 | 5 | 0 | 14.6 | 51.6 | 3.6 | 30.2 | 70.2 | 53.576736 | 0.13 | 30 | 20 | 4.050582 | 8651479 | 57.43632
163 | 5 | 0 | 14.6 | 51.6 | 3.6 | 30.2 | 70.2 | 53.576736 | 0.13 | 30 | 20 | 4.146846 | 8832949 | 57.20415
163 | 5 | 0 | 14.6 | 51.6 | 3.6 | 30.2 | 70.2 | 53.576736 | 0.13 | 30 | 20 | 4.251268 | 9027458 | 56.96174
163 | 5 | 0 | 14.6 | 51.6 | 3.6 | 30.2 | 70.2 | 53.576736 | 0.13 | 30 | 20 | 4.358319 | 9210093 | 56.74021
163 | 5 | 0 | 14.6 | 51.6 | 3.6 | 30.2 | 70.2 | 53.576736 | 0.13 | 30 | 20 | 4.480429 | 9418959 | 56.49305
163 | 5 | 0 | 14.6 | 51.6 | 3.6 | 30.2 | 70.2 | 53.576736 | 0.13 | 30 | 20 | 4.56163 | 9552681 | 56.33789
163 | 5 | 0 | 14.6 | 51.6 | 3.6 | 30.2 | 70.2 | 53.576736 | 0.13 | 30 | 20 | 4.670039 | 9739084 | 56.12625
163 | 5 | 0 | 14.6 | 51.6 | 3.6 | 30.2 | 70.2 | 53.576736 | 0.13 | 30 | 20 | 4.767832 | 9915726 | 55.93052
163 | 5 | 0 | 14.6 | 51.6 | 3.6 | 30.2 | 70.2 | 53.576736 | 0.13 | 30 | 20 | 4.887891 | 10136959 | 55.6912
163 | 5 | 0 | 14.6 | 51.6 | 3.6 | 30.2 | 70.2 | 53.576736 | 0.13 | 30 | 20 | 4.983356 | 10316408 | 55.50163
163 | 5 | 0 | 14.6 | 51.6 | 3.6 | 30.2 | 70.2 | 53.576736 | 0.13 | 30 | 20 | 5.08771 | 10480486 | 55.3334
163 | 5 | 0 | 14.6 | 51.6 | 3.6 | 30.2 | 70.2 | 53.576736 | 0.13 | 30 | 20 | 5.179917 | 10591132 | 55.22367
163 | 5 | 0 | 14.6 | 51.6 | 3.6 | 30.2 | 70.2 | 53.576736 | 0.13 | 30 | 20 | 5.281085 | 10705558 | 55.11234
163 | 5 | 0 | 14.6 | 51.6 | 3.6 | 30.2 | 70.2 | 53.576736 | 0.13 | 30 | 20 | 5.489389 | 10901371 | 54.92241
163 | 5 | 0 | 14.6 | 51.6 | 3.6 | 30.2 | 70.2 | 53.576736 | 0.13 | 30 | 20 | 5.588875 | 10947963 | 54.87782
163 | 5 | 0 | 14.6 | 51.6 | 3.6 | 30.2 | 70.2 | 53.576736 | 0.13 | 30 | 20 | 5.690164 | 10988694 | 54.83892
163 | 5 | 0 | 14.6 | 51.6 | 3.6 | 30.2 | 70.2 | 53.576736 | 0.13 | 30 | 20 | 5.78529 | 11027075 | 54.80241
163 | 5 | 0 | 14.6 | 51.6 | 3.6 | 30.2 | 70.2 | 53.576736 | 0.13 | 30 | 20 | 5.906438 | 11076148 | 54.75591
163 | 5 | 0 | 14.6 | 51.6 | 3.6 | 30.2 | 70.2 | 53.576736 | 0.13 | 30 | 20 | 6.005179 | 11116318 | 54.71807
163 | 5 | 0 | 14.6 | 51.6 | 3.6 | 30.2 | 70.2 | 53.576736 | 0.13 | 30 | 20 | 6.088724 | 11150399 | 54.68607
163 | 5 | 0 | 14.6 | 51.6 | 3.6 | 30.2 | 70.2 | 53.576736 | 0.13 | 30 | 20 | 6.207643 | 11199124 | 54.64055
163 | 5 | 0 | 14.6 | 51.6 | 3.6 | 30.2 | 70.2 | 53.576736 | 0.13 | 30 | 20 | 6.31142 | 11242999 | 54.60036
163 | 5 | 0 | 14.6 | 51.6 | 3.6 | 30.2 | 70.2 | 53.576736 | 0.13 | 30 | 20 | 6.587612 | 11363905 | 54.49226
163 | 5 | 0 | 14.6 | 51.6 | 3.6 | 30.2 | 70.2 | 53.576736 | 0.13 | 30 | 20 | 6.697741 | 11412474 | 54.44923
163 | 5 | 0 | 14.6 | 51.6 | 3.6 | 30.2 | 70.2 | 53.576736 | 0.13 | 30 | 20 | 6.790921 | 11453731 | 54.41283
163 | 5 | 0 | 14.6 | 51.6 | 3.6 | 30.2 | 70.2 | 53.576736 | 0.13 | 30 | 20 | 6.87589 | 11491478 | 54.37967
163 | 5 | 0 | 14.6 | 51.6 | 3.6 | 30.2 | 70.2 | 53.576736 | 0.13 | 30 | 20 | 6.981187 | 11541759 | 54.33582
163 | 5 | 0 | 14.6 | 51.6 | 3.6 | 30.2 | 70.2 | 53.576736 | 0.13 | 30 | 20 | 7.07831 | 11600554 | 54.28673
163 | 5 | 0 | 14.6 | 51.6 | 3.6 | 30.2 | 70.2 | 53.576736 | 0.13 | 30 | 20 | 7.176784 | 11660761 | 54.2369
163 | 5 | 0 | 14.6 | 51.6 | 3.6 | 30.2 | 70.2 | 53.576736 | 0.13 | 30 | 20 | 7.266581 | 11715937 | 54.19151
163 | 5 | 0 | 14.6 | 51.6 | 3.6 | 30.2 | 70.2 | 53.576736 | 0.13 | 30 | 20 | 7.45986 | 11835583 | 54.09393
163 | 5 | 0 | 14.6 | 51.6 | 3.6 | 30.2 | 70.2 | 53.576736 | 0.13 | 30 | 20 | 7.5532 | 11893810 | 54.046875
163 | 5 | 0 | 14.6 | 51.6 | 3.6 | 30.2 | 70.2 | 53.576736 | 0.13 | 30 | 20 | 7.65828 | 11959690 | 53.99394
163 | 5 | 0 | 14.6 | 51.6 | 3.6 | 30.2 | 70.2 | 53.576736 | 0.13 | 30 | 20 | 7.764823 | 12026851 | 53.94033
163 | 5 | 0 | 14.6 | 51.6 | 3.6 | 30.2 | 70.2 | 53.576736 | 0.13 | 30 | 20 | 7.861978 | 12086849 | 53.89181
163 | 5 | 0 | 14.6 | 51.6 | 3.6 | 30.2 | 70.2 | 53.576736 | 0.13 | 30 | 20 | 7.938383 | 12132282 | 53.85406
163 | 5 | 0 | 14.6 | 51.6 | 3.6 | 30.2 | 70.2 | 53.576736 | 0.13 | 30 | 20 | 8.03771 | 12191596 | 53.80503
163 | 5 | 0 | 14.6 | 51.6 | 3.6 | 30.2 | 70.2 | 53.576736 | 0.13 | 30 | 20 | 8.127043 | 12246318 | 53.76062
163 | 5 | 0 | 14.6 | 51.6 | 3.6 | 30.2 | 70.2 | 53.576736 | 0.13 | 30 | 20 | 8.22873 | 12310534 | 53.70963
163 | 5 | 0 | 14.6 | 51.6 | 3.6 | 30.2 | 70.2 | 53.576736 | 0.13 | 30 | 20 | 8.33169 | 12375889 | 53.65805
163 | 5 | 0 | 14.6 | 51.6 | 3.6 | 30.2 | 70.2 | 53.576736 | 0.13 | 30 | 20 | 8.42429 | 12434947 | 53.61169
163 | 5 | 0 | 14.6 | 51.6 | 3.6 | 30.2 | 70.2 | 53.576736 | 0.13 | 30 | 20 | 8.51792 | 12494955 | 53.56487
163 | 5 | 0 | 14.6 | 51.6 | 3.6 | 30.2 | 70.2 | 53.576736 | 0.13 | 30 | 20 | 8.624498 | 12558797 | 53.51507
163 | 5 | 0 | 14.6 | 51.6 | 3.6 | 30.2 | 70.2 | 53.576736 | 0.13 | 30 | 20 | 8.708313 | 12608840 | 53.47622
163 | 5 | 0 | 14.6 | 51.6 | 3.6 | 30.2 | 70.2 | 53.576736 | 0.13 | 30 | 20 | 8.817274 | 12674208 | 53.42575
163 | 5 | 0 | 14.6 | 51.6 | 3.6 | 30.2 | 70.2 | 53.576736 | 0.13 | 30 | 20 | 8.915271 | 12733283 | 53.38042
163 | 5 | 0 | 14.6 | 51.6 | 3.6 | 30.2 | 70.2 | 53.576736 | 0.13 | 30 | 20 | 9.001912 | 12785751 | 53.34035
163 | 5 | 0 | 14.6 | 51.6 | 3.6 | 30.2 | 70.2 | 53.576736 | 0.13 | 30 | 20 | 9.089395 | 12838953 | 53.29994
163 | 5 | 0 | 14.6 | 51.6 | 3.6 | 30.2 | 70.2 | 53.576736 | 0.13 | 30 | 20 | 9.177728 | 12908393 | 53.24783
163 | 5 | 0 | 14.6 | 51.6 | 3.6 | 30.2 | 70.2 | 53.576736 | 0.13 | 30 | 20 | 9.279732 | 12995201 | 53.18324
163 | 5 | 0 | 14.6 | 51.6 | 3.6 | 30.2 | 70.2 | 53.576736 | 0.13 | 30 | 20 | 9.369915 | 13072441 | 53.12623
163 | 5 | 0 | 14.6 | 51.6 | 3.6 | 30.2 | 70.2 | 53.576736 | 0.13 | 30 | 20 | 9.460974 | 13150893 | 53.06871
163 | 5 | 0 | 14.6 | 51.6 | 3.6 | 30.2 | 70.2 | 53.576736 | 0.13 | 30 | 20 | 9.552918 | 13230597 | 53.0107
163 | 5 | 0 | 14.6 | 51.6 | 3.6 | 30.2 | 70.2 | 53.576736 | 0.13 | 30 | 20 | 9.645756 | 13306672 | 52.95624
163 | 5 | 0 | 14.6 | 51.6 | 3.6 | 30.2 | 70.2 | 53.576736 | 0.13 | 30 | 20 | 9.739496 | 13379943 | 52.90549
163 | 5 | 0 | 14.6 | 51.6 | 3.6 | 30.2 | 70.2 | 53.576736 | 0.13 | 30 | 20 | 9.847743 | 13463784 | 52.8484
163 | 5 | 0 | 14.6 | 51.6 | 3.6 | 30.2 | 70.2 | 53.576736 | 0.13 | 30 | 20 | 9.916008 | 13516945 | 52.81243
163 | 5 | 0 | 14.6 | 51.6 | 3.6 | 30.2 | 70.2 | 53.576736 | 0.13 | 30 | 20 | 10.02622 | 13603174 | 52.75441
163 | 5 | 0 | 14.6 | 51.6 | 3.6 | 30.2 | 70.2 | 53.576736 | 0.13 | 30 | 20 | 10.12365 | 13679877 | 52.70316
163 | 5 | 0 | 14.6 | 51.6 | 3.6 | 30.2 | 70.2 | 53.576736 | 0.13 | 30 | 20 | 10.19383 | 13735411 | 52.66628
163 | 5 | 0 | 14.6 | 51.6 | 3.6 | 30.2 | 70.2 | 53.576736 | 0.13 | 30 | 20 | 10.2929 | 13814151 | 52.61427
163 | 5 | 0 | 14.6 | 51.6 | 3.6 | 30.2 | 70.2 | 53.576736 | 0.13 | 30 | 20 | 10.39293 | 13894113 | 52.5618
163 | 5 | 0 | 14.6 | 51.6 | 3.6 | 30.2 | 70.2 | 53.576736 | 0.13 | 30 | 20 | 10.49393 | 13975336 | 52.50888
163 | 5 | 0 | 14.6 | 51.6 | 3.6 | 30.2 | 70.2 | 53.576736 | 0.13 | 30 | 20 | 10.58128 | 14045964 | 52.46315
163 | 5 | 0 | 14.6 | 51.6 | 3.6 | 30.2 | 70.2 | 53.576736 | 0.13 | 30 | 20 | 10.66936 | 14117542 | 52.41707
163 | 5 | 0 | 14.6 | 51.6 | 3.6 | 30.2 | 70.2 | 53.576736 | 0.13 | 30 | 20 | 10.84773 | 14263620 | 52.32391
163 | 5 | 0 | 14.6 | 51.6 | 3.6 | 30.2 | 70.2 | 53.576736 | 0.13 | 30 | 20 | 10.95315 | 14353900 | 52.26816
163 | 5 | 0 | 14.6 | 51.6 | 3.6 | 30.2 | 70.2 | 53.576736 | 0.13 | 30 | 20 | 11.04433 | 14433846 | 52.21969
163 | 5 | 0 | 14.6 | 51.6 | 3.6 | 30.2 | 70.2 | 53.576736 | 0.13 | 30 | 20 | 11.12089 | 14499130 | 52.18054
163 | 5 | 0 | 14.6 | 51.6 | 3.6 | 30.2 | 70.2 | 53.576736 | 0.13 | 30 | 20 | 11.21346 | 14574075 | 52.13622
163 | 5 | 0 | 14.6 | 51.6 | 3.6 | 30.2 | 70.2 | 53.576736 | 0.13 | 30 | 20 | 11.32243 | 14662768 | 52.08408
163 | 5 | 0 | 14.6 | 51.6 | 3.6 | 30.2 | 70.2 | 53.576736 | 0.13 | 30 | 20 | 11.40092 | 14727009 | 52.04656
163 | 5 | 0 | 14.6 | 51.6 | 3.6 | 30.2 | 70.2 | 53.576736 | 0.13 | 30 | 20 | 11.49582 | 14805052 | 52.00124
163 | 5 | 0 | 14.6 | 51.6 | 3.6 | 30.2 | 70.2 | 53.576736 | 0.13 | 30 | 20 | 11.59152 | 14884160 | 51.95557
163 | 5 | 0 | 14.6 | 51.6 | 3.6 | 30.2 | 70.2 | 53.576736 | 0.13 | 30 | 20 | 11.67187 | 14950939 | 51.91726
163 | 5 | 0 | 14.6 | 51.6 | 3.6 | 30.2 | 70.2 | 53.576736 | 0.13 | 30 | 20 | 11.76903 | 15032059 | 51.87097
163 | 5 | 0 | 14.6 | 51.6 | 3.6 | 30.2 | 70.2 | 53.576736 | 0.13 | 30 | 20 | 11.85061 | 15100510 | 51.83214
163 | 5 | 0 | 14.6 | 51.6 | 3.6 | 30.2 | 70.2 | 53.576736 | 0.13 | 30 | 20 | 11.94926 | 15178708 | 51.78865
163 | 5 | 0 | 14.6 | 51.6 | 3.6 | 30.2 | 70.2 | 53.576736 | 0.13 | 30 | 20 | 12.03209 | 15238406 | 51.75592
163 | 5 | 0 | 14.6 | 51.6 | 3.6 | 30.2 | 70.2 | 53.576736 | 0.13 | 30 | 20 | 12.13225 | 15308905 | 51.71755
163 | 5 | 0 | 14.6 | 51.6 | 3.6 | 30.2 | 70.2 | 53.576736 | 0.13 | 30 | 20 | 12.21635 | 15361965 | 51.68953
163 | 5 | 0 | 14.6 | 51.6 | 3.6 | 30.2 | 70.2 | 53.576736 | 0.13 | 30 | 20 | 12.31804 | 15423709 | 51.6575
163 | 5 | 0 | 14.6 | 51.6 | 3.6 | 30.2 | 70.2 | 53.576736 | 0.13 | 30 | 20 | 12.40343 | 15473505 | 51.63342
163 | 5 | 0 | 14.6 | 51.6 | 3.6 | 30.2 | 70.2 | 53.576736 | 0.13 | 30 | 20 | 12.48941 | 15534274 | 51.60367
163 | 5 | 0 | 14.6 | 51.6 | 3.6 | 30.2 | 70.2 | 53.576736 | 0.13 | 30 | 20 | 12.57599 | 15593468 | 51.57531
163 | 5 | 0 | 14.6 | 51.6 | 3.6 | 30.2 | 70.2 | 53.576736 | 0.13 | 30 | 20 | 12.66316 | 15653335 | 51.54678
163 | 5 | 0 | 14.6 | 51.6 | 3.6 | 30.2 | 70.2 | 53.576736 | 0.13 | 30 | 20 | 12.75094 | 15713821 | 51.51806
163 | 5 | 0 | 14.6 | 51.6 | 3.6 | 30.2 | 70.2 | 53.576736 | 0.13 | 30 | 20 | 12.85708 | 15780349 | 51.48758
163 | 5 | 0 | 14.6 | 51.6 | 3.6 | 30.2 | 70.2 | 53.576736 | 0.13 | 30 | 20 | 12.94621 | 15827977 | 51.46732
163 | 5 | 0 | 14.6 | 51.6 | 3.6 | 30.2 | 70.2 | 53.576736 | 0.13 | 30 | 20 | 13.01796 | 15862914 | 51.45337
163 | 5 | 0 | 14.6 | 51.6 | 3.6 | 30.2 | 70.2 | 53.576736 | 0.13 | 30 | 20 | 13.12632 | 15912550 | 51.4342
163 | 5 | 0 | 14.6 | 51.6 | 3.6 | 30.2 | 70.2 | 53.576736 | 0.13 | 30 | 20 | 13.21731 | 15954095 | 51.41827
163 | 5 | 0 | 14.6 | 51.6 | 3.6 | 30.2 | 70.2 | 53.576736 | 0.13 | 30 | 20 | 13.29056 | 15987603 | 51.40545
163 | 5 | 0 | 14.6 | 51.6 | 3.6 | 30.2 | 70.2 | 53.576736 | 0.13 | 30 | 20 | 13.38269 | 16029832 | 51.38934
163 | 5 | 0 | 14.6 | 51.6 | 3.6 | 30.2 | 70.2 | 53.576736 | 0.13 | 30 | 20 | 13.47546 | 16072479 | 51.3731
163 | 5 | 0 | 14.6 | 51.6 | 3.6 | 30.2 | 70.2 | 53.576736 | 0.13 | 30 | 20 | 13.56887 | 16115115 | 51.3587
163 | 5 | 0 | 14.6 | 51.6 | 3.6 | 30.2 | 70.2 | 53.576736 | 0.13 | 30 | 20 | 13.66293 | 16166344 | 51.342
163 | 5 | 0 | 14.6 | 51.6 | 3.6 | 30.2 | 70.2 | 53.576736 | 0.13 | 30 | 20 | 13.73865 | 16207715 | 51.32857
163 | 5 | 0 | 14.6 | 51.6 | 3.6 | 30.2 | 70.2 | 53.576736 | 0.13 | 30 | 20 | 13.83388 | 16259887 | 51.31167
163 | 5 | 0 | 14.6 | 51.6 | 3.6 | 30.2 | 70.2 | 53.576736 | 0.13 | 30 | 20 | 13.91055 | 16309025 | 51.29627
163 | 5 | 0 | 14.6 | 51.6 | 3.6 | 30.2 | 70.2 | 53.576736 | 0.13 | 30 | 20 | 14.02634 | 16397610 | 51.26949
163 | 5 | 0 | 14.6 | 51.6 | 3.6 | 30.2 | 70.2 | 53.576736 | 0.13 | 30 | 20 | 14.10407 | 16465461 | 51.24954
163 | 5 | 0 | 14.6 | 51.6 | 3.6 | 30.2 | 70.2 | 53.576736 | 0.13 | 30 | 20 | 14.18223 | 16534005 | 51.22949
163 | 5 | 0 | 14.6 | 51.6 | 3.6 | 30.2 | 70.2 | 53.576736 | 0.13 | 30 | 20 | 14.28055 | 16620609 | 51.20427
163 | 5 | 0 | 14.6 | 51.6 | 3.6 | 30.2 | 70.2 | 53.576736 | 0.13 | 30 | 20 | 14.35968 | 16690658 | 51.18399
163 | 5 | 0 | 14.6 | 51.6 | 3.6 | 30.2 | 70.2 | 53.576736 | 0.13 | 30 | 20 | 14.45923 | 16779200 | 51.15847
163 | 5 | 0 | 14.6 | 51.6 | 3.6 | 30.2 | 70.2 | 53.576736 | 0.13 | 30 | 20 | 14.53936 | 16850818 | 51.13795
163 | 5 | 0 | 14.6 | 51.6 | 3.6 | 30.2 | 70.2 | 53.576736 | 0.13 | 30 | 20 | 14.61993 | 16923128 | 51.11732
163 | 5 | 0 | 14.6 | 51.6 | 3.6 | 30.2 | 70.2 | 53.576736 | 0.13 | 30 | 20 | 14.72128 | 17014496 | 51.09138
163 | 5 | 0 | 14.6 | 51.6 | 3.6 | 30.2 | 70.2 | 53.576736 | 0.13 | 30 | 20 | 14.80286 | 17088420 | 51.07052
163 | 5 | 0 | 14.6 | 51.6 | 3.6 | 30.2 | 70.2 | 53.576736 | 0.13 | 30 | 20 | 14.90547 | 17181860 | 51.04429
163 | 5 | 0 | 14.6 | 51.6 | 3.6 | 30.2 | 70.2 | 53.576736 | 0.13 | 30 | 20 | 14.96738 | 17238484 | 51.02847
163 | 5 | 0 | 14.6 | 51.6 | 3.6 | 30.2 | 70.2 | 53.576736 | 0.13 | 30 | 20 | 15.07114 | 17333802 | 51.00197
163 | 5 | 0 | 14.6 | 51.6 | 3.6 | 30.2 | 70.2 | 53.576736 | 0.13 | 30 | 20 | 15.15466 | 17410908 | 50.98065
163 | 5 | 0 | 14.6 | 51.6 | 3.6 | 30.2 | 70.2 | 53.576736 | 0.13 | 30 | 20 | 15.23864 | 17488788 | 50.95921
163 | 5 | 0 | 14.6 | 51.6 | 3.6 | 30.2 | 70.2 | 53.576736 | 0.13 | 30 | 20 | 15.34427 | 17587270 | 50.93226
163 | 5 | 0 | 14.6 | 51.6 | 3.6 | 30.2 | 70.2 | 53.576736 | 0.13 | 30 | 20 | 15.42931 | 17666916 | 50.91058
163 | 5 | 0 | 14.6 | 51.6 | 3.6 | 30.2 | 70.2 | 53.576736 | 0.13 | 30 | 20 | 15.51481 | 17747366 | 50.88877
163 | 5 | 0 | 14.6 | 51.6 | 3.6 | 30.2 | 70.2 | 53.576736 | 0.13 | 30 | 20 | 15.57925 | 17808266 | 50.87236
163 | 5 | 0 | 14.6 | 51.6 | 3.6 | 30.2 | 70.2 | 53.576736 | 0.13 | 30 | 20 | 15.68725 | 17910764 | 50.84486
163 | 5 | 0 | 14.6 | 51.6 | 3.6 | 30.2 | 70.2 | 53.576736 | 0.13 | 30 | 20 | 15.77419 | 17993696 | 50.82274
163 | 5 | 0 | 14.6 | 51.6 | 3.6 | 30.2 | 70.2 | 53.576736 | 0.13 | 30 | 20 | 15.8616 | 18077494 | 50.80049
163 | 5 | 0 | 14.6 | 51.6 | 3.6 | 30.2 | 70.2 | 53.576736 | 0.18 | 30 | 20 | 0.1353454 | 3556877 | 59.18804
163 | 5 | 0 | 14.6 | 51.6 | 3.6 | 30.2 | 70.2 | 53.576736 | 0.18 | 30 | 20 | 0.3187588 | 4216615 | 58.1327
163 | 5 | 0 | 14.6 | 51.6 | 3.6 | 30.2 | 70.2 | 53.576736 | 0.18 | 30 | 20 | 0.482471 | 4898782.5 | 57.21908
163 | 5 | 0 | 14.6 | 51.6 | 3.6 | 30.2 | 70.2 | 53.576736 | 0.18 | 30 | 20 | 0.6360295 | 5778438 | 56.50587
163 | 5 | 0 | 14.6 | 51.6 | 3.6 | 30.2 | 70.2 | 53.576736 | 0.18 | 30 | 20 | 0.7824953 | 6831063 | 55.90957
163 | 5 | 0 | 14.6 | 51.6 | 3.6 | 30.2 | 70.2 | 53.576736 | 0.18 | 30 | 20 | 0.923603 | 8012092.5 | 55.35366
163 | 5 | 0 | 14.6 | 51.6 | 3.6 | 30.2 | 70.2 | 53.576736 | 0.18 | 30 | 20 | 1.060445 | 9242102 | 54.91473
163 | 5 | 0 | 14.6 | 51.6 | 3.6 | 30.2 | 70.2 | 53.576736 | 0.18 | 30 | 20 | 1.184379 | 10133788 | 54.74667
163 | 5 | 0 | 14.6 | 51.6 | 3.6 | 30.2 | 70.2 | 53.576736 | 0.18 | 30 | 20 | 1.322797 | 11252052 | 54.55051
163 | 5 | 0 | 14.6 | 51.6 | 3.6 | 30.2 | 70.2 | 53.576736 | 0.18 | 30 | 20 | 1.437126 | 12272858 | 54.3871
163 | 5 | 0 | 14.6 | 51.6 | 3.6 | 30.2 | 70.2 | 53.576736 | 0.18 | 30 | 20 | 1.561337 | 13430056 | 54.24661
163 | 5 | 0 | 14.6 | 51.6 | 3.6 | 30.2 | 70.2 | 53.576736 | 0.18 | 30 | 20 | 1.696284 | 14818158 | 54.03148
163 | 5 | 0 | 14.6 | 51.6 | 3.6 | 30.2 | 70.2 | 53.576736 | 0.18 | 30 | 20 | 1.817607 | 15903266 | 53.63776
163 | 5 | 0 | 14.6 | 51.6 | 3.6 | 30.2 | 70.2 | 53.576736 | 0.18 | 30 | 20 | 1.947608 | 17032646 | 53.16896
163 | 5 | 0 | 14.6 | 51.6 | 3.6 | 30.2 | 70.2 | 53.576736 | 0.18 | 30 | 20 | 2.058272 | 17903046 | 52.81398
163 | 5 | 0 | 14.6 | 51.6 | 3.6 | 30.2 | 70.2 | 53.576736 | 0.18 | 30 | 20 | 2.175224 | 18709164 | 52.49826
163 | 5 | 0 | 14.6 | 51.6 | 3.6 | 30.2 | 70.2 | 53.576736 | 0.18 | 30 | 20 | 2.298821 | 19525342 | 52.19309
163 | 5 | 0 | 14.6 | 51.6 | 3.6 | 30.2 | 70.2 | 53.576736 | 0.18 | 30 | 20 | 2.396106 | 20156790 | 51.9664
163 | 5 | 0 | 14.6 | 51.6 | 3.6 | 30.2 | 70.2 | 53.576736 | 0.18 | 30 | 20 | 2.532254 | 20939966 | 51.69289
163 | 5 | 0 | 14.6 | 51.6 | 3.6 | 30.2 | 70.2 | 53.576736 | 0.18 | 30 | 20 | 2.639418 | 21473168 | 51.48825
163 | 5 | 0 | 14.6 | 51.6 | 3.6 | 30.2 | 70.2 | 53.576736 | 0.18 | 30 | 20 | 2.751117 | 22020114 | 51.26494
163 | 5 | 0 | 14.6 | 51.6 | 3.6 | 30.2 | 70.2 | 53.576736 | 0.18 | 30 | 20 | 2.867543 | 22556586 | 51.04947
163 | 5 | 0 | 14.6 | 51.6 | 3.6 | 30.2 | 70.2 | 53.576736 | 0.18 | 30 | 20 | 2.960129 | 22948188 | 50.87181
163 | 5 | 0 | 14.6 | 51.6 | 3.6 | 30.2 | 70.2 | 53.576736 | 0.18 | 30 | 20 | 3.089666 | 23507494 | 50.62428
163 | 5 | 0 | 14.6 | 51.6 | 3.6 | 30.2 | 70.2 | 53.576736 | 0.18 | 30 | 20 | 3.180623 | 23908398 | 50.45119
163 | 5 | 0 | 14.6 | 51.6 | 3.6 | 30.2 | 70.2 | 53.576736 | 0.18 | 30 | 20 | 3.319809 | 24563948 | 50.17982
163 | 5 | 0 | 14.6 | 51.6 | 3.6 | 30.2 | 70.2 | 53.576736 | 0.18 | 30 | 20 | 3.403405 | 24985490 | 50.01255
163 | 5 | 0 | 14.6 | 51.6 | 3.6 | 30.2 | 70.2 | 53.576736 | 0.18 | 30 | 20 | 3.542538 | 25570348 | 49.78001
163 | 5 | 0 | 14.6 | 51.6 | 3.6 | 30.2 | 70.2 | 53.576736 | 0.18 | 30 | 20 | 3.616721 | 25880940 | 49.65872
163 | 5 | 0 | 14.6 | 51.6 | 3.6 | 30.2 | 70.2 | 53.576736 | 0.18 | 30 | 20 | 3.749003 | 26444252 | 49.44318
163 | 5 | 0 | 14.6 | 51.6 | 3.6 | 30.2 | 70.2 | 53.576736 | 0.18 | 30 | 20 | 3.8381 | 26830530 | 49.29852
163 | 5 | 0 | 14.6 | 51.6 | 3.6 | 30.2 | 70.2 | 53.576736 | 0.18 | 30 | 20 | 3.945635 | 27304300 | 49.12451
163 | 5 | 0 | 14.6 | 51.6 | 3.6 | 30.2 | 70.2 | 53.576736 | 0.18 | 30 | 20 | 4.050582 | 27774726 | 48.95525
163 | 5 | 0 | 14.6 | 51.6 | 3.6 | 30.2 | 70.2 | 53.576736 | 0.18 | 30 | 20 | 4.146846 | 28197102 | 48.80659
163 | 5 | 0 | 14.6 | 51.6 | 3.6 | 30.2 | 70.2 | 53.576736 | 0.18 | 30 | 20 | 4.280738 | 28711868 | 48.63136
163 | 5 | 0 | 14.6 | 51.6 | 3.6 | 30.2 | 70.2 | 53.576736 | 0.18 | 30 | 20 | 4.376421 | 29074702 | 48.50964
163 | 5 | 0 | 14.6 | 51.6 | 3.6 | 30.2 | 70.2 | 53.576736 | 0.18 | 30 | 20 | 4.480429 | 29451000 | 48.38433
163 | 5 | 0 | 14.6 | 51.6 | 3.6 | 30.2 | 70.2 | 53.576736 | 0.18 | 30 | 20 | 4.567936 | 29752610 | 48.28377
163 | 5 | 0 | 14.6 | 51.6 | 3.6 | 30.2 | 70.2 | 53.576736 | 0.18 | 30 | 20 | 4.689436 | 30130668 | 48.15644
163 | 5 | 0 | 14.6 | 51.6 | 3.6 | 30.2 | 70.2 | 53.576736 | 0.18 | 30 | 20 | 4.781025 | 30356270 | 48.08256
163 | 5 | 0 | 14.6 | 51.6 | 3.6 | 30.2 | 70.2 | 53.576736 | 0.18 | 30 | 20 | 4.887891 | 30605742 | 48.00487
163 | 5 | 0 | 14.6 | 51.6 | 3.6 | 30.2 | 70.2 | 53.576736 | 0.18 | 30 | 20 | 4.997145 | 30857614 | 47.92991
163 | 5 | 0 | 14.6 | 51.6 | 3.6 | 30.2 | 70.2 | 53.576736 | 0.18 | 30 | 20 | 5.080686 | 31027528 | 47.8847
163 | 5 | 0 | 14.6 | 51.6 | 3.6 | 30.2 | 70.2 | 53.576736 | 0.18 | 30 | 20 | 5.19425 | 31189390 | 47.84226
163 | 5 | 0 | 14.6 | 51.6 | 3.6 | 30.2 | 70.2 | 53.576736 | 0.18 | 30 | 20 | 5.281085 | 31294088 | 47.81464
163 | 5 | 0 | 14.6 | 51.6 | 3.6 | 30.2 | 70.2 | 53.576736 | 0.18 | 30 | 20 | 5.399129 | 31437010 | 47.77713
163 | 5 | 0 | 14.6 | 51.6 | 3.6 | 30.2 | 70.2 | 53.576736 | 0.18 | 30 | 20 | 5.489389 | 31546748 | 47.74847
163 | 5 | 0 | 14.6 | 51.6 | 3.6 | 30.2 | 70.2 | 53.576736 | 0.18 | 30 | 20 | 5.581159 | 31658684 | 47.71934
163 | 5 | 0 | 14.6 | 51.6 | 3.6 | 30.2 | 70.2 | 53.576736 | 0.18 | 30 | 20 | 5.705909 | 31811522 | 47.67976
163 | 5 | 0 | 14.6 | 51.6 | 3.6 | 30.2 | 70.2 | 53.576736 | 0.18 | 30 | 20 | 5.801299 | 31928840 | 47.64954
163 | 5 | 0 | 14.6 | 51.6 | 3.6 | 30.2 | 70.2 | 53.576736 | 0.18 | 30 | 20 | 5.882007 | 32028506 | 47.62397
163 | 5 | 0 | 14.6 | 51.6 | 3.6 | 30.2 | 70.2 | 53.576736 | 0.18 | 30 | 20 | 5.996888 | 32170798 | 47.58761
163 | 5 | 0 | 14.6 | 51.6 | 3.6 | 30.2 | 70.2 | 53.576736 | 0.18 | 30 | 20 | 6.114013 | 32315130 | 47.55101
163 | 5 | 0 | 14.6 | 51.6 | 3.6 | 30.2 | 70.2 | 53.576736 | 0.18 | 30 | 20 | 6.190513 | 32403020 | 47.52916
163 | 5 | 0 | 14.6 | 51.6 | 3.6 | 30.2 | 70.2 | 53.576736 | 0.18 | 30 | 20 | 6.294004 | 32522334 | 47.4996
163 | 5 | 0 | 14.6 | 51.6 | 3.6 | 30.2 | 70.2 | 53.576736 | 0.18 | 30 | 20 | 6.587612 | 32874082 | 47.41349
163 | 5 | 0 | 14.6 | 51.6 | 3.6 | 30.2 | 70.2 | 53.576736 | 0.18 | 30 | 20 | 6.688494 | 33051002 | 47.37183
163 | 5 | 0 | 14.6 | 51.6 | 3.6 | 30.2 | 70.2 | 53.576736 | 0.18 | 30 | 20 | 6.80031 | 33245734 | 47.32645
163 | 5 | 0 | 14.6 | 51.6 | 3.6 | 30.2 | 70.2 | 53.576736 | 0.18 | 30 | 20 | 6.894916 | 33397696 | 47.29212
163 | 5 | 0 | 14.6 | 51.6 | 3.6 | 30.2 | 70.2 | 53.576736 | 0.18 | 30 | 20 | 7.000504 | 33568148 | 47.25383
163 | 5 | 0 | 14.6 | 51.6 | 3.6 | 30.2 | 70.2 | 53.576736 | 0.18 | 30 | 20 | 7.07831 | 33689956 | 47.22738
163 | 5 | 0 | 14.6 | 51.6 | 3.6 | 30.2 | 70.2 | 53.576736 | 0.18 | 30 | 20 | 7.176784 | 33838980 | 47.19621
163 | 5 | 0 | 14.6 | 51.6 | 3.6 | 30.2 | 70.2 | 53.576736 | 0.18 | 30 | 20 | 7.286688 | 34006104 | 47.16145
163 | 5 | 0 | 14.6 | 51.6 | 3.6 | 30.2 | 70.2 | 53.576736 | 0.18 | 30 | 20 | 7.357502 | 34114204 | 47.13906
163 | 5 | 0 | 14.6 | 51.6 | 3.6 | 30.2 | 70.2 | 53.576736 | 0.18 | 30 | 20 | 7.45986 | 34271048 | 47.10673
163 | 5 | 0 | 14.6 | 51.6 | 3.6 | 30.2 | 70.2 | 53.576736 | 0.18 | 30 | 20 | 7.5532 | 34414700 | 47.07726
163 | 5 | 0 | 14.6 | 51.6 | 3.6 | 30.2 | 70.2 | 53.576736 | 0.18 | 30 | 20 | 7.65828 | 34563368 | 47.04756
163 | 5 | 0 | 14.6 | 51.6 | 3.6 | 30.2 | 70.2 | 53.576736 | 0.18 | 30 | 20 | 7.764823 | 34703744 | 47.02024
163 | 5 | 0 | 14.6 | 51.6 | 3.6 | 30.2 | 70.2 | 53.576736 | 0.18 | 30 | 20 | 7.861978 | 34828940 | 46.99627
163 | 5 | 0 | 14.6 | 51.6 | 3.6 | 30.2 | 70.2 | 53.576736 | 0.18 | 30 | 20 | 7.960349 | 34942388 | 46.97586
163 | 5 | 0 | 14.6 | 51.6 | 3.6 | 30.2 | 70.2 | 53.576736 | 0.18 | 30 | 20 | 8.05995 | 35055940 | 46.95565
163 | 5 | 0 | 14.6 | 51.6 | 3.6 | 30.2 | 70.2 | 53.576736 | 0.18 | 30 | 20 | 8.127043 | 35132580 | 46.94204
163 | 5 | 0 | 14.6 | 51.6 | 3.6 | 30.2 | 70.2 | 53.576736 | 0.18 | 30 | 20 | 8.22873 | 35236668 | 46.9248
163 | 5 | 0 | 14.6 | 51.6 | 3.6 | 30.2 | 70.2 | 53.576736 | 0.18 | 30 | 20 | 8.33169 | 35330752 | 46.91055
163 | 5 | 0 | 14.6 | 51.6 | 3.6 | 30.2 | 70.2 | 53.576736 | 0.18 | 30 | 20 | 8.435938 | 35426236 | 46.89612
163 | 5 | 0 | 14.6 | 51.6 | 3.6 | 30.2 | 70.2 | 53.576736 | 0.18 | 30 | 20 | 8.51792 | 35501584 | 46.88476
163 | 5 | 0 | 14.6 | 51.6 | 3.6 | 30.2 | 70.2 | 53.576736 | 0.18 | 30 | 20 | 8.612591 | 35588708 | 46.87166
163 | 5 | 0 | 14.6 | 51.6 | 3.6 | 30.2 | 70.2 | 53.576736 | 0.18 | 30 | 20 | 8.708313 | 35676992 | 46.85842
163 | 5 | 0 | 14.6 | 51.6 | 3.6 | 30.2 | 70.2 | 53.576736 | 0.18 | 30 | 20 | 8.8051 | 35766520 | 46.84503
163 | 5 | 0 | 14.6 | 51.6 | 3.6 | 30.2 | 70.2 | 53.576736 | 0.18 | 30 | 20 | 8.915271 | 35858392 | 46.83235
163 | 5 | 0 | 14.6 | 51.6 | 3.6 | 30.2 | 70.2 | 53.576736 | 0.18 | 30 | 20 | 9.001912 | 35925344 | 46.82372
163 | 5 | 0 | 14.6 | 51.6 | 3.6 | 30.2 | 70.2 | 53.576736 | 0.18 | 30 | 20 | 9.101962 | 36002792 | 46.81377
163 | 5 | 0 | 14.6 | 51.6 | 3.6 | 30.2 | 70.2 | 53.576736 | 0.18 | 30 | 20 | 9.203124 | 36081296 | 46.8037
163 | 5 | 0 | 14.6 | 51.6 | 3.6 | 30.2 | 70.2 | 53.576736 | 0.18 | 30 | 20 | 9.26692 | 36130880 | 46.79735
163 | 5 | 0 | 14.6 | 51.6 | 3.6 | 30.2 | 70.2 | 53.576736 | 0.18 | 30 | 20 | 9.369915 | 36211048 | 46.7871
163 | 5 | 0 | 14.6 | 51.6 | 3.6 | 30.2 | 70.2 | 53.576736 | 0.18 | 30 | 20 | 9.474055 | 36292364 | 46.77674
163 | 5 | 0 | 14.6 | 51.6 | 3.6 | 30.2 | 70.2 | 53.576736 | 0.18 | 30 | 20 | 9.566126 | 36364356 | 46.76758
163 | 5 | 0 | 14.6 | 51.6 | 3.6 | 30.2 | 70.2 | 53.576736 | 0.18 | 30 | 20 | 9.645756 | 36448864 | 46.75691
163 | 5 | 0 | 14.6 | 51.6 | 3.6 | 30.2 | 70.2 | 53.576736 | 0.18 | 30 | 20 | 9.739496 | 36572124 | 46.74141
163 | 5 | 0 | 14.6 | 51.6 | 3.6 | 30.2 | 70.2 | 53.576736 | 0.18 | 30 | 20 | 9.820569 | 36679144 | 46.72801
163 | 5 | 0 | 14.6 | 51.6 | 3.6 | 30.2 | 70.2 | 53.576736 | 0.18 | 30 | 20 | 9.943446 | 36828392 | 46.71064
163 | 5 | 0 | 14.6 | 51.6 | 3.6 | 30.2 | 70.2 | 53.576736 | 0.18 | 30 | 20 | 10.04008 | 36934264 | 46.69954
163 | 5 | 0 | 14.6 | 51.6 | 3.6 | 30.2 | 70.2 | 53.576736 | 0.18 | 30 | 20 | 10.12365 | 37026096 | 46.68994
163 | 5 | 0 | 14.6 | 51.6 | 3.6 | 30.2 | 70.2 | 53.576736 | 0.18 | 30 | 20 | 10.22204 | 37134520 | 46.67864
163 | 5 | 0 | 14.6 | 51.6 | 3.6 | 30.2 | 70.2 | 53.576736 | 0.18 | 30 | 20 | 10.30713 | 37228556 | 46.66888
163 | 5 | 0 | 14.6 | 51.6 | 3.6 | 30.2 | 70.2 | 53.576736 | 0.18 | 30 | 20 | 10.49393 | 37435764 | 46.64745
163 | 5 | 0 | 14.6 | 51.6 | 3.6 | 30.2 | 70.2 | 53.576736 | 0.18 | 30 | 20 | 10.59591 | 37556272 | 46.63525
163 | 5 | 0 | 14.6 | 51.6 | 3.6 | 30.2 | 70.2 | 53.576736 | 0.18 | 30 | 20 | 10.68411 | 37683708 | 46.62305
163 | 5 | 0 | 14.6 | 51.6 | 3.6 | 30.2 | 70.2 | 53.576736 | 0.18 | 30 | 20 | 10.74332 | 37769484 | 46.61487
163 | 5 | 0 | 14.6 | 51.6 | 3.6 | 30.2 | 70.2 | 53.576736 | 0.18 | 30 | 20 | 10.84773 | 37944364 | 46.5997
163 | 5 | 0 | 14.6 | 51.6 | 3.6 | 30.2 | 70.2 | 53.576736 | 0.18 | 30 | 20 | 10.93803 | 38096292 | 46.5866
163 | 5 | 0 | 14.6 | 51.6 | 3.6 | 30.2 | 70.2 | 53.576736 | 0.18 | 30 | 20 | 11.04433 | 38275972 | 46.57117
163 | 5 | 0 | 14.6 | 51.6 | 3.6 | 30.2 | 70.2 | 53.576736 | 0.18 | 30 | 20 | 11.13626 | 38396916 | 46.56031
163 | 5 | 0 | 14.6 | 51.6 | 3.6 | 30.2 | 70.2 | 53.576736 | 0.18 | 30 | 20 | 11.21346 | 38488716 | 46.55192
163 | 5 | 0 | 14.6 | 51.6 | 3.6 | 30.2 | 70.2 | 53.576736 | 0.18 | 30 | 20 | 11.3068 | 38599948 | 46.54177
163 | 5 | 0 | 14.6 | 51.6 | 3.6 | 30.2 | 70.2 | 53.576736 | 0.18 | 30 | 20 | 11.41668 | 38731368 | 46.52982
163 | 5 | 0 | 14.6 | 51.6 | 3.6 | 30.2 | 70.2 | 53.576736 | 0.18 | 30 | 20 | 11.47995 | 38807232 | 46.52293
163 | 5 | 0 | 14.6 | 51.6 | 3.6 | 30.2 | 70.2 | 53.576736 | 0.18 | 30 | 20 | 11.59152 | 38941368 | 46.51081
163 | 5 | 0 | 14.6 | 51.6 | 3.6 | 30.2 | 70.2 | 53.576736 | 0.18 | 30 | 20 | 11.68801 | 39057704 | 46.50032
163 | 5 | 0 | 14.6 | 51.6 | 3.6 | 30.2 | 70.2 | 53.576736 | 0.18 | 30 | 20 | 11.75278 | 39136080 | 46.49327
163 | 5 | 0 | 14.6 | 51.6 | 3.6 | 30.2 | 70.2 | 53.576736 | 0.18 | 30 | 20 | 11.867 | 39274572 | 46.48087
163 | 5 | 0 | 14.6 | 51.6 | 3.6 | 30.2 | 70.2 | 53.576736 | 0.18 | 30 | 20 | 11.93276 | 39351956 | 46.4744
163 | 5 | 0 | 14.6 | 51.6 | 3.6 | 30.2 | 70.2 | 53.576736 | 0.18 | 30 | 20 | 12.04873 | 39474112 | 46.46679
163 | 5 | 0 | 14.6 | 51.6 | 3.6 | 30.2 | 70.2 | 53.576736 | 0.18 | 30 | 20 | 12.1155 | 39544644 | 46.46241
163 | 5 | 0 | 14.6 | 51.6 | 3.6 | 30.2 | 70.2 | 53.576736 | 0.18 | 30 | 20 | 12.23324 | 39669368 | 46.45467
163 | 5 | 0 | 14.6 | 51.6 | 3.6 | 30.2 | 70.2 | 53.576736 | 0.18 | 30 | 20 | 12.30103 | 39741316 | 46.45022
163 | 5 | 0 | 14.6 | 51.6 | 3.6 | 30.2 | 70.2 | 53.576736 | 0.18 | 30 | 20 | 12.40343 | 39850316 | 46.4435
163 | 5 | 0 | 14.6 | 51.6 | 3.6 | 30.2 | 70.2 | 53.576736 | 0.18 | 30 | 20 | 12.48941 | 39942008 | 46.43786
163 | 5 | 0 | 14.6 | 51.6 | 3.6 | 30.2 | 70.2 | 53.576736 | 0.18 | 30 | 20 | 12.57599 | 40034604 | 46.43219
163 | 5 | 0 | 14.6 | 51.6 | 3.6 | 30.2 | 70.2 | 53.576736 | 0.18 | 30 | 20 | 12.66316 | 40128028 | 46.42646
163 | 5 | 0 | 14.6 | 51.6 | 3.6 | 30.2 | 70.2 | 53.576736 | 0.18 | 30 | 20 | 12.76857 | 40241232 | 46.41954
163 | 5 | 0 | 14.6 | 51.6 | 3.6 | 30.2 | 70.2 | 53.576736 | 0.18 | 30 | 20 | 12.85708 | 40336596 | 46.41375
163 | 5 | 0 | 14.6 | 51.6 | 3.6 | 30.2 | 70.2 | 53.576736 | 0.18 | 30 | 20 | 12.94621 | 40432804 | 46.4079
163 | 5 | 0 | 14.6 | 51.6 | 3.6 | 30.2 | 70.2 | 53.576736 | 0.18 | 30 | 20 | 13.03595 | 40529936 | 46.40202
163 | 5 | 0 | 14.6 | 51.6 | 3.6 | 30.2 | 70.2 | 53.576736 | 0.18 | 30 | 20 | 13.1082 | 40608320 | 46.39728
163 | 5 | 0 | 14.6 | 51.6 | 3.6 | 30.2 | 70.2 | 53.576736 | 0.18 | 30 | 20 | 13.19906 | 40694852 | 46.39251
163 | 5 | 0 | 14.6 | 51.6 | 3.6 | 30.2 | 70.2 | 53.576736 | 0.18 | 30 | 20 | 13.29056 | 40775968 | 46.38833
163 | 5 | 0 | 14.6 | 51.6 | 3.6 | 30.2 | 70.2 | 53.576736 | 0.18 | 30 | 20 | 13.38269 | 40857792 | 46.38412
163 | 5 | 0 | 14.6 | 51.6 | 3.6 | 30.2 | 70.2 | 53.576736 | 0.18 | 30 | 20 | 13.47546 | 40940320 | 46.37989
163 | 5 | 0 | 14.6 | 51.6 | 3.6 | 30.2 | 70.2 | 53.576736 | 0.18 | 30 | 20 | 13.56887 | 41023648 | 46.37561
163 | 5 | 0 | 14.6 | 51.6 | 3.6 | 30.2 | 70.2 | 53.576736 | 0.18 | 30 | 20 | 13.66293 | 41107696 | 46.37132
163 | 5 | 0 | 14.6 | 51.6 | 3.6 | 30.2 | 70.2 | 53.576736 | 0.18 | 30 | 20 | 13.75764 | 41191988 | 46.36703
163 | 5 | 0 | 14.6 | 51.6 | 3.6 | 30.2 | 70.2 | 53.576736 | 0.18 | 30 | 20 | 13.83388 | 41257960 | 46.36385
163 | 5 | 0 | 14.6 | 51.6 | 3.6 | 30.2 | 70.2 | 53.576736 | 0.18 | 30 | 20 | 13.91055 | 41324352 | 46.36065
163 | 5 | 0 | 14.6 | 51.6 | 3.6 | 30.2 | 70.2 | 53.576736 | 0.18 | 30 | 20 | 14.02634 | 41419280 | 46.3565
163 | 5 | 0 | 14.6 | 51.6 | 3.6 | 30.2 | 70.2 | 53.576736 | 0.18 | 30 | 20 | 14.10407 | 41482848 | 46.35374
163 | 5 | 0 | 14.6 | 51.6 | 3.6 | 30.2 | 70.2 | 53.576736 | 0.18 | 30 | 20 | 14.18223 | 41546904 | 46.35098
163 | 5 | 0 | 14.6 | 51.6 | 3.6 | 30.2 | 70.2 | 53.576736 | 0.18 | 30 | 20 | 14.28055 | 41627656 | 46.34749
163 | 5 | 0 | 14.6 | 51.6 | 3.6 | 30.2 | 70.2 | 53.576736 | 0.18 | 30 | 20 | 14.37954 | 41709040 | 46.34397
163 | 5 | 0 | 14.6 | 51.6 | 3.6 | 30.2 | 70.2 | 53.576736 | 0.18 | 30 | 20 | 14.45923 | 41774720 | 46.34115
163 | 5 | 0 | 14.6 | 51.6 | 3.6 | 30.2 | 70.2 | 53.576736 | 0.18 | 30 | 20 | 14.53936 | 41839552 | 46.33847
163 | 5 | 0 | 14.6 | 51.6 | 3.6 | 30.2 | 70.2 | 53.576736 | 0.18 | 30 | 20 | 14.64014 | 41883384 | 46.3396
163 | 5 | 0 | 14.6 | 51.6 | 3.6 | 30.2 | 70.2 | 53.576736 | 0.18 | 30 | 20 | 14.72128 | 41918712 | 46.34052
163 | 5 | 0 | 14.6 | 51.6 | 3.6 | 30.2 | 70.2 | 53.576736 | 0.18 | 30 | 20 | 14.80286 | 41954224 | 46.34143
163 | 5 | 0 | 14.6 | 51.6 | 3.6 | 30.2 | 70.2 | 53.576736 | 0.18 | 30 | 20 | 14.90547 | 41998980 | 46.34258
163 | 5 | 0 | 14.6 | 51.6 | 3.6 | 30.2 | 70.2 | 53.576736 | 0.18 | 30 | 20 | 14.98807 | 41983844 | 46.35215
163 | 5 | 0 | 14.6 | 51.6 | 3.6 | 30.2 | 70.2 | 53.576736 | 0.18 | 30 | 20 | 15.07114 | 41960388 | 46.36317
163 | 5 | 0 | 14.6 | 51.6 | 3.6 | 30.2 | 70.2 | 53.576736 | 0.18 | 30 | 20 | 15.15466 | 41936784 | 46.37426
163 | 5 | 0 | 14.6 | 51.6 | 3.6 | 30.2 | 70.2 | 53.576736 | 0.18 | 30 | 20 | 15.23864 | 41913116 | 46.3854
163 | 5 | 0 | 14.6 | 51.6 | 3.6 | 30.2 | 70.2 | 53.576736 | 0.18 | 30 | 20 | 15.34427 | 41883308 | 46.39943
163 | 5 | 0 | 14.6 | 51.6 | 3.6 | 30.2 | 70.2 | 53.576736 | 0.18 | 30 | 20 | 15.42931 | 41859348 | 46.41072
163 | 5 | 0 | 14.6 | 51.6 | 3.6 | 30.2 | 70.2 | 53.576736 | 0.18 | 30 | 20 | 15.51481 | 41835240 | 46.42208
163 | 5 | 0 | 14.6 | 51.6 | 3.6 | 30.2 | 70.2 | 53.576736 | 0.18 | 30 | 20 | 15.60079 | 41811072 | 46.43351
163 | 5 | 0 | 14.6 | 51.6 | 3.6 | 30.2 | 70.2 | 53.576736 | 0.18 | 30 | 20 | 15.68725 | 41786676 | 46.44499
163 | 5 | 0 | 14.6 | 51.6 | 3.6 | 30.2 | 70.2 | 53.576736 | 0.18 | 30 | 20 | 15.77419 | 41759984 | 46.45688
163 | 5 | 0 | 14.6 | 51.6 | 3.6 | 30.2 | 70.2 | 53.576736 | 0.18 | 30 | 20 | 15.8616 | 41697424 | 46.47476
163 | 5 | 0 | 14.6 | 51.6 | 3.6 | 30.2 | 70.2 | 53.576736 | 0.2 | 30 | 20 | 0.1316567 | 1665709.625 | 65.74139
163 | 5 | 0 | 14.6 | 51.6 | 3.6 | 30.2 | 70.2 | 53.576736 | 0.2 | 30 | 20 | 0.3100713 | 1957263 | 64.6461
163 | 5 | 0 | 14.6 | 51.6 | 3.6 | 30.2 | 70.2 | 53.576736 | 0.2 | 30 | 20 | 0.4758509 | 2295765.5 | 63.71013
163 | 5 | 0 | 14.6 | 51.6 | 3.6 | 30.2 | 70.2 | 53.576736 | 0.2 | 30 | 20 | 0.6273024 | 2734107.75 | 63.03957
163 | 5 | 0 | 14.6 | 51.6 | 3.6 | 30.2 | 70.2 | 53.576736 | 0.2 | 30 | 20 | 0.7717585 | 3230454.5 | 62.40394
163 | 5 | 0 | 14.6 | 51.6 | 3.6 | 30.2 | 70.2 | 53.576736 | 0.2 | 30 | 20 | 0.91093 | 3745274.5 | 61.88884
163 | 5 | 0 | 14.6 | 51.6 | 3.6 | 30.2 | 70.2 | 53.576736 | 0.2 | 30 | 20 | 1.045895 | 4264916 | 61.51724
163 | 5 | 0 | 14.6 | 51.6 | 3.6 | 30.2 | 70.2 | 53.576736 | 0.2 | 30 | 20 | 1.184379 | 4870273.5 | 61.14449
163 | 5 | 0 | 14.6 | 51.6 | 3.6 | 30.2 | 70.2 | 53.576736 | 0.2 | 30 | 20 | 1.304646 | 5321915.5 | 60.97114
163 | 5 | 0 | 14.6 | 51.6 | 3.6 | 30.2 | 70.2 | 53.576736 | 0.2 | 30 | 20 | 1.437126 | 5871182 | 60.76556
163 | 5 | 0 | 14.6 | 51.6 | 3.6 | 30.2 | 70.2 | 53.576736 | 0.2 | 30 | 20 | 1.561337 | 6366783 | 60.50834
163 | 5 | 0 | 14.6 | 51.6 | 3.6 | 30.2 | 70.2 | 53.576736 | 0.2 | 30 | 20 | 1.696284 | 6758468.5 | 60.12287
163 | 5 | 0 | 14.6 | 51.6 | 3.6 | 30.2 | 70.2 | 53.576736 | 0.2 | 30 | 20 | 1.817607 | 7068684.5 | 59.74016
163 | 5 | 0 | 14.6 | 51.6 | 3.6 | 30.2 | 70.2 | 53.576736 | 0.2 | 30 | 20 | 1.920884 | 7310867.5 | 59.37656
163 | 5 | 0 | 14.6 | 51.6 | 3.6 | 30.2 | 70.2 | 53.576736 | 0.2 | 30 | 20 | 2.058272 | 7672816 | 58.78829
163 | 5 | 0 | 14.6 | 51.6 | 3.6 | 30.2 | 70.2 | 53.576736 | 0.2 | 30 | 20 | 2.175224 | 7943458.5 | 58.36324
163 | 5 | 0 | 14.6 | 51.6 | 3.6 | 30.2 | 70.2 | 53.576736 | 0.2 | 30 | 20 | 2.298821 | 8230309.5 | 57.94242
163 | 5 | 0 | 14.6 | 51.6 | 3.6 | 30.2 | 70.2 | 53.576736 | 0.2 | 30 | 20 | 2.396106 | 8468317 | 57.63212
163 | 5 | 0 | 14.6 | 51.6 | 3.6 | 30.2 | 70.2 | 53.576736 | 0.2 | 30 | 20 | 2.532254 | 8749738 | 57.27064
163 | 5 | 0 | 14.6 | 51.6 | 3.6 | 30.2 | 70.2 | 53.576736 | 0.2 | 30 | 20 | 2.639418 | 8951570 | 57.01612
163 | 5 | 0 | 14.6 | 51.6 | 3.6 | 30.2 | 70.2 | 53.576736 | 0.2 | 30 | 20 | 2.751117 | 9173487 | 56.74657
163 | 5 | 0 | 14.6 | 51.6 | 3.6 | 30.2 | 70.2 | 53.576736 | 0.2 | 30 | 20 | 2.867543 | 9421097 | 56.45861
163 | 5 | 0 | 14.6 | 51.6 | 3.6 | 30.2 | 70.2 | 53.576736 | 0.2 | 30 | 20 | 2.988896 | 9686287 | 56.16004
163 | 5 | 0 | 14.6 | 51.6 | 3.6 | 30.2 | 70.2 | 53.576736 | 0.2 | 30 | 20 | 3.0854 | 9904007 | 55.92258
163 | 5 | 0 | 14.6 | 51.6 | 3.6 | 30.2 | 70.2 | 53.576736 | 0.2 | 30 | 20 | 3.198249 | 10164801 | 55.64618
163 | 5 | 0 | 14.6 | 51.6 | 3.6 | 30.2 | 70.2 | 53.576736 | 0.2 | 30 | 20 | 3.296955 | 10398074 | 55.40595
163 | 5 | 0 | 14.6 | 51.6 | 3.6 | 30.2 | 70.2 | 53.576736 | 0.2 | 30 | 20 | 3.394014 | 10614874 | 55.18713
163 | 5 | 0 | 14.6 | 51.6 | 3.6 | 30.2 | 70.2 | 53.576736 | 0.2 | 30 | 20 | 3.503598 | 10825164 | 54.97638
163 | 5 | 0 | 14.6 | 51.6 | 3.6 | 30.2 | 70.2 | 53.576736 | 0.2 | 30 | 20 | 3.616721 | 11035071 | 54.76965
163 | 5 | 0 | 14.6 | 51.6 | 3.6 | 30.2 | 70.2 | 53.576736 | 0.2 | 30 | 20 | 3.738658 | 11265904 | 54.54765
163 | 5 | 0 | 14.6 | 51.6 | 3.6 | 30.2 | 70.2 | 53.576736 | 0.2 | 30 | 20 | 3.8381 | 11457709 | 54.3673
163 | 5 | 0 | 14.6 | 51.6 | 3.6 | 30.2 | 70.2 | 53.576736 | 0.2 | 30 | 20 | 3.945635 | 11668814 | 54.17293
163 | 5 | 0 | 14.6 | 51.6 | 3.6 | 30.2 | 70.2 | 53.576736 | 0.2 | 30 | 20 | 4.04499 | 11867320 | 53.99395
163 | 5 | 0 | 14.6 | 51.6 | 3.6 | 30.2 | 70.2 | 53.576736 | 0.2 | 30 | 20 | 4.146846 | 12050112 | 53.83265
163 | 5 | 0 | 14.6 | 51.6 | 3.6 | 30.2 | 70.2 | 53.576736 | 0.2 | 30 | 20 | 4.251268 | 12227272 | 53.68122
163 | 5 | 0 | 14.6 | 51.6 | 3.6 | 30.2 | 70.2 | 53.576736 | 0.2 | 30 | 20 | 4.358319 | 12420179 | 53.52086
163 | 5 | 0 | 14.6 | 51.6 | 3.6 | 30.2 | 70.2 | 53.576736 | 0.2 | 30 | 20 | 4.474243 | 12632504 | 53.34777
163 | 5 | 0 | 14.6 | 51.6 | 3.6 | 30.2 | 70.2 | 53.576736 | 0.2 | 30 | 20 | 4.580576 | 12816638 | 53.20078
163 | 5 | 0 | 14.6 | 51.6 | 3.6 | 30.2 | 70.2 | 53.576736 | 0.2 | 30 | 20 | 4.689436 | 12960967 | 53.08765
163 | 5 | 0 | 14.6 | 51.6 | 3.6 | 30.2 | 70.2 | 53.576736 | 0.2 | 30 | 20 | 4.774424 | 13053878 | 53.0176
163 | 5 | 0 | 14.6 | 51.6 | 3.6 | 30.2 | 70.2 | 53.576736 | 0.2 | 30 | 20 | 4.867673 | 13138331 | 52.95665
163 | 5 | 0 | 14.6 | 51.6 | 3.6 | 30.2 | 70.2 | 53.576736 | 0.2 | 30 | 20 | 4.983356 | 13232514 | 52.89017
163 | 5 | 0 | 14.6 | 51.6 | 3.6 | 30.2 | 70.2 | 53.576736 | 0.2 | 30 | 20 | 5.08771 | 13290743 | 52.84943
163 | 5 | 0 | 14.6 | 51.6 | 3.6 | 30.2 | 70.2 | 53.576736 | 0.2 | 30 | 20 | 5.187078 | 13339403 | 52.81622
163 | 5 | 0 | 14.6 | 51.6 | 3.6 | 30.2 | 70.2 | 53.576736 | 0.2 | 30 | 20 | 5.288387 | 13384666 | 52.78608
163 | 5 | 0 | 14.6 | 51.6 | 3.6 | 30.2 | 70.2 | 53.576736 | 0.2 | 30 | 20 | 5.489389 | 13476194 | 52.72679
163 | 5 | 0 | 14.6 | 51.6 | 3.6 | 30.2 | 70.2 | 53.576736 | 0.2 | 30 | 20 | 5.588875 | 13526409 | 52.695
163 | 5 | 0 | 14.6 | 51.6 | 3.6 | 30.2 | 70.2 | 53.576736 | 0.2 | 30 | 20 | 5.698031 | 13594355 | 52.65268
163 | 5 | 0 | 14.6 | 51.6 | 3.6 | 30.2 | 70.2 | 53.576736 | 0.2 | 30 | 20 | 5.793289 | 13650556 | 52.61953
163 | 5 | 0 | 14.6 | 51.6 | 3.6 | 30.2 | 70.2 | 53.576736 | 0.2 | 30 | 20 | 5.898283 | 13712767 | 52.583
163 | 5 | 0 | 14.6 | 51.6 | 3.6 | 30.2 | 70.2 | 53.576736 | 0.2 | 30 | 20 | 5.996888 | 13769510 | 52.55014
163 | 5 | 0 | 14.6 | 51.6 | 3.6 | 30.2 | 70.2 | 53.576736 | 0.2 | 30 | 20 | 6.088724 | 13819448 | 52.52188
163 | 5 | 0 | 14.6 | 51.6 | 3.6 | 30.2 | 70.2 | 53.576736 | 0.2 | 30 | 20 | 6.31142 | 13938359 | 52.45563
163 | 5 | 0 | 14.6 | 51.6 | 3.6 | 30.2 | 70.2 | 53.576736 | 0.2 | 30 | 20 | 6.399225 | 13982827 | 52.43158
163 | 5 | 0 | 14.6 | 51.6 | 3.6 | 30.2 | 70.2 | 53.576736 | 0.2 | 30 | 20 | 6.506205 | 14032736 | 52.40538
163 | 5 | 0 | 14.6 | 51.6 | 3.6 | 30.2 | 70.2 | 53.576736 | 0.2 | 30 | 20 | 6.587612 | 14066904 | 52.3882
163 | 5 | 0 | 14.6 | 51.6 | 3.6 | 30.2 | 70.2 | 53.576736 | 0.2 | 30 | 20 | 6.697741 | 14113235 | 52.36496
163 | 5 | 0 | 14.6 | 51.6 | 3.6 | 30.2 | 70.2 | 53.576736 | 0.2 | 30 | 20 | 6.790921 | 14152565 | 52.3453
163 | 5 | 0 | 14.6 | 51.6 | 3.6 | 30.2 | 70.2 | 53.576736 | 0.2 | 30 | 20 | 6.87589 | 14184832 | 52.33021
163 | 5 | 0 | 14.6 | 51.6 | 3.6 | 30.2 | 70.2 | 53.576736 | 0.2 | 30 | 20 | 6.981187 | 14223791 | 52.31237
163 | 5 | 0 | 14.6 | 51.6 | 3.6 | 30.2 | 70.2 | 53.576736 | 0.2 | 30 | 20 | 7.07831 | 14259838 | 52.29593
163 | 5 | 0 | 14.6 | 51.6 | 3.6 | 30.2 | 70.2 | 53.576736 | 0.2 | 30 | 20 | 7.176784 | 14296439 | 52.27926
163 | 5 | 0 | 14.6 | 51.6 | 3.6 | 30.2 | 70.2 | 53.576736 | 0.2 | 30 | 20 | 7.266581 | 14329936 | 52.26405
163 | 5 | 0 | 14.6 | 51.6 | 3.6 | 30.2 | 70.2 | 53.576736 | 0.2 | 30 | 20 | 7.357502 | 14362390 | 52.24973
163 | 5 | 0 | 14.6 | 51.6 | 3.6 | 30.2 | 70.2 | 53.576736 | 0.2 | 30 | 20 | 7.470174 | 14397221 | 52.23579
163 | 5 | 0 | 14.6 | 51.6 | 3.6 | 30.2 | 70.2 | 53.576736 | 0.2 | 30 | 20 | 7.563642 | 14426167 | 52.22422
163 | 5 | 0 | 14.6 | 51.6 | 3.6 | 30.2 | 70.2 | 53.576736 | 0.2 | 30 | 20 | 7.65828 | 14455556 | 52.21252
163 | 5 | 0 | 14.6 | 51.6 | 3.6 | 30.2 | 70.2 | 53.576736 | 0.2 | 30 | 20 | 7.754102 | 14485337 | 52.20067
163 | 5 | 0 | 14.6 | 51.6 | 3.6 | 30.2 | 70.2 | 53.576736 | 0.2 | 30 | 20 | 7.851123 | 14515596 | 52.18869
163 | 5 | 0 | 14.6 | 51.6 | 3.6 | 30.2 | 70.2 | 53.576736 | 0.2 | 30 | 20 | 7.960349 | 14549716 | 52.17519
163 | 5 | 0 | 14.6 | 51.6 | 3.6 | 30.2 | 70.2 | 53.576736 | 0.2 | 30 | 20 | 8.048822 | 14579940 | 52.16322
163 | 5 | 0 | 14.6 | 51.6 | 3.6 | 30.2 | 70.2 | 53.576736 | 0.2 | 30 | 20 | 8.149531 | 14626038 | 52.14493
163 | 5 | 0 | 14.6 | 51.6 | 3.6 | 30.2 | 70.2 | 53.576736 | 0.2 | 30 | 20 | 8.22873 | 14665034 | 52.12935
163 | 5 | 0 | 14.6 | 51.6 | 3.6 | 30.2 | 70.2 | 53.576736 | 0.2 | 30 | 20 | 8.33169 | 14717405 | 52.10845
163 | 5 | 0 | 14.6 | 51.6 | 3.6 | 30.2 | 70.2 | 53.576736 | 0.2 | 30 | 20 | 8.42429 | 14764668 | 52.08966
163 | 5 | 0 | 14.6 | 51.6 | 3.6 | 30.2 | 70.2 | 53.576736 | 0.2 | 30 | 20 | 8.51792 | 14803780 | 52.07603
163 | 5 | 0 | 14.6 | 51.6 | 3.6 | 30.2 | 70.2 | 53.576736 | 0.2 | 30 | 20 | 8.624498 | 14847950 | 52.06086
163 | 5 | 0 | 14.6 | 51.6 | 3.6 | 30.2 | 70.2 | 53.576736 | 0.2 | 30 | 20 | 8.708313 | 14882768 | 52.04892
163 | 5 | 0 | 14.6 | 51.6 | 3.6 | 30.2 | 70.2 | 53.576736 | 0.2 | 30 | 20 | 8.817274 | 14928142 | 52.03341
163 | 5 | 0 | 14.6 | 51.6 | 3.6 | 30.2 | 70.2 | 53.576736 | 0.2 | 30 | 20 | 8.915271 | 14969087 | 52.01946
163 | 5 | 0 | 14.6 | 51.6 | 3.6 | 30.2 | 70.2 | 53.576736 | 0.2 | 30 | 20 | 9.001912 | 15005362 | 52.00713
163 | 5 | 0 | 14.6 | 51.6 | 3.6 | 30.2 | 70.2 | 53.576736 | 0.2 | 30 | 20 | 9.089395 | 15042099 | 51.99467
163 | 5 | 0 | 14.6 | 51.6 | 3.6 | 30.2 | 70.2 | 53.576736 | 0.2 | 30 | 20 | 9.177728 | 15079270 | 51.98212
163 | 5 | 0 | 14.6 | 51.6 | 3.6 | 30.2 | 70.2 | 53.576736 | 0.2 | 30 | 20 | 9.26692 | 15118350 | 51.96905
163 | 5 | 0 | 14.6 | 51.6 | 3.6 | 30.2 | 70.2 | 53.576736 | 0.2 | 30 | 20 | 9.382869 | 15184644 | 51.9479
163 | 5 | 0 | 14.6 | 51.6 | 3.6 | 30.2 | 70.2 | 53.576736 | 0.2 | 30 | 20 | 9.447912 | 15222371 | 51.93592
163 | 5 | 0 | 14.6 | 51.6 | 3.6 | 30.2 | 70.2 | 53.576736 | 0.2 | 30 | 20 | 9.552918 | 15296938 | 51.91316
163 | 5 | 0 | 14.6 | 51.6 | 3.6 | 30.2 | 70.2 | 53.576736 | 0.2 | 30 | 20 | 9.645756 | 15363167 | 51.89305
163 | 5 | 0 | 14.6 | 51.6 | 3.6 | 30.2 | 70.2 | 53.576736 | 0.2 | 30 | 20 | 9.752962 | 15439985 | 51.86982
163 | 5 | 0 | 14.6 | 51.6 | 3.6 | 30.2 | 70.2 | 53.576736 | 0.2 | 30 | 20 | 9.834147 | 15498406 | 51.85224
163 | 5 | 0 | 14.6 | 51.6 | 3.6 | 30.2 | 70.2 | 53.576736 | 0.2 | 30 | 20 | 9.929718 | 15567494 | 51.83156
163 | 5 | 0 | 14.6 | 51.6 | 3.6 | 30.2 | 70.2 | 53.576736 | 0.2 | 30 | 20 | 10.01237 | 15627472 | 51.81367
163 | 5 | 0 | 14.6 | 51.6 | 3.6 | 30.2 | 70.2 | 53.576736 | 0.2 | 30 | 20 | 10.10968 | 15698362 | 51.79262
163 | 5 | 0 | 14.6 | 51.6 | 3.6 | 30.2 | 70.2 | 53.576736 | 0.2 | 30 | 20 | 10.20793 | 15764465 | 51.77533
163 | 5 | 0 | 14.6 | 51.6 | 3.6 | 30.2 | 70.2 | 53.576736 | 0.2 | 30 | 20 | 10.30713 | 15829758 | 51.75903
163 | 5 | 0 | 14.6 | 51.6 | 3.6 | 30.2 | 70.2 | 53.576736 | 0.2 | 30 | 20 | 10.39293 | 15886439 | 51.74495
163 | 5 | 0 | 14.6 | 51.6 | 3.6 | 30.2 | 70.2 | 53.576736 | 0.2 | 30 | 20 | 10.49393 | 15952756 | 51.72859
163 | 5 | 0 | 14.6 | 51.6 | 3.6 | 30.2 | 70.2 | 53.576736 | 0.2 | 30 | 20 | 10.56667 | 16000536 | 51.71685
163 | 5 | 0 | 14.6 | 51.6 | 3.6 | 30.2 | 70.2 | 53.576736 | 0.2 | 30 | 20 | 10.66936 | 16068248 | 51.70028
163 | 5 | 0 | 14.6 | 51.6 | 3.6 | 30.2 | 70.2 | 53.576736 | 0.2 | 30 | 20 | 10.86273 | 16194057 | 51.66977
163 | 5 | 0 | 14.6 | 51.6 | 3.6 | 30.2 | 70.2 | 53.576736 | 0.2 | 30 | 20 | 10.95315 | 16253161 | 51.65554
163 | 5 | 0 | 14.6 | 51.6 | 3.6 | 30.2 | 70.2 | 53.576736 | 0.2 | 30 | 20 | 11.04433 | 16312946 | 51.64118
163 | 5 | 0 | 14.6 | 51.6 | 3.6 | 30.2 | 70.2 | 53.576736 | 0.2 | 30 | 20 | 11.12089 | 16363335 | 51.62913
163 | 5 | 0 | 14.6 | 51.6 | 3.6 | 30.2 | 70.2 | 53.576736 | 0.2 | 30 | 20 | 11.22896 | 16434743 | 51.61214
163 | 5 | 0 | 14.6 | 51.6 | 3.6 | 30.2 | 70.2 | 53.576736 | 0.2 | 30 | 20 | 11.32243 | 16496738 | 51.59743
163 | 5 | 0 | 14.6 | 51.6 | 3.6 | 30.2 | 70.2 | 53.576736 | 0.2 | 30 | 20 | 11.40092 | 16548959 | 51.58509
163 | 5 | 0 | 14.6 | 51.6 | 3.6 | 30.2 | 70.2 | 53.576736 | 0.2 | 30 | 20 | 11.47995 | 16601757 | 51.57267
163 | 5 | 0 | 14.6 | 51.6 | 3.6 | 30.2 | 70.2 | 53.576736 | 0.2 | 30 | 20 | 11.59152 | 16676528 | 51.55515
163 | 5 | 0 | 14.6 | 51.6 | 3.6 | 30.2 | 70.2 | 53.576736 | 0.2 | 30 | 20 | 11.67187 | 16730594 | 51.54251
163 | 5 | 0 | 14.6 | 51.6 | 3.6 | 30.2 | 70.2 | 53.576736 | 0.2 | 30 | 20 | 11.75278 | 16785186 | 51.5298
163 | 5 | 0 | 14.6 | 51.6 | 3.6 | 30.2 | 70.2 | 53.576736 | 0.2 | 30 | 20 | 11.85061 | 16851492 | 51.51445
163 | 5 | 0 | 14.6 | 51.6 | 3.6 | 30.2 | 70.2 | 53.576736 | 0.2 | 30 | 20 | 11.94926 | 16918578 | 51.49896
163 | 5 | 0 | 14.6 | 51.6 | 3.6 | 30.2 | 70.2 | 53.576736 | 0.2 | 30 | 20 | 12.03209 | 16975112 | 51.48596
163 | 5 | 0 | 14.6 | 51.6 | 3.6 | 30.2 | 70.2 | 53.576736 | 0.2 | 30 | 20 | 12.13225 | 17043760 | 51.47025
163 | 5 | 0 | 14.6 | 51.6 | 3.6 | 30.2 | 70.2 | 53.576736 | 0.2 | 30 | 20 | 12.21635 | 17090278 | 51.46083
163 | 5 | 0 | 14.6 | 51.6 | 3.6 | 30.2 | 70.2 | 53.576736 | 0.2 | 30 | 20 | 12.30103 | 17134732 | 51.45217
163 | 5 | 0 | 14.6 | 51.6 | 3.6 | 30.2 | 70.2 | 53.576736 | 0.2 | 30 | 20 | 12.40343 | 17188644 | 51.44172
163 | 5 | 0 | 14.6 | 51.6 | 3.6 | 30.2 | 70.2 | 53.576736 | 0.2 | 30 | 20 | 12.48941 | 17234014 | 51.43293
163 | 5 | 0 | 14.6 | 51.6 | 3.6 | 30.2 | 70.2 | 53.576736 | 0.2 | 30 | 20 | 12.59337 | 17289062 | 51.42232
163 | 5 | 0 | 14.6 | 51.6 | 3.6 | 30.2 | 70.2 | 53.576736 | 0.2 | 30 | 20 | 12.66316 | 17326134 | 51.4152
163 | 5 | 0 | 14.6 | 51.6 | 3.6 | 30.2 | 70.2 | 53.576736 | 0.2 | 30 | 20 | 12.76857 | 17382238 | 51.40443
163 | 5 | 0 | 14.6 | 51.6 | 3.6 | 30.2 | 70.2 | 53.576736 | 0.2 | 30 | 20 | 12.85708 | 17429514 | 51.3954
163 | 5 | 0 | 14.6 | 51.6 | 3.6 | 30.2 | 70.2 | 53.576736 | 0.2 | 30 | 20 | 13.01796 | 17515728 | 51.37899
163 | 5 | 0 | 14.6 | 51.6 | 3.6 | 30.2 | 70.2 | 53.576736 | 0.2 | 30 | 20 | 13.12632 | 17577914 | 51.36714
163 | 5 | 0 | 14.6 | 51.6 | 3.6 | 30.2 | 70.2 | 53.576736 | 0.2 | 30 | 20 | 13.19906 | 17627536 | 51.35754
163 | 5 | 0 | 14.6 | 51.6 | 3.6 | 30.2 | 70.2 | 53.576736 | 0.2 | 30 | 20 | 13.30893 | 17702772 | 51.34306
163 | 5 | 0 | 14.6 | 51.6 | 3.6 | 30.2 | 70.2 | 53.576736 | 0.2 | 30 | 20 | 13.38269 | 17753428 | 51.33333
163 | 5 | 0 | 14.6 | 51.6 | 3.6 | 30.2 | 70.2 | 53.576736 | 0.2 | 30 | 20 | 13.47546 | 17812954 | 51.32208
163 | 5 | 0 | 14.6 | 51.6 | 3.6 | 30.2 | 70.2 | 53.576736 | 0.2 | 30 | 20 | 13.55014 | 17857722 | 51.31375
163 | 5 | 0 | 14.6 | 51.6 | 3.6 | 30.2 | 70.2 | 53.576736 | 0.2 | 30 | 20 | 13.66293 | 17925598 | 51.30117
163 | 5 | 0 | 14.6 | 51.6 | 3.6 | 30.2 | 70.2 | 53.576736 | 0.2 | 30 | 20 | 13.73865 | 17971264 | 51.29272
163 | 5 | 0 | 14.6 | 51.6 | 3.6 | 30.2 | 70.2 | 53.576736 | 0.2 | 30 | 20 | 13.83388 | 18022858 | 51.28395
163 | 5 | 0 | 14.6 | 51.6 | 3.6 | 30.2 | 70.2 | 53.576736 | 0.2 | 30 | 20 | 13.91055 | 18069808 | 51.2756
163 | 5 | 0 | 14.6 | 51.6 | 3.6 | 30.2 | 70.2 | 53.576736 | 0.2 | 30 | 20 | 14.00698 | 18142434 | 51.26044
163 | 5 | 0 | 14.6 | 51.6 | 3.6 | 30.2 | 70.2 | 53.576736 | 0.2 | 30 | 20 | 14.0846 | 18201112 | 51.24823
163 | 5 | 0 | 14.6 | 51.6 | 3.6 | 30.2 | 70.2 | 53.576736 | 0.2 | 30 | 20 | 14.18223 | 18275174 | 51.23289
163 | 5 | 0 | 14.6 | 51.6 | 3.6 | 30.2 | 70.2 | 53.576736 | 0.2 | 30 | 20 | 14.28055 | 18350096 | 51.21746
163 | 5 | 0 | 14.6 | 51.6 | 3.6 | 30.2 | 70.2 | 53.576736 | 0.2 | 30 | 20 | 14.35968 | 18410606 | 51.20503
163 | 5 | 0 | 14.6 | 51.6 | 3.6 | 30.2 | 70.2 | 53.576736 | 0.2 | 30 | 20 | 14.43926 | 18471668 | 51.19253
163 | 5 | 0 | 14.6 | 51.6 | 3.6 | 30.2 | 70.2 | 53.576736 | 0.2 | 30 | 20 | 14.53936 | 18548738 | 51.17681
163 | 5 | 0 | 14.6 | 51.6 | 3.6 | 30.2 | 70.2 | 53.576736 | 0.2 | 30 | 20 | 14.61993 | 18611002 | 51.16417
163 | 5 | 0 | 14.6 | 51.6 | 3.6 | 30.2 | 70.2 | 53.576736 | 0.2 | 30 | 20 | 14.72128 | 18680744 | 51.15385
163 | 5 | 0 | 14.6 | 51.6 | 3.6 | 30.2 | 70.2 | 53.576736 | 0.2 | 30 | 20 | 14.80286 | 18735838 | 51.14633
163 | 5 | 0 | 14.6 | 51.6 | 3.6 | 30.2 | 70.2 | 53.576736 | 0.2 | 30 | 20 | 14.88489 | 18791420 | 51.13877
163 | 5 | 0 | 14.6 | 51.6 | 3.6 | 30.2 | 70.2 | 53.576736 | 0.2 | 30 | 20 | 14.98807 | 18861512 | 51.12925
163 | 5 | 0 | 14.6 | 51.6 | 3.6 | 30.2 | 70.2 | 53.576736 | 0.2 | 30 | 20 | 15.07114 | 18918152 | 51.12159
163 | 5 | 0 | 14.6 | 51.6 | 3.6 | 30.2 | 70.2 | 53.576736 | 0.2 | 30 | 20 | 15.15466 | 18975284 | 51.11389
163 | 5 | 0 | 14.6 | 51.6 | 3.6 | 30.2 | 70.2 | 53.576736 | 0.2 | 30 | 20 | 15.23864 | 19032882 | 51.10616
163 | 5 | 0 | 14.6 | 51.6 | 3.6 | 30.2 | 70.2 | 53.576736 | 0.2 | 30 | 20 | 15.34427 | 19105626 | 51.0964
163 | 5 | 0 | 14.6 | 51.6 | 3.6 | 30.2 | 70.2 | 53.576736 | 0.2 | 30 | 20 | 15.40801 | 19149624 | 51.09053
163 | 5 | 0 | 14.6 | 51.6 | 3.6 | 30.2 | 70.2 | 53.576736 | 0.2 | 30 | 20 | 15.51481 | 19224354 | 51.08057
163 | 5 | 0 | 14.6 | 51.6 | 3.6 | 30.2 | 70.2 | 53.576736 | 0.2 | 30 | 20 | 15.60079 | 19300222 | 51.06995
163 | 5 | 0 | 14.6 | 51.6 | 3.6 | 30.2 | 70.2 | 53.576736 | 0.2 | 30 | 20 | 15.68725 | 19376832 | 51.05928
163 | 5 | 0 | 14.6 | 51.6 | 3.6 | 30.2 | 70.2 | 53.576736 | 0.2 | 30 | 20 | 15.77419 | 19454156 | 51.04855
163 | 5 | 0 | 14.6 | 51.6 | 3.6 | 30.2 | 70.2 | 53.576736 | 0.2 | 30 | 20 | 15.8616 | 19532198 | 51.03777
163 | 5 | 0 | 14.6 | 51.6 | 3.6 | 30.2 | 70.2 | 53.576736 | 0.28 | 30 | 20 | 0.1334883 | 2493099.5 | 64.03914
163 | 5 | 0 | 14.6 | 51.6 | 3.6 | 30.2 | 70.2 | 53.576736 | 0.28 | 30 | 20 | 0.3100713 | 3009096.5 | 63.33472
163 | 5 | 0 | 14.6 | 51.6 | 3.6 | 30.2 | 70.2 | 53.576736 | 0.28 | 30 | 20 | 0.4758509 | 3490560 | 62.94516
163 | 5 | 0 | 14.6 | 51.6 | 3.6 | 30.2 | 70.2 | 53.576736 | 0.28 | 30 | 20 | 0.6273024 | 3943917.25 | 62.53864
163 | 5 | 0 | 14.6 | 51.6 | 3.6 | 30.2 | 70.2 | 53.576736 | 0.28 | 30 | 20 | 0.7717585 | 4422436 | 62.144
163 | 5 | 0 | 14.6 | 51.6 | 3.6 | 30.2 | 70.2 | 53.576736 | 0.28 | 30 | 20 | 0.9084164 | 4928458 | 61.77295
163 | 5 | 0 | 14.6 | 51.6 | 3.6 | 30.2 | 70.2 | 53.576736 | 0.28 | 30 | 20 | 1.047341 | 5454135.5 | 61.36589
163 | 5 | 0 | 14.6 | 51.6 | 3.6 | 30.2 | 70.2 | 53.576736 | 0.28 | 30 | 20 | 1.177852 | 5831145 | 60.90597
163 | 5 | 0 | 14.6 | 51.6 | 3.6 | 30.2 | 70.2 | 53.576736 | 0.28 | 30 | 20 | 1.308256 | 6161313 | 60.39258
163 | 5 | 0 | 14.6 | 51.6 | 3.6 | 30.2 | 70.2 | 53.576736 | 0.28 | 30 | 20 | 1.431182 | 6547072.5 | 59.72931
163 | 5 | 0 | 14.6 | 51.6 | 3.6 | 30.2 | 70.2 | 53.576736 | 0.28 | 30 | 20 | 1.557029 | 6993297.5 | 59.00651
163 | 5 | 0 | 14.6 | 51.6 | 3.6 | 30.2 | 70.2 | 53.576736 | 0.28 | 30 | 20 | 1.68228 | 7471624.5 | 58.28812
163 | 5 | 0 | 14.6 | 51.6 | 3.6 | 30.2 | 70.2 | 53.576736 | 0.28 | 30 | 20 | 1.800113 | 7960120 | 57.6239
163 | 5 | 0 | 14.6 | 51.6 | 3.6 | 30.2 | 70.2 | 53.576736 | 0.28 | 30 | 20 | 1.918232 | 8419437 | 57.0242
163 | 5 | 0 | 14.6 | 51.6 | 3.6 | 30.2 | 70.2 | 53.576736 | 0.28 | 30 | 20 | 2.038462 | 8880798 | 56.4675
163 | 5 | 0 | 14.6 | 51.6 | 3.6 | 30.2 | 70.2 | 53.576736 | 0.28 | 30 | 20 | 2.157266 | 9372098 | 55.92738
163 | 5 | 0 | 14.6 | 51.6 | 3.6 | 30.2 | 70.2 | 53.576736 | 0.28 | 30 | 20 | 2.270413 | 9826520 | 55.4612
163 | 5 | 0 | 14.6 | 51.6 | 3.6 | 30.2 | 70.2 | 53.576736 | 0.28 | 30 | 20 | 2.389494 | 10270291 | 55.0285
163 | 5 | 0 | 14.6 | 51.6 | 3.6 | 30.2 | 70.2 | 53.576736 | 0.28 | 30 | 20 | 2.504419 | 10637291 | 54.68447
163 | 5 | 0 | 14.6 | 51.6 | 3.6 | 30.2 | 70.2 | 53.576736 | 0.28 | 30 | 20 | 2.617628 | 10993957 | 54.36508
163 | 5 | 0 | 14.6 | 51.6 | 3.6 | 30.2 | 70.2 | 53.576736 | 0.28 | 30 | 20 | 2.728405 | 11332800 | 54.07158
163 | 5 | 0 | 14.6 | 51.6 | 3.6 | 30.2 | 70.2 | 53.576736 | 0.28 | 30 | 20 | 2.84387 | 11676985 | 53.78236
163 | 5 | 0 | 14.6 | 51.6 | 3.6 | 30.2 | 70.2 | 53.576736 | 0.28 | 30 | 20 | 2.956042 | 11997708 | 53.52028
163 | 5 | 0 | 14.6 | 51.6 | 3.6 | 30.2 | 70.2 | 53.576736 | 0.28 | 30 | 20 | 3.068396 | 12265346 | 53.31038
163 | 5 | 0 | 14.6 | 51.6 | 3.6 | 30.2 | 70.2 | 53.576736 | 0.28 | 30 | 20 | 3.176232 | 12493239 | 53.14003
163 | 5 | 0 | 14.6 | 51.6 | 3.6 | 30.2 | 70.2 | 53.576736 | 0.28 | 30 | 20 | 3.283317 | 12723717 | 52.97139
163 | 5 | 0 | 14.6 | 51.6 | 3.6 | 30.2 | 70.2 | 53.576736 | 0.28 | 30 | 20 | 3.394014 | 12970983 | 52.79611
163 | 5 | 0 | 14.6 | 51.6 | 3.6 | 30.2 | 70.2 | 53.576736 | 0.28 | 30 | 20 | 3.508442 | 13170170 | 52.66948
163 | 5 | 0 | 14.6 | 51.6 | 3.6 | 30.2 | 70.2 | 53.576736 | 0.28 | 30 | 20 | 3.611727 | 13330272 | 52.57299
163 | 5 | 0 | 14.6 | 51.6 | 3.6 | 30.2 | 70.2 | 53.576736 | 0.28 | 30 | 20 | 3.718053 | 13481001 | 52.48685
163 | 5 | 0 | 14.6 | 51.6 | 3.6 | 30.2 | 70.2 | 53.576736 | 0.28 | 30 | 20 | 3.827509 | 13637959 | 52.39832
163 | 5 | 0 | 14.6 | 51.6 | 3.6 | 30.2 | 70.2 | 53.576736 | 0.28 | 30 | 20 | 3.934747 | 13754916 | 52.33887
163 | 5 | 0 | 14.6 | 51.6 | 3.6 | 30.2 | 70.2 | 53.576736 | 0.28 | 30 | 20 | 4.039405 | 13830443 | 52.31053
163 | 5 | 0 | 14.6 | 51.6 | 3.6 | 30.2 | 70.2 | 53.576736 | 0.28 | 30 | 20 | 4.146846 | 13896842 | 52.29248
163 | 5 | 0 | 14.6 | 51.6 | 3.6 | 30.2 | 70.2 | 53.576736 | 0.28 | 30 | 20 | 4.251268 | 13961934 | 52.27489
163 | 5 | 0 | 14.6 | 51.6 | 3.6 | 30.2 | 70.2 | 53.576736 | 0.28 | 30 | 20 | 4.257146 | 13966169 | 52.27375
163 | 5 | 0 | 14.6 | 51.6 | 3.6 | 30.2 | 70.2 | 53.576736 | 0.28 | 30 | 20 | 4.352302 | 14033861 | 52.25556
163 | 5 | 0 | 14.6 | 51.6 | 3.6 | 30.2 | 70.2 | 53.576736 | 0.28 | 30 | 20 | 4.461897 | 14108768 | 52.23553
163 | 5 | 0 | 14.6 | 51.6 | 3.6 | 30.2 | 70.2 | 53.576736 | 0.28 | 30 | 20 | 4.567936 | 14181612 | 52.21616
163 | 5 | 0 | 14.6 | 51.6 | 3.6 | 30.2 | 70.2 | 53.576736 | 0.28 | 30 | 20 | 4.682961 | 14261063 | 52.19517
163 | 5 | 0 | 14.6 | 51.6 | 3.6 | 30.2 | 70.2 | 53.576736 | 0.28 | 30 | 20 | 4.774424 | 14321549 | 52.17928
163 | 5 | 0 | 14.6 | 51.6 | 3.6 | 30.2 | 70.2 | 53.576736 | 0.28 | 30 | 20 | 4.887891 | 14396125 | 52.15977
163 | 5 | 0 | 14.6 | 51.6 | 3.6 | 30.2 | 70.2 | 53.576736 | 0.28 | 30 | 20 | 4.983356 | 14459251 | 52.14336
163 | 5 | 0 | 14.6 | 51.6 | 3.6 | 30.2 | 70.2 | 53.576736 | 0.28 | 30 | 20 | 5.080686 | 14524207 | 52.12655
163 | 5 | 0 | 14.6 | 51.6 | 3.6 | 30.2 | 70.2 | 53.576736 | 0.28 | 30 | 20 | 5.179917 | 14590735 | 52.10939
163 | 5 | 0 | 14.6 | 51.6 | 3.6 | 30.2 | 70.2 | 53.576736 | 0.28 | 30 | 20 | 5.295698 | 14668754 | 52.0894
163 | 5 | 0 | 14.6 | 51.6 | 3.6 | 30.2 | 70.2 | 53.576736 | 0.28 | 30 | 20 | 5.38423 | 14728694 | 52.07411
163 | 5 | 0 | 14.6 | 51.6 | 3.6 | 30.2 | 70.2 | 53.576736 | 0.28 | 30 | 20 | 5.489389 | 14800223 | 52.05597
163 | 5 | 0 | 14.6 | 51.6 | 3.6 | 30.2 | 70.2 | 53.576736 | 0.28 | 30 | 20 | 5.588875 | 14868214 | 52.03879
163 | 5 | 0 | 14.6 | 51.6 | 3.6 | 30.2 | 70.2 | 53.576736 | 0.28 | 30 | 20 | 5.690164 | 14937740 | 52.02132
163 | 5 | 0 | 14.6 | 51.6 | 3.6 | 30.2 | 70.2 | 53.576736 | 0.28 | 30 | 20 | 5.793289 | 15008997 | 52.00352
163 | 5 | 0 | 14.6 | 51.6 | 3.6 | 30.2 | 70.2 | 53.576736 | 0.28 | 30 | 20 | 5.898283 | 15082289 | 51.98533
163 | 5 | 0 | 14.6 | 51.6 | 3.6 | 30.2 | 70.2 | 53.576736 | 0.28 | 30 | 20 | 5.988608 | 15145624 | 51.96969
163 | 5 | 0 | 14.6 | 51.6 | 3.6 | 30.2 | 70.2 | 53.576736 | 0.28 | 30 | 20 | 6.097142 | 15222110 | 51.95091
163 | 5 | 0 | 14.6 | 51.6 | 3.6 | 30.2 | 70.2 | 53.576736 | 0.28 | 30 | 20 | 6.181966 | 15282125 | 51.93623
163 | 5 | 0 | 14.6 | 51.6 | 3.6 | 30.2 | 70.2 | 53.576736 | 0.28 | 30 | 20 | 6.285314 | 15355578 | 51.91836
163 | 5 | 0 | 14.6 | 51.6 | 3.6 | 30.2 | 70.2 | 53.576736 | 0.28 | 30 | 20 | 6.39039 | 15430624 | 51.90018
163 | 5 | 0 | 14.6 | 51.6 | 3.6 | 30.2 | 70.2 | 53.576736 | 0.28 | 30 | 20 | 6.497222 | 15507306 | 51.88172
163 | 5 | 0 | 14.6 | 51.6 | 3.6 | 30.2 | 70.2 | 53.576736 | 0.28 | 30 | 20 | 6.587612 | 15572484 | 51.8661
163 | 5 | 0 | 14.6 | 51.6 | 3.6 | 30.2 | 70.2 | 53.576736 | 0.28 | 30 | 20 | 6.679259 | 15638861 | 51.85026
163 | 5 | 0 | 14.6 | 51.6 | 3.6 | 30.2 | 70.2 | 53.576736 | 0.28 | 30 | 20 | 6.781545 | 15713252 | 51.8326
163 | 5 | 0 | 14.6 | 51.6 | 3.6 | 30.2 | 70.2 | 53.576736 | 0.28 | 30 | 20 | 6.885396 | 15789171 | 51.81467
163 | 5 | 0 | 14.6 | 51.6 | 3.6 | 30.2 | 70.2 | 53.576736 | 0.28 | 30 | 20 | 6.971548 | 15852388 | 51.7998
163 | 5 | 0 | 14.6 | 51.6 | 3.6 | 30.2 | 70.2 | 53.576736 | 0.28 | 30 | 20 | 7.07831 | 15931137 | 51.78138
163 | 5 | 0 | 14.6 | 51.6 | 3.6 | 30.2 | 70.2 | 53.576736 | 0.28 | 30 | 20 | 7.176784 | 16004077 | 51.7644
163 | 5 | 0 | 14.6 | 51.6 | 3.6 | 30.2 | 70.2 | 53.576736 | 0.28 | 30 | 20 | 7.276628 | 16078396 | 51.74717
163 | 5 | 0 | 14.6 | 51.6 | 3.6 | 30.2 | 70.2 | 53.576736 | 0.28 | 30 | 20 | 7.470174 | 16223457 | 51.71383
163 | 5 | 0 | 14.6 | 51.6 | 3.6 | 30.2 | 70.2 | 53.576736 | 0.28 | 30 | 20 | 7.5532 | 16286053 | 51.69953
163 | 5 | 0 | 14.6 | 51.6 | 3.6 | 30.2 | 70.2 | 53.576736 | 0.28 | 30 | 20 | 7.563642 | 16293946 | 51.69773
163 | 5 | 0 | 14.6 | 51.6 | 3.6 | 30.2 | 70.2 | 53.576736 | 0.28 | 30 | 20 | 7.563642 | 16293946 | 51.69773
163 | 5 | 0 | 14.6 | 51.6 | 3.6 | 30.2 | 70.2 | 53.576736 | 0.28 | 30 | 20 | 7.563642 | 16293946 | 51.69773
163 | 5 | 0 | 14.6 | 51.6 | 3.6 | 30.2 | 70.2 | 53.576736 | 0.28 | 30 | 20 | 7.563642 | 16293946 | 51.69773
163 | 5 | 0 | 14.6 | 51.6 | 3.6 | 30.2 | 70.2 | 53.576736 | 0.28 | 30 | 20 | 7.563642 | 16293946 | 51.69773
163 | 5 | 0 | 14.6 | 51.6 | 3.6 | 30.2 | 70.2 | 53.576736 | 0.28 | 30 | 20 | 7.563642 | 16293946 | 51.69773
163 | 5 | 0 | 14.6 | 51.6 | 3.6 | 30.2 | 70.2 | 53.576736 | 0.28 | 30 | 20 | 7.668869 | 16373701 | 51.67961
163 | 5 | 0 | 14.6 | 51.6 | 3.6 | 30.2 | 70.2 | 53.576736 | 0.28 | 30 | 20 | 7.754102 | 16438600 | 51.66494
163 | 5 | 0 | 14.6 | 51.6 | 3.6 | 30.2 | 70.2 | 53.576736 | 0.28 | 30 | 20 | 7.840284 | 16504450 | 51.65011
163 | 5 | 0 | 14.6 | 51.6 | 3.6 | 30.2 | 70.2 | 53.576736 | 0.28 | 30 | 20 | 7.938383 | 16579764 | 51.63323
163 | 5 | 0 | 14.6 | 51.6 | 3.6 | 30.2 | 70.2 | 53.576736 | 0.28 | 30 | 20 | 8.048822 | 16664954 | 51.61424
163 | 5 | 0 | 14.6 | 51.6 | 3.6 | 30.2 | 70.2 | 53.576736 | 0.28 | 30 | 20 | 8.138279 | 16734264 | 51.59886
163 | 5 | 0 | 14.6 | 51.6 | 3.6 | 30.2 | 70.2 | 53.576736 | 0.28 | 30 | 20 | 8.22873 | 16804632 | 51.58331
163 | 5 | 0 | 14.6 | 51.6 | 3.6 | 30.2 | 70.2 | 53.576736 | 0.28 | 30 | 20 | 8.33169 | 16885114 | 51.56563
163 | 5 | 0 | 14.6 | 51.6 | 3.6 | 30.2 | 70.2 | 53.576736 | 0.28 | 30 | 20 | 8.42429 | 16957830 | 51.54972
163 | 5 | 0 | 14.6 | 51.6 | 3.6 | 30.2 | 70.2 | 53.576736 | 0.28 | 30 | 20 | 8.51792 | 17031672 | 51.53364
163 | 5 | 0 | 14.6 | 51.6 | 3.6 | 30.2 | 70.2 | 53.576736 | 0.28 | 30 | 20 | 8.612591 | 17106650 | 51.5174
163 | 5 | 0 | 14.6 | 51.6 | 3.6 | 30.2 | 70.2 | 53.576736 | 0.28 | 30 | 20 | 8.708313 | 17182776 | 51.50097
163 | 5 | 0 | 14.6 | 51.6 | 3.6 | 30.2 | 70.2 | 53.576736 | 0.28 | 30 | 20 | 8.817274 | 17269880 | 51.48228
163 | 5 | 0 | 14.6 | 51.6 | 3.6 | 30.2 | 70.2 | 53.576736 | 0.28 | 30 | 20 | 8.89067 | 17328776 | 51.46968
163 | 5 | 0 | 14.6 | 51.6 | 3.6 | 30.2 | 70.2 | 53.576736 | 0.28 | 30 | 20 | 9.001912 | 17418480 | 51.45063
163 | 5 | 0 | 14.6 | 51.6 | 3.6 | 30.2 | 70.2 | 53.576736 | 0.28 | 30 | 20 | 9.076846 | 17479152 | 51.43779
163 | 5 | 0 | 14.6 | 51.6 | 3.6 | 30.2 | 70.2 | 53.576736 | 0.28 | 30 | 20 | 9.190417 | 17571512 | 51.41832
163 | 5 | 0 | 14.6 | 51.6 | 3.6 | 30.2 | 70.2 | 53.576736 | 0.28 | 30 | 20 | 9.26692 | 17633992 | 51.40522
163 | 5 | 0 | 14.6 | 51.6 | 3.6 | 30.2 | 70.2 | 53.576736 | 0.28 | 30 | 20 | 9.369915 | 17718448 | 51.38758
163 | 5 | 0 | 14.6 | 51.6 | 3.6 | 30.2 | 70.2 | 53.576736 | 0.28 | 30 | 20 | 9.460974 | 17793462 | 51.372
163 | 5 | 0 | 14.6 | 51.6 | 3.6 | 30.2 | 70.2 | 53.576736 | 0.28 | 30 | 20 | 9.552918 | 17869544 | 51.35627
163 | 5 | 0 | 14.6 | 51.6 | 3.6 | 30.2 | 70.2 | 53.576736 | 0.28 | 30 | 20 | 9.645756 | 17946704 | 51.34039
163 | 5 | 0 | 14.6 | 51.6 | 3.6 | 30.2 | 70.2 | 53.576736 | 0.28 | 30 | 20 | 9.739496 | 18024920 | 51.32436
163 | 5 | 0 | 14.6 | 51.6 | 3.6 | 30.2 | 70.2 | 53.576736 | 0.28 | 30 | 20 | 9.834147 | 18096192 | 51.31343
163 | 5 | 0 | 14.6 | 51.6 | 3.6 | 30.2 | 70.2 | 53.576736 | 0.28 | 30 | 20 | 9.929718 | 18164802 | 51.30474
163 | 5 | 0 | 14.6 | 51.6 | 3.6 | 30.2 | 70.2 | 53.576736 | 0.28 | 30 | 20 | 10.01237 | 18224354 | 51.29723
163 | 5 | 0 | 14.6 | 51.6 | 3.6 | 30.2 | 70.2 | 53.576736 | 0.28 | 30 | 20 | 10.10968 | 18294706 | 51.28841
163 | 5 | 0 | 14.6 | 51.6 | 3.6 | 30.2 | 70.2 | 53.576736 | 0.28 | 30 | 20 | 10.20793 | 18366028 | 51.27948
163 | 5 | 0 | 14.6 | 51.6 | 3.6 | 30.2 | 70.2 | 53.576736 | 0.28 | 30 | 20 | 10.20793 | 18366028 | 51.27948
163 | 5 | 0 | 14.6 | 51.6 | 3.6 | 30.2 | 70.2 | 53.576736 | 0.28 | 30 | 20 | 10.20793 | 18366028 | 51.27948
163 | 5 | 0 | 14.6 | 51.6 | 3.6 | 30.2 | 70.2 | 53.576736 | 0.28 | 30 | 20 | 10.20793 | 18366028 | 51.27948
163 | 5 | 0 | 14.6 | 51.6 | 3.6 | 30.2 | 70.2 | 53.576736 | 0.28 | 30 | 20 | 10.20793 | 18366028 | 51.27948
163 | 5 | 0 | 14.6 | 51.6 | 3.6 | 30.2 | 70.2 | 53.576736 | 0.28 | 30 | 20 | 10.20793 | 18366028 | 51.27948
163 | 5 | 0 | 14.6 | 51.6 | 3.6 | 30.2 | 70.2 | 53.576736 | 0.28 | 30 | 20 | 10.20793 | 18366028 | 51.27948
163 | 5 | 0 | 14.6 | 51.6 | 3.6 | 30.2 | 70.2 | 53.576736 | 0.28 | 30 | 20 | 10.20793 | 18366028 | 51.27948
163 | 5 | 0 | 14.6 | 51.6 | 3.6 | 30.2 | 70.2 | 53.576736 | 0.28 | 30 | 20 | 10.20793 | 18366028 | 51.27948
163 | 5 | 0 | 14.6 | 51.6 | 3.6 | 30.2 | 70.2 | 53.576736 | 0.28 | 30 | 20 | 10.20793 | 18366028 | 51.27948
163 | 5 | 0 | 14.6 | 51.6 | 3.6 | 30.2 | 70.2 | 53.576736 | 0.28 | 30 | 20 | 10.20793 | 18366028 | 51.27948
163 | 5 | 0 | 14.6 | 51.6 | 3.6 | 30.2 | 70.2 | 53.576736 | 0.28 | 30 | 20 | 10.20793 | 18366028 | 51.27948
163 | 5 | 0 | 14.6 | 51.6 | 3.6 | 30.2 | 70.2 | 53.576736 | 0.28 | 30 | 20 | 10.20793 | 18366028 | 51.27948
163 | 5 | 0 | 14.6 | 51.6 | 3.6 | 30.2 | 70.2 | 53.576736 | 0.28 | 30 | 20 | 10.30713 | 18438332 | 51.27047
163 | 5 | 0 | 14.6 | 51.6 | 3.6 | 30.2 | 70.2 | 53.576736 | 0.28 | 30 | 20 | 10.39293 | 18501074 | 51.26268
163 | 5 | 0 | 14.6 | 51.6 | 3.6 | 30.2 | 70.2 | 53.576736 | 0.28 | 30 | 20 | 10.49393 | 18575220 | 51.25352
163 | 5 | 0 | 14.6 | 51.6 | 3.6 | 30.2 | 70.2 | 53.576736 | 0.28 | 30 | 20 | 10.56667 | 18630252 | 51.24672
163 | 5 | 0 | 14.6 | 51.6 | 3.6 | 30.2 | 70.2 | 53.576736 | 0.28 | 30 | 20 | 10.66936 | 18710234 | 51.23689
163 | 5 | 0 | 14.6 | 51.6 | 3.6 | 30.2 | 70.2 | 53.576736 | 0.28 | 30 | 20 | 10.84773 | 18850040 | 51.21979
163 | 5 | 0 | 14.6 | 51.6 | 3.6 | 30.2 | 70.2 | 53.576736 | 0.28 | 30 | 20 | 10.93803 | 18921182 | 51.21114
163 | 5 | 0 | 14.6 | 51.6 | 3.6 | 30.2 | 70.2 | 53.576736 | 0.28 | 30 | 20 | 11.02908 | 18993210 | 51.20243
163 | 5 | 0 | 14.6 | 51.6 | 3.6 | 30.2 | 70.2 | 53.576736 | 0.28 | 30 | 20 | 11.12089 | 19066128 | 51.19363
163 | 5 | 0 | 14.6 | 51.6 | 3.6 | 30.2 | 70.2 | 53.576736 | 0.28 | 30 | 20 | 11.21346 | 19139912 | 51.18476
163 | 5 | 0 | 14.6 | 51.6 | 3.6 | 30.2 | 70.2 | 53.576736 | 0.28 | 30 | 20 | 11.3068 | 19214602 | 51.17583
163 | 5 | 0 | 14.6 | 51.6 | 3.6 | 30.2 | 70.2 | 53.576736 | 0.28 | 30 | 20 | 11.40092 | 19290212 | 51.16682
163 | 5 | 0 | 14.6 | 51.6 | 3.6 | 30.2 | 70.2 | 53.576736 | 0.28 | 30 | 20 | 11.49582 | 19366744 | 51.15775
163 | 5 | 0 | 14.6 | 51.6 | 3.6 | 30.2 | 70.2 | 53.576736 | 0.28 | 30 | 20 | 11.57551 | 19431274 | 51.15012
163 | 5 | 0 | 14.6 | 51.6 | 3.6 | 30.2 | 70.2 | 53.576736 | 0.28 | 30 | 20 | 11.67187 | 19509560 | 51.1409
163 | 5 | 0 | 14.6 | 51.6 | 3.6 | 30.2 | 70.2 | 53.576736 | 0.28 | 30 | 20 | 11.75278 | 19575536 | 51.13316
163 | 5 | 0 | 14.6 | 51.6 | 3.6 | 30.2 | 70.2 | 53.576736 | 0.28 | 30 | 20 | 11.85061 | 19655600 | 51.1238
163 | 5 | 0 | 14.6 | 51.6 | 3.6 | 30.2 | 70.2 | 53.576736 | 0.28 | 30 | 20 | 11.94926 | 19739758 | 51.11401
163 | 5 | 0 | 14.6 | 51.6 | 3.6 | 30.2 | 70.2 | 53.576736 | 0.28 | 30 | 20 | 12.03209 | 19825030 | 51.10413
163 | 5 | 0 | 14.6 | 51.6 | 3.6 | 30.2 | 70.2 | 53.576736 | 0.28 | 30 | 20 | 12.13225 | 19928644 | 51.09219
163 | 5 | 0 | 14.6 | 51.6 | 3.6 | 30.2 | 70.2 | 53.576736 | 0.28 | 30 | 20 | 12.21635 | 20016070 | 51.08216
163 | 5 | 0 | 14.6 | 51.6 | 3.6 | 30.2 | 70.2 | 53.576736 | 0.28 | 30 | 20 | 12.30103 | 20104496 | 51.07208
163 | 5 | 0 | 14.6 | 51.6 | 3.6 | 30.2 | 70.2 | 53.576736 | 0.28 | 30 | 20 | 12.3863 | 20193924 | 51.06192
163 | 5 | 0 | 14.6 | 51.6 | 3.6 | 30.2 | 70.2 | 53.576736 | 0.28 | 30 | 20 | 12.48941 | 20302564 | 51.04964
163 | 5 | 0 | 14.6 | 51.6 | 3.6 | 30.2 | 70.2 | 53.576736 | 0.28 | 30 | 20 | 12.57599 | 20394274 | 51.03933
163 | 5 | 0 | 14.6 | 51.6 | 3.6 | 30.2 | 70.2 | 53.576736 | 0.28 | 30 | 20 | 12.66316 | 20487026 | 51.02895
163 | 5 | 0 | 14.6 | 51.6 | 3.6 | 30.2 | 70.2 | 53.576736 | 0.28 | 30 | 20 | 12.75094 | 20580826 | 51.0185
163 | 5 | 0 | 14.6 | 51.6 | 3.6 | 30.2 | 70.2 | 53.576736 | 0.28 | 30 | 20 | 12.75094 | 20580826 | 51.0185
163 | 5 | 0 | 14.6 | 51.6 | 3.6 | 30.2 | 70.2 | 53.576736 | 0.28 | 30 | 20 | 12.75094 | 20580826 | 51.0185
163 | 5 | 0 | 14.6 | 51.6 | 3.6 | 30.2 | 70.2 | 53.576736 | 0.28 | 30 | 20 | 12.85708 | 20694824 | 51.00586
163 | 5 | 0 | 14.6 | 51.6 | 3.6 | 30.2 | 70.2 | 53.576736 | 0.28 | 30 | 20 | 13.01796 | 20868834 | 50.98672
163 | 5 | 0 | 14.6 | 51.6 | 3.6 | 30.2 | 70.2 | 53.576736 | 0.28 | 30 | 20 | 13.1082 | 20967062 | 50.97599
163 | 5 | 0 | 14.6 | 51.6 | 3.6 | 30.2 | 70.2 | 53.576736 | 0.28 | 30 | 20 | 13.19906 | 21066476 | 50.96519
163 | 5 | 0 | 14.6 | 51.6 | 3.6 | 30.2 | 70.2 | 53.576736 | 0.28 | 30 | 20 | 13.29056 | 21167046 | 50.9543
163 | 5 | 0 | 14.6 | 51.6 | 3.6 | 30.2 | 70.2 | 53.576736 | 0.28 | 30 | 20 | 13.38269 | 21268788 | 50.94336
163 | 5 | 0 | 14.6 | 51.6 | 3.6 | 30.2 | 70.2 | 53.576736 | 0.28 | 30 | 20 | 13.47546 | 21371712 | 50.93233
163 | 5 | 0 | 14.6 | 51.6 | 3.6 | 30.2 | 70.2 | 53.576736 | 0.28 | 30 | 20 | 13.56887 | 21475872 | 50.92123
163 | 5 | 0 | 14.6 | 51.6 | 3.6 | 30.2 | 70.2 | 53.576736 | 0.28 | 30 | 20 | 13.64407 | 21560090 | 50.9123
163 | 5 | 0 | 14.6 | 51.6 | 3.6 | 30.2 | 70.2 | 53.576736 | 0.28 | 30 | 20 | 13.73865 | 21666488 | 50.90107
163 | 5 | 0 | 14.6 | 51.6 | 3.6 | 30.2 | 70.2 | 53.576736 | 0.28 | 30 | 20 | 13.83388 | 21774160 | 50.88976
163 | 5 | 0 | 14.6 | 51.6 | 3.6 | 30.2 | 70.2 | 53.576736 | 0.28 | 30 | 20 | 13.83388 | 21774160 | 50.88976
163 | 5 | 0 | 14.6 | 51.6 | 3.6 | 30.2 | 70.2 | 53.576736 | 0.28 | 30 | 20 | 13.83388 | 21774160 | 50.88976
163 | 5 | 0 | 14.6 | 51.6 | 3.6 | 30.2 | 70.2 | 53.576736 | 0.28 | 30 | 20 | 13.83388 | 21774160 | 50.88976
163 | 5 | 0 | 14.6 | 51.6 | 3.6 | 30.2 | 70.2 | 53.576736 | 0.28 | 30 | 20 | 13.83388 | 21774160 | 50.88976
163 | 5 | 0 | 14.6 | 51.6 | 3.6 | 30.2 | 70.2 | 53.576736 | 0.28 | 30 | 20 | 13.83388 | 21774160 | 50.88976
163 | 5 | 0 | 14.6 | 51.6 | 3.6 | 30.2 | 70.2 | 53.576736 | 0.28 | 30 | 20 | 13.83388 | 21774160 | 50.88976
163 | 5 | 0 | 14.6 | 51.6 | 3.6 | 30.2 | 70.2 | 53.576736 | 0.28 | 30 | 20 | 13.83388 | 21774160 | 50.88976
163 | 5 | 0 | 14.6 | 51.6 | 3.6 | 30.2 | 70.2 | 53.576736 | 0.28 | 30 | 20 | 13.83388 | 21774160 | 50.88976
163 | 5 | 0 | 14.6 | 51.6 | 3.6 | 30.2 | 70.2 | 53.576736 | 0.28 | 30 | 20 | 13.83388 | 21774160 | 50.88976
163 | 5 | 0 | 14.6 | 51.6 | 3.6 | 30.2 | 70.2 | 53.576736 | 0.28 | 30 | 20 | 13.83388 | 21774160 | 50.88976
163 | 5 | 0 | 14.6 | 51.6 | 3.6 | 30.2 | 70.2 | 53.576736 | 0.28 | 30 | 20 | 13.83388 | 21774160 | 50.88976
163 | 5 | 0 | 14.6 | 51.6 | 3.6 | 30.2 | 70.2 | 53.576736 | 0.28 | 30 | 20 | 13.83388 | 21774160 | 50.88976
163 | 5 | 0 | 14.6 | 51.6 | 3.6 | 30.2 | 70.2 | 53.576736 | 0.28 | 30 | 20 | 13.83388 | 21774160 | 50.88976
163 | 5 | 0 | 14.6 | 51.6 | 3.6 | 30.2 | 70.2 | 53.576736 | 0.28 | 30 | 20 | 13.83388 | 21774160 | 50.88976
163 | 5 | 0 | 14.6 | 51.6 | 3.6 | 30.2 | 70.2 | 53.576736 | 0.28 | 30 | 20 | 13.92978 | 21883076 | 50.87837
163 | 5 | 0 | 14.6 | 51.6 | 3.6 | 30.2 | 70.2 | 53.576736 | 0.28 | 30 | 20 | 14.00698 | 21971198 | 50.86921
163 | 5 | 0 | 14.6 | 51.6 | 3.6 | 30.2 | 70.2 | 53.576736 | 0.28 | 30 | 20 | 14.10407 | 22082488 | 50.85769
163 | 5 | 0 | 14.6 | 51.6 | 3.6 | 30.2 | 70.2 | 53.576736 | 0.28 | 30 | 20 | 14.18223 | 22172512 | 50.84842
163 | 5 | 0 | 14.6 | 51.6 | 3.6 | 30.2 | 70.2 | 53.576736 | 0.28 | 30 | 20 | 14.28055 | 22286268 | 50.83675
163 | 5 | 0 | 14.6 | 51.6 | 3.6 | 30.2 | 70.2 | 53.576736 | 0.28 | 30 | 20 | 14.35968 | 22378232 | 50.82736
163 | 5 | 0 | 14.6 | 51.6 | 3.6 | 30.2 | 70.2 | 53.576736 | 0.28 | 30 | 20 | 14.45923 | 22494502 | 50.81556
163 | 5 | 0 | 14.6 | 51.6 | 3.6 | 30.2 | 70.2 | 53.576736 | 0.28 | 30 | 20 | 14.53936 | 22588488 | 50.80606
163 | 5 | 0 | 14.6 | 51.6 | 3.6 | 30.2 | 70.2 | 53.576736 | 0.28 | 30 | 20 | 14.61993 | 22681398 | 50.79672
163 | 5 | 0 | 14.6 | 51.6 | 3.6 | 30.2 | 70.2 | 53.576736 | 0.28 | 30 | 20 | 14.72128 | 22796242 | 50.78526
163 | 5 | 0 | 14.6 | 51.6 | 3.6 | 30.2 | 70.2 | 53.576736 | 0.28 | 30 | 20 | 14.80286 | 22889086 | 50.77602
163 | 5 | 0 | 14.6 | 51.6 | 3.6 | 30.2 | 70.2 | 53.576736 | 0.28 | 30 | 20 | 14.88489 | 22982838 | 50.76675
163 | 5 | 0 | 14.6 | 51.6 | 3.6 | 30.2 | 70.2 | 53.576736 | 0.28 | 30 | 20 | 14.98807 | 23101280 | 50.75507
163 | 5 | 0 | 14.6 | 51.6 | 3.6 | 30.2 | 70.2 | 53.576736 | 0.28 | 30 | 20 | 15.07114 | 23197050 | 50.74568
163 | 5 | 0 | 14.6 | 51.6 | 3.6 | 30.2 | 70.2 | 53.576736 | 0.28 | 30 | 20 | 15.15466 | 23293792 | 50.73623
163 | 5 | 0 | 14.6 | 51.6 | 3.6 | 30.2 | 70.2 | 53.576736 | 0.28 | 30 | 20 | 15.23864 | 23391476 | 50.72675
163 | 5 | 0 | 14.6 | 51.6 | 3.6 | 30.2 | 70.2 | 53.576736 | 0.28 | 30 | 20 | 15.32309 | 23490104 | 50.71719
163 | 5 | 0 | 14.6 | 51.6 | 3.6 | 30.2 | 70.2 | 53.576736 | 0.28 | 30 | 20 | 15.40801 | 23589690 | 50.7076
163 | 5 | 0 | 14.6 | 51.6 | 3.6 | 30.2 | 70.2 | 53.576736 | 0.28 | 30 | 20 | 15.51481 | 23715558 | 50.69553
163 | 5 | 0 | 14.6 | 51.6 | 3.6 | 30.2 | 70.2 | 53.576736 | 0.28 | 30 | 20 | 15.60079 | 23817368 | 50.68583
163 | 5 | 0 | 14.6 | 51.6 | 3.6 | 30.2 | 70.2 | 53.576736 | 0.28 | 30 | 20 | 15.68725 | 23920164 | 50.67606
163 | 5 | 0 | 14.6 | 51.6 | 3.6 | 30.2 | 70.2 | 53.576736 | 0.28 | 30 | 20 | 15.77419 | 24024004 | 50.66624
163 | 5 | 0 | 14.6 | 51.6 | 3.6 | 30.2 | 70.2 | 53.576736 | 0.28 | 30 | 20 | 15.8616 | 24128890 | 50.65637
163 | 5 | 0 | 14.6 | 51.6 | 3.6 | 30.2 | 70.2 | 53.576736 | 0.08 | 50 | 20 | 0.1211829 | 852709.875 | 70.01815
163 | 5 | 0 | 14.6 | 51.6 | 3.6 | 30.2 | 70.2 | 53.576736 | 0.08 | 50 | 20 | 0.297482 | 1035700.75 | 69.20483
163 | 5 | 0 | 14.6 | 51.6 | 3.6 | 30.2 | 70.2 | 53.576736 | 0.08 | 50 | 20 | 0.462882 | 1250937.625 | 68.39227
163 | 5 | 0 | 14.6 | 51.6 | 3.6 | 30.2 | 70.2 | 53.576736 | 0.08 | 50 | 20 | 0.618695 | 1494457.375 | 67.63552
163 | 5 | 0 | 14.6 | 51.6 | 3.6 | 30.2 | 70.2 | 53.576736 | 0.08 | 50 | 20 | 0.7611691 | 1758404 | 66.95086
163 | 5 | 0 | 14.6 | 51.6 | 3.6 | 30.2 | 70.2 | 53.576736 | 0.08 | 50 | 20 | 0.91093 | 2086253.5 | 66.2387
163 | 5 | 0 | 14.6 | 51.6 | 3.6 | 30.2 | 70.2 | 53.576736 | 0.08 | 50 | 20 | 1.045895 | 2369257.75 | 65.86745
163 | 5 | 0 | 14.6 | 51.6 | 3.6 | 30.2 | 70.2 | 53.576736 | 0.08 | 50 | 20 | 1.168128 | 2617369.5 | 65.57104
163 | 5 | 0 | 14.6 | 51.6 | 3.6 | 30.2 | 70.2 | 53.576736 | 0.08 | 50 | 20 | 1.304646 | 2829587 | 65.3325
163 | 5 | 0 | 14.6 | 51.6 | 3.6 | 30.2 | 70.2 | 53.576736 | 0.08 | 50 | 20 | 1.437126 | 3001415.5 | 65.13216
163 | 5 | 0 | 14.6 | 51.6 | 3.6 | 30.2 | 70.2 | 53.576736 | 0.08 | 50 | 20 | 1.561337 | 3130416 | 64.96413
163 | 5 | 0 | 14.6 | 51.6 | 3.6 | 30.2 | 70.2 | 53.576736 | 0.08 | 50 | 20 | 1.673009 | 3248598.75 | 64.81741
163 | 5 | 0 | 14.6 | 51.6 | 3.6 | 30.2 | 70.2 | 53.576736 | 0.08 | 50 | 20 | 1.792667 | 3380193 | 64.66055
163 | 5 | 0 | 14.6 | 51.6 | 3.6 | 30.2 | 70.2 | 53.576736 | 0.08 | 50 | 20 | 1.920884 | 3527117.75 | 64.49289
163 | 5 | 0 | 14.6 | 51.6 | 3.6 | 30.2 | 70.2 | 53.576736 | 0.08 | 50 | 20 | 2.058272 | 3687402.25 | 64.31403
163 | 5 | 0 | 14.6 | 51.6 | 3.6 | 30.2 | 70.2 | 53.576736 | 0.08 | 50 | 20 | 2.175224 | 3823465.5 | 64.16256
163 | 5 | 0 | 14.6 | 51.6 | 3.6 | 30.2 | 70.2 | 53.576736 | 0.08 | 50 | 20 | 2.267278 | 3927144 | 64.05006
163 | 5 | 0 | 14.6 | 51.6 | 3.6 | 30.2 | 70.2 | 53.576736 | 0.08 | 50 | 20 | 2.396106 | 4055164.5 | 63.91272
163 | 5 | 0 | 14.6 | 51.6 | 3.6 | 30.2 | 70.2 | 53.576736 | 0.08 | 50 | 20 | 2.532254 | 4214934.5 | 63.66136
163 | 5 | 0 | 14.6 | 51.6 | 3.6 | 30.2 | 70.2 | 53.576736 | 0.08 | 50 | 20 | 2.639418 | 4346720 | 63.4413
163 | 5 | 0 | 14.6 | 51.6 | 3.6 | 30.2 | 70.2 | 53.576736 | 0.08 | 50 | 20 | 2.751117 | 4488474 | 63.21274
163 | 5 | 0 | 14.6 | 51.6 | 3.6 | 30.2 | 70.2 | 53.576736 | 0.08 | 50 | 20 | 2.867543 | 4638131 | 62.97932
163 | 5 | 0 | 14.6 | 51.6 | 3.6 | 30.2 | 70.2 | 53.576736 | 0.08 | 50 | 20 | 2.980649 | 4765609.5 | 62.78191
163 | 5 | 0 | 14.6 | 51.6 | 3.6 | 30.2 | 70.2 | 53.576736 | 0.08 | 50 | 20 | 3.072638 | 4871872 | 62.62181
163 | 5 | 0 | 14.6 | 51.6 | 3.6 | 30.2 | 70.2 | 53.576736 | 0.08 | 50 | 20 | 3.180623 | 4999634 | 62.43438
163 | 5 | 0 | 14.6 | 51.6 | 3.6 | 30.2 | 70.2 | 53.576736 | 0.08 | 50 | 20 | 3.292403 | 5135417 | 62.24097
163 | 5 | 0 | 14.6 | 51.6 | 3.6 | 30.2 | 70.2 | 53.576736 | 0.08 | 50 | 20 | 3.412823 | 5285825.5 | 62.03327
163 | 5 | 0 | 14.6 | 51.6 | 3.6 | 30.2 | 70.2 | 53.576736 | 0.08 | 50 | 20 | 3.503598 | 5389955.5 | 61.89218
163 | 5 | 0 | 14.6 | 51.6 | 3.6 | 30.2 | 70.2 | 53.576736 | 0.08 | 50 | 20 | 3.621721 | 5512431 | 61.71669
163 | 5 | 0 | 14.6 | 51.6 | 3.6 | 30.2 | 70.2 | 53.576736 | 0.08 | 50 | 20 | 3.728341 | 5615239 | 61.55087
163 | 5 | 0 | 14.6 | 51.6 | 3.6 | 30.2 | 70.2 | 53.576736 | 0.08 | 50 | 20 | 3.827509 | 5712582.5 | 61.39701
163 | 5 | 0 | 14.6 | 51.6 | 3.6 | 30.2 | 70.2 | 53.576736 | 0.08 | 50 | 20 | 3.934747 | 5819750.5 | 61.23109
163 | 5 | 0 | 14.6 | 51.6 | 3.6 | 30.2 | 70.2 | 53.576736 | 0.08 | 50 | 20 | 4.050582 | 5930122 | 61.06346
163 | 5 | 0 | 14.6 | 51.6 | 3.6 | 30.2 | 70.2 | 53.576736 | 0.08 | 50 | 20 | 4.158321 | 6033856 | 60.90914
163 | 5 | 0 | 14.6 | 51.6 | 3.6 | 30.2 | 70.2 | 53.576736 | 0.08 | 50 | 20 | 4.268925 | 6142234 | 60.75107
163 | 5 | 0 | 14.6 | 51.6 | 3.6 | 30.2 | 70.2 | 53.576736 | 0.08 | 50 | 20 | 4.370379 | 6234576.5 | 60.61942
163 | 5 | 0 | 14.6 | 51.6 | 3.6 | 30.2 | 70.2 | 53.576736 | 0.08 | 50 | 20 | 4.474243 | 6318056 | 60.503
163 | 5 | 0 | 14.6 | 51.6 | 3.6 | 30.2 | 70.2 | 53.576736 | 0.08 | 50 | 20 | 4.574252 | 6395086.5 | 60.37289
163 | 5 | 0 | 14.6 | 51.6 | 3.6 | 30.2 | 70.2 | 53.576736 | 0.08 | 50 | 20 | 4.676496 | 6473556 | 60.23553
163 | 5 | 0 | 14.6 | 51.6 | 3.6 | 30.2 | 70.2 | 53.576736 | 0.08 | 50 | 20 | 4.767832 | 6539690.5 | 60.12089
163 | 5 | 0 | 14.6 | 51.6 | 3.6 | 30.2 | 70.2 | 53.576736 | 0.08 | 50 | 20 | 4.881142 | 6618709.5 | 59.97641
163 | 5 | 0 | 14.6 | 51.6 | 3.6 | 30.2 | 70.2 | 53.576736 | 0.08 | 50 | 20 | 4.983356 | 6699596.5 | 59.81675
163 | 5 | 0 | 14.6 | 51.6 | 3.6 | 30.2 | 70.2 | 53.576736 | 0.08 | 50 | 20 | 5.08771 | 6794167 | 59.62718
163 | 5 | 0 | 14.6 | 51.6 | 3.6 | 30.2 | 70.2 | 53.576736 | 0.08 | 50 | 20 | 5.187078 | 6885454 | 59.44721
163 | 5 | 0 | 14.6 | 51.6 | 3.6 | 30.2 | 70.2 | 53.576736 | 0.08 | 50 | 20 | 5.295698 | 6986651 | 59.25112
163 | 5 | 0 | 14.6 | 51.6 | 3.6 | 30.2 | 70.2 | 53.576736 | 0.08 | 50 | 20 | 5.496979 | 7099152.5 | 59.03667
163 | 5 | 0 | 14.6 | 51.6 | 3.6 | 30.2 | 70.2 | 53.576736 | 0.08 | 50 | 20 | 5.588875 | 7148604.5 | 58.94374
163 | 5 | 0 | 14.6 | 51.6 | 3.6 | 30.2 | 70.2 | 53.576736 | 0.08 | 50 | 20 | 5.682308 | 7199233 | 58.84938
163 | 5 | 0 | 14.6 | 51.6 | 3.6 | 30.2 | 70.2 | 53.576736 | 0.08 | 50 | 20 | 5.793289 | 7259843 | 58.73749
163 | 5 | 0 | 14.6 | 51.6 | 3.6 | 30.2 | 70.2 | 53.576736 | 0.08 | 50 | 20 | 5.906438 | 7322157 | 58.62363
163 | 5 | 0 | 14.6 | 51.6 | 3.6 | 30.2 | 70.2 | 53.576736 | 0.08 | 50 | 20 | 5.996888 | 7372354.5 | 58.53277
163 | 5 | 0 | 14.6 | 51.6 | 3.6 | 30.2 | 70.2 | 53.576736 | 0.08 | 50 | 20 | 6.097142 | 7414286 | 58.45751
163 | 5 | 0 | 14.6 | 51.6 | 3.6 | 30.2 | 70.2 | 53.576736 | 0.08 | 50 | 20 | 6.190513 | 7444383.5 | 58.40382
163 | 5 | 0 | 14.6 | 51.6 | 3.6 | 30.2 | 70.2 | 53.576736 | 0.08 | 50 | 20 | 6.302706 | 7480707.5 | 58.33936
163 | 5 | 0 | 14.6 | 51.6 | 3.6 | 30.2 | 70.2 | 53.576736 | 0.08 | 50 | 20 | 6.39039 | 7509291.5 | 58.28892
163 | 5 | 0 | 14.6 | 51.6 | 3.6 | 30.2 | 70.2 | 53.576736 | 0.08 | 50 | 20 | 6.497222 | 7547220.5 | 58.2225
163 | 5 | 0 | 14.6 | 51.6 | 3.6 | 30.2 | 70.2 | 53.576736 | 0.08 | 50 | 20 | 6.587612 | 7579463 | 58.16637
163 | 5 | 0 | 14.6 | 51.6 | 3.6 | 30.2 | 70.2 | 53.576736 | 0.08 | 50 | 20 | 6.697741 | 7618930 | 58.09801
163 | 5 | 0 | 14.6 | 51.6 | 3.6 | 30.2 | 70.2 | 53.576736 | 0.08 | 50 | 20 | 6.781545 | 7649107.5 | 58.04606
163 | 5 | 0 | 14.6 | 51.6 | 3.6 | 30.2 | 70.2 | 53.576736 | 0.08 | 50 | 20 | 6.894916 | 7690111.5 | 57.97586
163 | 5 | 0 | 14.6 | 51.6 | 3.6 | 30.2 | 70.2 | 53.576736 | 0.08 | 50 | 20 | 6.971548 | 7718406 | 57.92833
163 | 5 | 0 | 14.6 | 51.6 | 3.6 | 30.2 | 70.2 | 53.576736 | 0.08 | 50 | 20 | 7.07831 | 7765341.5 | 57.85966
163 | 5 | 0 | 14.6 | 51.6 | 3.6 | 30.2 | 70.2 | 53.576736 | 0.08 | 50 | 20 | 7.176784 | 7808881.5 | 57.79644
163 | 5 | 0 | 14.6 | 51.6 | 3.6 | 30.2 | 70.2 | 53.576736 | 0.08 | 50 | 20 | 7.276628 | 7853281 | 57.7324
163 | 5 | 0 | 14.6 | 51.6 | 3.6 | 30.2 | 70.2 | 53.576736 | 0.08 | 50 | 20 | 7.45986 | 7935425 | 57.61506
163 | 5 | 0 | 14.6 | 51.6 | 3.6 | 30.2 | 70.2 | 53.576736 | 0.08 | 50 | 20 | 7.563642 | 7982325.5 | 57.54869
163 | 5 | 0 | 14.6 | 51.6 | 3.6 | 30.2 | 70.2 | 53.576736 | 0.08 | 50 | 20 | 7.668869 | 8030160 | 57.4815
163 | 5 | 0 | 14.6 | 51.6 | 3.6 | 30.2 | 70.2 | 53.576736 | 0.08 | 50 | 20 | 7.764823 | 8074038.5 | 57.42027
163 | 5 | 0 | 14.6 | 51.6 | 3.6 | 30.2 | 70.2 | 53.576736 | 0.08 | 50 | 20 | 7.861978 | 8118706 | 57.35838
163 | 5 | 0 | 14.6 | 51.6 | 3.6 | 30.2 | 70.2 | 53.576736 | 0.08 | 50 | 20 | 7.949358 | 8159090.5 | 57.30274
163 | 5 | 0 | 14.6 | 51.6 | 3.6 | 30.2 | 70.2 | 53.576736 | 0.08 | 50 | 20 | 8.048822 | 8205300.5 | 57.23947
163 | 5 | 0 | 14.6 | 51.6 | 3.6 | 30.2 | 70.2 | 53.576736 | 0.08 | 50 | 20 | 8.138279 | 8247084 | 57.18264
163 | 5 | 0 | 14.6 | 51.6 | 3.6 | 30.2 | 70.2 | 53.576736 | 0.08 | 50 | 20 | 8.240107 | 8294908 | 57.11803
163 | 5 | 0 | 14.6 | 51.6 | 3.6 | 30.2 | 70.2 | 53.576736 | 0.08 | 50 | 20 | 8.320186 | 8332719.5 | 57.06725
163 | 5 | 0 | 14.6 | 51.6 | 3.6 | 30.2 | 70.2 | 53.576736 | 0.08 | 50 | 20 | 8.42429 | 8361720 | 57.02852
163 | 5 | 0 | 14.6 | 51.6 | 3.6 | 30.2 | 70.2 | 53.576736 | 0.08 | 50 | 20 | 8.529697 | 8390765 | 56.98986
163 | 5 | 0 | 14.6 | 51.6 | 3.6 | 30.2 | 70.2 | 53.576736 | 0.08 | 50 | 20 | 8.612591 | 8413674 | 56.95951
163 | 5 | 0 | 14.6 | 51.6 | 3.6 | 30.2 | 70.2 | 53.576736 | 0.08 | 50 | 20 | 8.708313 | 8440211 | 56.92446
163 | 5 | 0 | 14.6 | 51.6 | 3.6 | 30.2 | 70.2 | 53.576736 | 0.08 | 50 | 20 | 8.8051 | 8467994 | 56.88786
163 | 5 | 0 | 14.6 | 51.6 | 3.6 | 30.2 | 70.2 | 53.576736 | 0.08 | 50 | 20 | 8.89067 | 8497878 | 56.84835
163 | 5 | 0 | 14.6 | 51.6 | 3.6 | 30.2 | 70.2 | 53.576736 | 0.08 | 50 | 20 | 8.989484 | 8532521 | 56.80274
163 | 5 | 0 | 14.6 | 51.6 | 3.6 | 30.2 | 70.2 | 53.576736 | 0.08 | 50 | 20 | 9.076846 | 8563270 | 56.76248
163 | 5 | 0 | 14.6 | 51.6 | 3.6 | 30.2 | 70.2 | 53.576736 | 0.08 | 50 | 20 | 9.177728 | 8598917 | 56.71598
163 | 5 | 0 | 14.6 | 51.6 | 3.6 | 30.2 | 70.2 | 53.576736 | 0.08 | 50 | 20 | 9.279732 | 8632012 | 56.67302
163 | 5 | 0 | 14.6 | 51.6 | 3.6 | 30.2 | 70.2 | 53.576736 | 0.08 | 50 | 20 | 9.369915 | 8657405 | 56.64016
163 | 5 | 0 | 14.6 | 51.6 | 3.6 | 30.2 | 70.2 | 53.576736 | 0.08 | 50 | 20 | 9.460974 | 8683120 | 56.60704
163 | 5 | 0 | 14.6 | 51.6 | 3.6 | 30.2 | 70.2 | 53.576736 | 0.08 | 50 | 20 | 9.552918 | 8709161 | 56.5736
163 | 5 | 0 | 14.6 | 51.6 | 3.6 | 30.2 | 70.2 | 53.576736 | 0.08 | 50 | 20 | 9.645756 | 8735539 | 56.53984
163 | 5 | 0 | 14.6 | 51.6 | 3.6 | 30.2 | 70.2 | 53.576736 | 0.08 | 50 | 20 | 9.752962 | 8766091 | 56.5009
163 | 5 | 0 | 14.6 | 51.6 | 3.6 | 30.2 | 70.2 | 53.576736 | 0.08 | 50 | 20 | 9.834147 | 8789303 | 56.47143
163 | 5 | 0 | 14.6 | 51.6 | 3.6 | 30.2 | 70.2 | 53.576736 | 0.08 | 50 | 20 | 9.929718 | 8816706 | 56.43673
163 | 5 | 0 | 14.6 | 51.6 | 3.6 | 30.2 | 70.2 | 53.576736 | 0.08 | 50 | 20 | 10.02622 | 8844455 | 56.40176
163 | 5 | 0 | 14.6 | 51.6 | 3.6 | 30.2 | 70.2 | 53.576736 | 0.08 | 50 | 20 | 10.10968 | 8868535 | 56.37151
163 | 5 | 0 | 14.6 | 51.6 | 3.6 | 30.2 | 70.2 | 53.576736 | 0.08 | 50 | 20 | 10.20793 | 8896965 | 56.3359
163 | 5 | 0 | 14.6 | 51.6 | 3.6 | 30.2 | 70.2 | 53.576736 | 0.08 | 50 | 20 | 10.30713 | 8925757 | 56.3
163 | 5 | 0 | 14.6 | 51.6 | 3.6 | 30.2 | 70.2 | 53.576736 | 0.08 | 50 | 20 | 10.39293 | 8950734 | 56.26895
163 | 5 | 0 | 14.6 | 51.6 | 3.6 | 30.2 | 70.2 | 53.576736 | 0.08 | 50 | 20 | 10.47944 | 8975985 | 56.23766
163 | 5 | 0 | 14.6 | 51.6 | 3.6 | 30.2 | 70.2 | 53.576736 | 0.08 | 50 | 20 | 10.56667 | 9001530 | 56.20614
163 | 5 | 0 | 14.6 | 51.6 | 3.6 | 30.2 | 70.2 | 53.576736 | 0.08 | 50 | 20 | 10.66936 | 9031677 | 56.16906
163 | 5 | 0 | 14.6 | 51.6 | 3.6 | 30.2 | 70.2 | 53.576736 | 0.08 | 50 | 20 | 10.86273 | 9088739 | 56.0993
163 | 5 | 0 | 14.6 | 51.6 | 3.6 | 30.2 | 70.2 | 53.576736 | 0.08 | 50 | 20 | 10.95315 | 9115544 | 56.06671
163 | 5 | 0 | 14.6 | 51.6 | 3.6 | 30.2 | 70.2 | 53.576736 | 0.08 | 50 | 20 | 11.02908 | 9138122 | 56.03934
163 | 5 | 0 | 14.6 | 51.6 | 3.6 | 30.2 | 70.2 | 53.576736 | 0.08 | 50 | 20 | 11.12089 | 9165476 | 56.00629
163 | 5 | 0 | 14.6 | 51.6 | 3.6 | 30.2 | 70.2 | 53.576736 | 0.08 | 50 | 20 | 11.22896 | 9197804 | 55.96739
163 | 5 | 0 | 14.6 | 51.6 | 3.6 | 30.2 | 70.2 | 53.576736 | 0.08 | 50 | 20 | 11.3068 | 9224650 | 55.93506
163 | 5 | 0 | 14.6 | 51.6 | 3.6 | 30.2 | 70.2 | 53.576736 | 0.08 | 50 | 20 | 11.40092 | 9264517 | 55.88699
163 | 5 | 0 | 14.6 | 51.6 | 3.6 | 30.2 | 70.2 | 53.576736 | 0.08 | 50 | 20 | 11.49582 | 9304894 | 55.83856
163 | 5 | 0 | 14.6 | 51.6 | 3.6 | 30.2 | 70.2 | 53.576736 | 0.08 | 50 | 20 | 11.57551 | 9338942 | 55.79792
163 | 5 | 0 | 14.6 | 51.6 | 3.6 | 30.2 | 70.2 | 53.576736 | 0.08 | 50 | 20 | 11.67187 | 9380270 | 55.74883
163 | 5 | 0 | 14.6 | 51.6 | 3.6 | 30.2 | 70.2 | 53.576736 | 0.08 | 50 | 20 | 11.76903 | 9426328 | 55.69457
163 | 5 | 0 | 14.6 | 51.6 | 3.6 | 30.2 | 70.2 | 53.576736 | 0.08 | 50 | 20 | 11.85061 | 9473425 | 55.63978
163 | 5 | 0 | 14.6 | 51.6 | 3.6 | 30.2 | 70.2 | 53.576736 | 0.08 | 50 | 20 | 11.94926 | 9529696 | 55.57466
163 | 5 | 0 | 14.6 | 51.6 | 3.6 | 30.2 | 70.2 | 53.576736 | 0.08 | 50 | 20 | 12.03209 | 9574095 | 55.52349
163 | 5 | 0 | 14.6 | 51.6 | 3.6 | 30.2 | 70.2 | 53.576736 | 0.08 | 50 | 20 | 12.13225 | 9628025 | 55.4617
163 | 5 | 0 | 14.6 | 51.6 | 3.6 | 30.2 | 70.2 | 53.576736 | 0.08 | 50 | 20 | 12.21635 | 9673565 | 55.40986
163 | 5 | 0 | 14.6 | 51.6 | 3.6 | 30.2 | 70.2 | 53.576736 | 0.08 | 50 | 20 | 12.30103 | 9719617 | 55.35916
163 | 5 | 0 | 14.6 | 51.6 | 3.6 | 30.2 | 70.2 | 53.576736 | 0.08 | 50 | 20 | 12.40343 | 9778116 | 55.29579
163 | 5 | 0 | 14.6 | 51.6 | 3.6 | 30.2 | 70.2 | 53.576736 | 0.08 | 50 | 20 | 12.48941 | 9826296 | 55.24384
163 | 5 | 0 | 14.6 | 51.6 | 3.6 | 30.2 | 70.2 | 53.576736 | 0.08 | 50 | 20 | 12.57599 | 9873885 | 55.19402
163 | 5 | 0 | 14.6 | 51.6 | 3.6 | 30.2 | 70.2 | 53.576736 | 0.08 | 50 | 20 | 12.66316 | 9922252 | 55.14384
163 | 5 | 0 | 14.6 | 51.6 | 3.6 | 30.2 | 70.2 | 53.576736 | 0.08 | 50 | 20 | 12.75094 | 9968405 | 55.09655
163 | 5 | 0 | 14.6 | 51.6 | 3.6 | 30.2 | 70.2 | 53.576736 | 0.08 | 50 | 20 | 12.85708 | 10022128 | 55.04211
163 | 5 | 0 | 14.6 | 51.6 | 3.6 | 30.2 | 70.2 | 53.576736 | 0.08 | 50 | 20 | 12.94621 | 10067478 | 54.99644
163 | 5 | 0 | 14.6 | 51.6 | 3.6 | 30.2 | 70.2 | 53.576736 | 0.08 | 50 | 20 | 13.01796 | 10104124 | 54.95971
163 | 5 | 0 | 14.6 | 51.6 | 3.6 | 30.2 | 70.2 | 53.576736 | 0.08 | 50 | 20 | 13.12632 | 10160264 | 54.90303
163 | 5 | 0 | 14.6 | 51.6 | 3.6 | 30.2 | 70.2 | 53.576736 | 0.08 | 50 | 20 | 13.21731 | 10208049 | 54.85448
163 | 5 | 0 | 14.6 | 51.6 | 3.6 | 30.2 | 70.2 | 53.576736 | 0.08 | 50 | 20 | 13.29056 | 10246674 | 54.81548
163 | 5 | 0 | 14.6 | 51.6 | 3.6 | 30.2 | 70.2 | 53.576736 | 0.08 | 50 | 20 | 13.38269 | 10295474 | 54.76641
163 | 5 | 0 | 14.6 | 51.6 | 3.6 | 30.2 | 70.2 | 53.576736 | 0.08 | 50 | 20 | 13.47546 | 10344841 | 54.71707
163 | 5 | 0 | 14.6 | 51.6 | 3.6 | 30.2 | 70.2 | 53.576736 | 0.08 | 50 | 20 | 13.56887 | 10394783 | 54.66742
163 | 5 | 0 | 14.6 | 51.6 | 3.6 | 30.2 | 70.2 | 53.576736 | 0.08 | 50 | 20 | 13.66293 | 10445324 | 54.61747
163 | 5 | 0 | 14.6 | 51.6 | 3.6 | 30.2 | 70.2 | 53.576736 | 0.08 | 50 | 20 | 13.73865 | 10486186 | 54.57731
163 | 5 | 0 | 14.6 | 51.6 | 3.6 | 30.2 | 70.2 | 53.576736 | 0.08 | 50 | 20 | 13.83388 | 10537815 | 54.52682
163 | 5 | 0 | 14.6 | 51.6 | 3.6 | 30.2 | 70.2 | 53.576736 | 0.08 | 50 | 20 | 13.91055 | 10579563 | 54.48623
163 | 5 | 0 | 14.6 | 51.6 | 3.6 | 30.2 | 70.2 | 53.576736 | 0.08 | 50 | 20 | 14.00698 | 10632301 | 54.4352
163 | 5 | 0 | 14.6 | 51.6 | 3.6 | 30.2 | 70.2 | 53.576736 | 0.08 | 50 | 20 | 14.10407 | 10685667 | 54.38387
163 | 5 | 0 | 14.6 | 51.6 | 3.6 | 30.2 | 70.2 | 53.576736 | 0.08 | 50 | 20 | 14.18223 | 10728820 | 54.34257
163 | 5 | 0 | 14.6 | 51.6 | 3.6 | 30.2 | 70.2 | 53.576736 | 0.08 | 50 | 20 | 14.28055 | 10783350 | 54.29068
163 | 5 | 0 | 14.6 | 51.6 | 3.6 | 30.2 | 70.2 | 53.576736 | 0.08 | 50 | 20 | 14.35968 | 10827434 | 54.24895
163 | 5 | 0 | 14.6 | 51.6 | 3.6 | 30.2 | 70.2 | 53.576736 | 0.08 | 50 | 20 | 14.45923 | 10883150 | 54.1965
163 | 5 | 0 | 14.6 | 51.6 | 3.6 | 30.2 | 70.2 | 53.576736 | 0.08 | 50 | 20 | 14.53936 | 10928227 | 54.15432
163 | 5 | 0 | 14.6 | 51.6 | 3.6 | 30.2 | 70.2 | 53.576736 | 0.08 | 50 | 20 | 14.61993 | 10972275 | 54.11312
163 | 5 | 0 | 14.6 | 51.6 | 3.6 | 30.2 | 70.2 | 53.576736 | 0.08 | 50 | 20 | 14.72128 | 11026233 | 54.06276
163 | 5 | 0 | 14.6 | 51.6 | 3.6 | 30.2 | 70.2 | 53.576736 | 0.08 | 50 | 20 | 14.80286 | 11069853 | 54.02227
163 | 5 | 0 | 14.6 | 51.6 | 3.6 | 30.2 | 70.2 | 53.576736 | 0.08 | 50 | 20 | 14.88489 | 11113880 | 53.98158
163 | 5 | 0 | 14.6 | 51.6 | 3.6 | 30.2 | 70.2 | 53.576736 | 0.08 | 50 | 20 | 14.98807 | 11169514 | 53.93044
163 | 5 | 0 | 14.6 | 51.6 | 3.6 | 30.2 | 70.2 | 53.576736 | 0.08 | 50 | 20 | 15.07114 | 11214493 | 53.88931
163 | 5 | 0 | 14.6 | 51.6 | 3.6 | 30.2 | 70.2 | 53.576736 | 0.08 | 50 | 20 | 15.15466 | 11259910 | 53.84797
163 | 5 | 0 | 14.6 | 51.6 | 3.6 | 30.2 | 70.2 | 53.576736 | 0.08 | 50 | 20 | 15.25971 | 11317313 | 53.79604
163 | 5 | 0 | 14.6 | 51.6 | 3.6 | 30.2 | 70.2 | 53.576736 | 0.08 | 50 | 20 | 15.34427 | 11363709 | 53.75427
163 | 5 | 0 | 14.6 | 51.6 | 3.6 | 30.2 | 70.2 | 53.576736 | 0.08 | 50 | 20 | 15.42931 | 11410579 | 53.7123
163 | 5 | 0 | 14.6 | 51.6 | 3.6 | 30.2 | 70.2 | 53.576736 | 0.08 | 50 | 20 | 15.51481 | 11457883 | 53.67012
163 | 5 | 0 | 14.6 | 51.6 | 3.6 | 30.2 | 70.2 | 53.576736 | 0.08 | 50 | 20 | 15.60079 | 11505669 | 53.62776
163 | 5 | 0 | 14.6 | 51.6 | 3.6 | 30.2 | 70.2 | 53.576736 | 0.08 | 50 | 20 | 15.68725 | 11553895 | 53.58519
163 | 5 | 0 | 14.6 | 51.6 | 3.6 | 30.2 | 70.2 | 53.576736 | 0.08 | 50 | 20 | 15.77419 | 11602611 | 53.54241
163 | 5 | 0 | 14.6 | 51.6 | 3.6 | 30.2 | 70.2 | 53.576736 | 0.08 | 50 | 20 | 15.8616 | 11651801 | 53.49943
163 | 5 | 0 | 14.6 | 51.6 | 3.6 | 30.2 | 70.2 | 53.576736 | 0.13 | 50 | 20 | 0.1228688 | 1165774.125 | 68.14601
163 | 5 | 0 | 14.6 | 51.6 | 3.6 | 30.2 | 70.2 | 53.576736 | 0.13 | 50 | 20 | 0.3016206 | 1400533.5 | 67.10568
163 | 5 | 0 | 14.6 | 51.6 | 3.6 | 30.2 | 70.2 | 53.576736 | 0.13 | 50 | 20 | 0.4693217 | 1700927.875 | 66.28307
163 | 5 | 0 | 14.6 | 51.6 | 3.6 | 30.2 | 70.2 | 53.576736 | 0.13 | 50 | 20 | 0.618695 | 2026085.25 | 65.52637
163 | 5 | 0 | 14.6 | 51.6 | 3.6 | 30.2 | 70.2 | 53.576736 | 0.13 | 50 | 20 | 0.7611691 | 2403180.5 | 64.74614
163 | 5 | 0 | 14.6 | 51.6 | 3.6 | 30.2 | 70.2 | 53.576736 | 0.13 | 50 | 20 | 0.91093 | 2875454.25 | 63.936
163 | 5 | 0 | 14.6 | 51.6 | 3.6 | 30.2 | 70.2 | 53.576736 | 0.13 | 50 | 20 | 1.045895 | 3305596.25 | 63.42563
163 | 5 | 0 | 14.6 | 51.6 | 3.6 | 30.2 | 70.2 | 53.576736 | 0.13 | 50 | 20 | 1.168128 | 3689699.5 | 63.07261
163 | 5 | 0 | 14.6 | 51.6 | 3.6 | 30.2 | 70.2 | 53.576736 | 0.13 | 50 | 20 | 1.304646 | 4119534.5 | 62.74297
163 | 5 | 0 | 14.6 | 51.6 | 3.6 | 30.2 | 70.2 | 53.576736 | 0.13 | 50 | 20 | 1.437126 | 4572812.5 | 62.42933
163 | 5 | 0 | 14.6 | 51.6 | 3.6 | 30.2 | 70.2 | 53.576736 | 0.13 | 50 | 20 | 1.561337 | 4970676 | 62.14188
163 | 5 | 0 | 14.6 | 51.6 | 3.6 | 30.2 | 70.2 | 53.576736 | 0.13 | 50 | 20 | 1.673009 | 5291631 | 61.87734
163 | 5 | 0 | 14.6 | 51.6 | 3.6 | 30.2 | 70.2 | 53.576736 | 0.13 | 50 | 20 | 1.817607 | 5655627 | 61.52787
163 | 5 | 0 | 14.6 | 51.6 | 3.6 | 30.2 | 70.2 | 53.576736 | 0.13 | 50 | 20 | 1.920884 | 5882963.5 | 61.28527
163 | 5 | 0 | 14.6 | 51.6 | 3.6 | 30.2 | 70.2 | 53.576736 | 0.13 | 50 | 20 | 2.058272 | 6158563.5 | 60.94423
163 | 5 | 0 | 14.6 | 51.6 | 3.6 | 30.2 | 70.2 | 53.576736 | 0.13 | 50 | 20 | 2.175224 | 6375728 | 60.63685
163 | 5 | 0 | 14.6 | 51.6 | 3.6 | 30.2 | 70.2 | 53.576736 | 0.13 | 50 | 20 | 2.267278 | 6526164 | 60.41876
163 | 5 | 0 | 14.6 | 51.6 | 3.6 | 30.2 | 70.2 | 53.576736 | 0.13 | 50 | 20 | 2.396106 | 6726786.5 | 60.13007
163 | 5 | 0 | 14.6 | 51.6 | 3.6 | 30.2 | 70.2 | 53.576736 | 0.13 | 50 | 20 | 2.532254 | 6946986.5 | 59.82456
163 | 5 | 0 | 14.6 | 51.6 | 3.6 | 30.2 | 70.2 | 53.576736 | 0.13 | 50 | 20 | 2.639418 | 7125368.5 | 59.58516
163 | 5 | 0 | 14.6 | 51.6 | 3.6 | 30.2 | 70.2 | 53.576736 | 0.13 | 50 | 20 | 2.732177 | 7279102 | 59.38437
163 | 5 | 0 | 14.6 | 51.6 | 3.6 | 30.2 | 70.2 | 53.576736 | 0.13 | 50 | 20 | 2.847802 | 7457529 | 59.09554
163 | 5 | 0 | 14.6 | 51.6 | 3.6 | 30.2 | 70.2 | 53.576736 | 0.13 | 50 | 20 | 2.956042 | 7655347 | 58.75418
163 | 5 | 0 | 14.6 | 51.6 | 3.6 | 30.2 | 70.2 | 53.576736 | 0.13 | 50 | 20 | 3.06416 | 7851977.5 | 58.425
163 | 5 | 0 | 14.6 | 51.6 | 3.6 | 30.2 | 70.2 | 53.576736 | 0.13 | 50 | 20 | 3.171846 | 8041540.5 | 58.11483
163 | 5 | 0 | 14.6 | 51.6 | 3.6 | 30.2 | 70.2 | 53.576736 | 0.13 | 50 | 20 | 3.283317 | 8246211.5 | 57.79837
163 | 5 | 0 | 14.6 | 51.6 | 3.6 | 30.2 | 70.2 | 53.576736 | 0.13 | 50 | 20 | 3.394014 | 8488109 | 57.47566
163 | 5 | 0 | 14.6 | 51.6 | 3.6 | 30.2 | 70.2 | 53.576736 | 0.13 | 50 | 20 | 3.513293 | 8732882 | 57.15903
163 | 5 | 0 | 14.6 | 51.6 | 3.6 | 30.2 | 70.2 | 53.576736 | 0.13 | 50 | 20 | 3.621721 | 8939490 | 56.89887
163 | 5 | 0 | 14.6 | 51.6 | 3.6 | 30.2 | 70.2 | 53.576736 | 0.13 | 50 | 20 | 3.718053 | 9128872 | 56.66791
163 | 5 | 0 | 14.6 | 51.6 | 3.6 | 30.2 | 70.2 | 53.576736 | 0.13 | 50 | 20 | 3.822224 | 9339405 | 56.41862
163 | 5 | 0 | 14.6 | 51.6 | 3.6 | 30.2 | 70.2 | 53.576736 | 0.13 | 50 | 20 | 3.934747 | 9566903 | 56.15658
163 | 5 | 0 | 14.6 | 51.6 | 3.6 | 30.2 | 70.2 | 53.576736 | 0.13 | 50 | 20 | 4.050582 | 9793683 | 55.90242
163 | 5 | 0 | 14.6 | 51.6 | 3.6 | 30.2 | 70.2 | 53.576736 | 0.13 | 50 | 20 | 4.146846 | 9986254 | 55.6921
163 | 5 | 0 | 14.6 | 51.6 | 3.6 | 30.2 | 70.2 | 53.576736 | 0.13 | 50 | 20 | 4.251268 | 10189920 | 55.47498
163 | 5 | 0 | 14.6 | 51.6 | 3.6 | 30.2 | 70.2 | 53.576736 | 0.13 | 50 | 20 | 4.358319 | 10380538 | 55.27676
163 | 5 | 0 | 14.6 | 51.6 | 3.6 | 30.2 | 70.2 | 53.576736 | 0.13 | 50 | 20 | 4.480429 | 10602308 | 55.05151
163 | 5 | 0 | 14.6 | 51.6 | 3.6 | 30.2 | 70.2 | 53.576736 | 0.13 | 50 | 20 | 4.56163 | 10752399 | 54.90224
163 | 5 | 0 | 14.6 | 51.6 | 3.6 | 30.2 | 70.2 | 53.576736 | 0.13 | 50 | 20 | 4.670039 | 10947649 | 54.71185
163 | 5 | 0 | 14.6 | 51.6 | 3.6 | 30.2 | 70.2 | 53.576736 | 0.13 | 50 | 20 | 4.767832 | 11123890 | 54.54345
163 | 5 | 0 | 14.6 | 51.6 | 3.6 | 30.2 | 70.2 | 53.576736 | 0.13 | 50 | 20 | 4.887891 | 11327873 | 54.35217
163 | 5 | 0 | 14.6 | 51.6 | 3.6 | 30.2 | 70.2 | 53.576736 | 0.13 | 50 | 20 | 4.983356 | 11492728 | 54.20056
163 | 5 | 0 | 14.6 | 51.6 | 3.6 | 30.2 | 70.2 | 53.576736 | 0.13 | 50 | 20 | 5.08771 | 11611667 | 54.09496
163 | 5 | 0 | 14.6 | 51.6 | 3.6 | 30.2 | 70.2 | 53.576736 | 0.13 | 50 | 20 | 5.179917 | 11705619 | 54.01311
163 | 5 | 0 | 14.6 | 51.6 | 3.6 | 30.2 | 70.2 | 53.576736 | 0.13 | 50 | 20 | 5.281085 | 11809561 | 53.92345
163 | 5 | 0 | 14.6 | 51.6 | 3.6 | 30.2 | 70.2 | 53.576736 | 0.13 | 50 | 20 | 5.489389 | 11964573 | 53.78918
163 | 5 | 0 | 14.6 | 51.6 | 3.6 | 30.2 | 70.2 | 53.576736 | 0.13 | 50 | 20 | 5.588875 | 12025429 | 53.73705
163 | 5 | 0 | 14.6 | 51.6 | 3.6 | 30.2 | 70.2 | 53.576736 | 0.13 | 50 | 20 | 5.690164 | 12061609 | 53.7066
163 | 5 | 0 | 14.6 | 51.6 | 3.6 | 30.2 | 70.2 | 53.576736 | 0.13 | 50 | 20 | 5.78529 | 12083070 | 53.68849
163 | 5 | 0 | 14.6 | 51.6 | 3.6 | 30.2 | 70.2 | 53.576736 | 0.13 | 50 | 20 | 5.890139 | 12106785 | 53.66852
163 | 5 | 0 | 14.6 | 51.6 | 3.6 | 30.2 | 70.2 | 53.576736 | 0.13 | 50 | 20 | 5.988608 | 12129089 | 53.64978
163 | 5 | 0 | 14.6 | 51.6 | 3.6 | 30.2 | 70.2 | 53.576736 | 0.13 | 50 | 20 | 6.088724 | 12151828 | 53.63074
163 | 5 | 0 | 14.6 | 51.6 | 3.6 | 30.2 | 70.2 | 53.576736 | 0.13 | 50 | 20 | 6.190513 | 12174958 | 53.61139
163 | 5 | 0 | 14.6 | 51.6 | 3.6 | 30.2 | 70.2 | 53.576736 | 0.13 | 50 | 20 | 6.294004 | 12198551 | 53.59172
163 | 5 | 0 | 14.6 | 51.6 | 3.6 | 30.2 | 70.2 | 53.576736 | 0.13 | 50 | 20 | 6.39039 | 12220558 | 53.57339
163 | 5 | 0 | 14.6 | 51.6 | 3.6 | 30.2 | 70.2 | 53.576736 | 0.13 | 50 | 20 | 6.506205 | 12247043 | 53.5514
163 | 5 | 0 | 14.6 | 51.6 | 3.6 | 30.2 | 70.2 | 53.576736 | 0.13 | 50 | 20 | 6.587612 | 12265697 | 53.53593
163 | 5 | 0 | 14.6 | 51.6 | 3.6 | 30.2 | 70.2 | 53.576736 | 0.13 | 50 | 20 | 6.688494 | 12288857 | 53.51679
163 | 5 | 0 | 14.6 | 51.6 | 3.6 | 30.2 | 70.2 | 53.576736 | 0.13 | 50 | 20 | 6.772182 | 12308092 | 53.50091
163 | 5 | 0 | 14.6 | 51.6 | 3.6 | 30.2 | 70.2 | 53.576736 | 0.13 | 50 | 20 | 6.87589 | 12337449 | 53.47655
163 | 5 | 0 | 14.6 | 51.6 | 3.6 | 30.2 | 70.2 | 53.576736 | 0.13 | 50 | 20 | 6.981187 | 12371358 | 53.44823
163 | 5 | 0 | 14.6 | 51.6 | 3.6 | 30.2 | 70.2 | 53.576736 | 0.13 | 50 | 20 | 7.088096 | 12405903 | 53.41949
163 | 5 | 0 | 14.6 | 51.6 | 3.6 | 30.2 | 70.2 | 53.576736 | 0.13 | 50 | 20 | 7.196642 | 12441069 | 53.39033
163 | 5 | 0 | 14.6 | 51.6 | 3.6 | 30.2 | 70.2 | 53.576736 | 0.13 | 50 | 20 | 7.286688 | 12470313 | 53.36615
163 | 5 | 0 | 14.6 | 51.6 | 3.6 | 30.2 | 70.2 | 53.576736 | 0.13 | 50 | 20 | 7.470174 | 12530110 | 53.31691
163 | 5 | 0 | 14.6 | 51.6 | 3.6 | 30.2 | 70.2 | 53.576736 | 0.13 | 50 | 20 | 7.563642 | 12560690 | 53.29185
163 | 5 | 0 | 14.6 | 51.6 | 3.6 | 30.2 | 70.2 | 53.576736 | 0.13 | 50 | 20 | 7.647707 | 12588247 | 53.26931
163 | 5 | 0 | 14.6 | 51.6 | 3.6 | 30.2 | 70.2 | 53.576736 | 0.13 | 50 | 20 | 7.754102 | 12620775 | 53.24143
163 | 5 | 0 | 14.6 | 51.6 | 3.6 | 30.2 | 70.2 | 53.576736 | 0.13 | 50 | 20 | 7.861978 | 12652856 | 53.21343
163 | 5 | 0 | 14.6 | 51.6 | 3.6 | 30.2 | 70.2 | 53.576736 | 0.13 | 50 | 20 | 7.949358 | 12678899 | 53.19075
163 | 5 | 0 | 14.6 | 51.6 | 3.6 | 30.2 | 70.2 | 53.576736 | 0.13 | 50 | 20 | 8.048822 | 12708606 | 53.16497
163 | 5 | 0 | 14.6 | 51.6 | 3.6 | 30.2 | 70.2 | 53.576736 | 0.13 | 50 | 20 | 8.138279 | 12735395 | 53.14177
163 | 5 | 0 | 14.6 | 51.6 | 3.6 | 30.2 | 70.2 | 53.576736 | 0.13 | 50 | 20 | 8.22873 | 12762532 | 53.11834
163 | 5 | 0 | 14.6 | 51.6 | 3.6 | 30.2 | 70.2 | 53.576736 | 0.13 | 50 | 20 | 8.33169 | 12793509 | 53.09166
163 | 5 | 0 | 14.6 | 51.6 | 3.6 | 30.2 | 70.2 | 53.576736 | 0.13 | 50 | 20 | 8.435938 | 12821138 | 53.06773
163 | 5 | 0 | 14.6 | 51.6 | 3.6 | 30.2 | 70.2 | 53.576736 | 0.13 | 50 | 20 | 8.529697 | 12844586 | 53.04738
163 | 5 | 0 | 14.6 | 51.6 | 3.6 | 30.2 | 70.2 | 53.576736 | 0.13 | 50 | 20 | 8.624498 | 12868348 | 53.0268
163 | 5 | 0 | 14.6 | 51.6 | 3.6 | 30.2 | 70.2 | 53.576736 | 0.13 | 50 | 20 | 8.720353 | 12885589 | 53.01143
163 | 5 | 0 | 14.6 | 51.6 | 3.6 | 30.2 | 70.2 | 53.576736 | 0.13 | 50 | 20 | 8.817274 | 12916225 | 52.98543
163 | 5 | 0 | 14.6 | 51.6 | 3.6 | 30.2 | 70.2 | 53.576736 | 0.13 | 50 | 20 | 8.89067 | 12941501 | 52.96413
163 | 5 | 0 | 14.6 | 51.6 | 3.6 | 30.2 | 70.2 | 53.576736 | 0.13 | 50 | 20 | 9.001912 | 12979918 | 52.93184
163 | 5 | 0 | 14.6 | 51.6 | 3.6 | 30.2 | 70.2 | 53.576736 | 0.13 | 50 | 20 | 9.089395 | 13010205 | 52.90648
163 | 5 | 0 | 14.6 | 51.6 | 3.6 | 30.2 | 70.2 | 53.576736 | 0.13 | 50 | 20 | 9.177728 | 13040888 | 52.88087
163 | 5 | 0 | 14.6 | 51.6 | 3.6 | 30.2 | 70.2 | 53.576736 | 0.13 | 50 | 20 | 9.26692 | 13071917 | 52.85503
163 | 5 | 0 | 14.6 | 51.6 | 3.6 | 30.2 | 70.2 | 53.576736 | 0.13 | 50 | 20 | 9.369915 | 13107019 | 52.82615
163 | 5 | 0 | 14.6 | 51.6 | 3.6 | 30.2 | 70.2 | 53.576736 | 0.13 | 50 | 20 | 9.460974 | 13136654 | 52.80235
163 | 5 | 0 | 14.6 | 51.6 | 3.6 | 30.2 | 70.2 | 53.576736 | 0.13 | 50 | 20 | 9.552918 | 13166655 | 52.77833
163 | 5 | 0 | 14.6 | 51.6 | 3.6 | 30.2 | 70.2 | 53.576736 | 0.13 | 50 | 20 | 9.659092 | 13201357 | 52.75059
163 | 5 | 0 | 14.6 | 51.6 | 3.6 | 30.2 | 70.2 | 53.576736 | 0.13 | 50 | 20 | 9.739496 | 13227721 | 52.7296
163 | 5 | 0 | 14.6 | 51.6 | 3.6 | 30.2 | 70.2 | 53.576736 | 0.13 | 50 | 20 | 9.834147 | 13258814 | 52.7049
163 | 5 | 0 | 14.6 | 51.6 | 3.6 | 30.2 | 70.2 | 53.576736 | 0.13 | 50 | 20 | 9.929718 | 13290768 | 52.67981
163 | 5 | 0 | 14.6 | 51.6 | 3.6 | 30.2 | 70.2 | 53.576736 | 0.13 | 50 | 20 | 10.01237 | 13320233 | 52.65754
163 | 5 | 0 | 14.6 | 51.6 | 3.6 | 30.2 | 70.2 | 53.576736 | 0.13 | 50 | 20 | 10.12365 | 13359976 | 52.62758
163 | 5 | 0 | 14.6 | 51.6 | 3.6 | 30.2 | 70.2 | 53.576736 | 0.13 | 50 | 20 | 10.22204 | 13392045 | 52.6035
163 | 5 | 0 | 14.6 | 51.6 | 3.6 | 30.2 | 70.2 | 53.576736 | 0.13 | 50 | 20 | 10.2929 | 13414671 | 52.58656
163 | 5 | 0 | 14.6 | 51.6 | 3.6 | 30.2 | 70.2 | 53.576736 | 0.13 | 50 | 20 | 10.39293 | 13446640 | 52.56266
163 | 5 | 0 | 14.6 | 51.6 | 3.6 | 30.2 | 70.2 | 53.576736 | 0.13 | 50 | 20 | 10.47944 | 13474343 | 52.54199
163 | 5 | 0 | 14.6 | 51.6 | 3.6 | 30.2 | 70.2 | 53.576736 | 0.13 | 50 | 20 | 10.58128 | 13507047 | 52.51767
163 | 5 | 0 | 14.6 | 51.6 | 3.6 | 30.2 | 70.2 | 53.576736 | 0.13 | 50 | 20 | 10.66936 | 13535390 | 52.49665
163 | 5 | 0 | 14.6 | 51.6 | 3.6 | 30.2 | 70.2 | 53.576736 | 0.13 | 50 | 20 | 10.84773 | 13592980 | 52.45411
163 | 5 | 0 | 14.6 | 51.6 | 3.6 | 30.2 | 70.2 | 53.576736 | 0.13 | 50 | 20 | 10.95315 | 13634162 | 52.42468
163 | 5 | 0 | 14.6 | 51.6 | 3.6 | 30.2 | 70.2 | 53.576736 | 0.13 | 50 | 20 | 11.04433 | 13674634 | 52.39634
163 | 5 | 0 | 14.6 | 51.6 | 3.6 | 30.2 | 70.2 | 53.576736 | 0.13 | 50 | 20 | 11.13626 | 13715540 | 52.36779
163 | 5 | 0 | 14.6 | 51.6 | 3.6 | 30.2 | 70.2 | 53.576736 | 0.13 | 50 | 20 | 11.22896 | 13753158 | 52.34151
163 | 5 | 0 | 14.6 | 51.6 | 3.6 | 30.2 | 70.2 | 53.576736 | 0.13 | 50 | 20 | 11.32243 | 13793509 | 52.31481
163 | 5 | 0 | 14.6 | 51.6 | 3.6 | 30.2 | 70.2 | 53.576736 | 0.13 | 50 | 20 | 11.41668 | 13835167 | 52.28766
163 | 5 | 0 | 14.6 | 51.6 | 3.6 | 30.2 | 70.2 | 53.576736 | 0.13 | 50 | 20 | 11.47995 | 13863220 | 52.26946
163 | 5 | 0 | 14.6 | 51.6 | 3.6 | 30.2 | 70.2 | 53.576736 | 0.13 | 50 | 20 | 11.57551 | 13905645 | 52.24196
163 | 5 | 0 | 14.6 | 51.6 | 3.6 | 30.2 | 70.2 | 53.576736 | 0.13 | 50 | 20 | 11.67187 | 13948598 | 52.21426
163 | 5 | 0 | 14.6 | 51.6 | 3.6 | 30.2 | 70.2 | 53.576736 | 0.13 | 50 | 20 | 11.76903 | 13988082 | 52.1894
163 | 5 | 0 | 14.6 | 51.6 | 3.6 | 30.2 | 70.2 | 53.576736 | 0.13 | 50 | 20 | 11.85061 | 14020349 | 52.1693
163 | 5 | 0 | 14.6 | 51.6 | 3.6 | 30.2 | 70.2 | 53.576736 | 0.13 | 50 | 20 | 11.94926 | 14059447 | 52.14502
163 | 5 | 0 | 14.6 | 51.6 | 3.6 | 30.2 | 70.2 | 53.576736 | 0.13 | 50 | 20 | 12.03209 | 14092361 | 52.12465
163 | 5 | 0 | 14.6 | 51.6 | 3.6 | 30.2 | 70.2 | 53.576736 | 0.13 | 50 | 20 | 12.13225 | 14132253 | 52.10002
163 | 5 | 0 | 14.6 | 51.6 | 3.6 | 30.2 | 70.2 | 53.576736 | 0.13 | 50 | 20 | 12.21635 | 14165825 | 52.07934
163 | 5 | 0 | 14.6 | 51.6 | 3.6 | 30.2 | 70.2 | 53.576736 | 0.13 | 50 | 20 | 12.30103 | 14199748 | 52.05853
163 | 5 | 0 | 14.6 | 51.6 | 3.6 | 30.2 | 70.2 | 53.576736 | 0.13 | 50 | 20 | 12.3863 | 14233968 | 52.03759
163 | 5 | 0 | 14.6 | 51.6 | 3.6 | 30.2 | 70.2 | 53.576736 | 0.13 | 50 | 20 | 12.57599 | 14325208 | 51.98149
163 | 5 | 0 | 14.6 | 51.6 | 3.6 | 30.2 | 70.2 | 53.576736 | 0.13 | 50 | 20 | 12.66316 | 14371734 | 51.95292
163 | 5 | 0 | 14.6 | 51.6 | 3.6 | 30.2 | 70.2 | 53.576736 | 0.13 | 50 | 20 | 12.75094 | 14423361 | 51.92137
163 | 5 | 0 | 14.6 | 51.6 | 3.6 | 30.2 | 70.2 | 53.576736 | 0.13 | 50 | 20 | 12.83933 | 14489952 | 51.88123
163 | 5 | 0 | 14.6 | 51.6 | 3.6 | 30.2 | 70.2 | 53.576736 | 0.13 | 50 | 20 | 12.94621 | 14574797 | 51.83177
163 | 5 | 0 | 14.6 | 51.6 | 3.6 | 30.2 | 70.2 | 53.576736 | 0.13 | 50 | 20 | 13.03595 | 14643708 | 51.79225
163 | 5 | 0 | 14.6 | 51.6 | 3.6 | 30.2 | 70.2 | 53.576736 | 0.13 | 50 | 20 | 13.12632 | 14692724 | 51.76682
163 | 5 | 0 | 14.6 | 51.6 | 3.6 | 30.2 | 70.2 | 53.576736 | 0.13 | 50 | 20 | 13.21731 | 14739710 | 51.74629
163 | 5 | 0 | 14.6 | 51.6 | 3.6 | 30.2 | 70.2 | 53.576736 | 0.13 | 50 | 20 | 13.30893 | 14782562 | 51.7294
163 | 5 | 0 | 14.6 | 51.6 | 3.6 | 30.2 | 70.2 | 53.576736 | 0.13 | 50 | 20 | 13.38269 | 14824124 | 51.71362
163 | 5 | 0 | 14.6 | 51.6 | 3.6 | 30.2 | 70.2 | 53.576736 | 0.13 | 50 | 20 | 13.47546 | 14876582 | 51.69377
163 | 5 | 0 | 14.6 | 51.6 | 3.6 | 30.2 | 70.2 | 53.576736 | 0.13 | 50 | 20 | 13.56887 | 14929624 | 51.67379
163 | 5 | 0 | 14.6 | 51.6 | 3.6 | 30.2 | 70.2 | 53.576736 | 0.13 | 50 | 20 | 13.64407 | 14972427 | 51.65772
163 | 5 | 0 | 14.6 | 51.6 | 3.6 | 30.2 | 70.2 | 53.576736 | 0.13 | 50 | 20 | 13.73865 | 15026470 | 51.63752
163 | 5 | 0 | 14.6 | 51.6 | 3.6 | 30.2 | 70.2 | 53.576736 | 0.13 | 50 | 20 | 13.83388 | 15081053 | 51.61717
163 | 5 | 0 | 14.6 | 51.6 | 3.6 | 30.2 | 70.2 | 53.576736 | 0.13 | 50 | 20 | 13.92978 | 15141350 | 51.59559
163 | 5 | 0 | 14.6 | 51.6 | 3.6 | 30.2 | 70.2 | 53.576736 | 0.13 | 50 | 20 | 14.00698 | 15192553 | 51.57767
163 | 5 | 0 | 14.6 | 51.6 | 3.6 | 30.2 | 70.2 | 53.576736 | 0.13 | 50 | 20 | 14.10407 | 15257222 | 51.55517
163 | 5 | 0 | 14.6 | 51.6 | 3.6 | 30.2 | 70.2 | 53.576736 | 0.13 | 50 | 20 | 14.20184 | 15322635 | 51.53252
163 | 5 | 0 | 14.6 | 51.6 | 3.6 | 30.2 | 70.2 | 53.576736 | 0.13 | 50 | 20 | 14.26083 | 15362201 | 51.51886
163 | 5 | 0 | 14.6 | 51.6 | 3.6 | 30.2 | 70.2 | 53.576736 | 0.13 | 50 | 20 | 14.35968 | 15428799 | 51.49596
163 | 5 | 0 | 14.6 | 51.6 | 3.6 | 30.2 | 70.2 | 53.576736 | 0.13 | 50 | 20 | 14.45923 | 15496130 | 51.47292
163 | 5 | 0 | 14.6 | 51.6 | 3.6 | 30.2 | 70.2 | 53.576736 | 0.13 | 50 | 20 | 14.53936 | 15550550 | 51.45438
163 | 5 | 0 | 14.6 | 51.6 | 3.6 | 30.2 | 70.2 | 53.576736 | 0.13 | 50 | 20 | 14.64014 | 15619276 | 51.43107
163 | 5 | 0 | 14.6 | 51.6 | 3.6 | 30.2 | 70.2 | 53.576736 | 0.13 | 50 | 20 | 14.72128 | 15680379 | 51.41088
163 | 5 | 0 | 14.6 | 51.6 | 3.6 | 30.2 | 70.2 | 53.576736 | 0.13 | 50 | 20 | 14.80286 | 15742079 | 51.3906
163 | 5 | 0 | 14.6 | 51.6 | 3.6 | 30.2 | 70.2 | 53.576736 | 0.13 | 50 | 20 | 14.88489 | 15804355 | 51.3702
163 | 5 | 0 | 14.6 | 51.6 | 3.6 | 30.2 | 70.2 | 53.576736 | 0.13 | 50 | 20 | 14.98807 | 15883047 | 51.34457
163 | 5 | 0 | 14.6 | 51.6 | 3.6 | 30.2 | 70.2 | 53.576736 | 0.13 | 50 | 20 | 15.07114 | 15946671 | 51.32394
163 | 5 | 0 | 14.6 | 51.6 | 3.6 | 30.2 | 70.2 | 53.576736 | 0.13 | 50 | 20 | 15.15466 | 16010917 | 51.3032
163 | 5 | 0 | 14.6 | 51.6 | 3.6 | 30.2 | 70.2 | 53.576736 | 0.13 | 50 | 20 | 15.23864 | 16075698 | 51.2824
163 | 5 | 0 | 14.6 | 51.6 | 3.6 | 30.2 | 70.2 | 53.576736 | 0.13 | 50 | 20 | 15.34427 | 16157558 | 51.25787
163 | 5 | 0 | 14.6 | 51.6 | 3.6 | 30.2 | 70.2 | 53.576736 | 0.13 | 50 | 20 | 15.42931 | 16227635 | 51.23729
163 | 5 | 0 | 14.6 | 51.6 | 3.6 | 30.2 | 70.2 | 53.576736 | 0.13 | 50 | 20 | 15.51481 | 16295063 | 51.21879
163 | 5 | 0 | 14.6 | 51.6 | 3.6 | 30.2 | 70.2 | 53.576736 | 0.13 | 50 | 20 | 15.60079 | 16359435 | 51.20256
163 | 5 | 0 | 14.6 | 51.6 | 3.6 | 30.2 | 70.2 | 53.576736 | 0.13 | 50 | 20 | 15.68725 | 16424434 | 51.18626
163 | 5 | 0 | 14.6 | 51.6 | 3.6 | 30.2 | 70.2 | 53.576736 | 0.13 | 50 | 20 | 15.77419 | 16490071 | 51.16987
163 | 5 | 0 | 14.6 | 51.6 | 3.6 | 30.2 | 70.2 | 53.576736 | 0.13 | 50 | 20 | 15.8616 | 16556316 | 51.15339
163 | 5 | 0 | 14.6 | 51.6 | 3.6 | 30.2 | 70.2 | 53.576736 | 0.18 | 50 | 20 | 0.1353454 | 3681176.25 | 59.05892
163 | 5 | 0 | 14.6 | 51.6 | 3.6 | 30.2 | 70.2 | 53.576736 | 0.18 | 50 | 20 | 0.3187588 | 4362455.5 | 58.00747
163 | 5 | 0 | 14.6 | 51.6 | 3.6 | 30.2 | 70.2 | 53.576736 | 0.18 | 50 | 20 | 0.482471 | 5076381.5 | 57.08478
163 | 5 | 0 | 14.6 | 51.6 | 3.6 | 30.2 | 70.2 | 53.576736 | 0.18 | 50 | 20 | 0.6360295 | 5862112.5 | 56.25127
163 | 5 | 0 | 14.6 | 51.6 | 3.6 | 30.2 | 70.2 | 53.576736 | 0.18 | 50 | 20 | 0.7824953 | 6944542 | 55.64191
163 | 5 | 0 | 14.6 | 51.6 | 3.6 | 30.2 | 70.2 | 53.576736 | 0.18 | 50 | 20 | 0.923603 | 8176008.5 | 55.06107
163 | 5 | 0 | 14.6 | 51.6 | 3.6 | 30.2 | 70.2 | 53.576736 | 0.18 | 50 | 20 | 1.060445 | 9437409 | 54.60247
163 | 5 | 0 | 14.6 | 51.6 | 3.6 | 30.2 | 70.2 | 53.576736 | 0.18 | 50 | 20 | 1.184379 | 10365481 | 54.41921
163 | 5 | 0 | 14.6 | 51.6 | 3.6 | 30.2 | 70.2 | 53.576736 | 0.18 | 50 | 20 | 1.322797 | 11475883 | 54.23614
163 | 5 | 0 | 14.6 | 51.6 | 3.6 | 30.2 | 70.2 | 53.576736 | 0.18 | 50 | 20 | 1.437126 | 12482997 | 54.08513
163 | 5 | 0 | 14.6 | 51.6 | 3.6 | 30.2 | 70.2 | 53.576736 | 0.18 | 50 | 20 | 1.561337 | 13727029 | 53.90491
163 | 5 | 0 | 14.6 | 51.6 | 3.6 | 30.2 | 70.2 | 53.576736 | 0.18 | 50 | 20 | 1.696284 | 15140251 | 53.73997
163 | 5 | 0 | 14.6 | 51.6 | 3.6 | 30.2 | 70.2 | 53.576736 | 0.18 | 50 | 20 | 1.817607 | 16287949 | 53.40508
163 | 5 | 0 | 14.6 | 51.6 | 3.6 | 30.2 | 70.2 | 53.576736 | 0.18 | 50 | 20 | 1.947608 | 17413730 | 52.93863
163 | 5 | 0 | 14.6 | 51.6 | 3.6 | 30.2 | 70.2 | 53.576736 | 0.18 | 50 | 20 | 2.058272 | 18337674 | 52.57403
163 | 5 | 0 | 14.6 | 51.6 | 3.6 | 30.2 | 70.2 | 53.576736 | 0.18 | 50 | 20 | 2.175224 | 19300074 | 52.21335
163 | 5 | 0 | 14.6 | 51.6 | 3.6 | 30.2 | 70.2 | 53.576736 | 0.18 | 50 | 20 | 2.298821 | 20065152 | 51.88249
163 | 5 | 0 | 14.6 | 51.6 | 3.6 | 30.2 | 70.2 | 53.576736 | 0.18 | 50 | 20 | 2.396106 | 20536282 | 51.65132
163 | 5 | 0 | 14.6 | 51.6 | 3.6 | 30.2 | 70.2 | 53.576736 | 0.18 | 50 | 20 | 2.532254 | 21184050 | 51.3398
163 | 5 | 0 | 14.6 | 51.6 | 3.6 | 30.2 | 70.2 | 53.576736 | 0.18 | 50 | 20 | 2.639418 | 21614028 | 51.13365
163 | 5 | 0 | 14.6 | 51.6 | 3.6 | 30.2 | 70.2 | 53.576736 | 0.18 | 50 | 20 | 2.751117 | 22027844 | 50.93682
163 | 5 | 0 | 14.6 | 51.6 | 3.6 | 30.2 | 70.2 | 53.576736 | 0.18 | 50 | 20 | 2.867543 | 22467618 | 50.73248
163 | 5 | 0 | 14.6 | 51.6 | 3.6 | 30.2 | 70.2 | 53.576736 | 0.18 | 50 | 20 | 2.960129 | 22823564 | 50.57056
163 | 5 | 0 | 14.6 | 51.6 | 3.6 | 30.2 | 70.2 | 53.576736 | 0.18 | 50 | 20 | 3.098215 | 23364988 | 50.33003
163 | 5 | 0 | 14.6 | 51.6 | 3.6 | 30.2 | 70.2 | 53.576736 | 0.18 | 50 | 20 | 3.180623 | 23694216 | 50.18703
163 | 5 | 0 | 14.6 | 51.6 | 3.6 | 30.2 | 70.2 | 53.576736 | 0.18 | 50 | 20 | 3.301513 | 24185562 | 49.97799
163 | 5 | 0 | 14.6 | 51.6 | 3.6 | 30.2 | 70.2 | 53.576736 | 0.18 | 50 | 20 | 3.408111 | 24627278 | 49.79438
163 | 5 | 0 | 14.6 | 51.6 | 3.6 | 30.2 | 70.2 | 53.576736 | 0.18 | 50 | 20 | 3.542538 | 25110184 | 49.59304
163 | 5 | 0 | 14.6 | 51.6 | 3.6 | 30.2 | 70.2 | 53.576736 | 0.18 | 50 | 20 | 3.626728 | 25384424 | 49.4785
163 | 5 | 0 | 14.6 | 51.6 | 3.6 | 30.2 | 70.2 | 53.576736 | 0.18 | 50 | 20 | 3.733496 | 25736514 | 49.3336
163 | 5 | 0 | 14.6 | 51.6 | 3.6 | 30.2 | 70.2 | 53.576736 | 0.18 | 50 | 20 | 3.8381 | 26086216 | 49.19205
163 | 5 | 0 | 14.6 | 51.6 | 3.6 | 30.2 | 70.2 | 53.576736 | 0.18 | 50 | 20 | 3.945635 | 26415218 | 49.05975
163 | 5 | 0 | 14.6 | 51.6 | 3.6 | 30.2 | 70.2 | 53.576736 | 0.18 | 50 | 20 | 4.039405 | 26699434 | 48.94684
163 | 5 | 0 | 14.6 | 51.6 | 3.6 | 30.2 | 70.2 | 53.576736 | 0.18 | 50 | 20 | 4.146846 | 27011636 | 48.82444
163 | 5 | 0 | 14.6 | 51.6 | 3.6 | 30.2 | 70.2 | 53.576736 | 0.18 | 50 | 20 | 4.263031 | 27305238 | 48.71075
163 | 5 | 0 | 14.6 | 51.6 | 3.6 | 30.2 | 70.2 | 53.576736 | 0.18 | 50 | 20 | 4.382472 | 27610458 | 48.59417
163 | 5 | 0 | 14.6 | 51.6 | 3.6 | 30.2 | 70.2 | 53.576736 | 0.18 | 50 | 20 | 4.474243 | 27847238 | 48.50477
163 | 5 | 0 | 14.6 | 51.6 | 3.6 | 30.2 | 70.2 | 53.576736 | 0.18 | 50 | 20 | 4.567936 | 28085084 | 48.4155
163 | 5 | 0 | 14.6 | 51.6 | 3.6 | 30.2 | 70.2 | 53.576736 | 0.18 | 50 | 20 | 4.670039 | 28327774 | 48.3241
163 | 5 | 0 | 14.6 | 51.6 | 3.6 | 30.2 | 70.2 | 53.576736 | 0.18 | 50 | 20 | 4.781025 | 28503702 | 48.26106
163 | 5 | 0 | 14.6 | 51.6 | 3.6 | 30.2 | 70.2 | 53.576736 | 0.18 | 50 | 20 | 4.901416 | 28666556 | 48.20529
163 | 5 | 0 | 14.6 | 51.6 | 3.6 | 30.2 | 70.2 | 53.576736 | 0.18 | 50 | 20 | 4.983356 | 28774530 | 48.16837
163 | 5 | 0 | 14.6 | 51.6 | 3.6 | 30.2 | 70.2 | 53.576736 | 0.18 | 50 | 20 | 5.094745 | 28916092 | 48.12074
163 | 5 | 0 | 14.6 | 51.6 | 3.6 | 30.2 | 70.2 | 53.576736 | 0.18 | 50 | 20 | 5.187078 | 29006020 | 48.09278
163 | 5 | 0 | 14.6 | 51.6 | 3.6 | 30.2 | 70.2 | 53.576736 | 0.18 | 50 | 20 | 5.281085 | 29075534 | 48.07062
163 | 5 | 0 | 14.6 | 51.6 | 3.6 | 30.2 | 70.2 | 53.576736 | 0.18 | 50 | 20 | 5.399129 | 29116934 | 48.05529
163 | 5 | 0 | 14.6 | 51.6 | 3.6 | 30.2 | 70.2 | 53.576736 | 0.18 | 50 | 20 | 5.489389 | 29148662 | 48.04359
163 | 5 | 0 | 14.6 | 51.6 | 3.6 | 30.2 | 70.2 | 53.576736 | 0.18 | 50 | 20 | 5.588875 | 29183654 | 48.03069
163 | 5 | 0 | 14.6 | 51.6 | 3.6 | 30.2 | 70.2 | 53.576736 | 0.18 | 50 | 20 | 5.690164 | 29219354 | 48.01756
163 | 5 | 0 | 14.6 | 51.6 | 3.6 | 30.2 | 70.2 | 53.576736 | 0.18 | 50 | 20 | 5.809319 | 29261352 | 48.00211
163 | 5 | 0 | 14.6 | 51.6 | 3.6 | 30.2 | 70.2 | 53.576736 | 0.18 | 50 | 20 | 5.906438 | 29291954 | 47.99079
163 | 5 | 0 | 14.6 | 51.6 | 3.6 | 30.2 | 70.2 | 53.576736 | 0.18 | 50 | 20 | 5.996888 | 29319008 | 47.98074
163 | 5 | 0 | 14.6 | 51.6 | 3.6 | 30.2 | 70.2 | 53.576736 | 0.18 | 50 | 20 | 6.097142 | 29349052 | 47.96961
163 | 5 | 0 | 14.6 | 51.6 | 3.6 | 30.2 | 70.2 | 53.576736 | 0.18 | 50 | 20 | 6.294004 | 29464426 | 47.93336
163 | 5 | 0 | 14.6 | 51.6 | 3.6 | 30.2 | 70.2 | 53.576736 | 0.18 | 50 | 20 | 6.399225 | 29554598 | 47.90677
163 | 5 | 0 | 14.6 | 51.6 | 3.6 | 30.2 | 70.2 | 53.576736 | 0.18 | 50 | 20 | 6.497222 | 29635542 | 47.88311
163 | 5 | 0 | 14.6 | 51.6 | 3.6 | 30.2 | 70.2 | 53.576736 | 0.18 | 50 | 20 | 6.60584 | 29719600 | 47.85892
163 | 5 | 0 | 14.6 | 51.6 | 3.6 | 30.2 | 70.2 | 53.576736 | 0.18 | 50 | 20 | 6.707001 | 29798100 | 47.83638
163 | 5 | 0 | 14.6 | 51.6 | 3.6 | 30.2 | 70.2 | 53.576736 | 0.18 | 50 | 20 | 6.781545 | 29856014 | 47.81979
163 | 5 | 0 | 14.6 | 51.6 | 3.6 | 30.2 | 70.2 | 53.576736 | 0.18 | 50 | 20 | 6.894916 | 29940414 | 47.79602
163 | 5 | 0 | 14.6 | 51.6 | 3.6 | 30.2 | 70.2 | 53.576736 | 0.18 | 50 | 20 | 7.000504 | 30017550 | 47.7745
163 | 5 | 0 | 14.6 | 51.6 | 3.6 | 30.2 | 70.2 | 53.576736 | 0.18 | 50 | 20 | 7.07831 | 30074514 | 47.75864
163 | 5 | 0 | 14.6 | 51.6 | 3.6 | 30.2 | 70.2 | 53.576736 | 0.18 | 50 | 20 | 7.176784 | 30146820 | 47.7386
163 | 5 | 0 | 14.6 | 51.6 | 3.6 | 30.2 | 70.2 | 53.576736 | 0.18 | 50 | 20 | 7.276628 | 30220220 | 47.71827
163 | 5 | 0 | 14.6 | 51.6 | 3.6 | 30.2 | 70.2 | 53.576736 | 0.18 | 50 | 20 | 7.377861 | 30294904 | 47.69768
163 | 5 | 0 | 14.6 | 51.6 | 3.6 | 30.2 | 70.2 | 53.576736 | 0.18 | 50 | 20 | 7.480502 | 30370750 | 47.6768
163 | 5 | 0 | 14.6 | 51.6 | 3.6 | 30.2 | 70.2 | 53.576736 | 0.18 | 50 | 20 | 7.584572 | 30447892 | 47.65564
163 | 5 | 0 | 14.6 | 51.6 | 3.6 | 30.2 | 70.2 | 53.576736 | 0.18 | 50 | 20 | 7.647707 | 30494792 | 47.6428
163 | 5 | 0 | 14.6 | 51.6 | 3.6 | 30.2 | 70.2 | 53.576736 | 0.18 | 50 | 20 | 7.754102 | 30573944 | 47.62119
163 | 5 | 0 | 14.6 | 51.6 | 3.6 | 30.2 | 70.2 | 53.576736 | 0.18 | 50 | 20 | 7.861978 | 30653530 | 47.59969
163 | 5 | 0 | 14.6 | 51.6 | 3.6 | 30.2 | 70.2 | 53.576736 | 0.18 | 50 | 20 | 7.960349 | 30721250 | 47.58231
163 | 5 | 0 | 14.6 | 51.6 | 3.6 | 30.2 | 70.2 | 53.576736 | 0.18 | 50 | 20 | 8.03771 | 30774618 | 47.56864
163 | 5 | 0 | 14.6 | 51.6 | 3.6 | 30.2 | 70.2 | 53.576736 | 0.18 | 50 | 20 | 8.149531 | 30851904 | 47.54889
163 | 5 | 0 | 14.6 | 51.6 | 3.6 | 30.2 | 70.2 | 53.576736 | 0.18 | 50 | 20 | 8.2515 | 30922600 | 47.53088
163 | 5 | 0 | 14.6 | 51.6 | 3.6 | 30.2 | 70.2 | 53.576736 | 0.18 | 50 | 20 | 8.33169 | 30975550 | 47.51749
163 | 5 | 0 | 14.6 | 51.6 | 3.6 | 30.2 | 70.2 | 53.576736 | 0.18 | 50 | 20 | 8.447601 | 31041614 | 47.50115
163 | 5 | 0 | 14.6 | 51.6 | 3.6 | 30.2 | 70.2 | 53.576736 | 0.18 | 50 | 20 | 8.51792 | 31081782 | 47.49123
163 | 5 | 0 | 14.6 | 51.6 | 3.6 | 30.2 | 70.2 | 53.576736 | 0.18 | 50 | 20 | 8.624498 | 31142786 | 47.47622
163 | 5 | 0 | 14.6 | 51.6 | 3.6 | 30.2 | 70.2 | 53.576736 | 0.18 | 50 | 20 | 8.69629 | 31183920 | 47.46609
163 | 5 | 0 | 14.6 | 51.6 | 3.6 | 30.2 | 70.2 | 53.576736 | 0.18 | 50 | 20 | 8.8051 | 31248996 | 47.45059
163 | 5 | 0 | 14.6 | 51.6 | 3.6 | 30.2 | 70.2 | 53.576736 | 0.18 | 50 | 20 | 8.902962 | 31358080 | 47.42781
163 | 5 | 0 | 14.6 | 51.6 | 3.6 | 30.2 | 70.2 | 53.576736 | 0.18 | 50 | 20 | 9.001912 | 31468742 | 47.40479
163 | 5 | 0 | 14.6 | 51.6 | 3.6 | 30.2 | 70.2 | 53.576736 | 0.18 | 50 | 20 | 9.101962 | 31581066 | 47.38152
163 | 5 | 0 | 14.6 | 51.6 | 3.6 | 30.2 | 70.2 | 53.576736 | 0.18 | 50 | 20 | 9.177728 | 31666354 | 47.3639
163 | 5 | 0 | 14.6 | 51.6 | 3.6 | 30.2 | 70.2 | 53.576736 | 0.18 | 50 | 20 | 9.279732 | 31778352 | 47.34119
163 | 5 | 0 | 14.6 | 51.6 | 3.6 | 30.2 | 70.2 | 53.576736 | 0.18 | 50 | 20 | 9.382869 | 31881436 | 47.3214
163 | 5 | 0 | 14.6 | 51.6 | 3.6 | 30.2 | 70.2 | 53.576736 | 0.18 | 50 | 20 | 9.460974 | 31959612 | 47.30644
163 | 5 | 0 | 14.6 | 51.6 | 3.6 | 30.2 | 70.2 | 53.576736 | 0.18 | 50 | 20 | 9.566126 | 32079374 | 47.2846
163 | 5 | 0 | 14.6 | 51.6 | 3.6 | 30.2 | 70.2 | 53.576736 | 0.18 | 50 | 20 | 9.645756 | 32187978 | 47.26595
163 | 5 | 0 | 14.6 | 51.6 | 3.6 | 30.2 | 70.2 | 53.576736 | 0.18 | 50 | 20 | 9.739496 | 32316302 | 47.244
163 | 5 | 0 | 14.6 | 51.6 | 3.6 | 30.2 | 70.2 | 53.576736 | 0.18 | 50 | 20 | 9.834147 | 32433320 | 47.22545
163 | 5 | 0 | 14.6 | 51.6 | 3.6 | 30.2 | 70.2 | 53.576736 | 0.18 | 50 | 20 | 9.943446 | 32580324 | 47.20405
163 | 5 | 0 | 14.6 | 51.6 | 3.6 | 30.2 | 70.2 | 53.576736 | 0.18 | 50 | 20 | 10.02622 | 32706468 | 47.18665
163 | 5 | 0 | 14.6 | 51.6 | 3.6 | 30.2 | 70.2 | 53.576736 | 0.18 | 50 | 20 | 10.10968 | 32841056 | 47.17063
163 | 5 | 0 | 14.6 | 51.6 | 3.6 | 30.2 | 70.2 | 53.576736 | 0.18 | 50 | 20 | 10.22204 | 33007910 | 47.1528
163 | 5 | 0 | 14.6 | 51.6 | 3.6 | 30.2 | 70.2 | 53.576736 | 0.18 | 50 | 20 | 10.30713 | 33127048 | 47.14118
163 | 5 | 0 | 14.6 | 51.6 | 3.6 | 30.2 | 70.2 | 53.576736 | 0.18 | 50 | 20 | 10.39293 | 33247640 | 47.12949
163 | 5 | 0 | 14.6 | 51.6 | 3.6 | 30.2 | 70.2 | 53.576736 | 0.18 | 50 | 20 | 10.47944 | 33369680 | 47.11767
163 | 5 | 0 | 14.6 | 51.6 | 3.6 | 30.2 | 70.2 | 53.576736 | 0.18 | 50 | 20 | 10.56667 | 33493192 | 47.10578
163 | 5 | 0 | 14.6 | 51.6 | 3.6 | 30.2 | 70.2 | 53.576736 | 0.18 | 50 | 20 | 10.68411 | 33660216 | 47.08977
163 | 5 | 0 | 14.6 | 51.6 | 3.6 | 30.2 | 70.2 | 53.576736 | 0.18 | 50 | 20 | 10.86273 | 33915744 | 47.06542
163 | 5 | 0 | 14.6 | 51.6 | 3.6 | 30.2 | 70.2 | 53.576736 | 0.18 | 50 | 20 | 10.96829 | 34067712 | 47.05105
163 | 5 | 0 | 14.6 | 51.6 | 3.6 | 30.2 | 70.2 | 53.576736 | 0.18 | 50 | 20 | 11.02908 | 34155544 | 47.04277
163 | 5 | 0 | 14.6 | 51.6 | 3.6 | 30.2 | 70.2 | 53.576736 | 0.18 | 50 | 20 | 11.13626 | 34310816 | 47.02819
163 | 5 | 0 | 14.6 | 51.6 | 3.6 | 30.2 | 70.2 | 53.576736 | 0.18 | 50 | 20 | 11.21346 | 34422512 | 47.01778
163 | 5 | 0 | 14.6 | 51.6 | 3.6 | 30.2 | 70.2 | 53.576736 | 0.18 | 50 | 20 | 11.32243 | 34580776 | 47.00309
163 | 5 | 0 | 14.6 | 51.6 | 3.6 | 30.2 | 70.2 | 53.576736 | 0.18 | 50 | 20 | 11.38518 | 34672248 | 46.99462
163 | 5 | 0 | 14.6 | 51.6 | 3.6 | 30.2 | 70.2 | 53.576736 | 0.18 | 50 | 20 | 11.49582 | 34834120 | 46.97971
163 | 5 | 0 | 14.6 | 51.6 | 3.6 | 30.2 | 70.2 | 53.576736 | 0.18 | 50 | 20 | 11.57551 | 34951184 | 46.96897
163 | 5 | 0 | 14.6 | 51.6 | 3.6 | 30.2 | 70.2 | 53.576736 | 0.18 | 50 | 20 | 11.67187 | 35093268 | 46.956
163 | 5 | 0 | 14.6 | 51.6 | 3.6 | 30.2 | 70.2 | 53.576736 | 0.18 | 50 | 20 | 11.76903 | 35237140 | 46.94291
163 | 5 | 0 | 14.6 | 51.6 | 3.6 | 30.2 | 70.2 | 53.576736 | 0.18 | 50 | 20 | 11.867 | 35382744 | 46.92972
163 | 5 | 0 | 14.6 | 51.6 | 3.6 | 30.2 | 70.2 | 53.576736 | 0.18 | 50 | 20 | 11.96578 | 35530176 | 46.91643
163 | 5 | 0 | 14.6 | 51.6 | 3.6 | 30.2 | 70.2 | 53.576736 | 0.18 | 50 | 20 | 12.03209 | 35629524 | 46.9075
163 | 5 | 0 | 14.6 | 51.6 | 3.6 | 30.2 | 70.2 | 53.576736 | 0.18 | 50 | 20 | 12.13225 | 35780100 | 46.89403
163 | 5 | 0 | 14.6 | 51.6 | 3.6 | 30.2 | 70.2 | 53.576736 | 0.18 | 50 | 20 | 12.23324 | 35928908 | 46.88142
163 | 5 | 0 | 14.6 | 51.6 | 3.6 | 30.2 | 70.2 | 53.576736 | 0.18 | 50 | 20 | 12.31804 | 36045048 | 46.8733
163 | 5 | 0 | 14.6 | 51.6 | 3.6 | 30.2 | 70.2 | 53.576736 | 0.18 | 50 | 20 | 12.3863 | 36138808 | 46.86678
163 | 5 | 0 | 14.6 | 51.6 | 3.6 | 30.2 | 70.2 | 53.576736 | 0.18 | 50 | 20 | 12.48941 | 36280940 | 46.85691
163 | 5 | 0 | 14.6 | 51.6 | 3.6 | 30.2 | 70.2 | 53.576736 | 0.18 | 50 | 20 | 12.59337 | 36424400 | 46.84702
163 | 5 | 0 | 14.6 | 51.6 | 3.6 | 30.2 | 70.2 | 53.576736 | 0.18 | 50 | 20 | 12.66316 | 36520960 | 46.8404
163 | 5 | 0 | 14.6 | 51.6 | 3.6 | 30.2 | 70.2 | 53.576736 | 0.18 | 50 | 20 | 12.76857 | 36667252 | 46.83041
163 | 5 | 0 | 14.6 | 51.6 | 3.6 | 30.2 | 70.2 | 53.576736 | 0.18 | 50 | 20 | 12.87486 | 36814696 | 46.82042
163 | 5 | 0 | 14.6 | 51.6 | 3.6 | 30.2 | 70.2 | 53.576736 | 0.18 | 50 | 20 | 12.94621 | 36913908 | 46.81374
163 | 5 | 0 | 14.6 | 51.6 | 3.6 | 30.2 | 70.2 | 53.576736 | 0.18 | 50 | 20 | 13.03595 | 37039024 | 46.80534
163 | 5 | 0 | 14.6 | 51.6 | 3.6 | 30.2 | 70.2 | 53.576736 | 0.18 | 50 | 20 | 13.1082 | 37140116 | 46.79858
163 | 5 | 0 | 14.6 | 51.6 | 3.6 | 30.2 | 70.2 | 53.576736 | 0.18 | 50 | 20 | 13.21731 | 37286116 | 46.7891
163 | 5 | 0 | 14.6 | 51.6 | 3.6 | 30.2 | 70.2 | 53.576736 | 0.18 | 50 | 20 | 13.29056 | 37372124 | 46.78397
163 | 5 | 0 | 14.6 | 51.6 | 3.6 | 30.2 | 70.2 | 53.576736 | 0.18 | 50 | 20 | 13.40119 | 37456260 | 46.77959
163 | 5 | 0 | 14.6 | 51.6 | 3.6 | 30.2 | 70.2 | 53.576736 | 0.18 | 50 | 20 | 13.47546 | 37512812 | 46.77665
163 | 5 | 0 | 14.6 | 51.6 | 3.6 | 30.2 | 70.2 | 53.576736 | 0.18 | 50 | 20 | 13.56887 | 37584144 | 46.77293
163 | 5 | 0 | 14.6 | 51.6 | 3.6 | 30.2 | 70.2 | 53.576736 | 0.18 | 50 | 20 | 13.66293 | 37656044 | 46.76921
163 | 5 | 0 | 14.6 | 51.6 | 3.6 | 30.2 | 70.2 | 53.576736 | 0.18 | 50 | 20 | 13.73865 | 37714052 | 46.7662
163 | 5 | 0 | 14.6 | 51.6 | 3.6 | 30.2 | 70.2 | 53.576736 | 0.18 | 50 | 20 | 13.83388 | 37787132 | 46.76243
163 | 5 | 0 | 14.6 | 51.6 | 3.6 | 30.2 | 70.2 | 53.576736 | 0.18 | 50 | 20 | 13.92978 | 37860868 | 46.75863
163 | 5 | 0 | 14.6 | 51.6 | 3.6 | 30.2 | 70.2 | 53.576736 | 0.18 | 50 | 20 | 14.00698 | 37920344 | 46.75556
163 | 5 | 0 | 14.6 | 51.6 | 3.6 | 30.2 | 70.2 | 53.576736 | 0.18 | 50 | 20 | 14.0846 | 37980208 | 46.75249
163 | 5 | 0 | 14.6 | 51.6 | 3.6 | 30.2 | 70.2 | 53.576736 | 0.18 | 50 | 20 | 14.20184 | 38070868 | 46.74784
163 | 5 | 0 | 14.6 | 51.6 | 3.6 | 30.2 | 70.2 | 53.576736 | 0.18 | 50 | 20 | 14.28055 | 38131836 | 46.74472
163 | 5 | 0 | 14.6 | 51.6 | 3.6 | 30.2 | 70.2 | 53.576736 | 0.18 | 50 | 20 | 14.37954 | 38208648 | 46.74079
163 | 5 | 0 | 14.6 | 51.6 | 3.6 | 30.2 | 70.2 | 53.576736 | 0.18 | 50 | 20 | 14.45923 | 38270568 | 46.73763
163 | 5 | 0 | 14.6 | 51.6 | 3.6 | 30.2 | 70.2 | 53.576736 | 0.18 | 50 | 20 | 14.53936 | 38332956 | 46.73446
163 | 5 | 0 | 14.6 | 51.6 | 3.6 | 30.2 | 70.2 | 53.576736 | 0.18 | 50 | 20 | 14.64014 | 38411564 | 46.73046
163 | 5 | 0 | 14.6 | 51.6 | 3.6 | 30.2 | 70.2 | 53.576736 | 0.18 | 50 | 20 | 14.72128 | 38474988 | 46.72725
163 | 5 | 0 | 14.6 | 51.6 | 3.6 | 30.2 | 70.2 | 53.576736 | 0.18 | 50 | 20 | 14.82332 | 38538224 | 46.72606
163 | 5 | 0 | 14.6 | 51.6 | 3.6 | 30.2 | 70.2 | 53.576736 | 0.18 | 50 | 20 | 14.90547 | 38530212 | 46.73523
163 | 5 | 0 | 14.6 | 51.6 | 3.6 | 30.2 | 70.2 | 53.576736 | 0.18 | 50 | 20 | 14.96738 | 38524188 | 46.74214
163 | 5 | 0 | 14.6 | 51.6 | 3.6 | 30.2 | 70.2 | 53.576736 | 0.18 | 50 | 20 | 15.07114 | 38513020 | 46.75391
163 | 5 | 0 | 14.6 | 51.6 | 3.6 | 30.2 | 70.2 | 53.576736 | 0.18 | 50 | 20 | 15.15466 | 38503840 | 46.76341
163 | 5 | 0 | 14.6 | 51.6 | 3.6 | 30.2 | 70.2 | 53.576736 | 0.18 | 50 | 20 | 15.23864 | 38494664 | 46.77296
163 | 5 | 0 | 14.6 | 51.6 | 3.6 | 30.2 | 70.2 | 53.576736 | 0.18 | 50 | 20 | 15.34427 | 38483064 | 46.78497
163 | 5 | 0 | 14.6 | 51.6 | 3.6 | 30.2 | 70.2 | 53.576736 | 0.18 | 50 | 20 | 15.42931 | 38473816 | 46.79464
163 | 5 | 0 | 14.6 | 51.6 | 3.6 | 30.2 | 70.2 | 53.576736 | 0.18 | 50 | 20 | 15.51481 | 38464424 | 46.80436
163 | 5 | 0 | 14.6 | 51.6 | 3.6 | 30.2 | 70.2 | 53.576736 | 0.18 | 50 | 20 | 15.60079 | 38455032 | 46.81416
163 | 5 | 0 | 14.6 | 51.6 | 3.6 | 30.2 | 70.2 | 53.576736 | 0.18 | 50 | 20 | 15.68725 | 38445060 | 46.82408
163 | 5 | 0 | 14.6 | 51.6 | 3.6 | 30.2 | 70.2 | 53.576736 | 0.18 | 50 | 20 | 15.77419 | 38410832 | 46.83889
163 | 5 | 0 | 14.6 | 51.6 | 3.6 | 30.2 | 70.2 | 53.576736 | 0.18 | 50 | 20 | 15.8616 | 38359212 | 46.8573
163 | 5 | 0 | 14.6 | 51.6 | 3.6 | 30.2 | 70.2 | 53.576736 | 0.2 | 50 | 20 | 0.01634548 | 1484807 | 66.67433
163 | 5 | 0 | 14.6 | 51.6 | 3.6 | 30.2 | 70.2 | 53.576736 | 0.2 | 50 | 20 | 0.1316567 | 1650996.75 | 65.92857
163 | 5 | 0 | 14.6 | 51.6 | 3.6 | 30.2 | 70.2 | 53.576736 | 0.2 | 50 | 20 | 0.3100713 | 1948911.25 | 64.7831
163 | 5 | 0 | 14.6 | 51.6 | 3.6 | 30.2 | 70.2 | 53.576736 | 0.2 | 50 | 20 | 0.4758509 | 2312284.75 | 63.83804
163 | 5 | 0 | 14.6 | 51.6 | 3.6 | 30.2 | 70.2 | 53.576736 | 0.2 | 50 | 20 | 0.6273024 | 2763842 | 63.11907
163 | 5 | 0 | 14.6 | 51.6 | 3.6 | 30.2 | 70.2 | 53.576736 | 0.2 | 50 | 20 | 0.7717585 | 3276473.5 | 62.44081
163 | 5 | 0 | 14.6 | 51.6 | 3.6 | 30.2 | 70.2 | 53.576736 | 0.2 | 50 | 20 | 0.91093 | 3759183.5 | 62.03956
163 | 5 | 0 | 14.6 | 51.6 | 3.6 | 30.2 | 70.2 | 53.576736 | 0.2 | 50 | 20 | 1.045895 | 4290924.5 | 61.64092
163 | 5 | 0 | 14.6 | 51.6 | 3.6 | 30.2 | 70.2 | 53.576736 | 0.2 | 50 | 20 | 1.184379 | 4880479 | 61.27338
163 | 5 | 0 | 14.6 | 51.6 | 3.6 | 30.2 | 70.2 | 53.576736 | 0.2 | 50 | 20 | 1.304646 | 5342067 | 61.06667
163 | 5 | 0 | 14.6 | 51.6 | 3.6 | 30.2 | 70.2 | 53.576736 | 0.2 | 50 | 20 | 1.437126 | 5821998.5 | 60.83999
163 | 5 | 0 | 14.6 | 51.6 | 3.6 | 30.2 | 70.2 | 53.576736 | 0.2 | 50 | 20 | 1.561337 | 6226294 | 60.58396
163 | 5 | 0 | 14.6 | 51.6 | 3.6 | 30.2 | 70.2 | 53.576736 | 0.2 | 50 | 20 | 1.696284 | 6504839 | 60.22469
163 | 5 | 0 | 14.6 | 51.6 | 3.6 | 30.2 | 70.2 | 53.576736 | 0.2 | 50 | 20 | 1.817607 | 6759977 | 59.76104
163 | 5 | 0 | 14.6 | 51.6 | 3.6 | 30.2 | 70.2 | 53.576736 | 0.2 | 50 | 20 | 1.920884 | 7033924.5 | 59.26963
163 | 5 | 0 | 14.6 | 51.6 | 3.6 | 30.2 | 70.2 | 53.576736 | 0.2 | 50 | 20 | 2.058272 | 7401125 | 58.65612
163 | 5 | 0 | 14.6 | 51.6 | 3.6 | 30.2 | 70.2 | 53.576736 | 0.2 | 50 | 20 | 2.175224 | 7705417.5 | 58.17305
163 | 5 | 0 | 14.6 | 51.6 | 3.6 | 30.2 | 70.2 | 53.576736 | 0.2 | 50 | 20 | 2.298821 | 7980361 | 57.7677
163 | 5 | 0 | 14.6 | 51.6 | 3.6 | 30.2 | 70.2 | 53.576736 | 0.2 | 50 | 20 | 2.396106 | 8204753 | 57.47062
163 | 5 | 0 | 14.6 | 51.6 | 3.6 | 30.2 | 70.2 | 53.576736 | 0.2 | 50 | 20 | 2.532254 | 8488886 | 57.10244
163 | 5 | 0 | 14.6 | 51.6 | 3.6 | 30.2 | 70.2 | 53.576736 | 0.2 | 50 | 20 | 2.639418 | 8674661 | 56.8657
163 | 5 | 0 | 14.6 | 51.6 | 3.6 | 30.2 | 70.2 | 53.576736 | 0.2 | 50 | 20 | 2.751117 | 8872621 | 56.61997
163 | 5 | 0 | 14.6 | 51.6 | 3.6 | 30.2 | 70.2 | 53.576736 | 0.2 | 50 | 20 | 2.867543 | 9083766 | 56.36495
163 | 5 | 0 | 14.6 | 51.6 | 3.6 | 30.2 | 70.2 | 53.576736 | 0.2 | 50 | 20 | 2.988896 | 9309189 | 56.10038
163 | 5 | 0 | 14.6 | 51.6 | 3.6 | 30.2 | 70.2 | 53.576736 | 0.2 | 50 | 20 | 3.0854 | 9492453 | 55.89088
163 | 5 | 0 | 14.6 | 51.6 | 3.6 | 30.2 | 70.2 | 53.576736 | 0.2 | 50 | 20 | 3.198249 | 9711335 | 55.64687
163 | 5 | 0 | 14.6 | 51.6 | 3.6 | 30.2 | 70.2 | 53.576736 | 0.2 | 50 | 20 | 3.296955 | 9906916 | 55.43433
163 | 5 | 0 | 14.6 | 51.6 | 3.6 | 30.2 | 70.2 | 53.576736 | 0.2 | 50 | 20 | 3.394014 | 10095416 | 55.23352
163 | 5 | 0 | 14.6 | 51.6 | 3.6 | 30.2 | 70.2 | 53.576736 | 0.2 | 50 | 20 | 3.508442 | 10294001 | 55.02498
163 | 5 | 0 | 14.6 | 51.6 | 3.6 | 30.2 | 70.2 | 53.576736 | 0.2 | 50 | 20 | 3.611727 | 10452100 | 54.86084
163 | 5 | 0 | 14.6 | 51.6 | 3.6 | 30.2 | 70.2 | 53.576736 | 0.2 | 50 | 20 | 3.738658 | 10649714 | 54.65981
163 | 5 | 0 | 14.6 | 51.6 | 3.6 | 30.2 | 70.2 | 53.576736 | 0.2 | 50 | 20 | 3.843406 | 10814823 | 54.49528
163 | 5 | 0 | 14.6 | 51.6 | 3.6 | 30.2 | 70.2 | 53.576736 | 0.2 | 50 | 20 | 3.95109 | 10973300 | 54.34062
163 | 5 | 0 | 14.6 | 51.6 | 3.6 | 30.2 | 70.2 | 53.576736 | 0.2 | 50 | 20 | 4.04499 | 11113392 | 54.2061
163 | 5 | 0 | 14.6 | 51.6 | 3.6 | 30.2 | 70.2 | 53.576736 | 0.2 | 50 | 20 | 4.15258 | 11268740 | 54.06235
163 | 5 | 0 | 14.6 | 51.6 | 3.6 | 30.2 | 70.2 | 53.576736 | 0.2 | 50 | 20 | 4.257146 | 11415935 | 53.92906
163 | 5 | 0 | 14.6 | 51.6 | 3.6 | 30.2 | 70.2 | 53.576736 | 0.2 | 50 | 20 | 4.376421 | 11586159 | 53.77742
163 | 5 | 0 | 14.6 | 51.6 | 3.6 | 30.2 | 70.2 | 53.576736 | 0.2 | 50 | 20 | 4.468066 | 11708678 | 53.6701
163 | 5 | 0 | 14.6 | 51.6 | 3.6 | 30.2 | 70.2 | 53.576736 | 0.2 | 50 | 20 | 4.567936 | 11834952 | 53.56124
163 | 5 | 0 | 14.6 | 51.6 | 3.6 | 30.2 | 70.2 | 53.576736 | 0.2 | 50 | 20 | 4.663591 | 11916653 | 53.49336
163 | 5 | 0 | 14.6 | 51.6 | 3.6 | 30.2 | 70.2 | 53.576736 | 0.2 | 50 | 20 | 4.774424 | 11999080 | 53.42628
163 | 5 | 0 | 14.6 | 51.6 | 3.6 | 30.2 | 70.2 | 53.576736 | 0.2 | 50 | 20 | 4.894649 | 12082102 | 53.35964
163 | 5 | 0 | 14.6 | 51.6 | 3.6 | 30.2 | 70.2 | 53.576736 | 0.2 | 50 | 20 | 4.990246 | 12117619 | 53.33285
163 | 5 | 0 | 14.6 | 51.6 | 3.6 | 30.2 | 70.2 | 53.576736 | 0.2 | 50 | 20 | 5.094745 | 12155885 | 53.30409
163 | 5 | 0 | 14.6 | 51.6 | 3.6 | 30.2 | 70.2 | 53.576736 | 0.2 | 50 | 20 | 5.187078 | 12175724 | 53.28943
163 | 5 | 0 | 14.6 | 51.6 | 3.6 | 30.2 | 70.2 | 53.576736 | 0.2 | 50 | 20 | 5.288387 | 12213405 | 53.26099
163 | 5 | 0 | 14.6 | 51.6 | 3.6 | 30.2 | 70.2 | 53.576736 | 0.2 | 50 | 20 | 5.399129 | 12254683 | 53.22992
163 | 5 | 0 | 14.6 | 51.6 | 3.6 | 30.2 | 70.2 | 53.576736 | 0.2 | 50 | 20 | 5.496979 | 12291295 | 53.20249
163 | 5 | 0 | 14.6 | 51.6 | 3.6 | 30.2 | 70.2 | 53.576736 | 0.2 | 50 | 20 | 5.588875 | 12323666 | 53.1786
163 | 5 | 0 | 14.6 | 51.6 | 3.6 | 30.2 | 70.2 | 53.576736 | 0.2 | 50 | 20 | 5.713798 | 12362700 | 53.15071
163 | 5 | 0 | 14.6 | 51.6 | 3.6 | 30.2 | 70.2 | 53.576736 | 0.2 | 50 | 20 | 5.78529 | 12385098 | 53.13474
163 | 5 | 0 | 14.6 | 51.6 | 3.6 | 30.2 | 70.2 | 53.576736 | 0.2 | 50 | 20 | 5.898283 | 12420583 | 53.10952
163 | 5 | 0 | 14.6 | 51.6 | 3.6 | 30.2 | 70.2 | 53.576736 | 0.2 | 50 | 20 | 5.996888 | 12451608 | 53.08752
163 | 5 | 0 | 14.6 | 51.6 | 3.6 | 30.2 | 70.2 | 53.576736 | 0.2 | 50 | 20 | 6.097142 | 12483260 | 53.06516
163 | 5 | 0 | 14.6 | 51.6 | 3.6 | 30.2 | 70.2 | 53.576736 | 0.2 | 50 | 20 | 6.190513 | 12512794 | 53.04435
163 | 5 | 0 | 14.6 | 51.6 | 3.6 | 30.2 | 70.2 | 53.576736 | 0.2 | 50 | 20 | 6.294004 | 12545630 | 53.02129
163 | 5 | 0 | 14.6 | 51.6 | 3.6 | 30.2 | 70.2 | 53.576736 | 0.2 | 50 | 20 | 6.39039 | 12576273 | 52.99983
163 | 5 | 0 | 14.6 | 51.6 | 3.6 | 30.2 | 70.2 | 53.576736 | 0.2 | 50 | 20 | 6.497222 | 12610333 | 52.97605
163 | 5 | 0 | 14.6 | 51.6 | 3.6 | 30.2 | 70.2 | 53.576736 | 0.2 | 50 | 20 | 6.578516 | 12636311 | 52.95795
163 | 5 | 0 | 14.6 | 51.6 | 3.6 | 30.2 | 70.2 | 53.576736 | 0.2 | 50 | 20 | 6.688494 | 12671550 | 52.93348
163 | 5 | 0 | 14.6 | 51.6 | 3.6 | 30.2 | 70.2 | 53.576736 | 0.2 | 50 | 20 | 6.781545 | 12701433 | 52.9128
163 | 5 | 0 | 14.6 | 51.6 | 3.6 | 30.2 | 70.2 | 53.576736 | 0.2 | 50 | 20 | 6.885396 | 12734861 | 52.88972
163 | 5 | 0 | 14.6 | 51.6 | 3.6 | 30.2 | 70.2 | 53.576736 | 0.2 | 50 | 20 | 6.971548 | 12762654 | 52.87057
163 | 5 | 0 | 14.6 | 51.6 | 3.6 | 30.2 | 70.2 | 53.576736 | 0.2 | 50 | 20 | 7.068537 | 12794046 | 52.84903
163 | 5 | 0 | 14.6 | 51.6 | 3.6 | 30.2 | 70.2 | 53.576736 | 0.2 | 50 | 20 | 7.186706 | 12829872 | 52.82578
163 | 5 | 0 | 14.6 | 51.6 | 3.6 | 30.2 | 70.2 | 53.576736 | 0.2 | 50 | 20 | 7.276628 | 12866212 | 52.80204
163 | 5 | 0 | 14.6 | 51.6 | 3.6 | 30.2 | 70.2 | 53.576736 | 0.2 | 50 | 20 | 7.470174 | 12958743 | 52.74155
163 | 5 | 0 | 14.6 | 51.6 | 3.6 | 30.2 | 70.2 | 53.576736 | 0.2 | 50 | 20 | 7.5741 | 13008692 | 52.7091
163 | 5 | 0 | 14.6 | 51.6 | 3.6 | 30.2 | 70.2 | 53.576736 | 0.2 | 50 | 20 | 7.647707 | 13042530 | 52.68736
163 | 5 | 0 | 14.6 | 51.6 | 3.6 | 30.2 | 70.2 | 53.576736 | 0.2 | 50 | 20 | 7.754102 | 13085089 | 52.66087
163 | 5 | 0 | 14.6 | 51.6 | 3.6 | 30.2 | 70.2 | 53.576736 | 0.2 | 50 | 20 | 7.861978 | 13128387 | 52.63401
163 | 5 | 0 | 14.6 | 51.6 | 3.6 | 30.2 | 70.2 | 53.576736 | 0.2 | 50 | 20 | 7.938383 | 13159123 | 52.615
163 | 5 | 0 | 14.6 | 51.6 | 3.6 | 30.2 | 70.2 | 53.576736 | 0.2 | 50 | 20 | 8.048822 | 13203699 | 52.58752
163 | 5 | 0 | 14.6 | 51.6 | 3.6 | 30.2 | 70.2 | 53.576736 | 0.2 | 50 | 20 | 8.149531 | 13241528 | 52.56491
163 | 5 | 0 | 14.6 | 51.6 | 3.6 | 30.2 | 70.2 | 53.576736 | 0.2 | 50 | 20 | 8.22873 | 13269213 | 52.5489
163 | 5 | 0 | 14.6 | 51.6 | 3.6 | 30.2 | 70.2 | 53.576736 | 0.2 | 50 | 20 | 8.33169 | 13305023 | 52.52828
163 | 5 | 0 | 14.6 | 51.6 | 3.6 | 30.2 | 70.2 | 53.576736 | 0.2 | 50 | 20 | 8.42429 | 13327806 | 52.51708
163 | 5 | 0 | 14.6 | 51.6 | 3.6 | 30.2 | 70.2 | 53.576736 | 0.2 | 50 | 20 | 8.529697 | 13353352 | 52.50469
163 | 5 | 0 | 14.6 | 51.6 | 3.6 | 30.2 | 70.2 | 53.576736 | 0.2 | 50 | 20 | 8.612591 | 13377544 | 52.49359
163 | 5 | 0 | 14.6 | 51.6 | 3.6 | 30.2 | 70.2 | 53.576736 | 0.2 | 50 | 20 | 8.720353 | 13420454 | 52.47527
163 | 5 | 0 | 14.6 | 51.6 | 3.6 | 30.2 | 70.2 | 53.576736 | 0.2 | 50 | 20 | 8.8051 | 13461550 | 52.45831
163 | 5 | 0 | 14.6 | 51.6 | 3.6 | 30.2 | 70.2 | 53.576736 | 0.2 | 50 | 20 | 8.902962 | 13509186 | 52.43875
163 | 5 | 0 | 14.6 | 51.6 | 3.6 | 30.2 | 70.2 | 53.576736 | 0.2 | 50 | 20 | 9.001912 | 13558336 | 52.41931
163 | 5 | 0 | 14.6 | 51.6 | 3.6 | 30.2 | 70.2 | 53.576736 | 0.2 | 50 | 20 | 9.089395 | 13602602 | 52.40439
163 | 5 | 0 | 14.6 | 51.6 | 3.6 | 30.2 | 70.2 | 53.576736 | 0.2 | 50 | 20 | 9.190417 | 13653914 | 52.38717
163 | 5 | 0 | 14.6 | 51.6 | 3.6 | 30.2 | 70.2 | 53.576736 | 0.2 | 50 | 20 | 9.279732 | 13699434 | 52.37194
163 | 5 | 0 | 14.6 | 51.6 | 3.6 | 30.2 | 70.2 | 53.576736 | 0.2 | 50 | 20 | 9.369915 | 13745553 | 52.35657
163 | 5 | 0 | 14.6 | 51.6 | 3.6 | 30.2 | 70.2 | 53.576736 | 0.2 | 50 | 20 | 9.474055 | 13798983 | 52.33883
163 | 5 | 0 | 14.6 | 51.6 | 3.6 | 30.2 | 70.2 | 53.576736 | 0.2 | 50 | 20 | 9.552918 | 13839600 | 52.3254
163 | 5 | 0 | 14.6 | 51.6 | 3.6 | 30.2 | 70.2 | 53.576736 | 0.2 | 50 | 20 | 9.659092 | 13894456 | 52.30732
163 | 5 | 0 | 14.6 | 51.6 | 3.6 | 30.2 | 70.2 | 53.576736 | 0.2 | 50 | 20 | 9.739496 | 13936153 | 52.29364
163 | 5 | 0 | 14.6 | 51.6 | 3.6 | 30.2 | 70.2 | 53.576736 | 0.2 | 50 | 20 | 9.834147 | 13985388 | 52.27754
163 | 5 | 0 | 14.6 | 51.6 | 3.6 | 30.2 | 70.2 | 53.576736 | 0.2 | 50 | 20 | 9.929718 | 14035280 | 52.26128
163 | 5 | 0 | 14.6 | 51.6 | 3.6 | 30.2 | 70.2 | 53.576736 | 0.2 | 50 | 20 | 10.02622 | 14085858 | 52.24487
163 | 5 | 0 | 14.6 | 51.6 | 3.6 | 30.2 | 70.2 | 53.576736 | 0.2 | 50 | 20 | 10.12365 | 14137080 | 52.2283
163 | 5 | 0 | 14.6 | 51.6 | 3.6 | 30.2 | 70.2 | 53.576736 | 0.2 | 50 | 20 | 10.20793 | 14181558 | 52.21398
163 | 5 | 0 | 14.6 | 51.6 | 3.6 | 30.2 | 70.2 | 53.576736 | 0.2 | 50 | 20 | 10.30713 | 14234076 | 52.19714
163 | 5 | 0 | 14.6 | 51.6 | 3.6 | 30.2 | 70.2 | 53.576736 | 0.2 | 50 | 20 | 10.39293 | 14279652 | 52.18256
163 | 5 | 0 | 14.6 | 51.6 | 3.6 | 30.2 | 70.2 | 53.576736 | 0.2 | 50 | 20 | 10.49393 | 14333491 | 52.16541
163 | 5 | 0 | 14.6 | 51.6 | 3.6 | 30.2 | 70.2 | 53.576736 | 0.2 | 50 | 20 | 10.58128 | 14375929 | 52.1538
163 | 5 | 0 | 14.6 | 51.6 | 3.6 | 30.2 | 70.2 | 53.576736 | 0.2 | 50 | 20 | 10.66936 | 14417777 | 52.14288
163 | 5 | 0 | 14.6 | 51.6 | 3.6 | 30.2 | 70.2 | 53.576736 | 0.2 | 50 | 20 | 10.86273 | 14510141 | 52.11888
163 | 5 | 0 | 14.6 | 51.6 | 3.6 | 30.2 | 70.2 | 53.576736 | 0.2 | 50 | 20 | 10.93803 | 14546275 | 52.10955
163 | 5 | 0 | 14.6 | 51.6 | 3.6 | 30.2 | 70.2 | 53.576736 | 0.2 | 50 | 20 | 11.02908 | 14590067 | 52.09825
163 | 5 | 0 | 14.6 | 51.6 | 3.6 | 30.2 | 70.2 | 53.576736 | 0.2 | 50 | 20 | 11.12089 | 14634353 | 52.08686
163 | 5 | 0 | 14.6 | 51.6 | 3.6 | 30.2 | 70.2 | 53.576736 | 0.2 | 50 | 20 | 11.21346 | 14679167 | 52.07539
163 | 5 | 0 | 14.6 | 51.6 | 3.6 | 30.2 | 70.2 | 53.576736 | 0.2 | 50 | 20 | 11.3068 | 14724482 | 52.06382
163 | 5 | 0 | 14.6 | 51.6 | 3.6 | 30.2 | 70.2 | 53.576736 | 0.2 | 50 | 20 | 11.40092 | 14770302 | 52.05215
163 | 5 | 0 | 14.6 | 51.6 | 3.6 | 30.2 | 70.2 | 53.576736 | 0.2 | 50 | 20 | 11.49582 | 14816661 | 52.0404
163 | 5 | 0 | 14.6 | 51.6 | 3.6 | 30.2 | 70.2 | 53.576736 | 0.2 | 50 | 20 | 11.59152 | 14863563 | 52.02856
163 | 5 | 0 | 14.6 | 51.6 | 3.6 | 30.2 | 70.2 | 53.576736 | 0.2 | 50 | 20 | 11.67187 | 14903051 | 52.0186
163 | 5 | 0 | 14.6 | 51.6 | 3.6 | 30.2 | 70.2 | 53.576736 | 0.2 | 50 | 20 | 11.75278 | 14942927 | 52.00859
163 | 5 | 0 | 14.6 | 51.6 | 3.6 | 30.2 | 70.2 | 53.576736 | 0.2 | 50 | 20 | 11.867 | 14999382 | 51.99444
163 | 5 | 0 | 14.6 | 51.6 | 3.6 | 30.2 | 70.2 | 53.576736 | 0.2 | 50 | 20 | 11.94926 | 15040177 | 51.98426
163 | 5 | 0 | 14.6 | 51.6 | 3.6 | 30.2 | 70.2 | 53.576736 | 0.2 | 50 | 20 | 12.03209 | 15081370 | 51.97401
163 | 5 | 0 | 14.6 | 51.6 | 3.6 | 30.2 | 70.2 | 53.576736 | 0.2 | 50 | 20 | 12.1155 | 15121204 | 51.96413
163 | 5 | 0 | 14.6 | 51.6 | 3.6 | 30.2 | 70.2 | 53.576736 | 0.2 | 50 | 20 | 12.21635 | 15169418 | 51.95219
163 | 5 | 0 | 14.6 | 51.6 | 3.6 | 30.2 | 70.2 | 53.576736 | 0.2 | 50 | 20 | 12.30103 | 15210036 | 51.94217
163 | 5 | 0 | 14.6 | 51.6 | 3.6 | 30.2 | 70.2 | 53.576736 | 0.2 | 50 | 20 | 12.40343 | 15259290 | 51.93005
163 | 5 | 0 | 14.6 | 51.6 | 3.6 | 30.2 | 70.2 | 53.576736 | 0.2 | 50 | 20 | 12.48941 | 15300761 | 51.91988
163 | 5 | 0 | 14.6 | 51.6 | 3.6 | 30.2 | 70.2 | 53.576736 | 0.2 | 50 | 20 | 12.57599 | 15342640 | 51.90965
163 | 5 | 0 | 14.6 | 51.6 | 3.6 | 30.2 | 70.2 | 53.576736 | 0.2 | 50 | 20 | 12.66316 | 15384925 | 51.89933
163 | 5 | 0 | 14.6 | 51.6 | 3.6 | 30.2 | 70.2 | 53.576736 | 0.2 | 50 | 20 | 12.75094 | 15427622 | 51.88896
163 | 5 | 0 | 14.6 | 51.6 | 3.6 | 30.2 | 70.2 | 53.576736 | 0.2 | 50 | 20 | 12.83933 | 15470732 | 51.8785
163 | 5 | 0 | 14.6 | 51.6 | 3.6 | 30.2 | 70.2 | 53.576736 | 0.2 | 50 | 20 | 13.01796 | 15560579 | 51.85683
163 | 5 | 0 | 14.6 | 51.6 | 3.6 | 30.2 | 70.2 | 53.576736 | 0.2 | 50 | 20 | 13.1082 | 15609983 | 51.84498
163 | 5 | 0 | 14.6 | 51.6 | 3.6 | 30.2 | 70.2 | 53.576736 | 0.2 | 50 | 20 | 13.19906 | 15659905 | 51.83305
163 | 5 | 0 | 14.6 | 51.6 | 3.6 | 30.2 | 70.2 | 53.576736 | 0.2 | 50 | 20 | 13.30893 | 15720447 | 51.81864
163 | 5 | 0 | 14.6 | 51.6 | 3.6 | 30.2 | 70.2 | 53.576736 | 0.2 | 50 | 20 | 13.38269 | 15761247 | 51.80895
163 | 5 | 0 | 14.6 | 51.6 | 3.6 | 30.2 | 70.2 | 53.576736 | 0.2 | 50 | 20 | 13.47546 | 15812437 | 51.79684
163 | 5 | 0 | 14.6 | 51.6 | 3.6 | 30.2 | 70.2 | 53.576736 | 0.2 | 50 | 20 | 13.56887 | 15860614 | 51.78547
163 | 5 | 0 | 14.6 | 51.6 | 3.6 | 30.2 | 70.2 | 53.576736 | 0.2 | 50 | 20 | 13.66293 | 15914190 | 51.77272
163 | 5 | 0 | 14.6 | 51.6 | 3.6 | 30.2 | 70.2 | 53.576736 | 0.2 | 50 | 20 | 13.73865 | 15959330 | 51.76196
163 | 5 | 0 | 14.6 | 51.6 | 3.6 | 30.2 | 70.2 | 53.576736 | 0.2 | 50 | 20 | 13.83388 | 16017729 | 51.7481
163 | 5 | 0 | 14.6 | 51.6 | 3.6 | 30.2 | 70.2 | 53.576736 | 0.2 | 50 | 20 | 13.91055 | 16064876 | 51.73694
163 | 5 | 0 | 14.6 | 51.6 | 3.6 | 30.2 | 70.2 | 53.576736 | 0.2 | 50 | 20 | 14.00698 | 16124401 | 51.72291
163 | 5 | 0 | 14.6 | 51.6 | 3.6 | 30.2 | 70.2 | 53.576736 | 0.2 | 50 | 20 | 14.10407 | 16184547 | 51.70879
163 | 5 | 0 | 14.6 | 51.6 | 3.6 | 30.2 | 70.2 | 53.576736 | 0.2 | 50 | 20 | 14.18223 | 16233115 | 51.69742
163 | 5 | 0 | 14.6 | 51.6 | 3.6 | 30.2 | 70.2 | 53.576736 | 0.2 | 50 | 20 | 14.28055 | 16294442 | 51.68312
163 | 5 | 0 | 14.6 | 51.6 | 3.6 | 30.2 | 70.2 | 53.576736 | 0.2 | 50 | 20 | 14.35968 | 16343966 | 51.67162
163 | 5 | 0 | 14.6 | 51.6 | 3.6 | 30.2 | 70.2 | 53.576736 | 0.2 | 50 | 20 | 14.45923 | 16406463 | 51.65715
163 | 5 | 0 | 14.6 | 51.6 | 3.6 | 30.2 | 70.2 | 53.576736 | 0.2 | 50 | 20 | 14.53936 | 16456953 | 51.6455
163 | 5 | 0 | 14.6 | 51.6 | 3.6 | 30.2 | 70.2 | 53.576736 | 0.2 | 50 | 20 | 14.61993 | 16507883 | 51.63381
163 | 5 | 0 | 14.6 | 51.6 | 3.6 | 30.2 | 70.2 | 53.576736 | 0.2 | 50 | 20 | 14.72128 | 16572176 | 51.61908
163 | 5 | 0 | 14.6 | 51.6 | 3.6 | 30.2 | 70.2 | 53.576736 | 0.2 | 50 | 20 | 14.80286 | 16624095 | 51.60723
163 | 5 | 0 | 14.6 | 51.6 | 3.6 | 30.2 | 70.2 | 53.576736 | 0.2 | 50 | 20 | 14.88489 | 16676465 | 51.59534
163 | 5 | 0 | 14.6 | 51.6 | 3.6 | 30.2 | 70.2 | 53.576736 | 0.2 | 50 | 20 | 14.96738 | 16729317 | 51.58336
163 | 5 | 0 | 14.6 | 51.6 | 3.6 | 30.2 | 70.2 | 53.576736 | 0.2 | 50 | 20 | 15.07114 | 16796010 | 51.56831
163 | 5 | 0 | 14.6 | 51.6 | 3.6 | 30.2 | 70.2 | 53.576736 | 0.2 | 50 | 20 | 15.15466 | 16849886 | 51.5562
163 | 5 | 0 | 14.6 | 51.6 | 3.6 | 30.2 | 70.2 | 53.576736 | 0.2 | 50 | 20 | 15.23864 | 16911706 | 51.54221
163 | 5 | 0 | 14.6 | 51.6 | 3.6 | 30.2 | 70.2 | 53.576736 | 0.2 | 50 | 20 | 15.32309 | 16975112 | 51.52791
163 | 5 | 0 | 14.6 | 51.6 | 3.6 | 30.2 | 70.2 | 53.576736 | 0.2 | 50 | 20 | 15.42931 | 17062430 | 51.50822
163 | 5 | 0 | 14.6 | 51.6 | 3.6 | 30.2 | 70.2 | 53.576736 | 0.2 | 50 | 20 | 15.51481 | 17139048 | 51.49097
163 | 5 | 0 | 14.6 | 51.6 | 3.6 | 30.2 | 70.2 | 53.576736 | 0.2 | 50 | 20 | 15.60079 | 17216436 | 51.47364
163 | 5 | 0 | 14.6 | 51.6 | 3.6 | 30.2 | 70.2 | 53.576736 | 0.2 | 50 | 20 | 15.68725 | 17294568 | 51.45621
163 | 5 | 0 | 14.6 | 51.6 | 3.6 | 30.2 | 70.2 | 53.576736 | 0.2 | 50 | 20 | 15.77419 | 17373522 | 51.4387
163 | 5 | 0 | 14.6 | 51.6 | 3.6 | 30.2 | 70.2 | 53.576736 | 0.2 | 50 | 20 | 15.8616 | 17453266 | 51.42109
163 | 5 | 0 | 14.6 | 51.6 | 3.6 | 30.2 | 70.2 | 53.576736 | 0.28 | 50 | 20 | 0.1334883 | 2605485.25 | 64.34238
163 | 5 | 0 | 14.6 | 51.6 | 3.6 | 30.2 | 70.2 | 53.576736 | 0.28 | 50 | 20 | 0.3100713 | 3069929.75 | 63.86562
163 | 5 | 0 | 14.6 | 51.6 | 3.6 | 30.2 | 70.2 | 53.576736 | 0.28 | 50 | 20 | 0.4758509 | 3525927.5 | 63.42554
163 | 5 | 0 | 14.6 | 51.6 | 3.6 | 30.2 | 70.2 | 53.576736 | 0.28 | 50 | 20 | 0.6273024 | 3976355.25 | 63.00504
163 | 5 | 0 | 14.6 | 51.6 | 3.6 | 30.2 | 70.2 | 53.576736 | 0.28 | 50 | 20 | 0.7717585 | 4449617.5 | 62.60082
163 | 5 | 0 | 14.6 | 51.6 | 3.6 | 30.2 | 70.2 | 53.576736 | 0.28 | 50 | 20 | 0.9121895 | 4902170.5 | 62.18866
163 | 5 | 0 | 14.6 | 51.6 | 3.6 | 30.2 | 70.2 | 53.576736 | 0.28 | 50 | 20 | 1.043009 | 5329229 | 61.76117
163 | 5 | 0 | 14.6 | 51.6 | 3.6 | 30.2 | 70.2 | 53.576736 | 0.28 | 50 | 20 | 1.174601 | 5668932.5 | 61.24201
163 | 5 | 0 | 14.6 | 51.6 | 3.6 | 30.2 | 70.2 | 53.576736 | 0.28 | 50 | 20 | 1.30645 | 6032768.5 | 60.72052
163 | 5 | 0 | 14.6 | 51.6 | 3.6 | 30.2 | 70.2 | 53.576736 | 0.28 | 50 | 20 | 1.431182 | 6375265.5 | 60.19751
163 | 5 | 0 | 14.6 | 51.6 | 3.6 | 30.2 | 70.2 | 53.576736 | 0.28 | 50 | 20 | 1.554879 | 6782811.5 | 59.50081
163 | 5 | 0 | 14.6 | 51.6 | 3.6 | 30.2 | 70.2 | 53.576736 | 0.28 | 50 | 20 | 1.679958 | 7227444 | 58.78173
163 | 5 | 0 | 14.6 | 51.6 | 3.6 | 30.2 | 70.2 | 53.576736 | 0.28 | 50 | 20 | 1.797628 | 7534154.5 | 58.22659
163 | 5 | 0 | 14.6 | 51.6 | 3.6 | 30.2 | 70.2 | 53.576736 | 0.28 | 50 | 20 | 1.918232 | 7904148.5 | 57.64682
163 | 5 | 0 | 14.6 | 51.6 | 3.6 | 30.2 | 70.2 | 53.576736 | 0.28 | 50 | 20 | 2.038462 | 8342220.5 | 57.05465
163 | 5 | 0 | 14.6 | 51.6 | 3.6 | 30.2 | 70.2 | 53.576736 | 0.28 | 50 | 20 | 2.157266 | 8800241 | 56.48775
163 | 5 | 0 | 14.6 | 51.6 | 3.6 | 30.2 | 70.2 | 53.576736 | 0.28 | 50 | 20 | 2.273552 | 9237467 | 55.97911
163 | 5 | 0 | 14.6 | 51.6 | 3.6 | 30.2 | 70.2 | 53.576736 | 0.28 | 50 | 20 | 2.389494 | 9658761 | 55.515625
163 | 5 | 0 | 14.6 | 51.6 | 3.6 | 30.2 | 70.2 | 53.576736 | 0.28 | 50 | 20 | 2.504419 | 10053642 | 55.10004
163 | 5 | 0 | 14.6 | 51.6 | 3.6 | 30.2 | 70.2 | 53.576736 | 0.28 | 50 | 20 | 2.617628 | 10392345 | 54.76766
163 | 5 | 0 | 14.6 | 51.6 | 3.6 | 30.2 | 70.2 | 53.576736 | 0.28 | 50 | 20 | 2.728405 | 10708682 | 54.47265
163 | 5 | 0 | 14.6 | 51.6 | 3.6 | 30.2 | 70.2 | 53.576736 | 0.28 | 50 | 20 | 2.839944 | 11011102 | 54.19735
163 | 5 | 0 | 14.6 | 51.6 | 3.6 | 30.2 | 70.2 | 53.576736 | 0.28 | 50 | 20 | 2.956042 | 11311571 | 53.93198
163 | 5 | 0 | 14.6 | 51.6 | 3.6 | 30.2 | 70.2 | 53.576736 | 0.28 | 50 | 20 | 3.068396 | 11572598 | 53.70672
163 | 5 | 0 | 14.6 | 51.6 | 3.6 | 30.2 | 70.2 | 53.576736 | 0.28 | 50 | 20 | 3.176232 | 11815396 | 53.50409
163 | 5 | 0 | 14.6 | 51.6 | 3.6 | 30.2 | 70.2 | 53.576736 | 0.28 | 50 | 20 | 3.283317 | 12052019 | 53.31213
163 | 5 | 0 | 14.6 | 51.6 | 3.6 | 30.2 | 70.2 | 53.576736 | 0.28 | 50 | 20 | 3.394014 | 12268084 | 53.14495
163 | 5 | 0 | 14.6 | 51.6 | 3.6 | 30.2 | 70.2 | 53.576736 | 0.28 | 50 | 20 | 3.508442 | 12505135 | 52.97149
163 | 5 | 0 | 14.6 | 51.6 | 3.6 | 30.2 | 70.2 | 53.576736 | 0.28 | 50 | 20 | 3.611727 | 12686060 | 52.84403
163 | 5 | 0 | 14.6 | 51.6 | 3.6 | 30.2 | 70.2 | 53.576736 | 0.28 | 50 | 20 | 3.723193 | 12876304 | 52.71301
163 | 5 | 0 | 14.6 | 51.6 | 3.6 | 30.2 | 70.2 | 53.576736 | 0.28 | 50 | 20 | 3.827509 | 13038773 | 52.61013
163 | 5 | 0 | 14.6 | 51.6 | 3.6 | 30.2 | 70.2 | 53.576736 | 0.28 | 50 | 20 | 3.934747 | 13181027 | 52.52684
163 | 5 | 0 | 14.6 | 51.6 | 3.6 | 30.2 | 70.2 | 53.576736 | 0.28 | 50 | 20 | 4.039405 | 13290413 | 52.46896
163 | 5 | 0 | 14.6 | 51.6 | 3.6 | 30.2 | 70.2 | 53.576736 | 0.28 | 50 | 20 | 4.146846 | 13364972 | 52.43723
163 | 5 | 0 | 14.6 | 51.6 | 3.6 | 30.2 | 70.2 | 53.576736 | 0.28 | 50 | 20 | 4.251268 | 13413212 | 52.42396
163 | 5 | 0 | 14.6 | 51.6 | 3.6 | 30.2 | 70.2 | 53.576736 | 0.28 | 50 | 20 | 4.358319 | 13462244 | 52.4108
163 | 5 | 0 | 14.6 | 51.6 | 3.6 | 30.2 | 70.2 | 53.576736 | 0.28 | 50 | 20 | 4.455737 | 13506944 | 52.39883
163 | 5 | 0 | 14.6 | 51.6 | 3.6 | 30.2 | 70.2 | 53.576736 | 0.28 | 50 | 20 | 4.56163 | 13553422 | 52.38639
163 | 5 | 0 | 14.6 | 51.6 | 3.6 | 30.2 | 70.2 | 53.576736 | 0.28 | 50 | 20 | 4.663591 | 13610596 | 52.3705
163 | 5 | 0 | 14.6 | 51.6 | 3.6 | 30.2 | 70.2 | 53.576736 | 0.28 | 50 | 20 | 4.767832 | 13669289 | 52.35427
163 | 5 | 0 | 14.6 | 51.6 | 3.6 | 30.2 | 70.2 | 53.576736 | 0.28 | 50 | 20 | 4.767832 | 13669289 | 52.35427
163 | 5 | 0 | 14.6 | 51.6 | 3.6 | 30.2 | 70.2 | 53.576736 | 0.28 | 50 | 20 | 4.767832 | 13669289 | 52.35427
163 | 5 | 0 | 14.6 | 51.6 | 3.6 | 30.2 | 70.2 | 53.576736 | 0.28 | 50 | 20 | 4.767832 | 13669289 | 52.35427
163 | 5 | 0 | 14.6 | 51.6 | 3.6 | 30.2 | 70.2 | 53.576736 | 0.28 | 50 | 20 | 4.767832 | 13669289 | 52.35427
163 | 5 | 0 | 14.6 | 51.6 | 3.6 | 30.2 | 70.2 | 53.576736 | 0.28 | 50 | 20 | 4.767832 | 13669289 | 52.35427
163 | 5 | 0 | 14.6 | 51.6 | 3.6 | 30.2 | 70.2 | 53.576736 | 0.28 | 50 | 20 | 4.767832 | 13669289 | 52.35427
163 | 5 | 0 | 14.6 | 51.6 | 3.6 | 30.2 | 70.2 | 53.576736 | 0.28 | 50 | 20 | 4.767832 | 13669289 | 52.35427
163 | 5 | 0 | 14.6 | 51.6 | 3.6 | 30.2 | 70.2 | 53.576736 | 0.28 | 50 | 20 | 4.767832 | 13669289 | 52.35427
163 | 5 | 0 | 14.6 | 51.6 | 3.6 | 30.2 | 70.2 | 53.576736 | 0.28 | 50 | 20 | 4.767832 | 13669289 | 52.35427
163 | 5 | 0 | 14.6 | 51.6 | 3.6 | 30.2 | 70.2 | 53.576736 | 0.28 | 50 | 20 | 4.767832 | 13669289 | 52.35427
163 | 5 | 0 | 14.6 | 51.6 | 3.6 | 30.2 | 70.2 | 53.576736 | 0.28 | 50 | 20 | 4.767832 | 13669289 | 52.35427
163 | 5 | 0 | 14.6 | 51.6 | 3.6 | 30.2 | 70.2 | 53.576736 | 0.28 | 50 | 20 | 4.767832 | 13669289 | 52.35427
163 | 5 | 0 | 14.6 | 51.6 | 3.6 | 30.2 | 70.2 | 53.576736 | 0.28 | 50 | 20 | 4.767832 | 13669289 | 52.35427
163 | 5 | 0 | 14.6 | 51.6 | 3.6 | 30.2 | 70.2 | 53.576736 | 0.28 | 50 | 20 | 4.767832 | 13669289 | 52.35427
163 | 5 | 0 | 14.6 | 51.6 | 3.6 | 30.2 | 70.2 | 53.576736 | 0.28 | 50 | 20 | 4.767832 | 13669289 | 52.35427
163 | 5 | 0 | 14.6 | 51.6 | 3.6 | 30.2 | 70.2 | 53.576736 | 0.28 | 50 | 20 | 4.767832 | 13669289 | 52.35427
163 | 5 | 0 | 14.6 | 51.6 | 3.6 | 30.2 | 70.2 | 53.576736 | 0.28 | 50 | 20 | 4.774424 | 13672991 | 52.35325
163 | 5 | 0 | 14.6 | 51.6 | 3.6 | 30.2 | 70.2 | 53.576736 | 0.28 | 50 | 20 | 4.774424 | 13672991 | 52.35325
163 | 5 | 0 | 14.6 | 51.6 | 3.6 | 30.2 | 70.2 | 53.576736 | 0.28 | 50 | 20 | 4.881142 | 13733368 | 52.33662
163 | 5 | 0 | 14.6 | 51.6 | 3.6 | 30.2 | 70.2 | 53.576736 | 0.28 | 50 | 20 | 4.976476 | 13787512 | 52.3218
163 | 5 | 0 | 14.6 | 51.6 | 3.6 | 30.2 | 70.2 | 53.576736 | 0.28 | 50 | 20 | 5.080686 | 13844142 | 52.30635
163 | 5 | 0 | 14.6 | 51.6 | 3.6 | 30.2 | 70.2 | 53.576736 | 0.28 | 50 | 20 | 5.179917 | 13897081 | 52.29197
163 | 5 | 0 | 14.6 | 51.6 | 3.6 | 30.2 | 70.2 | 53.576736 | 0.28 | 50 | 20 | 5.281085 | 13951286 | 52.27732
163 | 5 | 0 | 14.6 | 51.6 | 3.6 | 30.2 | 70.2 | 53.576736 | 0.28 | 50 | 20 | 5.38423 | 14006771 | 52.26239
163 | 5 | 0 | 14.6 | 51.6 | 3.6 | 30.2 | 70.2 | 53.576736 | 0.28 | 50 | 20 | 5.48181 | 14059447 | 52.24827
163 | 5 | 0 | 14.6 | 51.6 | 3.6 | 30.2 | 70.2 | 53.576736 | 0.28 | 50 | 20 | 5.48181 | 14059447 | 52.24827
163 | 5 | 0 | 14.6 | 51.6 | 3.6 | 30.2 | 70.2 | 53.576736 | 0.28 | 50 | 20 | 5.48181 | 14059447 | 52.24827
163 | 5 | 0 | 14.6 | 51.6 | 3.6 | 30.2 | 70.2 | 53.576736 | 0.28 | 50 | 20 | 5.588875 | 14117489 | 52.23278
163 | 5 | 0 | 14.6 | 51.6 | 3.6 | 30.2 | 70.2 | 53.576736 | 0.28 | 50 | 20 | 5.690164 | 14172607 | 52.21812
163 | 5 | 0 | 14.6 | 51.6 | 3.6 | 30.2 | 70.2 | 53.576736 | 0.28 | 50 | 20 | 5.690164 | 14172607 | 52.21812
163 | 5 | 0 | 14.6 | 51.6 | 3.6 | 30.2 | 70.2 | 53.576736 | 0.28 | 50 | 20 | 5.690164 | 14172607 | 52.21812
163 | 5 | 0 | 14.6 | 51.6 | 3.6 | 30.2 | 70.2 | 53.576736 | 0.28 | 50 | 20 | 5.690164 | 14172607 | 52.21812
163 | 5 | 0 | 14.6 | 51.6 | 3.6 | 30.2 | 70.2 | 53.576736 | 0.28 | 50 | 20 | 5.690164 | 14172607 | 52.21812
163 | 5 | 0 | 14.6 | 51.6 | 3.6 | 30.2 | 70.2 | 53.576736 | 0.28 | 50 | 20 | 5.690164 | 14172607 | 52.21812
163 | 5 | 0 | 14.6 | 51.6 | 3.6 | 30.2 | 70.2 | 53.576736 | 0.28 | 50 | 20 | 5.690164 | 14172607 | 52.21812
163 | 5 | 0 | 14.6 | 51.6 | 3.6 | 30.2 | 70.2 | 53.576736 | 0.28 | 50 | 20 | 5.690164 | 14172607 | 52.21812
163 | 5 | 0 | 14.6 | 51.6 | 3.6 | 30.2 | 70.2 | 53.576736 | 0.28 | 50 | 20 | 5.78529 | 14224984 | 52.2043
163 | 5 | 0 | 14.6 | 51.6 | 3.6 | 30.2 | 70.2 | 53.576736 | 0.28 | 50 | 20 | 5.78529 | 14224984 | 52.2043
163 | 5 | 0 | 14.6 | 51.6 | 3.6 | 30.2 | 70.2 | 53.576736 | 0.28 | 50 | 20 | 5.78529 | 14224984 | 52.2043
163 | 5 | 0 | 14.6 | 51.6 | 3.6 | 30.2 | 70.2 | 53.576736 | 0.28 | 50 | 20 | 5.78529 | 14224984 | 52.2043
163 | 5 | 0 | 14.6 | 51.6 | 3.6 | 30.2 | 70.2 | 53.576736 | 0.28 | 50 | 20 | 5.78529 | 14224984 | 52.2043
163 | 5 | 0 | 14.6 | 51.6 | 3.6 | 30.2 | 70.2 | 53.576736 | 0.28 | 50 | 20 | 5.78529 | 14224984 | 52.2043
163 | 5 | 0 | 14.6 | 51.6 | 3.6 | 30.2 | 70.2 | 53.576736 | 0.28 | 50 | 20 | 5.78529 | 14224984 | 52.2043
163 | 5 | 0 | 14.6 | 51.6 | 3.6 | 30.2 | 70.2 | 53.576736 | 0.28 | 50 | 20 | 5.78529 | 14224984 | 52.2043
163 | 5 | 0 | 14.6 | 51.6 | 3.6 | 30.2 | 70.2 | 53.576736 | 0.28 | 50 | 20 | 5.78529 | 14224984 | 52.2043
163 | 5 | 0 | 14.6 | 51.6 | 3.6 | 30.2 | 70.2 | 53.576736 | 0.28 | 50 | 20 | 5.78529 | 14224984 | 52.2043
163 | 5 | 0 | 14.6 | 51.6 | 3.6 | 30.2 | 70.2 | 53.576736 | 0.28 | 50 | 20 | 5.78529 | 14224984 | 52.2043
163 | 5 | 0 | 14.6 | 51.6 | 3.6 | 30.2 | 70.2 | 53.576736 | 0.28 | 50 | 20 | 5.78529 | 14224984 | 52.2043
163 | 5 | 0 | 14.6 | 51.6 | 3.6 | 30.2 | 70.2 | 53.576736 | 0.28 | 50 | 20 | 5.78529 | 14224984 | 52.2043
163 | 5 | 0 | 14.6 | 51.6 | 3.6 | 30.2 | 70.2 | 53.576736 | 0.28 | 50 | 20 | 5.78529 | 14224984 | 52.2043
163 | 5 | 0 | 14.6 | 51.6 | 3.6 | 30.2 | 70.2 | 53.576736 | 0.28 | 50 | 20 | 5.78529 | 14224984 | 52.2043
163 | 5 | 0 | 14.6 | 51.6 | 3.6 | 30.2 | 70.2 | 53.576736 | 0.28 | 50 | 20 | 5.78529 | 14224984 | 52.2043
163 | 5 | 0 | 14.6 | 51.6 | 3.6 | 30.2 | 70.2 | 53.576736 | 0.28 | 50 | 20 | 5.78529 | 14224984 | 52.2043
163 | 5 | 0 | 14.6 | 51.6 | 3.6 | 30.2 | 70.2 | 53.576736 | 0.28 | 50 | 20 | 5.78529 | 14224984 | 52.2043
163 | 5 | 0 | 14.6 | 51.6 | 3.6 | 30.2 | 70.2 | 53.576736 | 0.28 | 50 | 20 | 5.78529 | 14224984 | 52.2043
163 | 5 | 0 | 14.6 | 51.6 | 3.6 | 30.2 | 70.2 | 53.576736 | 0.28 | 50 | 20 | 5.78529 | 14224984 | 52.2043
163 | 5 | 0 | 14.6 | 51.6 | 3.6 | 30.2 | 70.2 | 53.576736 | 0.28 | 50 | 20 | 5.78529 | 14224984 | 52.2043
163 | 5 | 0 | 14.6 | 51.6 | 3.6 | 30.2 | 70.2 | 53.576736 | 0.28 | 50 | 20 | 5.78529 | 14224984 | 52.2043
163 | 5 | 0 | 14.6 | 51.6 | 3.6 | 30.2 | 70.2 | 53.576736 | 0.28 | 50 | 20 | 5.78529 | 14224984 | 52.2043
163 | 5 | 0 | 14.6 | 51.6 | 3.6 | 30.2 | 70.2 | 53.576736 | 0.28 | 50 | 20 | 5.78529 | 14224984 | 52.2043
163 | 5 | 0 | 14.6 | 51.6 | 3.6 | 30.2 | 70.2 | 53.576736 | 0.28 | 50 | 20 | 5.78529 | 14224984 | 52.2043
163 | 5 | 0 | 14.6 | 51.6 | 3.6 | 30.2 | 70.2 | 53.576736 | 0.28 | 50 | 20 | 5.78529 | 14224984 | 52.2043
163 | 5 | 0 | 14.6 | 51.6 | 3.6 | 30.2 | 70.2 | 53.576736 | 0.28 | 50 | 20 | 5.78529 | 14224984 | 52.2043
163 | 5 | 0 | 14.6 | 51.6 | 3.6 | 30.2 | 70.2 | 53.576736 | 0.28 | 50 | 20 | 5.78529 | 14224984 | 52.2043
163 | 5 | 0 | 14.6 | 51.6 | 3.6 | 30.2 | 70.2 | 53.576736 | 0.28 | 50 | 20 | 5.78529 | 14224984 | 52.2043
163 | 5 | 0 | 14.6 | 51.6 | 3.6 | 30.2 | 70.2 | 53.576736 | 0.28 | 50 | 20 | 5.78529 | 14224984 | 52.2043
163 | 5 | 0 | 14.6 | 51.6 | 3.6 | 30.2 | 70.2 | 53.576736 | 0.28 | 50 | 20 | 5.78529 | 14224984 | 52.2043
163 | 5 | 0 | 14.6 | 51.6 | 3.6 | 30.2 | 70.2 | 53.576736 | 0.28 | 50 | 20 | 5.78529 | 14224984 | 52.2043
163 | 5 | 0 | 14.6 | 51.6 | 3.6 | 30.2 | 70.2 | 53.576736 | 0.28 | 50 | 20 | 5.78529 | 14224984 | 52.2043
163 | 5 | 0 | 14.6 | 51.6 | 3.6 | 30.2 | 70.2 | 53.576736 | 0.28 | 50 | 20 | 5.78529 | 14224984 | 52.2043
163 | 5 | 0 | 14.6 | 51.6 | 3.6 | 30.2 | 70.2 | 53.576736 | 0.28 | 50 | 20 | 5.793289 | 14229382 | 52.20314
163 | 5 | 0 | 14.6 | 51.6 | 3.6 | 30.2 | 70.2 | 53.576736 | 0.28 | 50 | 20 | 5.793289 | 14229382 | 52.20314
163 | 5 | 0 | 14.6 | 51.6 | 3.6 | 30.2 | 70.2 | 53.576736 | 0.28 | 50 | 20 | 5.793289 | 14229382 | 52.20314
163 | 5 | 0 | 14.6 | 51.6 | 3.6 | 30.2 | 70.2 | 53.576736 | 0.28 | 50 | 20 | 5.793289 | 14229382 | 52.20314
163 | 5 | 0 | 14.6 | 51.6 | 3.6 | 30.2 | 70.2 | 53.576736 | 0.28 | 50 | 20 | 5.793289 | 14229382 | 52.20314
163 | 5 | 0 | 14.6 | 51.6 | 3.6 | 30.2 | 70.2 | 53.576736 | 0.28 | 50 | 20 | 5.793289 | 14229382 | 52.20314
163 | 5 | 0 | 14.6 | 51.6 | 3.6 | 30.2 | 70.2 | 53.576736 | 0.28 | 50 | 20 | 5.793289 | 14229382 | 52.20314
163 | 5 | 0 | 14.6 | 51.6 | 3.6 | 30.2 | 70.2 | 53.576736 | 0.28 | 50 | 20 | 5.793289 | 14229382 | 52.20314
163 | 5 | 0 | 14.6 | 51.6 | 3.6 | 30.2 | 70.2 | 53.576736 | 0.28 | 50 | 20 | 5.793289 | 14229382 | 52.20314
163 | 5 | 0 | 14.6 | 51.6 | 3.6 | 30.2 | 70.2 | 53.576736 | 0.28 | 50 | 20 | 5.793289 | 14229382 | 52.20314
163 | 5 | 0 | 14.6 | 51.6 | 3.6 | 30.2 | 70.2 | 53.576736 | 0.28 | 50 | 20 | 5.793289 | 14229382 | 52.20314
163 | 5 | 0 | 14.6 | 51.6 | 3.6 | 30.2 | 70.2 | 53.576736 | 0.28 | 50 | 20 | 5.793289 | 14229382 | 52.20314
163 | 5 | 0 | 14.6 | 51.6 | 3.6 | 30.2 | 70.2 | 53.576736 | 0.28 | 50 | 20 | 5.890139 | 14282976 | 52.18904
163 | 5 | 0 | 14.6 | 51.6 | 3.6 | 30.2 | 70.2 | 53.576736 | 0.28 | 50 | 20 | 5.890139 | 14282976 | 52.18904
163 | 5 | 0 | 14.6 | 51.6 | 3.6 | 30.2 | 70.2 | 53.576736 | 0.28 | 50 | 20 | 5.988608 | 14337674 | 52.17474
163 | 5 | 0 | 14.6 | 51.6 | 3.6 | 30.2 | 70.2 | 53.576736 | 0.28 | 50 | 20 | 5.988608 | 14337674 | 52.17474
163 | 5 | 0 | 14.6 | 51.6 | 3.6 | 30.2 | 70.2 | 53.576736 | 0.28 | 50 | 20 | 6.088724 | 14393488 | 52.16019
163 | 5 | 0 | 14.6 | 51.6 | 3.6 | 30.2 | 70.2 | 53.576736 | 0.28 | 50 | 20 | 6.088724 | 14393488 | 52.16019
163 | 5 | 0 | 14.6 | 51.6 | 3.6 | 30.2 | 70.2 | 53.576736 | 0.28 | 50 | 20 | 6.190513 | 14450484 | 52.14539
163 | 5 | 0 | 14.6 | 51.6 | 3.6 | 30.2 | 70.2 | 53.576736 | 0.28 | 50 | 20 | 6.190513 | 14450484 | 52.14539
163 | 5 | 0 | 14.6 | 51.6 | 3.6 | 30.2 | 70.2 | 53.576736 | 0.28 | 50 | 20 | 6.276636 | 14498854 | 52.13288
163 | 5 | 0 | 14.6 | 51.6 | 3.6 | 30.2 | 70.2 | 53.576736 | 0.28 | 50 | 20 | 6.276636 | 14498854 | 52.13288
163 | 5 | 0 | 14.6 | 51.6 | 3.6 | 30.2 | 70.2 | 53.576736 | 0.28 | 50 | 20 | 6.276636 | 14498854 | 52.13288
163 | 5 | 0 | 14.6 | 51.6 | 3.6 | 30.2 | 70.2 | 53.576736 | 0.28 | 50 | 20 | 6.276636 | 14498854 | 52.13288
163 | 5 | 0 | 14.6 | 51.6 | 3.6 | 30.2 | 70.2 | 53.576736 | 0.28 | 50 | 20 | 6.285314 | 14503750 | 52.13162
163 | 5 | 0 | 14.6 | 51.6 | 3.6 | 30.2 | 70.2 | 53.576736 | 0.28 | 50 | 20 | 6.285314 | 14503750 | 52.13162
163 | 5 | 0 | 14.6 | 51.6 | 3.6 | 30.2 | 70.2 | 53.576736 | 0.28 | 50 | 20 | 6.39039 | 14563015 | 52.11637
163 | 5 | 0 | 14.6 | 51.6 | 3.6 | 30.2 | 70.2 | 53.576736 | 0.28 | 50 | 20 | 6.39039 | 14563015 | 52.11637
163 | 5 | 0 | 14.6 | 51.6 | 3.6 | 30.2 | 70.2 | 53.576736 | 0.28 | 50 | 20 | 6.488251 | 14618451 | 52.10215
163 | 5 | 0 | 14.6 | 51.6 | 3.6 | 30.2 | 70.2 | 53.576736 | 0.28 | 50 | 20 | 6.488251 | 14618451 | 52.10215
163 | 5 | 0 | 14.6 | 51.6 | 3.6 | 30.2 | 70.2 | 53.576736 | 0.28 | 50 | 20 | 6.488251 | 14618451 | 52.10215
163 | 5 | 0 | 14.6 | 51.6 | 3.6 | 30.2 | 70.2 | 53.576736 | 0.28 | 50 | 20 | 6.488251 | 14618451 | 52.10215
163 | 5 | 0 | 14.6 | 51.6 | 3.6 | 30.2 | 70.2 | 53.576736 | 0.28 | 50 | 20 | 6.587612 | 14674939 | 52.08773
163 | 5 | 0 | 14.6 | 51.6 | 3.6 | 30.2 | 70.2 | 53.576736 | 0.28 | 50 | 20 | 6.587612 | 14674939 | 52.08773
163 | 5 | 0 | 14.6 | 51.6 | 3.6 | 30.2 | 70.2 | 53.576736 | 0.28 | 50 | 20 | 6.679259 | 14727232 | 52.07443
163 | 5 | 0 | 14.6 | 51.6 | 3.6 | 30.2 | 70.2 | 53.576736 | 0.28 | 50 | 20 | 6.679259 | 14727232 | 52.07443
163 | 5 | 0 | 14.6 | 51.6 | 3.6 | 30.2 | 70.2 | 53.576736 | 0.28 | 50 | 20 | 6.679259 | 14727232 | 52.07443
163 | 5 | 0 | 14.6 | 51.6 | 3.6 | 30.2 | 70.2 | 53.576736 | 0.28 | 50 | 20 | 6.679259 | 14727232 | 52.07443
163 | 5 | 0 | 14.6 | 51.6 | 3.6 | 30.2 | 70.2 | 53.576736 | 0.28 | 50 | 20 | 6.679259 | 14727232 | 52.07443
163 | 5 | 0 | 14.6 | 51.6 | 3.6 | 30.2 | 70.2 | 53.576736 | 0.28 | 50 | 20 | 6.679259 | 14727232 | 52.07443
163 | 5 | 0 | 14.6 | 51.6 | 3.6 | 30.2 | 70.2 | 53.576736 | 0.28 | 50 | 20 | 6.679259 | 14727232 | 52.07443
163 | 5 | 0 | 14.6 | 51.6 | 3.6 | 30.2 | 70.2 | 53.576736 | 0.28 | 50 | 20 | 6.679259 | 14727232 | 52.07443
163 | 5 | 0 | 14.6 | 51.6 | 3.6 | 30.2 | 70.2 | 53.576736 | 0.28 | 50 | 20 | 6.679259 | 14727232 | 52.07443
163 | 5 | 0 | 14.6 | 51.6 | 3.6 | 30.2 | 70.2 | 53.576736 | 0.28 | 50 | 20 | 6.679259 | 14727232 | 52.07443
163 | 5 | 0 | 14.6 | 51.6 | 3.6 | 30.2 | 70.2 | 53.576736 | 0.28 | 50 | 20 | 6.679259 | 14727232 | 52.07443
163 | 5 | 0 | 14.6 | 51.6 | 3.6 | 30.2 | 70.2 | 53.576736 | 0.28 | 50 | 20 | 6.679259 | 14727232 | 52.07443
163 | 5 | 0 | 14.6 | 51.6 | 3.6 | 30.2 | 70.2 | 53.576736 | 0.28 | 50 | 20 | 6.679259 | 14727232 | 52.07443
163 | 5 | 0 | 14.6 | 51.6 | 3.6 | 30.2 | 70.2 | 53.576736 | 0.28 | 50 | 20 | 6.679259 | 14727232 | 52.07443
163 | 5 | 0 | 14.6 | 51.6 | 3.6 | 30.2 | 70.2 | 53.576736 | 0.28 | 50 | 20 | 6.679259 | 14727232 | 52.07443
163 | 5 | 0 | 14.6 | 51.6 | 3.6 | 30.2 | 70.2 | 53.576736 | 0.28 | 50 | 20 | 6.679259 | 14727232 | 52.07443
163 | 5 | 0 | 14.6 | 51.6 | 3.6 | 30.2 | 70.2 | 53.576736 | 0.28 | 50 | 20 | 6.679259 | 14727232 | 52.07443
163 | 5 | 0 | 14.6 | 51.6 | 3.6 | 30.2 | 70.2 | 53.576736 | 0.28 | 50 | 20 | 6.679259 | 14727232 | 52.07443
163 | 5 | 0 | 14.6 | 51.6 | 3.6 | 30.2 | 70.2 | 53.576736 | 0.28 | 50 | 20 | 6.679259 | 14727232 | 52.07443
163 | 5 | 0 | 14.6 | 51.6 | 3.6 | 30.2 | 70.2 | 53.576736 | 0.28 | 50 | 20 | 6.679259 | 14727232 | 52.07443
163 | 5 | 0 | 14.6 | 51.6 | 3.6 | 30.2 | 70.2 | 53.576736 | 0.28 | 50 | 20 | 6.679259 | 14727232 | 52.07443
163 | 5 | 0 | 14.6 | 51.6 | 3.6 | 30.2 | 70.2 | 53.576736 | 0.28 | 50 | 20 | 6.679259 | 14727232 | 52.07443
163 | 5 | 0 | 14.6 | 51.6 | 3.6 | 30.2 | 70.2 | 53.576736 | 0.28 | 50 | 20 | 6.697741 | 14737799 | 52.07175
163 | 5 | 0 | 14.6 | 51.6 | 3.6 | 30.2 | 70.2 | 53.576736 | 0.28 | 50 | 20 | 6.697741 | 14737799 | 52.07175
163 | 5 | 0 | 14.6 | 51.6 | 3.6 | 30.2 | 70.2 | 53.576736 | 0.28 | 50 | 20 | 8.22873 | 15811592 | 51.80949
163 | 5 | 0 | 14.6 | 51.6 | 3.6 | 30.2 | 70.2 | 53.576736 | 0.28 | 50 | 20 | 8.240107 | 15819948 | 51.80753
163 | 5 | 0 | 14.6 | 51.6 | 3.6 | 30.2 | 70.2 | 53.576736 | 0.28 | 50 | 20 | 8.240107 | 15819948 | 51.80753
163 | 5 | 0 | 14.6 | 51.6 | 3.6 | 30.2 | 70.2 | 53.576736 | 0.28 | 50 | 20 | 8.320186 | 15878837 | 51.79371
163 | 5 | 0 | 14.6 | 51.6 | 3.6 | 30.2 | 70.2 | 53.576736 | 0.28 | 50 | 20 | 8.320186 | 15878837 | 51.79371
163 | 5 | 0 | 14.6 | 51.6 | 3.6 | 30.2 | 70.2 | 53.576736 | 0.28 | 50 | 20 | 8.320186 | 15878837 | 51.79371
163 | 5 | 0 | 14.6 | 51.6 | 3.6 | 30.2 | 70.2 | 53.576736 | 0.28 | 50 | 20 | 8.412659 | 15947127 | 51.77776
163 | 5 | 0 | 14.6 | 51.6 | 3.6 | 30.2 | 70.2 | 53.576736 | 0.28 | 50 | 20 | 8.412659 | 15947127 | 51.77776
163 | 5 | 0 | 14.6 | 51.6 | 3.6 | 30.2 | 70.2 | 53.576736 | 0.28 | 50 | 20 | 8.412659 | 15947127 | 51.77776
163 | 5 | 0 | 14.6 | 51.6 | 3.6 | 30.2 | 70.2 | 53.576736 | 0.28 | 50 | 20 | 8.412659 | 15947127 | 51.77776
163 | 5 | 0 | 14.6 | 51.6 | 3.6 | 30.2 | 70.2 | 53.576736 | 0.28 | 50 | 20 | 8.42429 | 15955738 | 51.77576
163 | 5 | 0 | 14.6 | 51.6 | 3.6 | 30.2 | 70.2 | 53.576736 | 0.28 | 50 | 20 | 8.435938 | 15964352 | 51.77375
163 | 5 | 0 | 14.6 | 51.6 | 3.6 | 30.2 | 70.2 | 53.576736 | 0.28 | 50 | 20 | 8.435938 | 15964352 | 51.77375
163 | 5 | 0 | 14.6 | 51.6 | 3.6 | 30.2 | 70.2 | 53.576736 | 0.28 | 50 | 20 | 8.51792 | 16025215 | 51.7596
163 | 5 | 0 | 14.6 | 51.6 | 3.6 | 30.2 | 70.2 | 53.576736 | 0.28 | 50 | 20 | 8.51792 | 16025215 | 51.7596
163 | 5 | 0 | 14.6 | 51.6 | 3.6 | 30.2 | 70.2 | 53.576736 | 0.28 | 50 | 20 | 8.51792 | 16025215 | 51.7596
163 | 5 | 0 | 14.6 | 51.6 | 3.6 | 30.2 | 70.2 | 53.576736 | 0.28 | 50 | 20 | 8.51792 | 16025215 | 51.7596
163 | 5 | 0 | 14.6 | 51.6 | 3.6 | 30.2 | 70.2 | 53.576736 | 0.28 | 50 | 20 | 8.51792 | 16025215 | 51.7596
163 | 5 | 0 | 14.6 | 51.6 | 3.6 | 30.2 | 70.2 | 53.576736 | 0.28 | 50 | 20 | 8.51792 | 16025215 | 51.7596
163 | 5 | 0 | 14.6 | 51.6 | 3.6 | 30.2 | 70.2 | 53.576736 | 0.28 | 50 | 20 | 8.51792 | 16025215 | 51.7596
163 | 5 | 0 | 14.6 | 51.6 | 3.6 | 30.2 | 70.2 | 53.576736 | 0.28 | 50 | 20 | 8.51792 | 16025215 | 51.7596
163 | 5 | 0 | 14.6 | 51.6 | 3.6 | 30.2 | 70.2 | 53.576736 | 0.28 | 50 | 20 | 8.51792 | 16025215 | 51.7596
163 | 5 | 0 | 14.6 | 51.6 | 3.6 | 30.2 | 70.2 | 53.576736 | 0.28 | 50 | 20 | 8.51792 | 16025215 | 51.7596
163 | 5 | 0 | 14.6 | 51.6 | 3.6 | 30.2 | 70.2 | 53.576736 | 0.28 | 50 | 20 | 8.51792 | 16025215 | 51.7596
163 | 5 | 0 | 14.6 | 51.6 | 3.6 | 30.2 | 70.2 | 53.576736 | 0.28 | 50 | 20 | 8.51792 | 16025215 | 51.7596
163 | 5 | 0 | 14.6 | 51.6 | 3.6 | 30.2 | 70.2 | 53.576736 | 0.28 | 50 | 20 | 8.51792 | 16025215 | 51.7596
163 | 5 | 0 | 14.6 | 51.6 | 3.6 | 30.2 | 70.2 | 53.576736 | 0.28 | 50 | 20 | 8.51792 | 16025215 | 51.7596
163 | 5 | 0 | 14.6 | 51.6 | 3.6 | 30.2 | 70.2 | 53.576736 | 0.28 | 50 | 20 | 8.51792 | 16025215 | 51.7596
163 | 5 | 0 | 14.6 | 51.6 | 3.6 | 30.2 | 70.2 | 53.576736 | 0.28 | 50 | 20 | 8.51792 | 16025215 | 51.7596
163 | 5 | 0 | 14.6 | 51.6 | 3.6 | 30.2 | 70.2 | 53.576736 | 0.28 | 50 | 20 | 8.51792 | 16025215 | 51.7596
163 | 5 | 0 | 14.6 | 51.6 | 3.6 | 30.2 | 70.2 | 53.576736 | 0.28 | 50 | 20 | 8.51792 | 16025215 | 51.7596
163 | 5 | 0 | 14.6 | 51.6 | 3.6 | 30.2 | 70.2 | 53.576736 | 0.28 | 50 | 20 | 8.51792 | 16025215 | 51.7596
163 | 5 | 0 | 14.6 | 51.6 | 3.6 | 30.2 | 70.2 | 53.576736 | 0.28 | 50 | 20 | 8.51792 | 16025215 | 51.7596
163 | 5 | 0 | 14.6 | 51.6 | 3.6 | 30.2 | 70.2 | 53.576736 | 0.28 | 50 | 20 | 8.51792 | 16025215 | 51.7596
163 | 5 | 0 | 14.6 | 51.6 | 3.6 | 30.2 | 70.2 | 53.576736 | 0.28 | 50 | 20 | 8.51792 | 16025215 | 51.7596
163 | 5 | 0 | 14.6 | 51.6 | 3.6 | 30.2 | 70.2 | 53.576736 | 0.28 | 50 | 20 | 8.51792 | 16025215 | 51.7596
163 | 5 | 0 | 14.6 | 51.6 | 3.6 | 30.2 | 70.2 | 53.576736 | 0.28 | 50 | 20 | 8.51792 | 16025215 | 51.7596
163 | 5 | 0 | 14.6 | 51.6 | 3.6 | 30.2 | 70.2 | 53.576736 | 0.28 | 50 | 20 | 8.51792 | 16025215 | 51.7596
163 | 5 | 0 | 14.6 | 51.6 | 3.6 | 30.2 | 70.2 | 53.576736 | 0.28 | 50 | 20 | 8.51792 | 16025215 | 51.7596
163 | 5 | 0 | 14.6 | 51.6 | 3.6 | 30.2 | 70.2 | 53.576736 | 0.28 | 50 | 20 | 8.51792 | 16025215 | 51.7596
163 | 5 | 0 | 14.6 | 51.6 | 3.6 | 30.2 | 70.2 | 53.576736 | 0.28 | 50 | 20 | 8.51792 | 16025215 | 51.7596
163 | 5 | 0 | 14.6 | 51.6 | 3.6 | 30.2 | 70.2 | 53.576736 | 0.28 | 50 | 20 | 8.51792 | 16025215 | 51.7596
163 | 5 | 0 | 14.6 | 51.6 | 3.6 | 30.2 | 70.2 | 53.576736 | 0.28 | 50 | 20 | 8.51792 | 16025215 | 51.7596
163 | 5 | 0 | 14.6 | 51.6 | 3.6 | 30.2 | 70.2 | 53.576736 | 0.28 | 50 | 20 | 8.51792 | 16025215 | 51.7596
163 | 5 | 0 | 14.6 | 51.6 | 3.6 | 30.2 | 70.2 | 53.576736 | 0.28 | 50 | 20 | 8.51792 | 16025215 | 51.7596
163 | 5 | 0 | 14.6 | 51.6 | 3.6 | 30.2 | 70.2 | 53.576736 | 0.28 | 50 | 20 | 8.51792 | 16025215 | 51.7596
163 | 5 | 0 | 14.6 | 51.6 | 3.6 | 30.2 | 70.2 | 53.576736 | 0.28 | 50 | 20 | 8.51792 | 16025215 | 51.7596
163 | 5 | 0 | 14.6 | 51.6 | 3.6 | 30.2 | 70.2 | 53.576736 | 0.28 | 50 | 20 | 8.51792 | 16025215 | 51.7596
163 | 5 | 0 | 14.6 | 51.6 | 3.6 | 30.2 | 70.2 | 53.576736 | 0.28 | 50 | 20 | 8.51792 | 16025215 | 51.7596
163 | 5 | 0 | 14.6 | 51.6 | 3.6 | 30.2 | 70.2 | 53.576736 | 0.28 | 50 | 20 | 8.51792 | 16025215 | 51.7596
163 | 5 | 0 | 14.6 | 51.6 | 3.6 | 30.2 | 70.2 | 53.576736 | 0.28 | 50 | 20 | 8.51792 | 16025215 | 51.7596
163 | 5 | 0 | 14.6 | 51.6 | 3.6 | 30.2 | 70.2 | 53.576736 | 0.28 | 50 | 20 | 8.51792 | 16025215 | 51.7596
163 | 5 | 0 | 14.6 | 51.6 | 3.6 | 30.2 | 70.2 | 53.576736 | 0.28 | 50 | 20 | 8.51792 | 16025215 | 51.7596
163 | 5 | 0 | 14.6 | 51.6 | 3.6 | 30.2 | 70.2 | 53.576736 | 0.28 | 50 | 20 | 8.51792 | 16025215 | 51.7596
163 | 5 | 0 | 14.6 | 51.6 | 3.6 | 30.2 | 70.2 | 53.576736 | 0.28 | 50 | 20 | 8.51792 | 16025215 | 51.7596
163 | 5 | 0 | 14.6 | 51.6 | 3.6 | 30.2 | 70.2 | 53.576736 | 0.28 | 50 | 20 | 8.51792 | 16025215 | 51.7596
163 | 5 | 0 | 14.6 | 51.6 | 3.6 | 30.2 | 70.2 | 53.576736 | 0.28 | 50 | 20 | 8.553299 | 16051523 | 51.75351
163 | 5 | 0 | 14.6 | 51.6 | 3.6 | 30.2 | 70.2 | 53.576736 | 0.28 | 50 | 20 | 8.553299 | 16051523 | 51.75351
163 | 5 | 0 | 14.6 | 51.6 | 3.6 | 30.2 | 70.2 | 53.576736 | 0.28 | 50 | 20 | 8.553299 | 16051523 | 51.75351
163 | 5 | 0 | 14.6 | 51.6 | 3.6 | 30.2 | 70.2 | 53.576736 | 0.28 | 50 | 20 | 8.553299 | 16051523 | 51.75351
163 | 5 | 0 | 14.6 | 51.6 | 3.6 | 30.2 | 70.2 | 53.576736 | 0.28 | 50 | 20 | 8.612591 | 16095762 | 51.74329
163 | 5 | 0 | 14.6 | 51.6 | 3.6 | 30.2 | 70.2 | 53.576736 | 0.28 | 50 | 20 | 8.69629 | 16158390 | 51.72886
163 | 5 | 0 | 14.6 | 51.6 | 3.6 | 30.2 | 70.2 | 53.576736 | 0.28 | 50 | 20 | 8.69629 | 16158390 | 51.72886
163 | 5 | 0 | 14.6 | 51.6 | 3.6 | 30.2 | 70.2 | 53.576736 | 0.28 | 50 | 20 | 8.69629 | 16158390 | 51.72886
163 | 5 | 0 | 14.6 | 51.6 | 3.6 | 30.2 | 70.2 | 53.576736 | 0.28 | 50 | 20 | 8.69629 | 16158390 | 51.72886
163 | 5 | 0 | 14.6 | 51.6 | 3.6 | 30.2 | 70.2 | 53.576736 | 0.28 | 50 | 20 | 8.69629 | 16158390 | 51.72886
163 | 5 | 0 | 14.6 | 51.6 | 3.6 | 30.2 | 70.2 | 53.576736 | 0.28 | 50 | 20 | 8.69629 | 16158390 | 51.72886
163 | 5 | 0 | 14.6 | 51.6 | 3.6 | 30.2 | 70.2 | 53.576736 | 0.28 | 50 | 20 | 8.69629 | 16158390 | 51.72886
163 | 5 | 0 | 14.6 | 51.6 | 3.6 | 30.2 | 70.2 | 53.576736 | 0.28 | 50 | 20 | 8.69629 | 16158390 | 51.72886
163 | 5 | 0 | 14.6 | 51.6 | 3.6 | 30.2 | 70.2 | 53.576736 | 0.28 | 50 | 20 | 8.69629 | 16158390 | 51.72886
163 | 5 | 0 | 14.6 | 51.6 | 3.6 | 30.2 | 70.2 | 53.576736 | 0.28 | 50 | 20 | 8.69629 | 16158390 | 51.72886
163 | 5 | 0 | 14.6 | 51.6 | 3.6 | 30.2 | 70.2 | 53.576736 | 0.28 | 50 | 20 | 8.69629 | 16158390 | 51.72886
163 | 5 | 0 | 14.6 | 51.6 | 3.6 | 30.2 | 70.2 | 53.576736 | 0.28 | 50 | 20 | 8.69629 | 16158390 | 51.72886
163 | 5 | 0 | 14.6 | 51.6 | 3.6 | 30.2 | 70.2 | 53.576736 | 0.28 | 50 | 20 | 8.708313 | 16167392 | 51.72678
163 | 5 | 0 | 14.6 | 51.6 | 3.6 | 30.2 | 70.2 | 53.576736 | 0.28 | 50 | 20 | 8.8051 | 16240177 | 51.71011
163 | 5 | 0 | 14.6 | 51.6 | 3.6 | 30.2 | 70.2 | 53.576736 | 0.28 | 50 | 20 | 9.356978 | 16661427 | 51.61514
163 | 5 | 0 | 14.6 | 51.6 | 3.6 | 30.2 | 70.2 | 53.576736 | 0.28 | 50 | 20 | 9.356978 | 16661427 | 51.61514
163 | 5 | 0 | 14.6 | 51.6 | 3.6 | 30.2 | 70.2 | 53.576736 | 0.28 | 50 | 20 | 9.356978 | 16661427 | 51.61514
163 | 5 | 0 | 14.6 | 51.6 | 3.6 | 30.2 | 70.2 | 53.576736 | 0.28 | 50 | 20 | 9.356978 | 16661427 | 51.61514
163 | 5 | 0 | 14.6 | 51.6 | 3.6 | 30.2 | 70.2 | 53.576736 | 0.28 | 50 | 20 | 9.356978 | 16661427 | 51.61514
163 | 5 | 0 | 14.6 | 51.6 | 3.6 | 30.2 | 70.2 | 53.576736 | 0.28 | 50 | 20 | 9.356978 | 16661427 | 51.61514
163 | 5 | 0 | 14.6 | 51.6 | 3.6 | 30.2 | 70.2 | 53.576736 | 0.28 | 50 | 20 | 9.356978 | 16661427 | 51.61514
163 | 5 | 0 | 14.6 | 51.6 | 3.6 | 30.2 | 70.2 | 53.576736 | 0.28 | 50 | 20 | 9.356978 | 16661427 | 51.61514
163 | 5 | 0 | 14.6 | 51.6 | 3.6 | 30.2 | 70.2 | 53.576736 | 0.28 | 50 | 20 | 9.356978 | 16661427 | 51.61514
163 | 5 | 0 | 14.6 | 51.6 | 3.6 | 30.2 | 70.2 | 53.576736 | 0.28 | 50 | 20 | 9.356978 | 16661427 | 51.61514
163 | 5 | 0 | 14.6 | 51.6 | 3.6 | 30.2 | 70.2 | 53.576736 | 0.28 | 50 | 20 | 9.356978 | 16661427 | 51.61514
163 | 5 | 0 | 14.6 | 51.6 | 3.6 | 30.2 | 70.2 | 53.576736 | 0.28 | 50 | 20 | 9.356978 | 16661427 | 51.61514
163 | 5 | 0 | 14.6 | 51.6 | 3.6 | 30.2 | 70.2 | 53.576736 | 0.28 | 50 | 20 | 9.356978 | 16661427 | 51.61514
163 | 5 | 0 | 14.6 | 51.6 | 3.6 | 30.2 | 70.2 | 53.576736 | 0.28 | 50 | 20 | 9.460974 | 16742021 | 51.59726
163 | 5 | 0 | 14.6 | 51.6 | 3.6 | 30.2 | 70.2 | 53.576736 | 0.28 | 50 | 20 | 9.552918 | 16813576 | 51.58146
163 | 5 | 0 | 14.6 | 51.6 | 3.6 | 30.2 | 70.2 | 53.576736 | 0.28 | 50 | 20 | 9.552918 | 16813576 | 51.58146
163 | 5 | 0 | 14.6 | 51.6 | 3.6 | 30.2 | 70.2 | 53.576736 | 0.28 | 50 | 20 | 9.552918 | 16813576 | 51.58146
163 | 5 | 0 | 14.6 | 51.6 | 3.6 | 30.2 | 70.2 | 53.576736 | 0.28 | 50 | 20 | 9.552918 | 16813576 | 51.58146
163 | 5 | 0 | 14.6 | 51.6 | 3.6 | 30.2 | 70.2 | 53.576736 | 0.28 | 50 | 20 | 9.552918 | 16813576 | 51.58146
163 | 5 | 0 | 14.6 | 51.6 | 3.6 | 30.2 | 70.2 | 53.576736 | 0.28 | 50 | 20 | 9.552918 | 16813576 | 51.58146
163 | 5 | 0 | 14.6 | 51.6 | 3.6 | 30.2 | 70.2 | 53.576736 | 0.28 | 50 | 20 | 9.552918 | 16813576 | 51.58146
163 | 5 | 0 | 14.6 | 51.6 | 3.6 | 30.2 | 70.2 | 53.576736 | 0.28 | 50 | 20 | 9.552918 | 16813576 | 51.58146
163 | 5 | 0 | 14.6 | 51.6 | 3.6 | 30.2 | 70.2 | 53.576736 | 0.28 | 50 | 20 | 9.552918 | 16813576 | 51.58146
163 | 5 | 0 | 14.6 | 51.6 | 3.6 | 30.2 | 70.2 | 53.576736 | 0.28 | 50 | 20 | 9.645756 | 16886176 | 51.56551
163 | 5 | 0 | 14.6 | 51.6 | 3.6 | 30.2 | 70.2 | 53.576736 | 0.28 | 50 | 20 | 9.726049 | 16949196 | 51.55172
163 | 5 | 0 | 14.6 | 51.6 | 3.6 | 30.2 | 70.2 | 53.576736 | 0.28 | 50 | 20 | 9.726049 | 16949196 | 51.55172
163 | 5 | 0 | 14.6 | 51.6 | 3.6 | 30.2 | 70.2 | 53.576736 | 0.28 | 50 | 20 | 9.739496 | 16959772 | 51.5494
163 | 5 | 0 | 14.6 | 51.6 | 3.6 | 30.2 | 70.2 | 53.576736 | 0.28 | 50 | 20 | 9.739496 | 16959772 | 51.5494
163 | 5 | 0 | 14.6 | 51.6 | 3.6 | 30.2 | 70.2 | 53.576736 | 0.28 | 50 | 20 | 9.739496 | 16959772 | 51.5494
163 | 5 | 0 | 14.6 | 51.6 | 3.6 | 30.2 | 70.2 | 53.576736 | 0.28 | 50 | 20 | 9.834147 | 17034432 | 51.53315
163 | 5 | 0 | 14.6 | 51.6 | 3.6 | 30.2 | 70.2 | 53.576736 | 0.28 | 50 | 20 | 9.916008 | 17099244 | 51.5191
163 | 5 | 0 | 14.6 | 51.6 | 3.6 | 30.2 | 70.2 | 53.576736 | 0.28 | 50 | 20 | 9.916008 | 17099244 | 51.5191
163 | 5 | 0 | 14.6 | 51.6 | 3.6 | 30.2 | 70.2 | 53.576736 | 0.28 | 50 | 20 | 9.916008 | 17099244 | 51.5191
163 | 5 | 0 | 14.6 | 51.6 | 3.6 | 30.2 | 70.2 | 53.576736 | 0.28 | 50 | 20 | 9.916008 | 17099244 | 51.5191
163 | 5 | 0 | 14.6 | 51.6 | 3.6 | 30.2 | 70.2 | 53.576736 | 0.28 | 50 | 20 | 9.916008 | 17099244 | 51.5191
163 | 5 | 0 | 14.6 | 51.6 | 3.6 | 30.2 | 70.2 | 53.576736 | 0.28 | 50 | 20 | 10.01237 | 17175896 | 51.50256
163 | 5 | 0 | 14.6 | 51.6 | 3.6 | 30.2 | 70.2 | 53.576736 | 0.28 | 50 | 20 | 10.01237 | 17175896 | 51.50256
163 | 5 | 0 | 14.6 | 51.6 | 3.6 | 30.2 | 70.2 | 53.576736 | 0.28 | 50 | 20 | 10.01237 | 17175896 | 51.50256
163 | 5 | 0 | 14.6 | 51.6 | 3.6 | 30.2 | 70.2 | 53.576736 | 0.28 | 50 | 20 | 10.01237 | 17175896 | 51.50256
163 | 5 | 0 | 14.6 | 51.6 | 3.6 | 30.2 | 70.2 | 53.576736 | 0.28 | 50 | 20 | 10.01237 | 17175896 | 51.50256
163 | 5 | 0 | 14.6 | 51.6 | 3.6 | 30.2 | 70.2 | 53.576736 | 0.28 | 50 | 20 | 10.02622 | 17186908 | 51.50019
163 | 5 | 0 | 14.6 | 51.6 | 3.6 | 30.2 | 70.2 | 53.576736 | 0.28 | 50 | 20 | 10.02622 | 17186908 | 51.50019
163 | 5 | 0 | 14.6 | 51.6 | 3.6 | 30.2 | 70.2 | 53.576736 | 0.28 | 50 | 20 | 10.10968 | 17253616 | 51.48587
163 | 5 | 0 | 14.6 | 51.6 | 3.6 | 30.2 | 70.2 | 53.576736 | 0.28 | 50 | 20 | 10.10968 | 17253616 | 51.48587
163 | 5 | 0 | 14.6 | 51.6 | 3.6 | 30.2 | 70.2 | 53.576736 | 0.28 | 50 | 20 | 10.10968 | 17253616 | 51.48587
163 | 5 | 0 | 14.6 | 51.6 | 3.6 | 30.2 | 70.2 | 53.576736 | 0.28 | 50 | 20 | 10.10968 | 17253616 | 51.48587
163 | 5 | 0 | 14.6 | 51.6 | 3.6 | 30.2 | 70.2 | 53.576736 | 0.28 | 50 | 20 | 10.10968 | 17253616 | 51.48587
163 | 5 | 0 | 14.6 | 51.6 | 3.6 | 30.2 | 70.2 | 53.576736 | 0.28 | 50 | 20 | 10.10968 | 17253616 | 51.48587
163 | 5 | 0 | 14.6 | 51.6 | 3.6 | 30.2 | 70.2 | 53.576736 | 0.28 | 50 | 20 | 10.10968 | 17253616 | 51.48587
163 | 5 | 0 | 14.6 | 51.6 | 3.6 | 30.2 | 70.2 | 53.576736 | 0.28 | 50 | 20 | 10.19383 | 17321574 | 51.47135
163 | 5 | 0 | 14.6 | 51.6 | 3.6 | 30.2 | 70.2 | 53.576736 | 0.28 | 50 | 20 | 10.19383 | 17321574 | 51.47135
163 | 5 | 0 | 14.6 | 51.6 | 3.6 | 30.2 | 70.2 | 53.576736 | 0.28 | 50 | 20 | 10.19383 | 17321574 | 51.47135
163 | 5 | 0 | 14.6 | 51.6 | 3.6 | 30.2 | 70.2 | 53.576736 | 0.28 | 50 | 20 | 10.20793 | 17333538 | 51.46878
163 | 5 | 0 | 14.6 | 51.6 | 3.6 | 30.2 | 70.2 | 53.576736 | 0.28 | 50 | 20 | 10.20793 | 17333538 | 51.46878
163 | 5 | 0 | 14.6 | 51.6 | 3.6 | 30.2 | 70.2 | 53.576736 | 0.28 | 50 | 20 | 10.20793 | 17333538 | 51.46878
163 | 5 | 0 | 14.6 | 51.6 | 3.6 | 30.2 | 70.2 | 53.576736 | 0.28 | 50 | 20 | 10.20793 | 17333538 | 51.46878
163 | 5 | 0 | 14.6 | 51.6 | 3.6 | 30.2 | 70.2 | 53.576736 | 0.28 | 50 | 20 | 10.2929 | 17405862 | 51.45336
163 | 5 | 0 | 14.6 | 51.6 | 3.6 | 30.2 | 70.2 | 53.576736 | 0.28 | 50 | 20 | 10.2929 | 17405862 | 51.45336
163 | 5 | 0 | 14.6 | 51.6 | 3.6 | 30.2 | 70.2 | 53.576736 | 0.28 | 50 | 20 | 10.2929 | 17405862 | 51.45336
163 | 5 | 0 | 14.6 | 51.6 | 3.6 | 30.2 | 70.2 | 53.576736 | 0.28 | 50 | 20 | 10.30713 | 17418016 | 51.45077
163 | 5 | 0 | 14.6 | 51.6 | 3.6 | 30.2 | 70.2 | 53.576736 | 0.28 | 50 | 20 | 10.30713 | 17418016 | 51.45077
163 | 5 | 0 | 14.6 | 51.6 | 3.6 | 30.2 | 70.2 | 53.576736 | 0.28 | 50 | 20 | 10.39293 | 17491424 | 51.4352
163 | 5 | 0 | 14.6 | 51.6 | 3.6 | 30.2 | 70.2 | 53.576736 | 0.28 | 50 | 20 | 10.39293 | 17491424 | 51.4352
163 | 5 | 0 | 14.6 | 51.6 | 3.6 | 30.2 | 70.2 | 53.576736 | 0.28 | 50 | 20 | 10.39293 | 17491424 | 51.4352
163 | 5 | 0 | 14.6 | 51.6 | 3.6 | 30.2 | 70.2 | 53.576736 | 0.28 | 50 | 20 | 10.39293 | 17491424 | 51.4352
163 | 5 | 0 | 14.6 | 51.6 | 3.6 | 30.2 | 70.2 | 53.576736 | 0.28 | 50 | 20 | 10.46497 | 17553288 | 51.42213
163 | 5 | 0 | 14.6 | 51.6 | 3.6 | 30.2 | 70.2 | 53.576736 | 0.28 | 50 | 20 | 10.46497 | 17553288 | 51.42213
163 | 5 | 0 | 14.6 | 51.6 | 3.6 | 30.2 | 70.2 | 53.576736 | 0.28 | 50 | 20 | 10.47944 | 17565746 | 51.41951
163 | 5 | 0 | 14.6 | 51.6 | 3.6 | 30.2 | 70.2 | 53.576736 | 0.28 | 50 | 20 | 10.47944 | 17565746 | 51.41951
163 | 5 | 0 | 14.6 | 51.6 | 3.6 | 30.2 | 70.2 | 53.576736 | 0.28 | 50 | 20 | 10.47944 | 17565746 | 51.41951
163 | 5 | 0 | 14.6 | 51.6 | 3.6 | 30.2 | 70.2 | 53.576736 | 0.28 | 50 | 20 | 10.47944 | 17565746 | 51.41951
163 | 5 | 0 | 14.6 | 51.6 | 3.6 | 30.2 | 70.2 | 53.576736 | 0.28 | 50 | 20 | 10.47944 | 17565746 | 51.41951
163 | 5 | 0 | 14.6 | 51.6 | 3.6 | 30.2 | 70.2 | 53.576736 | 0.28 | 50 | 20 | 10.47944 | 17565746 | 51.41951
163 | 5 | 0 | 14.6 | 51.6 | 3.6 | 30.2 | 70.2 | 53.576736 | 0.28 | 50 | 20 | 10.47944 | 17565746 | 51.41951
163 | 5 | 0 | 14.6 | 51.6 | 3.6 | 30.2 | 70.2 | 53.576736 | 0.28 | 50 | 20 | 10.47944 | 17565746 | 51.41951
163 | 5 | 0 | 14.6 | 51.6 | 3.6 | 30.2 | 70.2 | 53.576736 | 0.28 | 50 | 20 | 10.47944 | 17565746 | 51.41951
163 | 5 | 0 | 14.6 | 51.6 | 3.6 | 30.2 | 70.2 | 53.576736 | 0.28 | 50 | 20 | 10.49393 | 17578216 | 51.41689
163 | 5 | 0 | 14.6 | 51.6 | 3.6 | 30.2 | 70.2 | 53.576736 | 0.28 | 50 | 20 | 10.49393 | 17578216 | 51.41689
163 | 5 | 0 | 14.6 | 51.6 | 3.6 | 30.2 | 70.2 | 53.576736 | 0.28 | 50 | 20 | 10.55208 | 17628376 | 51.40633
163 | 5 | 0 | 14.6 | 51.6 | 3.6 | 30.2 | 70.2 | 53.576736 | 0.28 | 50 | 20 | 10.55208 | 17628376 | 51.40633
163 | 5 | 0 | 14.6 | 51.6 | 3.6 | 30.2 | 70.2 | 53.576736 | 0.28 | 50 | 20 | 10.56667 | 17643344 | 51.4032
163 | 5 | 0 | 14.6 | 51.6 | 3.6 | 30.2 | 70.2 | 53.576736 | 0.28 | 50 | 20 | 10.56667 | 17643344 | 51.4032
163 | 5 | 0 | 14.6 | 51.6 | 3.6 | 30.2 | 70.2 | 53.576736 | 0.28 | 50 | 20 | 10.56667 | 17643344 | 51.4032
163 | 5 | 0 | 14.6 | 51.6 | 3.6 | 30.2 | 70.2 | 53.576736 | 0.28 | 50 | 20 | 10.58128 | 17659102 | 51.39989
163 | 5 | 0 | 14.6 | 51.6 | 3.6 | 30.2 | 70.2 | 53.576736 | 0.28 | 50 | 20 | 10.58128 | 17659102 | 51.39989
163 | 5 | 0 | 14.6 | 51.6 | 3.6 | 30.2 | 70.2 | 53.576736 | 0.28 | 50 | 20 | 10.65463 | 17738432 | 51.38331
163 | 5 | 0 | 14.6 | 51.6 | 3.6 | 30.2 | 70.2 | 53.576736 | 0.28 | 50 | 20 | 10.65463 | 17738432 | 51.38331
163 | 5 | 0 | 14.6 | 51.6 | 3.6 | 30.2 | 70.2 | 53.576736 | 0.28 | 50 | 20 | 10.65463 | 17738432 | 51.38331
163 | 5 | 0 | 14.6 | 51.6 | 3.6 | 30.2 | 70.2 | 53.576736 | 0.28 | 50 | 20 | 10.65463 | 17738432 | 51.38331
163 | 5 | 0 | 14.6 | 51.6 | 3.6 | 30.2 | 70.2 | 53.576736 | 0.28 | 50 | 20 | 10.66936 | 17754410 | 51.37999
163 | 5 | 0 | 14.6 | 51.6 | 3.6 | 30.2 | 70.2 | 53.576736 | 0.28 | 50 | 20 | 10.66936 | 17754410 | 51.37999
163 | 5 | 0 | 14.6 | 51.6 | 3.6 | 30.2 | 70.2 | 53.576736 | 0.28 | 50 | 20 | 10.66936 | 17754410 | 51.37999
163 | 5 | 0 | 14.6 | 51.6 | 3.6 | 30.2 | 70.2 | 53.576736 | 0.28 | 50 | 20 | 10.74332 | 17834846 | 51.36327
163 | 5 | 0 | 14.6 | 51.6 | 3.6 | 30.2 | 70.2 | 53.576736 | 0.28 | 50 | 20 | 10.74332 | 17834846 | 51.36327
163 | 5 | 0 | 14.6 | 51.6 | 3.6 | 30.2 | 70.2 | 53.576736 | 0.28 | 50 | 20 | 10.86273 | 17965440 | 51.33631
163 | 5 | 0 | 14.6 | 51.6 | 3.6 | 30.2 | 70.2 | 53.576736 | 0.28 | 50 | 20 | 10.93803 | 18048314 | 51.3193
163 | 5 | 0 | 14.6 | 51.6 | 3.6 | 30.2 | 70.2 | 53.576736 | 0.28 | 50 | 20 | 11.04433 | 18152368 | 51.3041
163 | 5 | 0 | 14.6 | 51.6 | 3.6 | 30.2 | 70.2 | 53.576736 | 0.28 | 50 | 20 | 11.12089 | 18224944 | 51.29494
163 | 5 | 0 | 14.6 | 51.6 | 3.6 | 30.2 | 70.2 | 53.576736 | 0.28 | 50 | 20 | 11.21346 | 18313104 | 51.28383
163 | 5 | 0 | 14.6 | 51.6 | 3.6 | 30.2 | 70.2 | 53.576736 | 0.28 | 50 | 20 | 11.3068 | 18402426 | 51.27266
163 | 5 | 0 | 14.6 | 51.6 | 3.6 | 30.2 | 70.2 | 53.576736 | 0.28 | 50 | 20 | 11.40092 | 18492924 | 51.26138
163 | 5 | 0 | 14.6 | 51.6 | 3.6 | 30.2 | 70.2 | 53.576736 | 0.28 | 50 | 20 | 11.47995 | 18569270 | 51.25191
163 | 5 | 0 | 14.6 | 51.6 | 3.6 | 30.2 | 70.2 | 53.576736 | 0.28 | 50 | 20 | 11.59152 | 18677574 | 51.23857
163 | 5 | 0 | 14.6 | 51.6 | 3.6 | 30.2 | 70.2 | 53.576736 | 0.28 | 50 | 20 | 11.67187 | 18755968 | 51.22894
163 | 5 | 0 | 14.6 | 51.6 | 3.6 | 30.2 | 70.2 | 53.576736 | 0.28 | 50 | 20 | 11.76903 | 18851190 | 51.21731
163 | 5 | 0 | 14.6 | 51.6 | 3.6 | 30.2 | 70.2 | 53.576736 | 0.28 | 50 | 20 | 11.85061 | 18931508 | 51.20755
163 | 5 | 0 | 14.6 | 51.6 | 3.6 | 30.2 | 70.2 | 53.576736 | 0.28 | 50 | 20 | 11.94926 | 19029108 | 51.19575
163 | 5 | 0 | 14.6 | 51.6 | 3.6 | 30.2 | 70.2 | 53.576736 | 0.28 | 50 | 20 | 12.03209 | 19111458 | 51.18584
163 | 5 | 0 | 14.6 | 51.6 | 3.6 | 30.2 | 70.2 | 53.576736 | 0.28 | 50 | 20 | 12.13225 | 19211488 | 51.17386
163 | 5 | 0 | 14.6 | 51.6 | 3.6 | 30.2 | 70.2 | 53.576736 | 0.28 | 50 | 20 | 12.21635 | 19295878 | 51.16381
163 | 5 | 0 | 14.6 | 51.6 | 3.6 | 30.2 | 70.2 | 53.576736 | 0.28 | 50 | 20 | 12.21635 | 19295878 | 51.16381
163 | 5 | 0 | 14.6 | 51.6 | 3.6 | 30.2 | 70.2 | 53.576736 | 0.28 | 50 | 20 | 12.21635 | 19295878 | 51.16381
163 | 5 | 0 | 14.6 | 51.6 | 3.6 | 30.2 | 70.2 | 53.576736 | 0.28 | 50 | 20 | 12.21635 | 19295878 | 51.16381
163 | 5 | 0 | 14.6 | 51.6 | 3.6 | 30.2 | 70.2 | 53.576736 | 0.28 | 50 | 20 | 12.21635 | 19295878 | 51.16381
163 | 5 | 0 | 14.6 | 51.6 | 3.6 | 30.2 | 70.2 | 53.576736 | 0.28 | 50 | 20 | 12.21635 | 19295878 | 51.16381
163 | 5 | 0 | 14.6 | 51.6 | 3.6 | 30.2 | 70.2 | 53.576736 | 0.28 | 50 | 20 | 12.21635 | 19295878 | 51.16381
163 | 5 | 0 | 14.6 | 51.6 | 3.6 | 30.2 | 70.2 | 53.576736 | 0.28 | 50 | 20 | 12.21635 | 19295878 | 51.16381
163 | 5 | 0 | 14.6 | 51.6 | 3.6 | 30.2 | 70.2 | 53.576736 | 0.28 | 50 | 20 | 12.21635 | 19295878 | 51.16381
163 | 5 | 0 | 14.6 | 51.6 | 3.6 | 30.2 | 70.2 | 53.576736 | 0.28 | 50 | 20 | 12.21635 | 19295878 | 51.16381
163 | 5 | 0 | 14.6 | 51.6 | 3.6 | 30.2 | 70.2 | 53.576736 | 0.28 | 50 | 20 | 12.21635 | 19295878 | 51.16381
163 | 5 | 0 | 14.6 | 51.6 | 3.6 | 30.2 | 70.2 | 53.576736 | 0.28 | 50 | 20 | 12.21635 | 19295878 | 51.16381
163 | 5 | 0 | 14.6 | 51.6 | 3.6 | 30.2 | 70.2 | 53.576736 | 0.28 | 50 | 20 | 12.21635 | 19295878 | 51.16381
163 | 5 | 0 | 14.6 | 51.6 | 3.6 | 30.2 | 70.2 | 53.576736 | 0.28 | 50 | 20 | 12.30103 | 19381230 | 51.15368
163 | 5 | 0 | 14.6 | 51.6 | 3.6 | 30.2 | 70.2 | 53.576736 | 0.28 | 50 | 20 | 12.40343 | 19484978 | 51.14145
163 | 5 | 0 | 14.6 | 51.6 | 3.6 | 30.2 | 70.2 | 53.576736 | 0.28 | 50 | 20 | 12.48941 | 19572474 | 51.13117
163 | 5 | 0 | 14.6 | 51.6 | 3.6 | 30.2 | 70.2 | 53.576736 | 0.28 | 50 | 20 | 12.57599 | 19660998 | 51.12084
163 | 5 | 0 | 14.6 | 51.6 | 3.6 | 30.2 | 70.2 | 53.576736 | 0.28 | 50 | 20 | 12.66316 | 19750566 | 51.11042
163 | 5 | 0 | 14.6 | 51.6 | 3.6 | 30.2 | 70.2 | 53.576736 | 0.28 | 50 | 20 | 12.75094 | 19841146 | 51.09994
163 | 5 | 0 | 14.6 | 51.6 | 3.6 | 30.2 | 70.2 | 53.576736 | 0.28 | 50 | 20 | 12.85708 | 19951198 | 51.08727
163 | 5 | 0 | 14.6 | 51.6 | 3.6 | 30.2 | 70.2 | 53.576736 | 0.28 | 50 | 20 | 13.03595 | 20138076 | 51.06593
163 | 5 | 0 | 14.6 | 51.6 | 3.6 | 30.2 | 70.2 | 53.576736 | 0.28 | 50 | 20 | 13.1082 | 20214078 | 51.0573
163 | 5 | 0 | 14.6 | 51.6 | 3.6 | 30.2 | 70.2 | 53.576736 | 0.28 | 50 | 20 | 13.19906 | 20310038 | 51.04647
163 | 5 | 0 | 14.6 | 51.6 | 3.6 | 30.2 | 70.2 | 53.576736 | 0.28 | 50 | 20 | 13.29056 | 20407114 | 51.03556
163 | 5 | 0 | 14.6 | 51.6 | 3.6 | 30.2 | 70.2 | 53.576736 | 0.28 | 50 | 20 | 13.38269 | 20505360 | 51.02457
163 | 5 | 0 | 14.6 | 51.6 | 3.6 | 30.2 | 70.2 | 53.576736 | 0.28 | 50 | 20 | 13.47546 | 20604746 | 51.01351
163 | 5 | 0 | 14.6 | 51.6 | 3.6 | 30.2 | 70.2 | 53.576736 | 0.28 | 50 | 20 | 13.56887 | 20705326 | 51.00238
163 | 5 | 0 | 14.6 | 51.6 | 3.6 | 30.2 | 70.2 | 53.576736 | 0.28 | 50 | 20 | 13.64407 | 20786642 | 50.99342
163 | 5 | 0 | 14.6 | 51.6 | 3.6 | 30.2 | 70.2 | 53.576736 | 0.28 | 50 | 20 | 13.73865 | 20889384 | 50.98215
163 | 5 | 0 | 14.6 | 51.6 | 3.6 | 30.2 | 70.2 | 53.576736 | 0.28 | 50 | 20 | 13.83388 | 20993312 | 50.97081
163 | 5 | 0 | 14.6 | 51.6 | 3.6 | 30.2 | 70.2 | 53.576736 | 0.28 | 50 | 20 | 13.91055 | 21077368 | 50.96168
163 | 5 | 0 | 14.6 | 51.6 | 3.6 | 30.2 | 70.2 | 53.576736 | 0.28 | 50 | 20 | 14.00698 | 21183608 | 50.9502
163 | 5 | 0 | 14.6 | 51.6 | 3.6 | 30.2 | 70.2 | 53.576736 | 0.28 | 50 | 20 | 14.10407 | 21291072 | 50.93864
163 | 5 | 0 | 14.6 | 51.6 | 3.6 | 30.2 | 70.2 | 53.576736 | 0.28 | 50 | 20 | 14.18223 | 21377992 | 50.92934
163 | 5 | 0 | 14.6 | 51.6 | 3.6 | 30.2 | 70.2 | 53.576736 | 0.28 | 50 | 20 | 14.26083 | 21465756 | 50.91999
163 | 5 | 0 | 14.6 | 51.6 | 3.6 | 30.2 | 70.2 | 53.576736 | 0.28 | 50 | 20 | 14.35968 | 21576626 | 50.90823
163 | 5 | 0 | 14.6 | 51.6 | 3.6 | 30.2 | 70.2 | 53.576736 | 0.28 | 50 | 20 | 14.43926 | 21666322 | 50.89877
163 | 5 | 0 | 14.6 | 51.6 | 3.6 | 30.2 | 70.2 | 53.576736 | 0.28 | 50 | 20 | 14.53936 | 21779644 | 50.88686
163 | 5 | 0 | 14.6 | 51.6 | 3.6 | 30.2 | 70.2 | 53.576736 | 0.28 | 50 | 20 | 14.61993 | 21871310 | 50.87729
163 | 5 | 0 | 14.6 | 51.6 | 3.6 | 30.2 | 70.2 | 53.576736 | 0.28 | 50 | 20 | 14.72128 | 21982348 | 50.86577
163 | 5 | 0 | 14.6 | 51.6 | 3.6 | 30.2 | 70.2 | 53.576736 | 0.28 | 50 | 20 | 14.80286 | 22072004 | 50.8565
163 | 5 | 0 | 14.6 | 51.6 | 3.6 | 30.2 | 70.2 | 53.576736 | 0.28 | 50 | 20 | 14.88489 | 22162576 | 50.84719
163 | 5 | 0 | 14.6 | 51.6 | 3.6 | 30.2 | 70.2 | 53.576736 | 0.28 | 50 | 20 | 14.98807 | 22276960 | 50.83548
163 | 5 | 0 | 14.6 | 51.6 | 3.6 | 30.2 | 70.2 | 53.576736 | 0.28 | 50 | 20 | 15.07114 | 22369484 | 50.82607
163 | 5 | 0 | 14.6 | 51.6 | 3.6 | 30.2 | 70.2 | 53.576736 | 0.28 | 50 | 20 | 15.15466 | 22462904 | 50.81659
163 | 5 | 0 | 14.6 | 51.6 | 3.6 | 30.2 | 70.2 | 53.576736 | 0.28 | 50 | 20 | 15.23864 | 22557230 | 50.80707
163 | 5 | 0 | 14.6 | 51.6 | 3.6 | 30.2 | 70.2 | 53.576736 | 0.28 | 50 | 20 | 15.23864 | 22557230 | 50.80707
163 | 5 | 0 | 14.6 | 51.6 | 3.6 | 30.2 | 70.2 | 53.576736 | 0.28 | 50 | 20 | 15.23864 | 22557230 | 50.80707
163 | 5 | 0 | 14.6 | 51.6 | 3.6 | 30.2 | 70.2 | 53.576736 | 0.28 | 50 | 20 | 15.34427 | 22676466 | 50.79509
163 | 5 | 0 | 14.6 | 51.6 | 3.6 | 30.2 | 70.2 | 53.576736 | 0.28 | 50 | 20 | 15.40801 | 22748682 | 50.78787
163 | 5 | 0 | 14.6 | 51.6 | 3.6 | 30.2 | 70.2 | 53.576736 | 0.28 | 50 | 20 | 15.51481 | 22870280 | 50.77576
163 | 5 | 0 | 14.6 | 51.6 | 3.6 | 30.2 | 70.2 | 53.576736 | 0.28 | 50 | 20 | 15.60079 | 22968596 | 50.76602
163 | 5 | 0 | 14.6 | 51.6 | 3.6 | 30.2 | 70.2 | 53.576736 | 0.28 | 50 | 20 | 15.68725 | 23067904 | 50.75623
163 | 5 | 0 | 14.6 | 51.6 | 3.6 | 30.2 | 70.2 | 53.576736 | 0.28 | 50 | 20 | 15.77419 | 23168176 | 50.74638
163 | 5 | 0 | 14.6 | 51.6 | 3.6 | 30.2 | 70.2 | 53.576736 | 0.28 | 50 | 20 | 15.8616 | 23269456 | 50.73648
163 | 5 | 0 | 14.6 | 51.6 | 3.6 | 30.2 | 70.2 | 53.576736 | 0.08 | 70 | 20 | 0.3016206 | 1111018.625 | 68.80415
163 | 5 | 0 | 14.6 | 51.6 | 3.6 | 30.2 | 70.2 | 53.576736 | 0.08 | 70 | 20 | 0.4673804 | 1342458.375 | 67.99456
163 | 5 | 0 | 14.6 | 51.6 | 3.6 | 30.2 | 70.2 | 53.576736 | 0.08 | 70 | 20 | 0.620407 | 1598701.375 | 67.25558
163 | 5 | 0 | 14.6 | 51.6 | 3.6 | 30.2 | 70.2 | 53.576736 | 0.08 | 70 | 20 | 0.7643306 | 1884176.25 | 66.56791
163 | 5 | 0 | 14.6 | 51.6 | 3.6 | 30.2 | 70.2 | 53.576736 | 0.08 | 70 | 20 | 0.9034099 | 2208378.25 | 65.91006
163 | 5 | 0 | 14.6 | 51.6 | 3.6 | 30.2 | 70.2 | 53.576736 | 0.08 | 70 | 20 | 1.038695 | 2508185.75 | 65.54181
163 | 5 | 0 | 14.6 | 51.6 | 3.6 | 30.2 | 70.2 | 53.576736 | 0.08 | 70 | 20 | 1.169743 | 2815243.25 | 65.20887
163 | 5 | 0 | 14.6 | 51.6 | 3.6 | 30.2 | 70.2 | 53.576736 | 0.08 | 70 | 20 | 1.29925 | 3082477 | 64.92536
163 | 5 | 0 | 14.6 | 51.6 | 3.6 | 30.2 | 70.2 | 53.576736 | 0.08 | 70 | 20 | 1.425262 | 3303799.75 | 64.68652
163 | 5 | 0 | 14.6 | 51.6 | 3.6 | 30.2 | 70.2 | 53.576736 | 0.08 | 70 | 20 | 1.550589 | 3456928.25 | 64.51232
163 | 5 | 0 | 14.6 | 51.6 | 3.6 | 30.2 | 70.2 | 53.576736 | 0.08 | 70 | 20 | 1.675322 | 3604636.75 | 64.34701
163 | 5 | 0 | 14.6 | 51.6 | 3.6 | 30.2 | 70.2 | 53.576736 | 0.08 | 70 | 20 | 1.795146 | 3752471 | 64.1886
163 | 5 | 0 | 14.6 | 51.6 | 3.6 | 30.2 | 70.2 | 53.576736 | 0.08 | 70 | 20 | 1.915584 | 3908410.5 | 64.01758
163 | 5 | 0 | 14.6 | 51.6 | 3.6 | 30.2 | 70.2 | 53.576736 | 0.08 | 70 | 20 | 2.035647 | 4089710.5 | 63.72966
163 | 5 | 0 | 14.6 | 51.6 | 3.6 | 30.2 | 70.2 | 53.576736 | 0.08 | 70 | 20 | 2.154288 | 4277127.5 | 63.44641
163 | 5 | 0 | 14.6 | 51.6 | 3.6 | 30.2 | 70.2 | 53.576736 | 0.08 | 70 | 20 | 2.270413 | 4468298 | 63.16998
163 | 5 | 0 | 14.6 | 51.6 | 3.6 | 30.2 | 70.2 | 53.576736 | 0.08 | 70 | 20 | 2.386195 | 4654703.5 | 62.88639
163 | 5 | 0 | 14.6 | 51.6 | 3.6 | 30.2 | 70.2 | 53.576736 | 0.08 | 70 | 20 | 2.500961 | 4817299 | 62.64466
163 | 5 | 0 | 14.6 | 51.6 | 3.6 | 30.2 | 70.2 | 53.576736 | 0.08 | 70 | 20 | 2.614014 | 4972411.5 | 62.42233
163 | 5 | 0 | 14.6 | 51.6 | 3.6 | 30.2 | 70.2 | 53.576736 | 0.08 | 70 | 20 | 2.728405 | 5134452 | 62.19821
163 | 5 | 0 | 14.6 | 51.6 | 3.6 | 30.2 | 70.2 | 53.576736 | 0.08 | 70 | 20 | 2.839944 | 5290697.5 | 61.98971
163 | 5 | 0 | 14.6 | 51.6 | 3.6 | 30.2 | 70.2 | 53.576736 | 0.08 | 70 | 20 | 2.951961 | 5447923.5 | 61.7862
163 | 5 | 0 | 14.6 | 51.6 | 3.6 | 30.2 | 70.2 | 53.576736 | 0.08 | 70 | 20 | 3.06416 | 5572725.5 | 61.60622
163 | 5 | 0 | 14.6 | 51.6 | 3.6 | 30.2 | 70.2 | 53.576736 | 0.08 | 70 | 20 | 3.176232 | 5690805 | 61.4209
163 | 5 | 0 | 14.6 | 51.6 | 3.6 | 30.2 | 70.2 | 53.576736 | 0.08 | 70 | 20 | 3.283317 | 5805969 | 61.24431
163 | 5 | 0 | 14.6 | 51.6 | 3.6 | 30.2 | 70.2 | 53.576736 | 0.08 | 70 | 20 | 3.394014 | 5926300 | 61.06413
163 | 5 | 0 | 14.6 | 51.6 | 3.6 | 30.2 | 70.2 | 53.576736 | 0.08 | 70 | 20 | 3.503598 | 6044079 | 60.89165
163 | 5 | 0 | 14.6 | 51.6 | 3.6 | 30.2 | 70.2 | 53.576736 | 0.08 | 70 | 20 | 3.611727 | 6141953 | 60.74972
163 | 5 | 0 | 14.6 | 51.6 | 3.6 | 30.2 | 70.2 | 53.576736 | 0.08 | 70 | 20 | 3.718053 | 6239739.5 | 60.61049
163 | 5 | 0 | 14.6 | 51.6 | 3.6 | 30.2 | 70.2 | 53.576736 | 0.08 | 70 | 20 | 3.827509 | 6337753.5 | 60.44963
163 | 5 | 0 | 14.6 | 51.6 | 3.6 | 30.2 | 70.2 | 53.576736 | 0.08 | 70 | 20 | 3.934747 | 6429036.5 | 60.2798
163 | 5 | 0 | 14.6 | 51.6 | 3.6 | 30.2 | 70.2 | 53.576736 | 0.08 | 70 | 20 | 4.039405 | 6519078.5 | 60.11438
163 | 5 | 0 | 14.6 | 51.6 | 3.6 | 30.2 | 70.2 | 53.576736 | 0.08 | 70 | 20 | 4.146846 | 6619069 | 59.92921
163 | 5 | 0 | 14.6 | 51.6 | 3.6 | 30.2 | 70.2 | 53.576736 | 0.08 | 70 | 20 | 4.251268 | 6738048.5 | 59.69918
163 | 5 | 0 | 14.6 | 51.6 | 3.6 | 30.2 | 70.2 | 53.576736 | 0.08 | 70 | 20 | 4.352302 | 6848747.5 | 59.48981
163 | 5 | 0 | 14.6 | 51.6 | 3.6 | 30.2 | 70.2 | 53.576736 | 0.08 | 70 | 20 | 4.461897 | 6958331.5 | 59.28707
163 | 5 | 0 | 14.6 | 51.6 | 3.6 | 30.2 | 70.2 | 53.576736 | 0.08 | 70 | 20 | 4.56163 | 7059569 | 59.1032
163 | 5 | 0 | 14.6 | 51.6 | 3.6 | 30.2 | 70.2 | 53.576736 | 0.08 | 70 | 20 | 4.670039 | 7170638.5 | 58.9023
163 | 5 | 0 | 14.6 | 51.6 | 3.6 | 30.2 | 70.2 | 53.576736 | 0.08 | 70 | 20 | 4.774424 | 7277422 | 58.70498
163 | 5 | 0 | 14.6 | 51.6 | 3.6 | 30.2 | 70.2 | 53.576736 | 0.08 | 70 | 20 | 4.874403 | 7381197.5 | 58.51658
163 | 5 | 0 | 14.6 | 51.6 | 3.6 | 30.2 | 70.2 | 53.576736 | 0.08 | 70 | 20 | 4.976476 | 7488666 | 58.32489
163 | 5 | 0 | 14.6 | 51.6 | 3.6 | 30.2 | 70.2 | 53.576736 | 0.08 | 70 | 20 | 5.080686 | 7593194 | 58.14202
163 | 5 | 0 | 14.6 | 51.6 | 3.6 | 30.2 | 70.2 | 53.576736 | 0.08 | 70 | 20 | 5.179917 | 7693560 | 57.96933
163 | 5 | 0 | 14.6 | 51.6 | 3.6 | 30.2 | 70.2 | 53.576736 | 0.08 | 70 | 20 | 5.281085 | 7798708.5 | 57.81111
163 | 5 | 0 | 14.6 | 51.6 | 3.6 | 30.2 | 70.2 | 53.576736 | 0.08 | 70 | 20 | 5.38423 | 7870743.5 | 57.70721
163 | 5 | 0 | 14.6 | 51.6 | 3.6 | 30.2 | 70.2 | 53.576736 | 0.08 | 70 | 20 | 5.489389 | 7931801 | 57.62011
163 | 5 | 0 | 14.6 | 51.6 | 3.6 | 30.2 | 70.2 | 53.576736 | 0.08 | 70 | 20 | 5.588875 | 7990009.5 | 57.53785
163 | 5 | 0 | 14.6 | 51.6 | 3.6 | 30.2 | 70.2 | 53.576736 | 0.08 | 70 | 20 | 5.690164 | 8049704.5 | 57.4542
163 | 5 | 0 | 14.6 | 51.6 | 3.6 | 30.2 | 70.2 | 53.576736 | 0.08 | 70 | 20 | 5.793289 | 8110943.5 | 57.36915
163 | 5 | 0 | 14.6 | 51.6 | 3.6 | 30.2 | 70.2 | 53.576736 | 0.08 | 70 | 20 | 5.890139 | 8168885 | 57.28941
163 | 5 | 0 | 14.6 | 51.6 | 3.6 | 30.2 | 70.2 | 53.576736 | 0.08 | 70 | 20 | 5.988608 | 8228213.5 | 57.20844
163 | 5 | 0 | 14.6 | 51.6 | 3.6 | 30.2 | 70.2 | 53.576736 | 0.08 | 70 | 20 | 6.088724 | 8288976.5 | 57.12622
163 | 5 | 0 | 14.6 | 51.6 | 3.6 | 30.2 | 70.2 | 53.576736 | 0.08 | 70 | 20 | 6.190513 | 8334046.5 | 57.06584
163 | 5 | 0 | 14.6 | 51.6 | 3.6 | 30.2 | 70.2 | 53.576736 | 0.08 | 70 | 20 | 6.285314 | 8363410.5 | 57.02664
163 | 5 | 0 | 14.6 | 51.6 | 3.6 | 30.2 | 70.2 | 53.576736 | 0.08 | 70 | 20 | 6.39039 | 8397713 | 56.98103
163 | 5 | 0 | 14.6 | 51.6 | 3.6 | 30.2 | 70.2 | 53.576736 | 0.08 | 70 | 20 | 6.488251 | 8429785 | 56.93858
163 | 5 | 0 | 14.6 | 51.6 | 3.6 | 30.2 | 70.2 | 53.576736 | 0.08 | 70 | 20 | 6.587612 | 8462480 | 56.89551
163 | 5 | 0 | 14.6 | 51.6 | 3.6 | 30.2 | 70.2 | 53.576736 | 0.08 | 70 | 20 | 6.679259 | 8492741 | 56.85583
163 | 5 | 0 | 14.6 | 51.6 | 3.6 | 30.2 | 70.2 | 53.576736 | 0.08 | 70 | 20 | 6.781545 | 8526656 | 56.81154
163 | 5 | 0 | 14.6 | 51.6 | 3.6 | 30.2 | 70.2 | 53.576736 | 0.08 | 70 | 20 | 6.87589 | 8558045 | 56.77074
163 | 5 | 0 | 14.6 | 51.6 | 3.6 | 30.2 | 70.2 | 53.576736 | 0.08 | 70 | 20 | 6.981187 | 8593228 | 56.72525
163 | 5 | 0 | 14.6 | 51.6 | 3.6 | 30.2 | 70.2 | 53.576736 | 0.08 | 70 | 20 | 7.07831 | 8625800 | 56.68332
163 | 5 | 0 | 14.6 | 51.6 | 3.6 | 30.2 | 70.2 | 53.576736 | 0.08 | 70 | 20 | 7.176784 | 8658950 | 56.64082
163 | 5 | 0 | 14.6 | 51.6 | 3.6 | 30.2 | 70.2 | 53.576736 | 0.08 | 70 | 20 | 7.266581 | 8689292 | 56.6021
163 | 5 | 0 | 14.6 | 51.6 | 3.6 | 30.2 | 70.2 | 53.576736 | 0.08 | 70 | 20 | 7.357502 | 8720123 | 56.56292
163 | 5 | 0 | 14.6 | 51.6 | 3.6 | 30.2 | 70.2 | 53.576736 | 0.08 | 70 | 20 | 7.45986 | 8754971 | 56.51884
163 | 5 | 0 | 14.6 | 51.6 | 3.6 | 30.2 | 70.2 | 53.576736 | 0.08 | 70 | 20 | 7.5532 | 8786858 | 56.4787
163 | 5 | 0 | 14.6 | 51.6 | 3.6 | 30.2 | 70.2 | 53.576736 | 0.08 | 70 | 20 | 7.650349 | 8820179 | 56.43692
163 | 5 | 0 | 14.6 | 51.6 | 3.6 | 30.2 | 70.2 | 53.576736 | 0.08 | 70 | 20 | 7.743397 | 8852210 | 56.39694
163 | 5 | 0 | 14.6 | 51.6 | 3.6 | 30.2 | 70.2 | 53.576736 | 0.08 | 70 | 20 | 7.840284 | 8885678 | 56.35536
163 | 5 | 0 | 14.6 | 51.6 | 3.6 | 30.2 | 70.2 | 53.576736 | 0.08 | 70 | 20 | 7.938383 | 8919699 | 56.31326
163 | 5 | 0 | 14.6 | 51.6 | 3.6 | 30.2 | 70.2 | 53.576736 | 0.08 | 70 | 20 | 8.03771 | 8954285 | 56.27069
163 | 5 | 0 | 14.6 | 51.6 | 3.6 | 30.2 | 70.2 | 53.576736 | 0.08 | 70 | 20 | 8.127043 | 8985492 | 56.23241
163 | 5 | 0 | 14.6 | 51.6 | 3.6 | 30.2 | 70.2 | 53.576736 | 0.08 | 70 | 20 | 8.22873 | 9021158 | 56.18888
163 | 5 | 0 | 14.6 | 51.6 | 3.6 | 30.2 | 70.2 | 53.576736 | 0.08 | 70 | 20 | 8.320186 | 9041399 | 56.1643
163 | 5 | 0 | 14.6 | 51.6 | 3.6 | 30.2 | 70.2 | 53.576736 | 0.08 | 70 | 20 | 8.412659 | 9054013 | 56.14903
163 | 5 | 0 | 14.6 | 51.6 | 3.6 | 30.2 | 70.2 | 53.576736 | 0.08 | 70 | 20 | 8.51792 | 9068376 | 56.13166
163 | 5 | 0 | 14.6 | 51.6 | 3.6 | 30.2 | 70.2 | 53.576736 | 0.08 | 70 | 20 | 8.6007 | 9079695 | 56.11801
163 | 5 | 0 | 14.6 | 51.6 | 3.6 | 30.2 | 70.2 | 53.576736 | 0.08 | 70 | 20 | 8.69629 | 9095555 | 56.09875
163 | 5 | 0 | 14.6 | 51.6 | 3.6 | 30.2 | 70.2 | 53.576736 | 0.08 | 70 | 20 | 8.792943 | 9116102 | 56.07363
163 | 5 | 0 | 14.6 | 51.6 | 3.6 | 30.2 | 70.2 | 53.576736 | 0.08 | 70 | 20 | 8.89067 | 9136920 | 56.04827
163 | 5 | 0 | 14.6 | 51.6 | 3.6 | 30.2 | 70.2 | 53.576736 | 0.08 | 70 | 20 | 8.989484 | 9158031 | 56.02261
163 | 5 | 0 | 14.6 | 51.6 | 3.6 | 30.2 | 70.2 | 53.576736 | 0.08 | 70 | 20 | 9.076846 | 9176724 | 55.99997
163 | 5 | 0 | 14.6 | 51.6 | 3.6 | 30.2 | 70.2 | 53.576736 | 0.08 | 70 | 20 | 9.165057 | 9195647 | 55.97709
163 | 5 | 0 | 14.6 | 51.6 | 3.6 | 30.2 | 70.2 | 53.576736 | 0.08 | 70 | 20 | 9.26692 | 9217545 | 55.95066
163 | 5 | 0 | 14.6 | 51.6 | 3.6 | 30.2 | 70.2 | 53.576736 | 0.08 | 70 | 20 | 9.356978 | 9236939 | 55.92735
163 | 5 | 0 | 14.6 | 51.6 | 3.6 | 30.2 | 70.2 | 53.576736 | 0.08 | 70 | 20 | 9.460974 | 9259394 | 55.90042
163 | 5 | 0 | 14.6 | 51.6 | 3.6 | 30.2 | 70.2 | 53.576736 | 0.08 | 70 | 20 | 9.543024 | 9277142 | 55.87918
163 | 5 | 0 | 14.6 | 51.6 | 3.6 | 30.2 | 70.2 | 53.576736 | 0.08 | 70 | 20 | 9.632438 | 9296805 | 55.8559
163 | 5 | 0 | 14.6 | 51.6 | 3.6 | 30.2 | 70.2 | 53.576736 | 0.08 | 70 | 20 | 9.726049 | 9317734 | 55.8314
163 | 5 | 0 | 14.6 | 51.6 | 3.6 | 30.2 | 70.2 | 53.576736 | 0.08 | 70 | 20 | 9.820569 | 9337838 | 55.80792
163 | 5 | 0 | 14.6 | 51.6 | 3.6 | 30.2 | 70.2 | 53.576736 | 0.08 | 70 | 20 | 9.916008 | 9357450 | 55.78505
163 | 5 | 0 | 14.6 | 51.6 | 3.6 | 30.2 | 70.2 | 53.576736 | 0.08 | 70 | 20 | 10.01237 | 9377282 | 55.76196
163 | 5 | 0 | 14.6 | 51.6 | 3.6 | 30.2 | 70.2 | 53.576736 | 0.08 | 70 | 20 | 10.10968 | 9397354 | 55.73867
163 | 5 | 0 | 14.6 | 51.6 | 3.6 | 30.2 | 70.2 | 53.576736 | 0.08 | 70 | 20 | 10.19383 | 9414756 | 55.71851
163 | 5 | 0 | 14.6 | 51.6 | 3.6 | 30.2 | 70.2 | 53.576736 | 0.08 | 70 | 20 | 10.2929 | 9435286 | 55.69481
163 | 5 | 0 | 14.6 | 51.6 | 3.6 | 30.2 | 70.2 | 53.576736 | 0.08 | 70 | 20 | 10.35478 | 9448126 | 55.68002
163 | 5 | 0 | 14.6 | 51.6 | 3.6 | 30.2 | 70.2 | 53.576736 | 0.08 | 70 | 20 | 10.879446 | 9557710 | 55.55466
163 | 5 | 0 | 14.6 | 51.6 | 3.6 | 30.2 | 70.2 | 53.576736 | 0.08 | 70 | 20 | 11.12348 | 9635485 | 55.46593
163 | 5 | 0 | 14.6 | 51.6 | 3.6 | 30.2 | 70.2 | 53.576736 | 0.08 | 70 | 20 | 11.248798 | 9677017 | 55.41887
163 | 5 | 0 | 14.6 | 51.6 | 3.6 | 30.2 | 70.2 | 53.576736 | 0.08 | 70 | 20 | 11.54789 | 9776903 | 55.30668
163 | 5 | 0 | 14.6 | 51.6 | 3.6 | 30.2 | 70.2 | 53.576736 | 0.08 | 70 | 20 | 11.98100189 | 9940666 | 55.12771
163 | 5 | 0 | 14.6 | 51.6 | 3.6 | 30.2 | 70.2 | 53.576736 | 0.08 | 70 | 20 | 12.123748 | 10000398 | 55.06695
163 | 5 | 0 | 14.6 | 51.6 | 3.6 | 30.2 | 70.2 | 53.576736 | 0.08 | 70 | 20 | 12.4561238 | 10127856 | 54.9404
163 | 5 | 0 | 14.6 | 51.6 | 3.6 | 30.2 | 70.2 | 53.576736 | 0.08 | 70 | 20 | 12.78423 | 10255276 | 54.81578
163 | 5 | 0 | 14.6 | 51.6 | 3.6 | 30.2 | 70.2 | 53.576736 | 0.08 | 70 | 20 | 12.92501 | 10310448 | 54.76233
163 | 5 | 0 | 14.6 | 51.6 | 3.6 | 30.2 | 70.2 | 53.576736 | 0.08 | 70 | 20 | 13.48213 | 10537051 | 54.53928
163 | 5 | 0 | 14.6 | 51.6 | 3.6 | 30.2 | 70.2 | 53.576736 | 0.08 | 70 | 20 | 13.57894 | 10576920 | 54.50061
163 | 5 | 0 | 14.6 | 51.6 | 3.6 | 30.2 | 70.2 | 53.576736 | 0.08 | 70 | 20 | 13.87961 | 10701740 | 54.38068
163 | 5 | 0 | 14.6 | 51.6 | 3.6 | 30.2 | 70.2 | 53.576736 | 0.08 | 70 | 20 | 14.156798 | 10818125 | 54.27036
163 | 5 | 0 | 14.6 | 51.6 | 3.6 | 30.2 | 70.2 | 53.576736 | 0.08 | 70 | 20 | 14.19874 | 10835842 | 54.25368
163 | 5 | 0 | 14.6 | 51.6 | 3.6 | 30.2 | 70.2 | 53.576736 | 0.08 | 70 | 20 | 14.354789 | 10902016 | 54.19168
163 | 5 | 0 | 14.6 | 51.6 | 3.6 | 30.2 | 70.2 | 53.576736 | 0.08 | 70 | 20 | 14.557894 | 10988757 | 54.11111
163 | 5 | 0 | 14.6 | 51.6 | 3.6 | 30.2 | 70.2 | 53.576736 | 0.08 | 70 | 20 | 14.87964 | 11127602 | 53.98371
163 | 5 | 0 | 14.6 | 51.6 | 3.6 | 30.2 | 70.2 | 53.576736 | 0.08 | 70 | 20 | 15.19789 | 11259437 | 53.86374
163 | 5 | 0 | 14.6 | 51.6 | 3.6 | 30.2 | 70.2 | 53.576736 | 0.08 | 70 | 20 | 15.267894 | 11287842 | 53.83804
163 | 5 | 0 | 14.6 | 51.6 | 3.6 | 30.2 | 70.2 | 53.576736 | 0.08 | 70 | 20 | 15.56789 | 11414518 | 53.72478
163 | 5 | 0 | 14.6 | 51.6 | 3.6 | 30.2 | 70.2 | 53.576736 | 0.08 | 70 | 20 | 15.689994 | 11472426 | 53.6741
163 | 5 | 0 | 14.6 | 51.6 | 3.6 | 30.2 | 70.2 | 53.576736 | 0.08 | 70 | 20 | 15.9 | 11579840 | 53.58084
163 | 5 | 0 | 14.6 | 51.6 | 3.6 | 30.2 | 70.2 | 53.576736 | 0.13 | 70 | 20 | 0.1228688 | 1211718.625 | 68.02199
163 | 5 | 0 | 14.6 | 51.6 | 3.6 | 30.2 | 70.2 | 53.576736 | 0.13 | 70 | 20 | 0.3016206 | 1448461.125 | 66.95332
163 | 5 | 0 | 14.6 | 51.6 | 3.6 | 30.2 | 70.2 | 53.576736 | 0.13 | 70 | 20 | 0.4693217 | 1765595.875 | 66.03886
163 | 5 | 0 | 14.6 | 51.6 | 3.6 | 30.2 | 70.2 | 53.576736 | 0.13 | 70 | 20 | 0.618695 | 2106100 | 65.23488
163 | 5 | 0 | 14.6 | 51.6 | 3.6 | 30.2 | 70.2 | 53.576736 | 0.13 | 70 | 20 | 0.7611691 | 2491891.75 | 64.47711
163 | 5 | 0 | 14.6 | 51.6 | 3.6 | 30.2 | 70.2 | 53.576736 | 0.13 | 70 | 20 | 0.91093 | 2973826.75 | 63.69011
163 | 5 | 0 | 14.6 | 51.6 | 3.6 | 30.2 | 70.2 | 53.576736 | 0.13 | 70 | 20 | 1.045895 | 3395313.5 | 63.24195
163 | 5 | 0 | 14.6 | 51.6 | 3.6 | 30.2 | 70.2 | 53.576736 | 0.13 | 70 | 20 | 1.168128 | 3825055.25 | 62.84697
163 | 5 | 0 | 14.6 | 51.6 | 3.6 | 30.2 | 70.2 | 53.576736 | 0.13 | 70 | 20 | 1.304646 | 4334215 | 62.44862
163 | 5 | 0 | 14.6 | 51.6 | 3.6 | 30.2 | 70.2 | 53.576736 | 0.13 | 70 | 20 | 1.437126 | 4819155 | 62.13871
163 | 5 | 0 | 14.6 | 51.6 | 3.6 | 30.2 | 70.2 | 53.576736 | 0.13 | 70 | 20 | 1.561337 | 5260264 | 61.84861
163 | 5 | 0 | 14.6 | 51.6 | 3.6 | 30.2 | 70.2 | 53.576736 | 0.13 | 70 | 20 | 1.673009 | 5595369 | 61.56573
163 | 5 | 0 | 14.6 | 51.6 | 3.6 | 30.2 | 70.2 | 53.576736 | 0.13 | 70 | 20 | 1.817607 | 5958261.5 | 61.19285
163 | 5 | 0 | 14.6 | 51.6 | 3.6 | 30.2 | 70.2 | 53.576736 | 0.13 | 70 | 20 | 1.920884 | 6174530 | 60.93027
163 | 5 | 0 | 14.6 | 51.6 | 3.6 | 30.2 | 70.2 | 53.576736 | 0.13 | 70 | 20 | 2.058272 | 6436061 | 60.56284
163 | 5 | 0 | 14.6 | 51.6 | 3.6 | 30.2 | 70.2 | 53.576736 | 0.13 | 70 | 20 | 2.175224 | 6657535.5 | 60.24487
163 | 5 | 0 | 14.6 | 51.6 | 3.6 | 30.2 | 70.2 | 53.576736 | 0.13 | 70 | 20 | 2.267278 | 6836205 | 59.99368
163 | 5 | 0 | 14.6 | 51.6 | 3.6 | 30.2 | 70.2 | 53.576736 | 0.13 | 70 | 20 | 2.396106 | 7078263.5 | 59.66497
163 | 5 | 0 | 14.6 | 51.6 | 3.6 | 30.2 | 70.2 | 53.576736 | 0.13 | 70 | 20 | 2.532254 | 7299749 | 59.35762
163 | 5 | 0 | 14.6 | 51.6 | 3.6 | 30.2 | 70.2 | 53.576736 | 0.13 | 70 | 20 | 2.639418 | 7508331.5 | 58.99722
163 | 5 | 0 | 14.6 | 51.6 | 3.6 | 30.2 | 70.2 | 53.576736 | 0.13 | 70 | 20 | 2.732177 | 7699865 | 58.67227
163 | 5 | 0 | 14.6 | 51.6 | 3.6 | 30.2 | 70.2 | 53.576736 | 0.13 | 70 | 20 | 2.847802 | 7921294 | 58.30811
163 | 5 | 0 | 14.6 | 51.6 | 3.6 | 30.2 | 70.2 | 53.576736 | 0.13 | 70 | 20 | 2.951961 | 8098406.5 | 58.02433
163 | 5 | 0 | 14.6 | 51.6 | 3.6 | 30.2 | 70.2 | 53.576736 | 0.13 | 70 | 20 | 3.06416 | 8309769 | 57.71666
163 | 5 | 0 | 14.6 | 51.6 | 3.6 | 30.2 | 70.2 | 53.576736 | 0.13 | 70 | 20 | 3.171846 | 8538781 | 57.41658
163 | 5 | 0 | 14.6 | 51.6 | 3.6 | 30.2 | 70.2 | 53.576736 | 0.13 | 70 | 20 | 3.283317 | 8779570 | 57.11076
163 | 5 | 0 | 14.6 | 51.6 | 3.6 | 30.2 | 70.2 | 53.576736 | 0.13 | 70 | 20 | 3.398706 | 9028405 | 56.80388
163 | 5 | 0 | 14.6 | 51.6 | 3.6 | 30.2 | 70.2 | 53.576736 | 0.13 | 70 | 20 | 3.513293 | 9275780 | 56.50852
163 | 5 | 0 | 14.6 | 51.6 | 3.6 | 30.2 | 70.2 | 53.576736 | 0.13 | 70 | 20 | 3.601761 | 9439480 | 56.31753
163 | 5 | 0 | 14.6 | 51.6 | 3.6 | 30.2 | 70.2 | 53.576736 | 0.13 | 70 | 20 | 3.718053 | 9659074 | 56.06746
163 | 5 | 0 | 14.6 | 51.6 | 3.6 | 30.2 | 70.2 | 53.576736 | 0.13 | 70 | 20 | 3.822224 | 9860109 | 55.84439
163 | 5 | 0 | 14.6 | 51.6 | 3.6 | 30.2 | 70.2 | 53.576736 | 0.13 | 70 | 20 | 3.934747 | 10081967 | 55.60446
163 | 5 | 0 | 14.6 | 51.6 | 3.6 | 30.2 | 70.2 | 53.576736 | 0.13 | 70 | 20 | 4.056182 | 10314775 | 55.35908
163 | 5 | 0 | 14.6 | 51.6 | 3.6 | 30.2 | 70.2 | 53.576736 | 0.13 | 70 | 20 | 4.146846 | 10485405 | 55.18324
163 | 5 | 0 | 14.6 | 51.6 | 3.6 | 30.2 | 70.2 | 53.576736 | 0.13 | 70 | 20 | 4.245398 | 10664085 | 55.00289
163 | 5 | 0 | 14.6 | 51.6 | 3.6 | 30.2 | 70.2 | 53.576736 | 0.13 | 70 | 20 | 4.352302 | 10838592 | 54.83046
163 | 5 | 0 | 14.6 | 51.6 | 3.6 | 30.2 | 70.2 | 53.576736 | 0.13 | 70 | 20 | 4.463438 | 11023016 | 54.65178
163 | 5 | 0 | 14.6 | 51.6 | 3.6 | 30.2 | 70.2 | 53.576736 | 0.13 | 70 | 20 | 4.56163 | 11188598 | 54.49441
163 | 5 | 0 | 14.6 | 51.6 | 3.6 | 30.2 | 70.2 | 53.576736 | 0.13 | 70 | 20 | 4.665202 | 11365920 | 54.32889
163 | 5 | 0 | 14.6 | 51.6 | 3.6 | 30.2 | 70.2 | 53.576736 | 0.13 | 70 | 20 | 4.767832 | 11544423 | 54.16539
163 | 5 | 0 | 14.6 | 51.6 | 3.6 | 30.2 | 70.2 | 53.576736 | 0.13 | 70 | 20 | 4.886203 | 11753786 | 53.9774
163 | 5 | 0 | 14.6 | 51.6 | 3.6 | 30.2 | 70.2 | 53.576736 | 0.13 | 70 | 20 | 4.976476 | 11899459 | 53.84956
163 | 5 | 0 | 14.6 | 51.6 | 3.6 | 30.2 | 70.2 | 53.576736 | 0.13 | 70 | 20 | 5.080686 | 12012156 | 53.7539
163 | 5 | 0 | 14.6 | 51.6 | 3.6 | 30.2 | 70.2 | 53.576736 | 0.13 | 70 | 20 | 5.179917 | 12101428 | 53.67915
163 | 5 | 0 | 14.6 | 51.6 | 3.6 | 30.2 | 70.2 | 53.576736 | 0.13 | 70 | 20 | 5.281085 | 12183530 | 53.61063
163 | 5 | 0 | 14.6 | 51.6 | 3.6 | 30.2 | 70.2 | 53.576736 | 0.13 | 70 | 20 | 5.382371 | 12239966 | 53.56277
163 | 5 | 0 | 14.6 | 51.6 | 3.6 | 30.2 | 70.2 | 53.576736 | 0.13 | 70 | 20 | 5.48181 | 12295632 | 53.51582
163 | 5 | 0 | 14.6 | 51.6 | 3.6 | 30.2 | 70.2 | 53.576736 | 0.13 | 70 | 20 | 5.596602 | 12360224 | 53.46167
163 | 5 | 0 | 14.6 | 51.6 | 3.6 | 30.2 | 70.2 | 53.576736 | 0.13 | 70 | 20 | 5.690164 | 12397742 | 53.43068
163 | 5 | 0 | 14.6 | 51.6 | 3.6 | 30.2 | 70.2 | 53.576736 | 0.13 | 70 | 20 | 5.777303 | 12421626 | 53.41111
163 | 5 | 0 | 14.6 | 51.6 | 3.6 | 30.2 | 70.2 | 53.576736 | 0.13 | 70 | 20 | 5.884039 | 12427502 | 53.40601
163 | 5 | 0 | 14.6 | 51.6 | 3.6 | 30.2 | 70.2 | 53.576736 | 0.13 | 70 | 20 | 6.005179 | 12434165 | 53.4002
163 | 5 | 0 | 14.6 | 51.6 | 3.6 | 30.2 | 70.2 | 53.576736 | 0.13 | 70 | 20 | 6.080317 | 12438292 | 53.39661
163 | 5 | 0 | 14.6 | 51.6 | 3.6 | 30.2 | 70.2 | 53.576736 | 0.13 | 70 | 20 | 6.181966 | 12443892 | 53.39174
163 | 5 | 0 | 14.6 | 51.6 | 3.6 | 30.2 | 70.2 | 53.576736 | 0.13 | 70 | 20 | 7.470174 | 12609635 | 53.25248
163 | 5 | 0 | 14.6 | 51.6 | 3.6 | 30.2 | 70.2 | 53.576736 | 0.13 | 70 | 20 | 7.563642 | 12625158 | 53.23901
163 | 5 | 0 | 14.6 | 51.6 | 3.6 | 30.2 | 70.2 | 53.576736 | 0.13 | 70 | 20 | 7.65828 | 12638915 | 53.22588
163 | 5 | 0 | 14.6 | 51.6 | 3.6 | 30.2 | 70.2 | 53.576736 | 0.13 | 70 | 20 | 7.756781 | 12653267 | 53.21223
163 | 5 | 0 | 14.6 | 51.6 | 3.6 | 30.2 | 70.2 | 53.576736 | 0.13 | 70 | 20 | 7.851123 | 12667006 | 53.19914
163 | 5 | 0 | 14.6 | 51.6 | 3.6 | 30.2 | 70.2 | 53.576736 | 0.13 | 70 | 20 | 7.949358 | 12681341 | 53.18553
163 | 5 | 0 | 14.6 | 51.6 | 3.6 | 30.2 | 70.2 | 53.576736 | 0.13 | 70 | 20 | 8.048822 | 12695887 | 53.17175
163 | 5 | 0 | 14.6 | 51.6 | 3.6 | 30.2 | 70.2 | 53.576736 | 0.13 | 70 | 20 | 8.149531 | 12710594 | 53.15779
163 | 5 | 0 | 14.6 | 51.6 | 3.6 | 30.2 | 70.2 | 53.576736 | 0.13 | 70 | 20 | 8.217369 | 12720538 | 53.1484
163 | 5 | 0 | 14.6 | 51.6 | 3.6 | 30.2 | 70.2 | 53.576736 | 0.13 | 70 | 20 | 8.343209 | 12738990 | 53.13097
163 | 5 | 0 | 14.6 | 51.6 | 3.6 | 30.2 | 70.2 | 53.576736 | 0.13 | 70 | 20 | 8.427201 | 12764699 | 53.10841
163 | 5 | 0 | 14.6 | 51.6 | 3.6 | 30.2 | 70.2 | 53.576736 | 0.13 | 70 | 20 | 8.51792 | 12795853 | 53.08138
163 | 5 | 0 | 14.6 | 51.6 | 3.6 | 30.2 | 70.2 | 53.576736 | 0.13 | 70 | 20 | 8.615566 | 12829455 | 53.0523
163 | 5 | 0 | 14.6 | 51.6 | 3.6 | 30.2 | 70.2 | 53.576736 | 0.13 | 70 | 20 | 8.69629 | 12857308 | 53.02827
163 | 5 | 0 | 14.6 | 51.6 | 3.6 | 30.2 | 70.2 | 53.576736 | 0.13 | 70 | 20 | 8.792943 | 12888244 | 53.00166
163 | 5 | 0 | 14.6 | 51.6 | 3.6 | 30.2 | 70.2 | 53.576736 | 0.13 | 70 | 20 | 8.906038 | 12923248 | 52.97162
163 | 5 | 0 | 14.6 | 51.6 | 3.6 | 30.2 | 70.2 | 53.576736 | 0.13 | 70 | 20 | 10.20793 | 13293329 | 52.66391
163 | 5 | 0 | 14.6 | 51.6 | 3.6 | 30.2 | 70.2 | 53.576736 | 0.13 | 70 | 20 | 10.2929 | 13315254 | 52.64617
163 | 5 | 0 | 14.6 | 51.6 | 3.6 | 30.2 | 70.2 | 53.576736 | 0.13 | 70 | 20 | 10.39293 | 13342508 | 52.62485
163 | 5 | 0 | 14.6 | 51.6 | 3.6 | 30.2 | 70.2 | 53.576736 | 0.13 | 70 | 20 | 10.46497 | 13362958 | 52.60925
163 | 5 | 0 | 14.6 | 51.6 | 3.6 | 30.2 | 70.2 | 53.576736 | 0.13 | 70 | 20 | 10.56667 | 13391842 | 52.5872
163 | 5 | 0 | 14.6 | 51.6 | 3.6 | 30.2 | 70.2 | 53.576736 | 0.13 | 70 | 20 | 10.66936 | 13421095 | 52.56498
163 | 5 | 0 | 14.6 | 51.6 | 3.6 | 30.2 | 70.2 | 53.576736 | 0.13 | 70 | 20 | 10.75818 | 13446435 | 52.54576
163 | 5 | 0 | 14.6 | 51.6 | 3.6 | 30.2 | 70.2 | 53.576736 | 0.13 | 70 | 20 | 10.84773 | 13472056 | 52.5264
163 | 5 | 0 | 14.6 | 51.6 | 3.6 | 30.2 | 70.2 | 53.576736 | 0.13 | 70 | 20 | 10.93803 | 13497905 | 52.50687
163 | 5 | 0 | 14.6 | 51.6 | 3.6 | 30.2 | 70.2 | 53.576736 | 0.13 | 70 | 20 | 11.02908 | 13524035 | 52.4872
163 | 5 | 0 | 14.6 | 51.6 | 3.6 | 30.2 | 70.2 | 53.576736 | 0.13 | 70 | 20 | 11.12089 | 13550450 | 52.46736
163 | 5 | 0 | 14.6 | 51.6 | 3.6 | 30.2 | 70.2 | 53.576736 | 0.13 | 70 | 20 | 11.21346 | 13577123 | 52.44737
163 | 5 | 0 | 14.6 | 51.6 | 3.6 | 30.2 | 70.2 | 53.576736 | 0.13 | 70 | 20 | 11.29119 | 13599541 | 52.43058
163 | 5 | 0 | 14.6 | 51.6 | 3.6 | 30.2 | 70.2 | 53.576736 | 0.13 | 70 | 20 | 11.38518 | 13626726 | 52.41029
163 | 5 | 0 | 14.6 | 51.6 | 3.6 | 30.2 | 70.2 | 53.576736 | 0.13 | 70 | 20 | 11.47995 | 13654201 | 52.38986
163 | 5 | 0 | 14.6 | 51.6 | 3.6 | 30.2 | 70.2 | 53.576736 | 0.13 | 70 | 20 | 11.57951 | 13683087 | 52.36839
163 | 5 | 0 | 14.6 | 51.6 | 3.6 | 30.2 | 70.2 | 53.576736 | 0.13 | 70 | 20 | 12.47217 | 13996863 | 52.14983
163 | 5 | 0 | 14.6 | 51.6 | 3.6 | 30.2 | 70.2 | 53.576736 | 0.13 | 70 | 20 | 12.55862 | 14046822 | 52.11775
163 | 5 | 0 | 14.6 | 51.6 | 3.6 | 30.2 | 70.2 | 53.576736 | 0.13 | 70 | 20 | 12.66316 | 14115928 | 52.07491
163 | 5 | 0 | 14.6 | 51.6 | 3.6 | 30.2 | 70.2 | 53.576736 | 0.13 | 70 | 20 | 12.75094 | 14177313 | 52.0376
163 | 5 | 0 | 14.6 | 51.6 | 3.6 | 30.2 | 70.2 | 53.576736 | 0.13 | 70 | 20 | 12.83933 | 14246191 | 51.99706
163 | 5 | 0 | 14.6 | 51.6 | 3.6 | 30.2 | 70.2 | 53.576736 | 0.13 | 70 | 20 | 12.9328 | 14313000 | 51.95895
163 | 5 | 0 | 14.6 | 51.6 | 3.6 | 30.2 | 70.2 | 53.576736 | 0.13 | 70 | 20 | 13.03595 | 14385885 | 51.91783
163 | 5 | 0 | 14.6 | 51.6 | 3.6 | 30.2 | 70.2 | 53.576736 | 0.13 | 70 | 20 | 13.11272 | 14433241 | 51.89257
163 | 5 | 0 | 14.6 | 51.6 | 3.6 | 30.2 | 70.2 | 53.576736 | 0.13 | 70 | 20 | 13.19906 | 14486664 | 51.8642
163 | 5 | 0 | 14.6 | 51.6 | 3.6 | 30.2 | 70.2 | 53.576736 | 0.13 | 70 | 20 | 13.29515 | 14544832 | 51.83462
163 | 5 | 0 | 14.6 | 51.6 | 3.6 | 30.2 | 70.2 | 53.576736 | 0.13 | 70 | 20 | 13.38269 | 14594019 | 51.81184
163 | 5 | 0 | 14.6 | 51.6 | 3.6 | 30.2 | 70.2 | 53.576736 | 0.13 | 70 | 20 | 13.48011 | 14646193 | 51.7885
163 | 5 | 0 | 14.6 | 51.6 | 3.6 | 30.2 | 70.2 | 53.576736 | 0.13 | 70 | 20 | 13.56887 | 14691547 | 51.76887
163 | 5 | 0 | 14.6 | 51.6 | 3.6 | 30.2 | 70.2 | 53.576736 | 0.13 | 70 | 20 | 13.64407 | 14730098 | 51.75226
163 | 5 | 0 | 14.6 | 51.6 | 3.6 | 30.2 | 70.2 | 53.576736 | 0.13 | 70 | 20 | 13.73865 | 14778756 | 51.73137
163 | 5 | 0 | 14.6 | 51.6 | 3.6 | 30.2 | 70.2 | 53.576736 | 0.13 | 70 | 20 | 13.81478 | 14818017 | 51.71455
163 | 5 | 0 | 14.6 | 51.6 | 3.6 | 30.2 | 70.2 | 53.576736 | 0.13 | 70 | 20 | 13.91055 | 14865861 | 51.69455
163 | 5 | 0 | 14.6 | 51.6 | 3.6 | 30.2 | 70.2 | 53.576736 | 0.13 | 70 | 20 | 13.98764 | 14900038 | 51.68146
163 | 5 | 0 | 14.6 | 51.6 | 3.6 | 30.2 | 70.2 | 53.576736 | 0.13 | 70 | 20 | 14.88489 | 15303592 | 51.52941
163 | 5 | 0 | 14.6 | 51.6 | 3.6 | 30.2 | 70.2 | 53.576736 | 0.13 | 70 | 20 | 14.96738 | 15341234 | 51.51544
163 | 5 | 0 | 14.6 | 51.6 | 3.6 | 30.2 | 70.2 | 53.576736 | 0.13 | 70 | 20 | 15.05033 | 15379174 | 51.50142
163 | 5 | 0 | 14.6 | 51.6 | 3.6 | 30.2 | 70.2 | 53.576736 | 0.13 | 70 | 20 | 15.15466 | 15423414 | 51.48627
163 | 5 | 0 | 14.6 | 51.6 | 3.6 | 30.2 | 70.2 | 53.576736 | 0.13 | 70 | 20 | 15.23864 | 15456516 | 51.47609
163 | 5 | 0 | 14.6 | 51.6 | 3.6 | 30.2 | 70.2 | 53.576736 | 0.13 | 70 | 20 | 15.33368 | 15499706 | 51.46335
163 | 5 | 0 | 14.6 | 51.6 | 3.6 | 30.2 | 70.2 | 53.576736 | 0.13 | 70 | 20 | 15.40801 | 15533565 | 51.4534
163 | 5 | 0 | 14.6 | 51.6 | 3.6 | 30.2 | 70.2 | 53.576736 | 0.13 | 70 | 20 | 15.49339 | 15572572 | 51.44199
163 | 5 | 0 | 14.6 | 51.6 | 3.6 | 30.2 | 70.2 | 53.576736 | 0.13 | 70 | 20 | 15.60079 | 15621749 | 51.42761
163 | 5 | 0 | 14.6 | 51.6 | 3.6 | 30.2 | 70.2 | 53.576736 | 0.13 | 70 | 20 | 15.66559 | 15651484 | 51.41895
163 | 5 | 0 | 14.6 | 51.6 | 3.6 | 30.2 | 70.2 | 53.576736 | 0.13 | 70 | 20 | 15.77419 | 15701476 | 51.40443
163 | 5 | 0 | 14.6 | 51.6 | 3.6 | 30.2 | 70.2 | 53.576736 | 0.13 | 70 | 20 | 15.8616 | 15741839 | 51.39274
163 | 5 | 0 | 14.6 | 51.6 | 3.6 | 30.2 | 70.2 | 53.576736 | 0.18 | 70 | 20 | 0.1280685 | 1570488.375 | 66.15352
163 | 5 | 0 | 14.6 | 51.6 | 3.6 | 30.2 | 70.2 | 53.576736 | 0.18 | 70 | 20 | 0.3058168 | 1860913 | 64.98362
163 | 5 | 0 | 14.6 | 51.6 | 3.6 | 30.2 | 70.2 | 53.576736 | 0.18 | 70 | 20 | 0.4693217 | 2256075 | 64.14659
163 | 5 | 0 | 14.6 | 51.6 | 3.6 | 30.2 | 70.2 | 53.576736 | 0.18 | 70 | 20 | 0.6273024 | 2717414 | 63.3481
163 | 5 | 0 | 14.6 | 51.6 | 3.6 | 30.2 | 70.2 | 53.576736 | 0.18 | 70 | 20 | 0.7717585 | 3221366.5 | 62.62667
163 | 5 | 0 | 14.6 | 51.6 | 3.6 | 30.2 | 70.2 | 53.576736 | 0.18 | 70 | 20 | 0.91093 | 3727098.75 | 62.10707
163 | 5 | 0 | 14.6 | 51.6 | 3.6 | 30.2 | 70.2 | 53.576736 | 0.18 | 70 | 20 | 1.045895 | 4247097.5 | 61.707
163 | 5 | 0 | 14.6 | 51.6 | 3.6 | 30.2 | 70.2 | 53.576736 | 0.18 | 70 | 20 | 1.184379 | 4763973.5 | 61.39153
163 | 5 | 0 | 14.6 | 51.6 | 3.6 | 30.2 | 70.2 | 53.576736 | 0.18 | 70 | 20 | 1.304646 | 5240676 | 61.13956
163 | 5 | 0 | 14.6 | 51.6 | 3.6 | 30.2 | 70.2 | 53.576736 | 0.18 | 70 | 20 | 1.437126 | 5797487 | 60.85127
163 | 5 | 0 | 14.6 | 51.6 | 3.6 | 30.2 | 70.2 | 53.576736 | 0.18 | 70 | 20 | 1.561337 | 6317538 | 60.56013
163 | 5 | 0 | 14.6 | 51.6 | 3.6 | 30.2 | 70.2 | 53.576736 | 0.18 | 70 | 20 | 1.673009 | 6731311.5 | 60.25345
163 | 5 | 0 | 14.6 | 51.6 | 3.6 | 30.2 | 70.2 | 53.576736 | 0.18 | 70 | 20 | 1.817607 | 7108556 | 59.74744
163 | 5 | 0 | 14.6 | 51.6 | 3.6 | 30.2 | 70.2 | 53.576736 | 0.18 | 70 | 20 | 1.920884 | 7351046.5 | 59.43355
163 | 5 | 0 | 14.6 | 51.6 | 3.6 | 30.2 | 70.2 | 53.576736 | 0.18 | 70 | 20 | 2.058272 | 7687493.5 | 58.97686
163 | 5 | 0 | 14.6 | 51.6 | 3.6 | 30.2 | 70.2 | 53.576736 | 0.18 | 70 | 20 | 2.175224 | 7980361 | 58.48205
163 | 5 | 0 | 14.6 | 51.6 | 3.6 | 30.2 | 70.2 | 53.576736 | 0.18 | 70 | 20 | 2.298821 | 8263845.5 | 58.02456
163 | 5 | 0 | 14.6 | 51.6 | 3.6 | 30.2 | 70.2 | 53.576736 | 0.18 | 70 | 20 | 2.396106 | 8484161 | 57.71457
163 | 5 | 0 | 14.6 | 51.6 | 3.6 | 30.2 | 70.2 | 53.576736 | 0.18 | 70 | 20 | 2.532254 | 8789916 | 57.31492
163 | 5 | 0 | 14.6 | 51.6 | 3.6 | 30.2 | 70.2 | 53.576736 | 0.18 | 70 | 20 | 2.630317 | 9018561 | 57.02805
163 | 5 | 0 | 14.6 | 51.6 | 3.6 | 30.2 | 70.2 | 53.576736 | 0.18 | 70 | 20 | 2.732177 | 9208547 | 56.79221
163 | 5 | 0 | 14.6 | 51.6 | 3.6 | 30.2 | 70.2 | 53.576736 | 0.18 | 70 | 20 | 2.847802 | 9391620 | 56.56589
163 | 5 | 0 | 14.6 | 51.6 | 3.6 | 30.2 | 70.2 | 53.576736 | 0.18 | 70 | 20 | 2.964221 | 9570206 | 56.34829
163 | 5 | 0 | 14.6 | 51.6 | 3.6 | 30.2 | 70.2 | 53.576736 | 0.18 | 70 | 20 | 3.06416 | 9732176 | 56.15757
163 | 5 | 0 | 14.6 | 51.6 | 3.6 | 30.2 | 70.2 | 53.576736 | 0.18 | 70 | 20 | 3.18502 | 9947132 | 55.91743
163 | 5 | 0 | 14.6 | 51.6 | 3.6 | 30.2 | 70.2 | 53.576736 | 0.18 | 70 | 20 | 3.283317 | 10125423 | 55.72289
163 | 5 | 0 | 14.6 | 51.6 | 3.6 | 30.2 | 70.2 | 53.576736 | 0.18 | 70 | 20 | 3.403405 | 10347624 | 55.48611
163 | 5 | 0 | 14.6 | 51.6 | 3.6 | 30.2 | 70.2 | 53.576736 | 0.18 | 70 | 20 | 3.503598 | 10536187 | 55.28983
163 | 5 | 0 | 14.6 | 51.6 | 3.6 | 30.2 | 70.2 | 53.576736 | 0.18 | 70 | 20 | 3.631743 | 10719410 | 55.09668
163 | 5 | 0 | 14.6 | 51.6 | 3.6 | 30.2 | 70.2 | 53.576736 | 0.18 | 70 | 20 | 3.718053 | 10844630 | 54.96696
163 | 5 | 0 | 14.6 | 51.6 | 3.6 | 30.2 | 70.2 | 53.576736 | 0.18 | 70 | 20 | 3.834125 | 11015303 | 54.793
163 | 5 | 0 | 14.6 | 51.6 | 3.6 | 30.2 | 70.2 | 53.576736 | 0.18 | 70 | 20 | 3.929314 | 11157293 | 54.65076
163 | 5 | 0 | 14.6 | 51.6 | 3.6 | 30.2 | 70.2 | 53.576736 | 0.18 | 70 | 20 | 4.06179 | 11357923 | 54.4534
163 | 5 | 0 | 14.6 | 51.6 | 3.6 | 30.2 | 70.2 | 53.576736 | 0.18 | 70 | 20 | 4.146846 | 11477809 | 54.33736
163 | 5 | 0 | 14.6 | 51.6 | 3.6 | 30.2 | 70.2 | 53.576736 | 0.18 | 70 | 20 | 4.245398 | 11601262 | 54.21922
163 | 5 | 0 | 14.6 | 51.6 | 3.6 | 30.2 | 70.2 | 53.576736 | 0.18 | 70 | 20 | 4.352302 | 11736648 | 54.09138
163 | 5 | 0 | 14.6 | 51.6 | 3.6 | 30.2 | 70.2 | 53.576736 | 0.18 | 70 | 20 | 4.455737 | 11869153 | 53.96796
163 | 5 | 0 | 14.6 | 51.6 | 3.6 | 30.2 | 70.2 | 53.576736 | 0.18 | 70 | 20 | 4.56163 | 12006361 | 53.8419
163 | 5 | 0 | 14.6 | 51.6 | 3.6 | 30.2 | 70.2 | 53.576736 | 0.18 | 70 | 20 | 4.663591 | 12132305 | 53.7281
163 | 5 | 0 | 14.6 | 51.6 | 3.6 | 30.2 | 70.2 | 53.576736 | 0.18 | 70 | 20 | 4.767832 | 12209958 | 53.66159
163 | 5 | 0 | 14.6 | 51.6 | 3.6 | 30.2 | 70.2 | 53.576736 | 0.18 | 70 | 20 | 4.881142 | 12302788 | 53.5845
163 | 5 | 0 | 14.6 | 51.6 | 3.6 | 30.2 | 70.2 | 53.576736 | 0.18 | 70 | 20 | 4.976476 | 12381461 | 53.51971
163 | 5 | 0 | 14.6 | 51.6 | 3.6 | 30.2 | 70.2 | 53.576736 | 0.18 | 70 | 20 | 5.094745 | 12479736 | 53.43945
163 | 5 | 0 | 14.6 | 51.6 | 3.6 | 30.2 | 70.2 | 53.576736 | 0.18 | 70 | 20 | 5.181706 | 12540223 | 53.39041
163 | 5 | 0 | 14.6 | 51.6 | 3.6 | 30.2 | 70.2 | 53.576736 | 0.18 | 70 | 20 | 5.295698 | 12587432 | 53.35252
163 | 5 | 0 | 14.6 | 51.6 | 3.6 | 30.2 | 70.2 | 53.576736 | 0.18 | 70 | 20 | 5.38423 | 12622100 | 53.32466
163 | 5 | 0 | 14.6 | 51.6 | 3.6 | 30.2 | 70.2 | 53.576736 | 0.18 | 70 | 20 | 5.48181 | 12636914 | 53.31114
163 | 5 | 0 | 14.6 | 51.6 | 3.6 | 30.2 | 70.2 | 53.576736 | 0.18 | 70 | 20 | 5.581159 | 12652012 | 53.29735
163 | 5 | 0 | 14.6 | 51.6 | 3.6 | 30.2 | 70.2 | 53.576736 | 0.18 | 70 | 20 | 5.705909 | 12670993 | 53.28006
163 | 5 | 0 | 14.6 | 51.6 | 3.6 | 30.2 | 70.2 | 53.576736 | 0.18 | 70 | 20 | 5.78529 | 12683108 | 53.26904
163 | 5 | 0 | 14.6 | 51.6 | 3.6 | 30.2 | 70.2 | 53.576736 | 0.18 | 70 | 20 | 5.890139 | 12716851 | 53.24159
163 | 5 | 0 | 14.6 | 51.6 | 3.6 | 30.2 | 70.2 | 53.576736 | 0.18 | 70 | 20 | 5.988608 | 12755523 | 53.21083
163 | 5 | 0 | 14.6 | 51.6 | 3.6 | 30.2 | 70.2 | 53.576736 | 0.18 | 70 | 20 | 6.005179 | 12762046 | 53.20566
163 | 5 | 0 | 14.6 | 51.6 | 3.6 | 30.2 | 70.2 | 53.576736 | 0.18 | 70 | 20 | 6.080317 | 12791656 | 53.18221
163 | 5 | 0 | 14.6 | 51.6 | 3.6 | 30.2 | 70.2 | 53.576736 | 0.18 | 70 | 20 | 6.181966 | 12831828 | 53.15048
163 | 5 | 0 | 14.6 | 51.6 | 3.6 | 30.2 | 70.2 | 53.576736 | 0.18 | 70 | 20 | 7.470174 | 13317133 | 52.78172
163 | 5 | 0 | 14.6 | 51.6 | 3.6 | 30.2 | 70.2 | 53.576736 | 0.18 | 70 | 20 | 7.563642 | 13352664 | 52.75577
163 | 5 | 0 | 14.6 | 51.6 | 3.6 | 30.2 | 70.2 | 53.576736 | 0.18 | 70 | 20 | 7.65828 | 13388751 | 52.72951
163 | 5 | 0 | 14.6 | 51.6 | 3.6 | 30.2 | 70.2 | 53.576736 | 0.18 | 70 | 20 | 7.756781 | 13426395 | 52.70219
163 | 5 | 0 | 14.6 | 51.6 | 3.6 | 30.2 | 70.2 | 53.576736 | 0.18 | 70 | 20 | 7.851123 | 13462551 | 52.67604
163 | 5 | 0 | 14.6 | 51.6 | 3.6 | 30.2 | 70.2 | 53.576736 | 0.18 | 70 | 20 | 7.949358 | 13500298 | 52.64882
163 | 5 | 0 | 14.6 | 51.6 | 3.6 | 30.2 | 70.2 | 53.576736 | 0.18 | 70 | 20 | 8.048822 | 13554921 | 52.61166
163 | 5 | 0 | 14.6 | 51.6 | 3.6 | 30.2 | 70.2 | 53.576736 | 0.18 | 70 | 20 | 8.149531 | 13621894 | 52.56725
163 | 5 | 0 | 14.6 | 51.6 | 3.6 | 30.2 | 70.2 | 53.576736 | 0.18 | 70 | 20 | 8.217369 | 13667202 | 52.53736
163 | 5 | 0 | 14.6 | 51.6 | 3.6 | 30.2 | 70.2 | 53.576736 | 0.18 | 70 | 20 | 8.343209 | 13751610 | 52.48195
163 | 5 | 0 | 14.6 | 51.6 | 3.6 | 30.2 | 70.2 | 53.576736 | 0.18 | 70 | 20 | 8.427201 | 13808250 | 52.445
163 | 5 | 0 | 14.6 | 51.6 | 3.6 | 30.2 | 70.2 | 53.576736 | 0.18 | 70 | 20 | 8.51792 | 13869699 | 52.40512
163 | 5 | 0 | 14.6 | 51.6 | 3.6 | 30.2 | 70.2 | 53.576736 | 0.18 | 70 | 20 | 8.615566 | 13936126 | 52.36222
163 | 5 | 0 | 14.6 | 51.6 | 3.6 | 30.2 | 70.2 | 53.576736 | 0.18 | 70 | 20 | 8.69629 | 13991285 | 52.32679
163 | 5 | 0 | 14.6 | 51.6 | 3.6 | 30.2 | 70.2 | 53.576736 | 0.18 | 70 | 20 | 8.792943 | 14057623 | 52.28441
163 | 5 | 0 | 14.6 | 51.6 | 3.6 | 30.2 | 70.2 | 53.576736 | 0.18 | 70 | 20 | 8.906038 | 14131040 | 52.23973
163 | 5 | 0 | 14.6 | 51.6 | 3.6 | 30.2 | 70.2 | 53.576736 | 0.18 | 70 | 20 | 10.20793 | 15084937 | 51.78981
163 | 5 | 0 | 14.6 | 51.6 | 3.6 | 30.2 | 70.2 | 53.576736 | 0.18 | 70 | 20 | 10.2929 | 15141377 | 51.76831
163 | 5 | 0 | 14.6 | 51.6 | 3.6 | 30.2 | 70.2 | 53.576736 | 0.18 | 70 | 20 | 10.39293 | 15200610 | 51.74743
163 | 5 | 0 | 14.6 | 51.6 | 3.6 | 30.2 | 70.2 | 53.576736 | 0.18 | 70 | 20 | 10.46497 | 15243435 | 51.73237
163 | 5 | 0 | 14.6 | 51.6 | 3.6 | 30.2 | 70.2 | 53.576736 | 0.18 | 70 | 20 | 10.56667 | 15299156 | 51.7145
163 | 5 | 0 | 14.6 | 51.6 | 3.6 | 30.2 | 70.2 | 53.576736 | 0.18 | 70 | 20 | 10.66936 | 15352593 | 51.69839
163 | 5 | 0 | 14.6 | 51.6 | 3.6 | 30.2 | 70.2 | 53.576736 | 0.18 | 70 | 20 | 10.75818 | 15398576 | 51.68466
163 | 5 | 0 | 14.6 | 51.6 | 3.6 | 30.2 | 70.2 | 53.576736 | 0.18 | 70 | 20 | 10.84773 | 15445081 | 51.67083
163 | 5 | 0 | 14.6 | 51.6 | 3.6 | 30.2 | 70.2 | 53.576736 | 0.18 | 70 | 20 | 10.93803 | 15492140 | 51.65689
163 | 5 | 0 | 14.6 | 51.6 | 3.6 | 30.2 | 70.2 | 53.576736 | 0.18 | 70 | 20 | 11.02908 | 15539726 | 51.64283
163 | 5 | 0 | 14.6 | 51.6 | 3.6 | 30.2 | 70.2 | 53.576736 | 0.18 | 70 | 20 | 11.12089 | 15587848 | 51.62866
163 | 5 | 0 | 14.6 | 51.6 | 3.6 | 30.2 | 70.2 | 53.576736 | 0.18 | 70 | 20 | 11.21346 | 15636534 | 51.61437
163 | 5 | 0 | 14.6 | 51.6 | 3.6 | 30.2 | 70.2 | 53.576736 | 0.18 | 70 | 20 | 11.29119 | 15677536 | 51.60238
163 | 5 | 0 | 14.6 | 51.6 | 3.6 | 30.2 | 70.2 | 53.576736 | 0.18 | 70 | 20 | 11.38518 | 15727254 | 51.58789
163 | 5 | 0 | 14.6 | 51.6 | 3.6 | 30.2 | 70.2 | 53.576736 | 0.18 | 70 | 20 | 11.47995 | 15777519 | 51.57328
163 | 5 | 0 | 14.6 | 51.6 | 3.6 | 30.2 | 70.2 | 53.576736 | 0.18 | 70 | 20 | 11.57951 | 15830513 | 51.55794
163 | 5 | 0 | 14.6 | 51.6 | 3.6 | 30.2 | 70.2 | 53.576736 | 0.18 | 70 | 20 | 12.47217 | 16281828 | 51.44129
163 | 5 | 0 | 14.6 | 51.6 | 3.6 | 30.2 | 70.2 | 53.576736 | 0.18 | 70 | 20 | 12.55862 | 16323776 | 51.43159
163 | 5 | 0 | 14.6 | 51.6 | 3.6 | 30.2 | 70.2 | 53.576736 | 0.18 | 70 | 20 | 12.66316 | 16374638 | 51.41986
163 | 5 | 0 | 14.6 | 51.6 | 3.6 | 30.2 | 70.2 | 53.576736 | 0.18 | 70 | 20 | 12.75094 | 16417482 | 51.41002
163 | 5 | 0 | 14.6 | 51.6 | 3.6 | 30.2 | 70.2 | 53.576736 | 0.18 | 70 | 20 | 12.83933 | 16460720 | 51.40009
163 | 5 | 0 | 14.6 | 51.6 | 3.6 | 30.2 | 70.2 | 53.576736 | 0.18 | 70 | 20 | 12.9328 | 16506590 | 51.38961
163 | 5 | 0 | 14.6 | 51.6 | 3.6 | 30.2 | 70.2 | 53.576736 | 0.18 | 70 | 20 | 13.03595 | 16557358 | 51.37804
163 | 5 | 0 | 14.6 | 51.6 | 3.6 | 30.2 | 70.2 | 53.576736 | 0.18 | 70 | 20 | 13.11272 | 16595234 | 51.36945
163 | 5 | 0 | 14.6 | 51.6 | 3.6 | 30.2 | 70.2 | 53.576736 | 0.18 | 70 | 20 | 13.19906 | 16637927 | 51.35977
163 | 5 | 0 | 14.6 | 51.6 | 3.6 | 30.2 | 70.2 | 53.576736 | 0.18 | 70 | 20 | 13.29515 | 16689861 | 51.34729
163 | 5 | 0 | 14.6 | 51.6 | 3.6 | 30.2 | 70.2 | 53.576736 | 0.18 | 70 | 20 | 13.38269 | 16738670 | 51.3354
163 | 5 | 0 | 14.6 | 51.6 | 3.6 | 30.2 | 70.2 | 53.576736 | 0.18 | 70 | 20 | 13.48011 | 16793160 | 51.32217
163 | 5 | 0 | 14.6 | 51.6 | 3.6 | 30.2 | 70.2 | 53.576736 | 0.18 | 70 | 20 | 13.56887 | 16842944 | 51.3101
163 | 5 | 0 | 14.6 | 51.6 | 3.6 | 30.2 | 70.2 | 53.576736 | 0.18 | 70 | 20 | 13.64407 | 16885244 | 51.2999
163 | 5 | 0 | 14.6 | 51.6 | 3.6 | 30.2 | 70.2 | 53.576736 | 0.18 | 70 | 20 | 13.73865 | 16938596 | 51.28706
163 | 5 | 0 | 14.6 | 51.6 | 3.6 | 30.2 | 70.2 | 53.576736 | 0.18 | 70 | 20 | 13.81478 | 16981652 | 51.27671
163 | 5 | 0 | 14.6 | 51.6 | 3.6 | 30.2 | 70.2 | 53.576736 | 0.18 | 70 | 20 | 13.91055 | 17035992 | 51.26373
163 | 5 | 0 | 14.6 | 51.6 | 3.6 | 30.2 | 70.2 | 53.576736 | 0.18 | 70 | 20 | 13.98764 | 17079850 | 51.25326
163 | 5 | 0 | 14.6 | 51.6 | 3.6 | 30.2 | 70.2 | 53.576736 | 0.18 | 70 | 20 | 14.88489 | 17558980 | 51.14501
163 | 5 | 0 | 14.6 | 51.6 | 3.6 | 30.2 | 70.2 | 53.576736 | 0.18 | 70 | 20 | 14.96738 | 17590356 | 51.13953
163 | 5 | 0 | 14.6 | 51.6 | 3.6 | 30.2 | 70.2 | 53.576736 | 0.18 | 70 | 20 | 15.05033 | 17621922 | 51.13404
163 | 5 | 0 | 14.6 | 51.6 | 3.6 | 30.2 | 70.2 | 53.576736 | 0.18 | 70 | 20 | 15.15466 | 17661730 | 51.12711
163 | 5 | 0 | 14.6 | 51.6 | 3.6 | 30.2 | 70.2 | 53.576736 | 0.18 | 70 | 20 | 15.23864 | 17693862 | 51.12155
163 | 5 | 0 | 14.6 | 51.6 | 3.6 | 30.2 | 70.2 | 53.576736 | 0.18 | 70 | 20 | 15.33368 | 17730280 | 51.11524
163 | 5 | 0 | 14.6 | 51.6 | 3.6 | 30.2 | 70.2 | 53.576736 | 0.18 | 70 | 20 | 15.40801 | 17758778 | 51.11032
163 | 5 | 0 | 14.6 | 51.6 | 3.6 | 30.2 | 70.2 | 53.576736 | 0.18 | 70 | 20 | 15.49339 | 17791630 | 51.10466
163 | 5 | 0 | 14.6 | 51.6 | 3.6 | 30.2 | 70.2 | 53.576736 | 0.18 | 70 | 20 | 15.60079 | 17835152 | 51.09705
163 | 5 | 0 | 14.6 | 51.6 | 3.6 | 30.2 | 70.2 | 53.576736 | 0.18 | 70 | 20 | 15.66559 | 17866478 | 51.09138
163 | 5 | 0 | 14.6 | 51.6 | 3.6 | 30.2 | 70.2 | 53.576736 | 0.18 | 70 | 20 | 15.77419 | 17911108 | 51.08471
163 | 5 | 0 | 14.6 | 51.6 | 3.6 | 30.2 | 70.2 | 53.576736 | 0.18 | 70 | 20 | 15.8616 | 17957800 | 51.07693
163 | 5 | 0 | 14.6 | 51.6 | 3.6 | 30.2 | 70.2 | 53.576736 | 0.28 | 70 | 20 | 0.1334883 | 2825364.5 | 64.45953
163 | 5 | 0 | 14.6 | 51.6 | 3.6 | 30.2 | 70.2 | 53.576736 | 0.28 | 70 | 20 | 0.3100713 | 3306312.25 | 63.97785
163 | 5 | 0 | 14.6 | 51.6 | 3.6 | 30.2 | 70.2 | 53.576736 | 0.28 | 70 | 20 | 0.4758509 | 3779544 | 63.49335
163 | 5 | 0 | 14.6 | 51.6 | 3.6 | 30.2 | 70.2 | 53.576736 | 0.28 | 70 | 20 | 0.6273024 | 4215268 | 63.02003
163 | 5 | 0 | 14.6 | 51.6 | 3.6 | 30.2 | 70.2 | 53.576736 | 0.28 | 70 | 20 | 0.7717585 | 4672141.5 | 62.56474
163 | 5 | 0 | 14.6 | 51.6 | 3.6 | 30.2 | 70.2 | 53.576736 | 0.28 | 70 | 20 | 0.9125046 | 5141940 | 62.09115
163 | 5 | 0 | 14.6 | 51.6 | 3.6 | 30.2 | 70.2 | 53.576736 | 0.28 | 70 | 20 | 1.046256 | 5538309 | 61.58181
163 | 5 | 0 | 14.6 | 51.6 | 3.6 | 30.2 | 70.2 | 53.576736 | 0.28 | 70 | 20 | 1.177852 | 5899216.5 | 61.04733
163 | 5 | 0 | 14.6 | 51.6 | 3.6 | 30.2 | 70.2 | 53.576736 | 0.28 | 70 | 20 | 1.305097 | 6270551 | 60.53492
163 | 5 | 0 | 14.6 | 51.6 | 3.6 | 30.2 | 70.2 | 53.576736 | 0.28 | 70 | 20 | 1.431182 | 6589624.5 | 60.04731
163 | 5 | 0 | 14.6 | 51.6 | 3.6 | 30.2 | 70.2 | 53.576736 | 0.28 | 70 | 20 | 1.554879 | 6872740.5 | 59.48175
163 | 5 | 0 | 14.6 | 51.6 | 3.6 | 30.2 | 70.2 | 53.576736 | 0.28 | 70 | 20 | 1.677638 | 7186699.5 | 58.8775
163 | 5 | 0 | 14.6 | 51.6 | 3.6 | 30.2 | 70.2 | 53.576736 | 0.28 | 70 | 20 | 1.800113 | 7510859.5 | 58.28695
163 | 5 | 0 | 14.6 | 51.6 | 3.6 | 30.2 | 70.2 | 53.576736 | 0.28 | 70 | 20 | 1.918232 | 7867209 | 57.7147
163 | 5 | 0 | 14.6 | 51.6 | 3.6 | 30.2 | 70.2 | 53.576736 | 0.28 | 70 | 20 | 2.03003 | 8291910 | 57.15072
163 | 5 | 0 | 14.6 | 51.6 | 3.6 | 30.2 | 70.2 | 53.576736 | 0.28 | 70 | 20 | 2.154288 | 8790897 | 56.53035
163 | 5 | 0 | 14.6 | 51.6 | 3.6 | 30.2 | 70.2 | 53.576736 | 0.28 | 70 | 20 | 2.270413 | 9284329 | 55.95667
163 | 5 | 0 | 14.6 | 51.6 | 3.6 | 30.2 | 70.2 | 53.576736 | 0.28 | 70 | 20 | 2.389494 | 9758273 | 55.43914
163 | 5 | 0 | 14.6 | 51.6 | 3.6 | 30.2 | 70.2 | 53.576736 | 0.28 | 70 | 20 | 2.500961 | 10110466 | 55.078
163 | 5 | 0 | 14.6 | 51.6 | 3.6 | 30.2 | 70.2 | 53.576736 | 0.28 | 70 | 20 | 2.617628 | 10469657 | 54.73404
163 | 5 | 0 | 14.6 | 51.6 | 3.6 | 30.2 | 70.2 | 53.576736 | 0.28 | 70 | 20 | 2.728405 | 10814927 | 54.41918
163 | 5 | 0 | 14.6 | 51.6 | 3.6 | 30.2 | 70.2 | 53.576736 | 0.28 | 70 | 20 | 2.84387 | 11151931 | 54.12038
163 | 5 | 0 | 14.6 | 51.6 | 3.6 | 30.2 | 70.2 | 53.576736 | 0.28 | 70 | 20 | 2.951961 | 11433869 | 53.88426
163 | 5 | 0 | 14.6 | 51.6 | 3.6 | 30.2 | 70.2 | 53.576736 | 0.28 | 70 | 20 | 3.06416 | 11700997 | 53.6674
163 | 5 | 0 | 14.6 | 51.6 | 3.6 | 30.2 | 70.2 | 53.576736 | 0.28 | 70 | 20 | 3.394014 | 12480498 | 53.06887
163 | 5 | 0 | 14.6 | 51.6 | 3.6 | 30.2 | 70.2 | 53.576736 | 0.28 | 70 | 20 | 3.395186 | 12482973 | 53.06709
163 | 5 | 0 | 14.6 | 51.6 | 3.6 | 30.2 | 70.2 | 53.576736 | 0.28 | 70 | 20 | 3.506019 | 12715371 | 52.90229
163 | 5 | 0 | 14.6 | 51.6 | 3.6 | 30.2 | 70.2 | 53.576736 | 0.28 | 70 | 20 | 3.606741 | 12882371 | 52.78836
163 | 5 | 0 | 14.6 | 51.6 | 3.6 | 30.2 | 70.2 | 53.576736 | 0.28 | 70 | 20 | 3.718053 | 13067081 | 52.66442
163 | 5 | 0 | 14.6 | 51.6 | 3.6 | 30.2 | 70.2 | 53.576736 | 0.28 | 70 | 20 | 3.822224 | 13231909 | 52.55723
163 | 5 | 0 | 14.6 | 51.6 | 3.6 | 30.2 | 70.2 | 53.576736 | 0.28 | 70 | 20 | 3.934747 | 13370989 | 52.47499
163 | 5 | 0 | 14.6 | 51.6 | 3.6 | 30.2 | 70.2 | 53.576736 | 0.28 | 70 | 20 | 4.033828 | 13477504 | 52.41827
163 | 5 | 0 | 14.6 | 51.6 | 3.6 | 30.2 | 70.2 | 53.576736 | 0.28 | 70 | 20 | 4.04499 | 13487637 | 52.4134
163 | 5 | 0 | 14.6 | 51.6 | 3.6 | 30.2 | 70.2 | 53.576736 | 0.28 | 70 | 20 | 4.046387 | 13488897 | 52.41278
163 | 5 | 0 | 14.6 | 51.6 | 3.6 | 30.2 | 70.2 | 53.576736 | 0.28 | 70 | 20 | 4.352302 | 13664857 | 52.35598
163 | 5 | 0 | 14.6 | 51.6 | 3.6 | 30.2 | 70.2 | 53.576736 | 0.28 | 70 | 20 | 4.353805 | 13665743 | 52.35574
163 | 5 | 0 | 14.6 | 51.6 | 3.6 | 30.2 | 70.2 | 53.576736 | 0.28 | 70 | 20 | 4.355309 | 13666655 | 52.35548
163 | 5 | 0 | 14.6 | 51.6 | 3.6 | 30.2 | 70.2 | 53.576736 | 0.28 | 70 | 20 | 4.455737 | 13726584 | 52.33897
163 | 5 | 0 | 14.6 | 51.6 | 3.6 | 30.2 | 70.2 | 53.576736 | 0.28 | 70 | 20 | 4.56163 | 13790089 | 52.32156
163 | 5 | 0 | 14.6 | 51.6 | 3.6 | 30.2 | 70.2 | 53.576736 | 0.28 | 70 | 20 | 4.663591 | 13848051 | 52.30576
163 | 5 | 0 | 14.6 | 51.6 | 3.6 | 30.2 | 70.2 | 53.576736 | 0.28 | 70 | 20 | 4.767832 | 13906759 | 52.28983
163 | 5 | 0 | 14.6 | 51.6 | 3.6 | 30.2 | 70.2 | 53.576736 | 0.28 | 70 | 20 | 4.867673 | 13963238 | 52.27457
163 | 5 | 0 | 14.6 | 51.6 | 3.6 | 30.2 | 70.2 | 53.576736 | 0.28 | 70 | 20 | 4.869355 | 13964171 | 52.27431
163 | 5 | 0 | 14.6 | 51.6 | 3.6 | 30.2 | 70.2 | 53.576736 | 0.28 | 70 | 20 | 5.179917 | 14141286 | 52.22687
163 | 5 | 0 | 14.6 | 51.6 | 3.6 | 30.2 | 70.2 | 53.576736 | 0.28 | 70 | 20 | 5.181706 | 14142338 | 52.2266
163 | 5 | 0 | 14.6 | 51.6 | 3.6 | 30.2 | 70.2 | 53.576736 | 0.28 | 70 | 20 | 5.183496 | 14143362 | 52.22632
163 | 5 | 0 | 14.6 | 51.6 | 3.6 | 30.2 | 70.2 | 53.576736 | 0.28 | 70 | 20 | 5.185287 | 14144388 | 52.22605
163 | 5 | 0 | 14.6 | 51.6 | 3.6 | 30.2 | 70.2 | 53.576736 | 0.28 | 70 | 20 | 5.281085 | 14199477 | 52.21142
163 | 5 | 0 | 14.6 | 51.6 | 3.6 | 30.2 | 70.2 | 53.576736 | 0.28 | 70 | 20 | 5.38423 | 14256383 | 52.19638
163 | 5 | 0 | 14.6 | 51.6 | 3.6 | 30.2 | 70.2 | 53.576736 | 0.28 | 70 | 20 | 5.48181 | 14309043 | 52.18254
163 | 5 | 0 | 14.6 | 51.6 | 3.6 | 30.2 | 70.2 | 53.576736 | 0.28 | 70 | 20 | 5.581159 | 14362855 | 52.16845
163 | 5 | 0 | 14.6 | 51.6 | 3.6 | 30.2 | 70.2 | 53.576736 | 0.28 | 70 | 20 | 5.682308 | 14418079 | 52.15406
163 | 5 | 0 | 14.6 | 51.6 | 3.6 | 30.2 | 70.2 | 53.576736 | 0.28 | 70 | 20 | 6.87589 | 15089310 | 51.98402
163 | 5 | 0 | 14.6 | 51.6 | 3.6 | 30.2 | 70.2 | 53.576736 | 0.28 | 70 | 20 | 6.878265 | 15090664 | 51.98368
163 | 5 | 0 | 14.6 | 51.6 | 3.6 | 30.2 | 70.2 | 53.576736 | 0.28 | 70 | 20 | 6.880642 | 15092046 | 51.98335
163 | 5 | 0 | 14.6 | 51.6 | 3.6 | 30.2 | 70.2 | 53.576736 | 0.28 | 70 | 20 | 6.971548 | 15144439 | 51.97041
163 | 5 | 0 | 14.6 | 51.6 | 3.6 | 30.2 | 70.2 | 53.576736 | 0.28 | 70 | 20 | 7.068537 | 15200523 | 51.95662
163 | 5 | 0 | 14.6 | 51.6 | 3.6 | 30.2 | 70.2 | 53.576736 | 0.28 | 70 | 20 | 7.070979 | 15201944 | 51.95628
163 | 5 | 0 | 14.6 | 51.6 | 3.6 | 30.2 | 70.2 | 53.576736 | 0.28 | 70 | 20 | 7.073421 | 15203366 | 51.95593
163 | 5 | 0 | 14.6 | 51.6 | 3.6 | 30.2 | 70.2 | 53.576736 | 0.28 | 70 | 20 | 7.07831 | 15206207 | 51.95523
163 | 5 | 0 | 14.6 | 51.6 | 3.6 | 30.2 | 70.2 | 53.576736 | 0.28 | 70 | 20 | 7.080755 | 15207629 | 51.95489
163 | 5 | 0 | 14.6 | 51.6 | 3.6 | 30.2 | 70.2 | 53.576736 | 0.28 | 70 | 20 | 7.166875 | 15257630 | 51.94265
163 | 5 | 0 | 14.6 | 51.6 | 3.6 | 30.2 | 70.2 | 53.576736 | 0.28 | 70 | 20 | 7.256548 | 15309869 | 51.92991
163 | 5 | 0 | 14.6 | 51.6 | 3.6 | 30.2 | 70.2 | 53.576736 | 0.28 | 70 | 20 | 7.357502 | 15368912 | 51.91556
163 | 5 | 0 | 14.6 | 51.6 | 3.6 | 30.2 | 70.2 | 53.576736 | 0.28 | 70 | 20 | 7.360044 | 15370406 | 51.91521
163 | 5 | 0 | 14.6 | 51.6 | 3.6 | 30.2 | 70.2 | 53.576736 | 0.28 | 70 | 20 | 7.362586 | 15371901 | 51.91484
163 | 5 | 0 | 14.6 | 51.6 | 3.6 | 30.2 | 70.2 | 53.576736 | 0.28 | 70 | 20 | 7.367674 | 15374893 | 51.91412
163 | 5 | 0 | 14.6 | 51.6 | 3.6 | 30.2 | 70.2 | 53.576736 | 0.28 | 70 | 20 | 8.50616 | 16056882 | 51.75267
163 | 5 | 0 | 14.6 | 51.6 | 3.6 | 30.2 | 70.2 | 53.576736 | 0.28 | 70 | 20 | 8.588825 | 16107556 | 51.74097
163 | 5 | 0 | 14.6 | 51.6 | 3.6 | 30.2 | 70.2 | 53.576736 | 0.28 | 70 | 20 | 8.591792 | 16109400 | 51.74055
163 | 5 | 0 | 14.6 | 51.6 | 3.6 | 30.2 | 70.2 | 53.576736 | 0.28 | 70 | 20 | 8.792943 | 16233394 | 51.71209
163 | 5 | 0 | 14.6 | 51.6 | 3.6 | 30.2 | 70.2 | 53.576736 | 0.28 | 70 | 20 | 8.795981 | 16235282 | 51.71166
163 | 5 | 0 | 14.6 | 51.6 | 3.6 | 30.2 | 70.2 | 53.576736 | 0.28 | 70 | 20 | 8.799019 | 16237172 | 51.71123
163 | 5 | 0 | 14.6 | 51.6 | 3.6 | 30.2 | 70.2 | 53.576736 | 0.28 | 70 | 20 | 8.802059 | 16239030 | 51.71079
163 | 5 | 0 | 14.6 | 51.6 | 3.6 | 30.2 | 70.2 | 53.576736 | 0.28 | 70 | 20 | 8.8051 | 16240920 | 51.71036
163 | 5 | 0 | 14.6 | 51.6 | 3.6 | 30.2 | 70.2 | 53.576736 | 0.28 | 70 | 20 | 8.808142 | 16242810 | 51.70993
163 | 5 | 0 | 14.6 | 51.6 | 3.6 | 30.2 | 70.2 | 53.576736 | 0.28 | 70 | 20 | 8.94564 | 16328168 | 51.69048
163 | 5 | 0 | 14.6 | 51.6 | 3.6 | 30.2 | 70.2 | 53.576736 | 0.28 | 70 | 20 | 9.01456476 | 16371139 | 51.68073
163 | 5 | 0 | 14.6 | 51.6 | 3.6 | 30.2 | 70.2 | 53.576736 | 0.28 | 70 | 20 | 9.1248674 | 16440138 | 51.66515
163 | 5 | 0 | 14.6 | 51.6 | 3.6 | 30.2 | 70.2 | 53.576736 | 0.28 | 70 | 20 | 9.274867 | 16553980 | 51.63955
163 | 5 | 0 | 14.6 | 51.6 | 3.6 | 30.2 | 70.2 | 53.576736 | 0.28 | 70 | 20 | 9.456548 | 16705722 | 51.60572
163 | 5 | 0 | 14.6 | 51.6 | 3.6 | 30.2 | 70.2 | 53.576736 | 0.28 | 70 | 20 | 9.8765456 | 17063438 | 51.52724
163 | 5 | 0 | 14.6 | 51.6 | 3.6 | 30.2 | 70.2 | 53.576736 | 0.28 | 70 | 20 | 9.9898748 | 17165710 | 51.50508
163 | 5 | 0 | 14.6 | 51.6 | 3.6 | 30.2 | 70.2 | 53.576736 | 0.28 | 70 | 20 | 10.154 | 17314968 | 51.473
163 | 5 | 0 | 14.6 | 51.6 | 3.6 | 30.2 | 70.2 | 53.576736 | 0.28 | 70 | 20 | 10.156748 | 17317476 | 51.47246
163 | 5 | 0 | 14.6 | 51.6 | 3.6 | 30.2 | 70.2 | 53.576736 | 0.28 | 70 | 20 | 10.454612 | 17591664 | 51.41429
163 | 5 | 0 | 14.6 | 51.6 | 3.6 | 30.2 | 70.2 | 53.576736 | 0.28 | 70 | 20 | 10.555746 | 17685730 | 51.39456
163 | 5 | 0 | 14.6 | 51.6 | 3.6 | 30.2 | 70.2 | 53.576736 | 0.28 | 70 | 20 | 10.687897 | 17809420 | 51.36878
163 | 5 | 0 | 14.6 | 51.6 | 3.6 | 30.2 | 70.2 | 53.576736 | 0.28 | 70 | 20 | 10.78942 | 17905026 | 51.34898
163 | 5 | 0 | 14.6 | 51.6 | 3.6 | 30.2 | 70.2 | 53.576736 | 0.28 | 70 | 20 | 10.88978 | 18000048 | 51.32942
163 | 5 | 0 | 14.6 | 51.6 | 3.6 | 30.2 | 70.2 | 53.576736 | 0.28 | 70 | 20 | 10.999789 | 18102546 | 51.30945
163 | 5 | 0 | 14.6 | 51.6 | 3.6 | 30.2 | 70.2 | 53.576736 | 0.28 | 70 | 20 | 11.123486 | 18203578 | 51.29665
163 | 5 | 0 | 14.6 | 51.6 | 3.6 | 30.2 | 70.2 | 53.576736 | 0.28 | 70 | 20 | 11.21748 | 18280716 | 51.28691
163 | 5 | 0 | 14.6 | 51.6 | 3.6 | 30.2 | 70.2 | 53.576736 | 0.28 | 70 | 20 | 11.387979 | 18421494 | 51.26926
163 | 5 | 0 | 14.6 | 51.6 | 3.6 | 30.2 | 70.2 | 53.576736 | 0.28 | 70 | 20 | 11.456789 | 18478608 | 51.26214
163 | 5 | 0 | 14.6 | 51.6 | 3.6 | 30.2 | 70.2 | 53.576736 | 0.28 | 70 | 20 | 11.56879 | 18571960 | 51.25056
163 | 5 | 0 | 14.6 | 51.6 | 3.6 | 30.2 | 70.2 | 53.576736 | 0.28 | 70 | 20 | 11.68797 | 18671838 | 51.23823
163 | 5 | 0 | 14.6 | 51.6 | 3.6 | 30.2 | 70.2 | 53.576736 | 0.28 | 70 | 20 | 11.879789 | 18833654 | 51.2184
163 | 5 | 0 | 14.6 | 51.6 | 3.6 | 30.2 | 70.2 | 53.576736 | 0.28 | 70 | 20 | 11.987423 | 18925080 | 51.20726
163 | 5 | 0 | 14.6 | 51.6 | 3.6 | 30.2 | 70.2 | 53.576736 | 0.28 | 70 | 20 | 12.45321 | 19325896 | 51.15915
163 | 5 | 0 | 14.6 | 51.6 | 3.6 | 30.2 | 70.2 | 53.576736 | 0.28 | 70 | 20 | 12.54311 | 19404238 | 51.14986
163 | 5 | 0 | 14.6 | 51.6 | 3.6 | 30.2 | 70.2 | 53.576736 | 0.28 | 70 | 20 | 12.789231 | 19620278 | 51.12446
163 | 5 | 0 | 14.6 | 51.6 | 3.6 | 30.2 | 70.2 | 53.576736 | 0.28 | 70 | 20 | 13.23489 | 20039754 | 51.07599
163 | 5 | 0 | 14.6 | 51.6 | 3.6 | 30.2 | 70.2 | 53.576736 | 0.28 | 70 | 20 | 13.4439744 | 20256494 | 51.05136
163 | 5 | 0 | 14.6 | 51.6 | 3.6 | 30.2 | 70.2 | 53.576736 | 0.28 | 70 | 20 | 13.897246 | 20734532 | 50.99805
163 | 5 | 0 | 14.6 | 51.6 | 3.6 | 30.2 | 70.2 | 53.576736 | 0.28 | 70 | 20 | 14.123478 | 20977302 | 50.97144
163 | 5 | 0 | 14.6 | 51.6 | 3.6 | 30.2 | 70.2 | 53.576736 | 0.28 | 70 | 20 | 14.23187 | 21094622 | 50.9587
163 | 5 | 0 | 14.6 | 51.6 | 3.6 | 30.2 | 70.2 | 53.576736 | 0.28 | 70 | 20 | 14.32189 | 21192580 | 50.94812
163 | 5 | 0 | 14.6 | 51.6 | 3.6 | 30.2 | 70.2 | 53.576736 | 0.28 | 70 | 20 | 14.443879 | 21326026 | 50.93378
163 | 5 | 0 | 14.6 | 51.6 | 3.6 | 30.2 | 70.2 | 53.576736 | 0.28 | 70 | 20 | 14.54897 | 21441656 | 50.92145
163 | 5 | 0 | 14.6 | 51.6 | 3.6 | 30.2 | 70.2 | 53.576736 | 0.28 | 70 | 20 | 14.901278 | 21822432 | 50.88136
163 | 5 | 0 | 14.6 | 51.6 | 3.6 | 30.2 | 70.2 | 53.576736 | 0.28 | 70 | 20 | 15.3897 | 22353532 | 50.82668
163 | 5 | 0 | 14.6 | 51.6 | 3.6 | 30.2 | 70.2 | 53.576736 | 0.28 | 70 | 20 | 15.43744 | 22406122 | 50.82133
163 | 5 | 0 | 14.6 | 51.6 | 3.6 | 30.2 | 70.2 | 53.576736 | 0.28 | 70 | 20 | 15.87912 | 22903238 | 50.7715
163 | 5 | 0 | 14.6 | 51.6 | 3.6 | 30.2 | 70.2 | 53.576736 | 0.28 | 70 | 20 | 15.899 | 22925964 | 50.76926
163 | 5 | 0 | 14.6 | 51.6 | 3.6 | 30.2 | 70.2 | 53.576736 | 0.08 | 140 | 20 | 0.1211829 | 941212.0625 | 70.06474
163 | 5 | 0 | 14.6 | 51.6 | 3.6 | 30.2 | 70.2 | 53.576736 | 0.08 | 140 | 20 | 0.297482 | 1139311 | 69.27036
163 | 5 | 0 | 14.6 | 51.6 | 3.6 | 30.2 | 70.2 | 53.576736 | 0.08 | 140 | 20 | 0.462882 | 1362916.375 | 68.53326
163 | 5 | 0 | 14.6 | 51.6 | 3.6 | 30.2 | 70.2 | 53.576736 | 0.08 | 140 | 20 | 0.618695 | 1613557.625 | 67.84609
163 | 5 | 0 | 14.6 | 51.6 | 3.6 | 30.2 | 70.2 | 53.576736 | 0.08 | 140 | 20 | 0.7611691 | 1839915.125 | 67.45625
163 | 5 | 0 | 14.6 | 51.6 | 3.6 | 30.2 | 70.2 | 53.576736 | 0.08 | 140 | 20 | 0.91093 | 2098243.5 | 67.11522
163 | 5 | 0 | 14.6 | 51.6 | 3.6 | 30.2 | 70.2 | 53.576736 | 0.08 | 140 | 20 | 1.045895 | 2311665 | 66.81551
163 | 5 | 0 | 14.6 | 51.6 | 3.6 | 30.2 | 70.2 | 53.576736 | 0.08 | 140 | 20 | 1.168128 | 2519340.5 | 66.51242
163 | 5 | 0 | 14.6 | 51.6 | 3.6 | 30.2 | 70.2 | 53.576736 | 0.08 | 140 | 20 | 1.304646 | 2768778 | 66.17992
163 | 5 | 0 | 14.6 | 51.6 | 3.6 | 30.2 | 70.2 | 53.576736 | 0.08 | 140 | 20 | 1.437126 | 2951638.75 | 65.9221
163 | 5 | 0 | 14.6 | 51.6 | 3.6 | 30.2 | 70.2 | 53.576736 | 0.08 | 140 | 20 | 1.561337 | 3081557 | 65.72006
163 | 5 | 0 | 14.6 | 51.6 | 3.6 | 30.2 | 70.2 | 53.576736 | 0.08 | 140 | 20 | 1.673009 | 3184006.75 | 65.56081
163 | 5 | 0 | 14.6 | 51.6 | 3.6 | 30.2 | 70.2 | 53.576736 | 0.08 | 140 | 20 | 1.792667 | 3297567.5 | 65.390625
163 | 5 | 0 | 14.6 | 51.6 | 3.6 | 30.2 | 70.2 | 53.576736 | 0.08 | 140 | 20 | 1.920884 | 3423748.25 | 65.20876
163 | 5 | 0 | 14.6 | 51.6 | 3.6 | 30.2 | 70.2 | 53.576736 | 0.08 | 140 | 20 | 2.058272 | 3560570 | 65.01452
163 | 5 | 0 | 14.6 | 51.6 | 3.6 | 30.2 | 70.2 | 53.576736 | 0.08 | 140 | 20 | 2.175224 | 3673825.5 | 64.84986
163 | 5 | 0 | 14.6 | 51.6 | 3.6 | 30.2 | 70.2 | 53.576736 | 0.08 | 140 | 20 | 2.267278 | 3765502.25 | 64.72055
163 | 5 | 0 | 14.6 | 51.6 | 3.6 | 30.2 | 70.2 | 53.576736 | 0.08 | 140 | 20 | 2.396106 | 3880033.5 | 64.55975
163 | 5 | 0 | 14.6 | 51.6 | 3.6 | 30.2 | 70.2 | 53.576736 | 0.08 | 140 | 20 | 2.532254 | 3994899.75 | 64.40109
163 | 5 | 0 | 14.6 | 51.6 | 3.6 | 30.2 | 70.2 | 53.576736 | 0.08 | 140 | 20 | 2.639418 | 4087694.5 | 64.2765
163 | 5 | 0 | 14.6 | 51.6 | 3.6 | 30.2 | 70.2 | 53.576736 | 0.08 | 140 | 20 | 2.751117 | 4186714.75 | 64.14687
163 | 5 | 0 | 14.6 | 51.6 | 3.6 | 30.2 | 70.2 | 53.576736 | 0.08 | 140 | 20 | 2.867543 | 4292475.5 | 64.01206
163 | 5 | 0 | 14.6 | 51.6 | 3.6 | 30.2 | 70.2 | 53.576736 | 0.08 | 140 | 20 | 2.980649 | 4423503 | 63.78162
163 | 5 | 0 | 14.6 | 51.6 | 3.6 | 30.2 | 70.2 | 53.576736 | 0.08 | 140 | 20 | 3.072638 | 4523832.5 | 63.59404
163 | 5 | 0 | 14.6 | 51.6 | 3.6 | 30.2 | 70.2 | 53.576736 | 0.08 | 140 | 20 | 3.180623 | 4643544 | 63.37626
163 | 5 | 0 | 14.6 | 51.6 | 3.6 | 30.2 | 70.2 | 53.576736 | 0.08 | 140 | 20 | 3.292403 | 4762366 | 63.16645
163 | 5 | 0 | 14.6 | 51.6 | 3.6 | 30.2 | 70.2 | 53.576736 | 0.08 | 140 | 20 | 3.412823 | 4881722 | 62.96179
163 | 5 | 0 | 14.6 | 51.6 | 3.6 | 30.2 | 70.2 | 53.576736 | 0.08 | 140 | 20 | 3.503598 | 4973673 | 62.80796
163 | 5 | 0 | 14.6 | 51.6 | 3.6 | 30.2 | 70.2 | 53.576736 | 0.08 | 140 | 20 | 3.621721 | 5095919.5 | 62.60831
163 | 5 | 0 | 14.6 | 51.6 | 3.6 | 30.2 | 70.2 | 53.576736 | 0.08 | 140 | 20 | 3.728341 | 5194000 | 62.45216
163 | 5 | 0 | 14.6 | 51.6 | 3.6 | 30.2 | 70.2 | 53.576736 | 0.08 | 140 | 20 | 3.827509 | 5283250 | 62.31295
163 | 5 | 0 | 14.6 | 51.6 | 3.6 | 30.2 | 70.2 | 53.576736 | 0.08 | 140 | 20 | 3.934747 | 5380870 | 62.16228
163 | 5 | 0 | 14.6 | 51.6 | 3.6 | 30.2 | 70.2 | 53.576736 | 0.08 | 140 | 20 | 4.050582 | 5475075 | 61.98927
163 | 5 | 0 | 14.6 | 51.6 | 3.6 | 30.2 | 70.2 | 53.576736 | 0.08 | 140 | 20 | 4.158321 | 5564170.5 | 61.82879
163 | 5 | 0 | 14.6 | 51.6 | 3.6 | 30.2 | 70.2 | 53.576736 | 0.08 | 140 | 20 | 4.268925 | 5657147.5 | 61.66447
163 | 5 | 0 | 14.6 | 51.6 | 3.6 | 30.2 | 70.2 | 53.576736 | 0.08 | 140 | 20 | 4.370379 | 5734689 | 61.52968
163 | 5 | 0 | 14.6 | 51.6 | 3.6 | 30.2 | 70.2 | 53.576736 | 0.08 | 140 | 20 | 4.474243 | 5812029.5 | 61.39727
163 | 5 | 0 | 14.6 | 51.6 | 3.6 | 30.2 | 70.2 | 53.576736 | 0.08 | 140 | 20 | 4.574252 | 5887481.5 | 61.27005
163 | 5 | 0 | 14.6 | 51.6 | 3.6 | 30.2 | 70.2 | 53.576736 | 0.08 | 140 | 20 | 4.676496 | 5965635.5 | 61.14024
163 | 5 | 0 | 14.6 | 51.6 | 3.6 | 30.2 | 70.2 | 53.576736 | 0.08 | 140 | 20 | 4.767832 | 6036325 | 61.02452
163 | 5 | 0 | 14.6 | 51.6 | 3.6 | 30.2 | 70.2 | 53.576736 | 0.08 | 140 | 20 | 4.874403 | 6117699 | 60.8807
163 | 5 | 0 | 14.6 | 51.6 | 3.6 | 30.2 | 70.2 | 53.576736 | 0.08 | 140 | 20 | 4.983356 | 6185274 | 60.73766
163 | 5 | 0 | 14.6 | 51.6 | 3.6 | 30.2 | 70.2 | 53.576736 | 0.08 | 140 | 20 | 5.08771 | 6250704.5 | 60.60101
163 | 5 | 0 | 14.6 | 51.6 | 3.6 | 30.2 | 70.2 | 53.576736 | 0.08 | 140 | 20 | 5.187078 | 6313647.5 | 60.47117
163 | 5 | 0 | 14.6 | 51.6 | 3.6 | 30.2 | 70.2 | 53.576736 | 0.08 | 140 | 20 | 5.295698 | 6381738 | 60.33237
163 | 5 | 0 | 14.6 | 51.6 | 3.6 | 30.2 | 70.2 | 53.576736 | 0.08 | 140 | 20 | 5.496979 | 6491664 | 60.10165
163 | 5 | 0 | 14.6 | 51.6 | 3.6 | 30.2 | 70.2 | 53.576736 | 0.08 | 140 | 20 | 5.588875 | 6550583 | 59.9758
163 | 5 | 0 | 14.6 | 51.6 | 3.6 | 30.2 | 70.2 | 53.576736 | 0.08 | 140 | 20 | 5.690164 | 6616386.5 | 59.83695
163 | 5 | 0 | 14.6 | 51.6 | 3.6 | 30.2 | 70.2 | 53.576736 | 0.08 | 140 | 20 | 5.793289 | 6687092 | 59.69033
163 | 5 | 0 | 14.6 | 51.6 | 3.6 | 30.2 | 70.2 | 53.576736 | 0.08 | 140 | 20 | 5.898283 | 6751936.5 | 59.55787
163 | 5 | 0 | 14.6 | 51.6 | 3.6 | 30.2 | 70.2 | 53.576736 | 0.08 | 140 | 20 | 5.98034 | 6802972 | 59.45472
163 | 5 | 0 | 14.6 | 51.6 | 3.6 | 30.2 | 70.2 | 53.576736 | 0.08 | 140 | 20 | 6.097142 | 6874431.5 | 59.31202
163 | 5 | 0 | 14.6 | 51.6 | 3.6 | 30.2 | 70.2 | 53.576736 | 0.08 | 140 | 20 | 6.302706 | 6992610.5 | 59.08063
163 | 5 | 0 | 14.6 | 51.6 | 3.6 | 30.2 | 70.2 | 53.576736 | 0.08 | 140 | 20 | 6.39039 | 7042798 | 58.9838
163 | 5 | 0 | 14.6 | 51.6 | 3.6 | 30.2 | 70.2 | 53.576736 | 0.08 | 140 | 20 | 6.488251 | 7087801 | 58.8976
163 | 5 | 0 | 14.6 | 51.6 | 3.6 | 30.2 | 70.2 | 53.576736 | 0.08 | 140 | 20 | 6.587612 | 7133792 | 58.81024
163 | 5 | 0 | 14.6 | 51.6 | 3.6 | 30.2 | 70.2 | 53.576736 | 0.08 | 140 | 20 | 6.697741 | 7177069.5 | 58.72881
163 | 5 | 0 | 14.6 | 51.6 | 3.6 | 30.2 | 70.2 | 53.576736 | 0.08 | 140 | 20 | 6.781545 | 7208308 | 58.67044
163 | 5 | 0 | 14.6 | 51.6 | 3.6 | 30.2 | 70.2 | 53.576736 | 0.08 | 140 | 20 | 6.894916 | 7250785.5 | 58.59158
163 | 5 | 0 | 14.6 | 51.6 | 3.6 | 30.2 | 70.2 | 53.576736 | 0.08 | 140 | 20 | 6.981187 | 7283275.5 | 58.53165
163 | 5 | 0 | 14.6 | 51.6 | 3.6 | 30.2 | 70.2 | 53.576736 | 0.08 | 140 | 20 | 7.088096 | 7323735.5 | 58.45746
163 | 5 | 0 | 14.6 | 51.6 | 3.6 | 30.2 | 70.2 | 53.576736 | 0.08 | 140 | 20 | 7.176784 | 7357471 | 58.39597
163 | 5 | 0 | 14.6 | 51.6 | 3.6 | 30.2 | 70.2 | 53.576736 | 0.08 | 140 | 20 | 7.266581 | 7391792.5 | 58.33379
163 | 5 | 0 | 14.6 | 51.6 | 3.6 | 30.2 | 70.2 | 53.576736 | 0.08 | 140 | 20 | 7.470174 | 7470192.5 | 58.19308
163 | 5 | 0 | 14.6 | 51.6 | 3.6 | 30.2 | 70.2 | 53.576736 | 0.08 | 140 | 20 | 7.563642 | 7506471 | 58.12857
163 | 5 | 0 | 14.6 | 51.6 | 3.6 | 30.2 | 70.2 | 53.576736 | 0.08 | 140 | 20 | 7.668869 | 7547515.5 | 58.05606
163 | 5 | 0 | 14.6 | 51.6 | 3.6 | 30.2 | 70.2 | 53.576736 | 0.08 | 140 | 20 | 7.754102 | 7580923.5 | 57.99739
163 | 5 | 0 | 14.6 | 51.6 | 3.6 | 30.2 | 70.2 | 53.576736 | 0.08 | 140 | 20 | 7.851123 | 7626222 | 57.92827
163 | 5 | 0 | 14.6 | 51.6 | 3.6 | 30.2 | 70.2 | 53.576736 | 0.08 | 140 | 20 | 7.938383 | 7667921.5 | 57.86591
163 | 5 | 0 | 14.6 | 51.6 | 3.6 | 30.2 | 70.2 | 53.576736 | 0.08 | 140 | 20 | 8.048822 | 7721035 | 57.7871
163 | 5 | 0 | 14.6 | 51.6 | 3.6 | 30.2 | 70.2 | 53.576736 | 0.08 | 140 | 20 | 8.138279 | 7751253.5 | 57.74269
163 | 5 | 0 | 14.6 | 51.6 | 3.6 | 30.2 | 70.2 | 53.576736 | 0.08 | 140 | 20 | 8.240107 | 7785740.5 | 57.69211
163 | 5 | 0 | 14.6 | 51.6 | 3.6 | 30.2 | 70.2 | 53.576736 | 0.08 | 140 | 20 | 8.33169 | 7820008.5 | 57.64193
163 | 5 | 0 | 14.6 | 51.6 | 3.6 | 30.2 | 70.2 | 53.576736 | 0.08 | 140 | 20 | 8.42429 | 7854808.5 | 57.59124
163 | 5 | 0 | 14.6 | 51.6 | 3.6 | 30.2 | 70.2 | 53.576736 | 0.08 | 140 | 20 | 8.51792 | 7890148 | 57.54005
163 | 5 | 0 | 14.6 | 51.6 | 3.6 | 30.2 | 70.2 | 53.576736 | 0.08 | 140 | 20 | 8.612591 | 7926046.5 | 57.48829
163 | 5 | 0 | 14.6 | 51.6 | 3.6 | 30.2 | 70.2 | 53.576736 | 0.08 | 140 | 20 | 8.708313 | 7961600 | 57.4373
163 | 5 | 0 | 14.6 | 51.6 | 3.6 | 30.2 | 70.2 | 53.576736 | 0.08 | 140 | 20 | 8.8051 | 7987137.5 | 57.40086
163 | 5 | 0 | 14.6 | 51.6 | 3.6 | 30.2 | 70.2 | 53.576736 | 0.08 | 140 | 20 | 8.902962 | 8011174.5 | 57.36674
163 | 5 | 0 | 14.6 | 51.6 | 3.6 | 30.2 | 70.2 | 53.576736 | 0.08 | 140 | 20 | 8.989484 | 8032489 | 57.33661
163 | 5 | 0 | 14.6 | 51.6 | 3.6 | 30.2 | 70.2 | 53.576736 | 0.08 | 140 | 20 | 9.076846 | 8054066 | 57.30618
163 | 5 | 0 | 14.6 | 51.6 | 3.6 | 30.2 | 70.2 | 53.576736 | 0.08 | 140 | 20 | 9.177728 | 8079052 | 57.27105
163 | 5 | 0 | 14.6 | 51.6 | 3.6 | 30.2 | 70.2 | 53.576736 | 0.08 | 140 | 20 | 9.279732 | 8104402 | 57.23556
163 | 5 | 0 | 14.6 | 51.6 | 3.6 | 30.2 | 70.2 | 53.576736 | 0.08 | 140 | 20 | 9.382869 | 8130111.5 | 57.19971
163 | 5 | 0 | 14.6 | 51.6 | 3.6 | 30.2 | 70.2 | 53.576736 | 0.08 | 140 | 20 | 9.460974 | 8149626.5 | 57.17258
163 | 5 | 0 | 14.6 | 51.6 | 3.6 | 30.2 | 70.2 | 53.576736 | 0.08 | 140 | 20 | 9.552918 | 8172672 | 57.14064
163 | 5 | 0 | 14.6 | 51.6 | 3.6 | 30.2 | 70.2 | 53.576736 | 0.08 | 140 | 20 | 9.645756 | 8201623.5 | 57.10016
163 | 5 | 0 | 14.6 | 51.6 | 3.6 | 30.2 | 70.2 | 53.576736 | 0.08 | 140 | 20 | 9.739496 | 8233786.5 | 57.05518
163 | 5 | 0 | 14.6 | 51.6 | 3.6 | 30.2 | 70.2 | 53.576736 | 0.08 | 140 | 20 | 9.834147 | 8266392 | 57.00981
163 | 5 | 0 | 14.6 | 51.6 | 3.6 | 30.2 | 70.2 | 53.576736 | 0.08 | 140 | 20 | 9.929718 | 8299441.5 | 56.96403
163 | 5 | 0 | 14.6 | 51.6 | 3.6 | 30.2 | 70.2 | 53.576736 | 0.08 | 140 | 20 | 10.02622 | 8332950 | 56.91784
163 | 5 | 0 | 14.6 | 51.6 | 3.6 | 30.2 | 70.2 | 53.576736 | 0.08 | 140 | 20 | 10.12365 | 8366921 | 56.87123
163 | 5 | 0 | 14.6 | 51.6 | 3.6 | 30.2 | 70.2 | 53.576736 | 0.08 | 140 | 20 | 10.20793 | 8396408 | 56.83094
163 | 5 | 0 | 14.6 | 51.6 | 3.6 | 30.2 | 70.2 | 53.576736 | 0.08 | 140 | 20 | 10.2929 | 8426249 | 56.79036
163 | 5 | 0 | 14.6 | 51.6 | 3.6 | 30.2 | 70.2 | 53.576736 | 0.08 | 140 | 20 | 10.39293 | 8461520 | 56.74265
163 | 5 | 0 | 14.6 | 51.6 | 3.6 | 30.2 | 70.2 | 53.576736 | 0.08 | 140 | 20 | 10.49393 | 8497271 | 56.69448
163 | 5 | 0 | 14.6 | 51.6 | 3.6 | 30.2 | 70.2 | 53.576736 | 0.08 | 140 | 20 | 10.58128 | 8528323 | 56.65286
163 | 5 | 0 | 14.6 | 51.6 | 3.6 | 30.2 | 70.2 | 53.576736 | 0.08 | 140 | 20 | 10.66936 | 8559743 | 56.61095
163 | 5 | 0 | 14.6 | 51.6 | 3.6 | 30.2 | 70.2 | 53.576736 | 0.08 | 140 | 20 | 10.84773 | 8623727 | 56.52612
163 | 5 | 0 | 14.6 | 51.6 | 3.6 | 30.2 | 70.2 | 53.576736 | 0.08 | 140 | 20 | 10.93803 | 8656307 | 56.48322
163 | 5 | 0 | 14.6 | 51.6 | 3.6 | 30.2 | 70.2 | 53.576736 | 0.08 | 140 | 20 | 11.04433 | 8694854 | 56.43272
163 | 5 | 0 | 14.6 | 51.6 | 3.6 | 30.2 | 70.2 | 53.576736 | 0.08 | 140 | 20 | 11.13626 | 8728360 | 56.38904
163 | 5 | 0 | 14.6 | 51.6 | 3.6 | 30.2 | 70.2 | 53.576736 | 0.08 | 140 | 20 | 11.22896 | 8762280 | 56.34504
163 | 5 | 0 | 14.6 | 51.6 | 3.6 | 30.2 | 70.2 | 53.576736 | 0.08 | 140 | 20 | 11.3068 | 8790871 | 56.30811
163 | 5 | 0 | 14.6 | 51.6 | 3.6 | 30.2 | 70.2 | 53.576736 | 0.08 | 140 | 20 | 11.40092 | 8825557 | 56.26347
163 | 5 | 0 | 14.6 | 51.6 | 3.6 | 30.2 | 70.2 | 53.576736 | 0.08 | 140 | 20 | 11.47995 | 8854785 | 56.22603
163 | 5 | 0 | 14.6 | 51.6 | 3.6 | 30.2 | 70.2 | 53.576736 | 0.08 | 140 | 20 | 11.59152 | 8896218 | 56.17321
163 | 5 | 0 | 14.6 | 51.6 | 3.6 | 30.2 | 70.2 | 53.576736 | 0.08 | 140 | 20 | 11.68801 | 8932212 | 56.12759
163 | 5 | 0 | 14.6 | 51.6 | 3.6 | 30.2 | 70.2 | 53.576736 | 0.08 | 140 | 20 | 11.75278 | 8956454 | 56.09698
163 | 5 | 0 | 14.6 | 51.6 | 3.6 | 30.2 | 70.2 | 53.576736 | 0.08 | 140 | 20 | 11.85061 | 8993190 | 56.05077
163 | 5 | 0 | 14.6 | 51.6 | 3.6 | 30.2 | 70.2 | 53.576736 | 0.08 | 140 | 20 | 11.94926 | 9030748 | 56.00338
163 | 5 | 0 | 14.6 | 51.6 | 3.6 | 30.2 | 70.2 | 53.576736 | 0.08 | 140 | 20 | 12.04873 | 9073324 | 55.94891
163 | 5 | 0 | 14.6 | 51.6 | 3.6 | 30.2 | 70.2 | 53.576736 | 0.08 | 140 | 20 | 12.13225 | 9109218 | 55.90322
163 | 5 | 0 | 14.6 | 51.6 | 3.6 | 30.2 | 70.2 | 53.576736 | 0.08 | 140 | 20 | 12.21635 | 9145498 | 55.85723
163 | 5 | 0 | 14.6 | 51.6 | 3.6 | 30.2 | 70.2 | 53.576736 | 0.08 | 140 | 20 | 12.30103 | 9182186 | 55.81099
163 | 5 | 0 | 14.6 | 51.6 | 3.6 | 30.2 | 70.2 | 53.576736 | 0.08 | 140 | 20 | 12.3863 | 9219285 | 55.76446
163 | 5 | 0 | 14.6 | 51.6 | 3.6 | 30.2 | 70.2 | 53.576736 | 0.08 | 140 | 20 | 12.48941 | 9269077 | 55.70338
163 | 5 | 0 | 14.6 | 51.6 | 3.6 | 30.2 | 70.2 | 53.576736 | 0.08 | 140 | 20 | 12.57599 | 9316277 | 55.64726
163 | 5 | 0 | 14.6 | 51.6 | 3.6 | 30.2 | 70.2 | 53.576736 | 0.08 | 140 | 20 | 12.66316 | 9364056 | 55.59083
163 | 5 | 0 | 14.6 | 51.6 | 3.6 | 30.2 | 70.2 | 53.576736 | 0.08 | 140 | 20 | 12.75094 | 9412423 | 55.53408
163 | 5 | 0 | 14.6 | 51.6 | 3.6 | 30.2 | 70.2 | 53.576736 | 0.08 | 140 | 20 | 12.83933 | 9461363 | 55.47696
163 | 5 | 0 | 14.6 | 51.6 | 3.6 | 30.2 | 70.2 | 53.576736 | 0.08 | 140 | 20 | 12.94621 | 9520885 | 55.40799
163 | 5 | 0 | 14.6 | 51.6 | 3.6 | 30.2 | 70.2 | 53.576736 | 0.08 | 140 | 20 | 13.03595 | 9572580 | 55.34852
163 | 5 | 0 | 14.6 | 51.6 | 3.6 | 30.2 | 70.2 | 53.576736 | 0.08 | 140 | 20 | 13.12632 | 9637396 | 55.27443
163 | 5 | 0 | 14.6 | 51.6 | 3.6 | 30.2 | 70.2 | 53.576736 | 0.08 | 140 | 20 | 13.19906 | 9685584 | 55.22009
163 | 5 | 0 | 14.6 | 51.6 | 3.6 | 30.2 | 70.2 | 53.576736 | 0.08 | 140 | 20 | 13.29056 | 9740608 | 55.16103
163 | 5 | 0 | 14.6 | 51.6 | 3.6 | 30.2 | 70.2 | 53.576736 | 0.08 | 140 | 20 | 13.38269 | 9796335 | 55.10159
163 | 5 | 0 | 14.6 | 51.6 | 3.6 | 30.2 | 70.2 | 53.576736 | 0.08 | 140 | 20 | 13.47546 | 9852757 | 55.04183
163 | 5 | 0 | 14.6 | 51.6 | 3.6 | 30.2 | 70.2 | 53.576736 | 0.08 | 140 | 20 | 13.56887 | 9909902 | 54.98173
163 | 5 | 0 | 14.6 | 51.6 | 3.6 | 30.2 | 70.2 | 53.576736 | 0.08 | 140 | 20 | 13.66293 | 9967777 | 54.92125
163 | 5 | 0 | 14.6 | 51.6 | 3.6 | 30.2 | 70.2 | 53.576736 | 0.08 | 140 | 20 | 13.73865 | 10014619 | 54.87262
163 | 5 | 0 | 14.6 | 51.6 | 3.6 | 30.2 | 70.2 | 53.576736 | 0.08 | 140 | 20 | 13.83388 | 10072605 | 54.81285
163 | 5 | 0 | 14.6 | 51.6 | 3.6 | 30.2 | 70.2 | 53.576736 | 0.08 | 140 | 20 | 13.91055 | 10117063 | 54.76754
163 | 5 | 0 | 14.6 | 51.6 | 3.6 | 30.2 | 70.2 | 53.576736 | 0.08 | 140 | 20 | 14.02634 | 10185372 | 54.69842
163 | 5 | 0 | 14.6 | 51.6 | 3.6 | 30.2 | 70.2 | 53.576736 | 0.08 | 140 | 20 | 14.10407 | 10235696 | 54.64839
163 | 5 | 0 | 14.6 | 51.6 | 3.6 | 30.2 | 70.2 | 53.576736 | 0.08 | 140 | 20 | 14.20184 | 10299362 | 54.58554
163 | 5 | 0 | 14.6 | 51.6 | 3.6 | 30.2 | 70.2 | 53.576736 | 0.08 | 140 | 20 | 14.26083 | 10337957 | 54.54765
163 | 5 | 0 | 14.6 | 51.6 | 3.6 | 30.2 | 70.2 | 53.576736 | 0.08 | 140 | 20 | 14.35968 | 10402954 | 54.48421
163 | 5 | 0 | 14.6 | 51.6 | 3.6 | 30.2 | 70.2 | 53.576736 | 0.08 | 140 | 20 | 14.45923 | 10468839 | 54.42042
163 | 5 | 0 | 14.6 | 51.6 | 3.6 | 30.2 | 70.2 | 53.576736 | 0.08 | 140 | 20 | 14.53936 | 10522169 | 54.36911
163 | 5 | 0 | 14.6 | 51.6 | 3.6 | 30.2 | 70.2 | 53.576736 | 0.08 | 140 | 20 | 14.64014 | 10589617 | 54.30465
163 | 5 | 0 | 14.6 | 51.6 | 3.6 | 30.2 | 70.2 | 53.576736 | 0.08 | 140 | 20 | 14.72128 | 10644252 | 54.25281
163 | 5 | 0 | 14.6 | 51.6 | 3.6 | 30.2 | 70.2 | 53.576736 | 0.08 | 140 | 20 | 14.80286 | 10699455 | 54.20074
163 | 5 | 0 | 14.6 | 51.6 | 3.6 | 30.2 | 70.2 | 53.576736 | 0.08 | 140 | 20 | 14.90547 | 10769312 | 54.13531
163 | 5 | 0 | 14.6 | 51.6 | 3.6 | 30.2 | 70.2 | 53.576736 | 0.08 | 140 | 20 | 14.98807 | 10825865 | 54.08271
163 | 5 | 0 | 14.6 | 51.6 | 3.6 | 30.2 | 70.2 | 53.576736 | 0.08 | 140 | 20 | 15.07114 | 10883026 | 54.02985
163 | 5 | 0 | 14.6 | 51.6 | 3.6 | 30.2 | 70.2 | 53.576736 | 0.08 | 140 | 20 | 15.15466 | 10935712 | 53.98202
163 | 5 | 0 | 14.6 | 51.6 | 3.6 | 30.2 | 70.2 | 53.576736 | 0.08 | 140 | 20 | 15.25971 | 10997270 | 53.9271
163 | 5 | 0 | 14.6 | 51.6 | 3.6 | 30.2 | 70.2 | 53.576736 | 0.08 | 140 | 20 | 15.34427 | 11047073 | 53.88294
163 | 5 | 0 | 14.6 | 51.6 | 3.6 | 30.2 | 70.2 | 53.576736 | 0.08 | 140 | 20 | 15.42931 | 11094543 | 53.84139
163 | 5 | 0 | 14.6 | 51.6 | 3.6 | 30.2 | 70.2 | 53.576736 | 0.08 | 140 | 20 | 15.51481 | 11139092 | 53.80299
163 | 5 | 0 | 14.6 | 51.6 | 3.6 | 30.2 | 70.2 | 53.576736 | 0.08 | 140 | 20 | 15.60079 | 11184053 | 53.76439
163 | 5 | 0 | 14.6 | 51.6 | 3.6 | 30.2 | 70.2 | 53.576736 | 0.08 | 140 | 20 | 15.68725 | 11226820 | 53.72798
163 | 5 | 0 | 14.6 | 51.6 | 3.6 | 30.2 | 70.2 | 53.576736 | 0.08 | 140 | 20 | 15.77419 | 11267752 | 53.69342
163 | 5 | 0 | 14.6 | 51.6 | 3.6 | 30.2 | 70.2 | 53.576736 | 0.08 | 140 | 20 | 15.8616 | 11308573 | 53.65914
163 | 5 | 0 | 14.6 | 51.6 | 3.6 | 30.2 | 70.2 | 53.576736 | 0.13 | 140 | 20 | 0.1228688 | 1278297.875 | 68.42247
163 | 5 | 0 | 14.6 | 51.6 | 3.6 | 30.2 | 70.2 | 53.576736 | 0.13 | 140 | 20 | 0.3016206 | 1563992.625 | 67.56519
163 | 5 | 0 | 14.6 | 51.6 | 3.6 | 30.2 | 70.2 | 53.576736 | 0.13 | 140 | 20 | 0.4693217 | 1889823.5 | 66.77068
163 | 5 | 0 | 14.6 | 51.6 | 3.6 | 30.2 | 70.2 | 53.576736 | 0.13 | 140 | 20 | 0.618695 | 2190436.25 | 66.27811
163 | 5 | 0 | 14.6 | 51.6 | 3.6 | 30.2 | 70.2 | 53.576736 | 0.13 | 140 | 20 | 0.7611691 | 2461642 | 65.9121
163 | 5 | 0 | 14.6 | 51.6 | 3.6 | 30.2 | 70.2 | 53.576736 | 0.13 | 140 | 20 | 0.91093 | 2782214 | 65.52306
163 | 5 | 0 | 14.6 | 51.6 | 3.6 | 30.2 | 70.2 | 53.576736 | 0.13 | 140 | 20 | 1.045895 | 3078831 | 65.17673
163 | 5 | 0 | 14.6 | 51.6 | 3.6 | 30.2 | 70.2 | 53.576736 | 0.13 | 140 | 20 | 1.168128 | 3361644 | 64.86564
163 | 5 | 0 | 14.6 | 51.6 | 3.6 | 30.2 | 70.2 | 53.576736 | 0.13 | 140 | 20 | 1.304646 | 3708325.75 | 64.51995
163 | 5 | 0 | 14.6 | 51.6 | 3.6 | 30.2 | 70.2 | 53.576736 | 0.13 | 140 | 20 | 1.437126 | 4033684.5 | 64.23456
163 | 5 | 0 | 14.6 | 51.6 | 3.6 | 30.2 | 70.2 | 53.576736 | 0.13 | 140 | 20 | 1.561337 | 4208917.5 | 64.01115
163 | 5 | 0 | 14.6 | 51.6 | 3.6 | 30.2 | 70.2 | 53.576736 | 0.13 | 140 | 20 | 1.673009 | 4356564 | 63.81636
163 | 5 | 0 | 14.6 | 51.6 | 3.6 | 30.2 | 70.2 | 53.576736 | 0.13 | 140 | 20 | 1.817607 | 4551415 | 63.52845
163 | 5 | 0 | 14.6 | 51.6 | 3.6 | 30.2 | 70.2 | 53.576736 | 0.13 | 140 | 20 | 1.920884 | 4710443.5 | 63.24171
163 | 5 | 0 | 14.6 | 51.6 | 3.6 | 30.2 | 70.2 | 53.576736 | 0.13 | 140 | 20 | 2.058272 | 4914007.5 | 62.89053
163 | 5 | 0 | 14.6 | 51.6 | 3.6 | 30.2 | 70.2 | 53.576736 | 0.13 | 140 | 20 | 2.175224 | 5094214 | 62.59312
163 | 5 | 0 | 14.6 | 51.6 | 3.6 | 30.2 | 70.2 | 53.576736 | 0.13 | 140 | 20 | 2.267278 | 5240691 | 62.36003
163 | 5 | 0 | 14.6 | 51.6 | 3.6 | 30.2 | 70.2 | 53.576736 | 0.13 | 140 | 20 | 2.396106 | 5452778 | 62.03527
163 | 5 | 0 | 14.6 | 51.6 | 3.6 | 30.2 | 70.2 | 53.576736 | 0.13 | 140 | 20 | 2.532254 | 5686253.5 | 61.69389
163 | 5 | 0 | 14.6 | 51.6 | 3.6 | 30.2 | 70.2 | 53.576736 | 0.13 | 140 | 20 | 2.639418 | 5866637.5 | 61.41879
163 | 5 | 0 | 14.6 | 51.6 | 3.6 | 30.2 | 70.2 | 53.576736 | 0.13 | 140 | 20 | 2.732177 | 6016537 | 61.17385
163 | 5 | 0 | 14.6 | 51.6 | 3.6 | 30.2 | 70.2 | 53.576736 | 0.13 | 140 | 20 | 2.847802 | 6208766.5 | 60.86991
163 | 5 | 0 | 14.6 | 51.6 | 3.6 | 30.2 | 70.2 | 53.576736 | 0.13 | 140 | 20 | 2.964221 | 6405463 | 60.57001
163 | 5 | 0 | 14.6 | 51.6 | 3.6 | 30.2 | 70.2 | 53.576736 | 0.13 | 140 | 20 | 3.059929 | 6547322.5 | 60.36031
163 | 5 | 0 | 14.6 | 51.6 | 3.6 | 30.2 | 70.2 | 53.576736 | 0.13 | 140 | 20 | 3.176232 | 6707831.5 | 60.12952
163 | 5 | 0 | 14.6 | 51.6 | 3.6 | 30.2 | 70.2 | 53.576736 | 0.13 | 140 | 20 | 3.283317 | 6840151 | 59.89578
163 | 5 | 0 | 14.6 | 51.6 | 3.6 | 30.2 | 70.2 | 53.576736 | 0.13 | 140 | 20 | 3.408111 | 7020990 | 59.56145
163 | 5 | 0 | 14.6 | 51.6 | 3.6 | 30.2 | 70.2 | 53.576736 | 0.13 | 140 | 20 | 3.503598 | 7180644 | 59.26502
163 | 5 | 0 | 14.6 | 51.6 | 3.6 | 30.2 | 70.2 | 53.576736 | 0.13 | 140 | 20 | 3.616721 | 7374492 | 58.91575
163 | 5 | 0 | 14.6 | 51.6 | 3.6 | 30.2 | 70.2 | 53.576736 | 0.13 | 140 | 20 | 3.728341 | 7548027 | 58.61178
163 | 5 | 0 | 14.6 | 51.6 | 3.6 | 30.2 | 70.2 | 53.576736 | 0.13 | 140 | 20 | 3.832801 | 7705102 | 58.34362
163 | 5 | 0 | 14.6 | 51.6 | 3.6 | 30.2 | 70.2 | 53.576736 | 0.13 | 140 | 20 | 3.929314 | 7853139 | 58.09696
163 | 5 | 0 | 14.6 | 51.6 | 3.6 | 30.2 | 70.2 | 53.576736 | 0.13 | 140 | 20 | 4.033828 | 8018291.5 | 57.83049
163 | 5 | 0 | 14.6 | 51.6 | 3.6 | 30.2 | 70.2 | 53.576736 | 0.13 | 140 | 20 | 4.15258 | 8246848 | 57.51772
163 | 5 | 0 | 14.6 | 51.6 | 3.6 | 30.2 | 70.2 | 53.576736 | 0.13 | 140 | 20 | 4.263031 | 8447095 | 57.25241
163 | 5 | 0 | 14.6 | 51.6 | 3.6 | 30.2 | 70.2 | 53.576736 | 0.13 | 140 | 20 | 4.364345 | 8625717 | 57.02218
163 | 5 | 0 | 14.6 | 51.6 | 3.6 | 30.2 | 70.2 | 53.576736 | 0.13 | 140 | 20 | 4.461897 | 8801282 | 56.80136
163 | 5 | 0 | 14.6 | 51.6 | 3.6 | 30.2 | 70.2 | 53.576736 | 0.13 | 140 | 20 | 4.56163 | 8984464 | 56.57648
163 | 5 | 0 | 14.6 | 51.6 | 3.6 | 30.2 | 70.2 | 53.576736 | 0.13 | 140 | 20 | 4.670039 | 9167784 | 56.35772
163 | 5 | 0 | 14.6 | 51.6 | 3.6 | 30.2 | 70.2 | 53.576736 | 0.13 | 140 | 20 | 4.781025 | 9353025 | 56.14218
163 | 5 | 0 | 14.6 | 51.6 | 3.6 | 30.2 | 70.2 | 53.576736 | 0.13 | 140 | 20 | 4.874403 | 9505027 | 55.96817
163 | 5 | 0 | 14.6 | 51.6 | 3.6 | 30.2 | 70.2 | 53.576736 | 0.13 | 140 | 20 | 4.983356 | 9675854 | 55.77627
163 | 5 | 0 | 14.6 | 51.6 | 3.6 | 30.2 | 70.2 | 53.576736 | 0.13 | 140 | 20 | 5.08771 | 9800017 | 55.64029
163 | 5 | 0 | 14.6 | 51.6 | 3.6 | 30.2 | 70.2 | 53.576736 | 0.13 | 140 | 20 | 5.179917 | 9894774 | 55.53704
163 | 5 | 0 | 14.6 | 51.6 | 3.6 | 30.2 | 70.2 | 53.576736 | 0.13 | 140 | 20 | 5.288387 | 10007419 | 55.41584
163 | 5 | 0 | 14.6 | 51.6 | 3.6 | 30.2 | 70.2 | 53.576736 | 0.13 | 140 | 20 | 5.38423 | 10108018 | 55.30894
163 | 5 | 0 | 14.6 | 51.6 | 3.6 | 30.2 | 70.2 | 53.576736 | 0.13 | 140 | 20 | 5.504579 | 10235754 | 55.17503
163 | 5 | 0 | 14.6 | 51.6 | 3.6 | 30.2 | 70.2 | 53.576736 | 0.13 | 140 | 20 | 5.581159 | 10317884 | 55.08998
163 | 5 | 0 | 14.6 | 51.6 | 3.6 | 30.2 | 70.2 | 53.576736 | 0.13 | 140 | 20 | 5.705909 | 10438114 | 54.96653
163 | 5 | 0 | 14.6 | 51.6 | 3.6 | 30.2 | 70.2 | 53.576736 | 0.13 | 140 | 20 | 5.793289 | 10519240 | 54.88403
163 | 5 | 0 | 14.6 | 51.6 | 3.6 | 30.2 | 70.2 | 53.576736 | 0.13 | 140 | 20 | 5.890139 | 10609916 | 54.79277
163 | 5 | 0 | 14.6 | 51.6 | 3.6 | 30.2 | 70.2 | 53.576736 | 0.13 | 140 | 20 | 6.013482 | 10703924 | 54.69988
163 | 5 | 0 | 14.6 | 51.6 | 3.6 | 30.2 | 70.2 | 53.576736 | 0.13 | 140 | 20 | 6.088724 | 10759621 | 54.6454
163 | 5 | 0 | 14.6 | 51.6 | 3.6 | 30.2 | 70.2 | 53.576736 | 0.13 | 140 | 20 | 6.190513 | 10830017 | 54.577
163 | 5 | 0 | 14.6 | 51.6 | 3.6 | 30.2 | 70.2 | 53.576736 | 0.13 | 140 | 20 | 6.302706 | 10890440 | 54.51845
163 | 5 | 0 | 14.6 | 51.6 | 3.6 | 30.2 | 70.2 | 53.576736 | 0.13 | 140 | 20 | 6.399225 | 10941262 | 54.46941
163 | 5 | 0 | 14.6 | 51.6 | 3.6 | 30.2 | 70.2 | 53.576736 | 0.13 | 140 | 20 | 6.488251 | 10988359 | 54.4242
163 | 5 | 0 | 14.6 | 51.6 | 3.6 | 30.2 | 70.2 | 53.576736 | 0.13 | 140 | 20 | 6.578516 | 11036313 | 54.37841
163 | 5 | 0 | 14.6 | 51.6 | 3.6 | 30.2 | 70.2 | 53.576736 | 0.13 | 140 | 20 | 6.688494 | 11093611 | 54.32398
163 | 5 | 0 | 14.6 | 51.6 | 3.6 | 30.2 | 70.2 | 53.576736 | 0.13 | 140 | 20 | 6.80031 | 11148805 | 54.27184
163 | 5 | 0 | 14.6 | 51.6 | 3.6 | 30.2 | 70.2 | 53.576736 | 0.13 | 140 | 20 | 6.87589 | 11186273 | 54.23661
163 | 5 | 0 | 14.6 | 51.6 | 3.6 | 30.2 | 70.2 | 53.576736 | 0.13 | 140 | 20 | 6.990839 | 11243493 | 54.18309
163 | 5 | 0 | 14.6 | 51.6 | 3.6 | 30.2 | 70.2 | 53.576736 | 0.13 | 140 | 20 | 7.088096 | 11299432 | 54.13005
163 | 5 | 0 | 14.6 | 51.6 | 3.6 | 30.2 | 70.2 | 53.576736 | 0.13 | 140 | 20 | 7.176784 | 11357490 | 54.07496
163 | 5 | 0 | 14.6 | 51.6 | 3.6 | 30.2 | 70.2 | 53.576736 | 0.13 | 140 | 20 | 7.266581 | 11416565 | 54.01924
163 | 5 | 0 | 14.6 | 51.6 | 3.6 | 30.2 | 70.2 | 53.576736 | 0.13 | 140 | 20 | 7.377861 | 11490185 | 53.95026
163 | 5 | 0 | 14.6 | 51.6 | 3.6 | 30.2 | 70.2 | 53.576736 | 0.13 | 140 | 20 | 7.470174 | 11539624 | 53.90395
163 | 5 | 0 | 14.6 | 51.6 | 3.6 | 30.2 | 70.2 | 53.576736 | 0.13 | 140 | 20 | 7.563642 | 11586556 | 53.8601
163 | 5 | 0 | 14.6 | 51.6 | 3.6 | 30.2 | 70.2 | 53.576736 | 0.13 | 140 | 20 | 7.65828 | 11634257 | 53.81572
163 | 5 | 0 | 14.6 | 51.6 | 3.6 | 30.2 | 70.2 | 53.576736 | 0.13 | 140 | 20 | 7.743397 | 11677320 | 53.77585
163 | 5 | 0 | 14.6 | 51.6 | 3.6 | 30.2 | 70.2 | 53.576736 | 0.13 | 140 | 20 | 7.851123 | 11732082 | 53.72542
163 | 5 | 0 | 14.6 | 51.6 | 3.6 | 30.2 | 70.2 | 53.576736 | 0.13 | 140 | 20 | 7.949358 | 11782225 | 53.67948
163 | 5 | 0 | 14.6 | 51.6 | 3.6 | 30.2 | 70.2 | 53.576736 | 0.13 | 140 | 20 | 8.048822 | 11833213 | 53.63301
163 | 5 | 0 | 14.6 | 51.6 | 3.6 | 30.2 | 70.2 | 53.576736 | 0.13 | 140 | 20 | 8.127043 | 11873478 | 53.59648
163 | 5 | 0 | 14.6 | 51.6 | 3.6 | 30.2 | 70.2 | 53.576736 | 0.13 | 140 | 20 | 8.22873 | 11925999 | 53.54905
163 | 5 | 0 | 14.6 | 51.6 | 3.6 | 30.2 | 70.2 | 53.576736 | 0.13 | 140 | 20 | 8.343209 | 11985425 | 53.49568
163 | 5 | 0 | 14.6 | 51.6 | 3.6 | 30.2 | 70.2 | 53.576736 | 0.13 | 140 | 20 | 8.42429 | 12027700 | 53.45793
163 | 5 | 0 | 14.6 | 51.6 | 3.6 | 30.2 | 70.2 | 53.576736 | 0.13 | 140 | 20 | 8.51792 | 12076687 | 53.41436
163 | 5 | 0 | 14.6 | 51.6 | 3.6 | 30.2 | 70.2 | 53.576736 | 0.13 | 140 | 20 | 8.612591 | 12126452 | 53.37034
163 | 5 | 0 | 14.6 | 51.6 | 3.6 | 30.2 | 70.2 | 53.576736 | 0.13 | 140 | 20 | 8.708313 | 12176955 | 53.32587
163 | 5 | 0 | 14.6 | 51.6 | 3.6 | 30.2 | 70.2 | 53.576736 | 0.13 | 140 | 20 | 8.8051 | 12228228 | 53.28093
163 | 5 | 0 | 14.6 | 51.6 | 3.6 | 30.2 | 70.2 | 53.576736 | 0.13 | 140 | 20 | 8.902962 | 12280304 | 53.23556
163 | 5 | 0 | 14.6 | 51.6 | 3.6 | 30.2 | 70.2 | 53.576736 | 0.13 | 140 | 20 | 9.001912 | 12333166 | 53.1897
163 | 5 | 0 | 14.6 | 51.6 | 3.6 | 30.2 | 70.2 | 53.576736 | 0.13 | 140 | 20 | 9.089395 | 12377612 | 53.15142
163 | 5 | 0 | 14.6 | 51.6 | 3.6 | 30.2 | 70.2 | 53.576736 | 0.13 | 140 | 20 | 9.177728 | 12438861 | 53.09986
163 | 5 | 0 | 14.6 | 51.6 | 3.6 | 30.2 | 70.2 | 53.576736 | 0.13 | 140 | 20 | 9.279732 | 12502155 | 53.04677
163 | 5 | 0 | 14.6 | 51.6 | 3.6 | 30.2 | 70.2 | 53.576736 | 0.13 | 140 | 20 | 9.369915 | 12558966 | 52.99965
163 | 5 | 0 | 14.6 | 51.6 | 3.6 | 30.2 | 70.2 | 53.576736 | 0.13 | 140 | 20 | 9.460974 | 12616611 | 52.95211
163 | 5 | 0 | 14.6 | 51.6 | 3.6 | 30.2 | 70.2 | 53.576736 | 0.13 | 140 | 20 | 9.552918 | 12675054 | 52.90416
163 | 5 | 0 | 14.6 | 51.6 | 3.6 | 30.2 | 70.2 | 53.576736 | 0.13 | 140 | 20 | 9.645756 | 12734375 | 52.85579
163 | 5 | 0 | 14.6 | 51.6 | 3.6 | 30.2 | 70.2 | 53.576736 | 0.13 | 140 | 20 | 9.739496 | 12793949 | 52.80768
163 | 5 | 0 | 14.6 | 51.6 | 3.6 | 30.2 | 70.2 | 53.576736 | 0.13 | 140 | 20 | 9.834147 | 12850419 | 52.76381
163 | 5 | 0 | 14.6 | 51.6 | 3.6 | 30.2 | 70.2 | 53.576736 | 0.13 | 140 | 20 | 9.929718 | 12907211 | 52.71997
163 | 5 | 0 | 14.6 | 51.6 | 3.6 | 30.2 | 70.2 | 53.576736 | 0.13 | 140 | 20 | 10.02622 | 12957160 | 52.68223
163 | 5 | 0 | 14.6 | 51.6 | 3.6 | 30.2 | 70.2 | 53.576736 | 0.13 | 140 | 20 | 10.10968 | 13000530 | 52.64961
163 | 5 | 0 | 14.6 | 51.6 | 3.6 | 30.2 | 70.2 | 53.576736 | 0.13 | 140 | 20 | 10.22204 | 13059134 | 52.60572
163 | 5 | 0 | 14.6 | 51.6 | 3.6 | 30.2 | 70.2 | 53.576736 | 0.13 | 140 | 20 | 10.30713 | 13103695 | 52.57252
163 | 5 | 0 | 14.6 | 51.6 | 3.6 | 30.2 | 70.2 | 53.576736 | 0.13 | 140 | 20 | 10.39293 | 13153175 | 52.5376
163 | 5 | 0 | 14.6 | 51.6 | 3.6 | 30.2 | 70.2 | 53.576736 | 0.13 | 140 | 20 | 10.49393 | 13204529 | 52.50171
163 | 5 | 0 | 14.6 | 51.6 | 3.6 | 30.2 | 70.2 | 53.576736 | 0.13 | 140 | 20 | 10.58128 | 13242892 | 52.47545
163 | 5 | 0 | 14.6 | 51.6 | 3.6 | 30.2 | 70.2 | 53.576736 | 0.13 | 140 | 20 | 10.66936 | 13280809 | 52.44958
163 | 5 | 0 | 14.6 | 51.6 | 3.6 | 30.2 | 70.2 | 53.576736 | 0.13 | 140 | 20 | 10.84773 | 13369383 | 52.39332
163 | 5 | 0 | 14.6 | 51.6 | 3.6 | 30.2 | 70.2 | 53.576736 | 0.13 | 140 | 20 | 10.93803 | 13420326 | 52.36283
163 | 5 | 0 | 14.6 | 51.6 | 3.6 | 30.2 | 70.2 | 53.576736 | 0.13 | 140 | 20 | 11.04433 | 13480538 | 52.32694
163 | 5 | 0 | 14.6 | 51.6 | 3.6 | 30.2 | 70.2 | 53.576736 | 0.13 | 140 | 20 | 11.12089 | 13521301 | 52.30291
163 | 5 | 0 | 14.6 | 51.6 | 3.6 | 30.2 | 70.2 | 53.576736 | 0.13 | 140 | 20 | 11.22896 | 13574404 | 52.27264
163 | 5 | 0 | 14.6 | 51.6 | 3.6 | 30.2 | 70.2 | 53.576736 | 0.13 | 140 | 20 | 11.32243 | 13618204 | 52.2483
163 | 5 | 0 | 14.6 | 51.6 | 3.6 | 30.2 | 70.2 | 53.576736 | 0.13 | 140 | 20 | 11.40092 | 13655059 | 52.22788
163 | 5 | 0 | 14.6 | 51.6 | 3.6 | 30.2 | 70.2 | 53.576736 | 0.13 | 140 | 20 | 11.47995 | 13688516 | 52.20998
163 | 5 | 0 | 14.6 | 51.6 | 3.6 | 30.2 | 70.2 | 53.576736 | 0.13 | 140 | 20 | 11.59152 | 13728051 | 52.19072
163 | 5 | 0 | 14.6 | 51.6 | 3.6 | 30.2 | 70.2 | 53.576736 | 0.13 | 140 | 20 | 11.68801 | 13768277 | 52.1725
163 | 5 | 0 | 14.6 | 51.6 | 3.6 | 30.2 | 70.2 | 53.576736 | 0.13 | 140 | 20 | 11.76903 | 13802510 | 52.1571
163 | 5 | 0 | 14.6 | 51.6 | 3.6 | 30.2 | 70.2 | 53.576736 | 0.13 | 140 | 20 | 11.85061 | 13837041 | 52.14161
163 | 5 | 0 | 14.6 | 51.6 | 3.6 | 30.2 | 70.2 | 53.576736 | 0.13 | 140 | 20 | 11.94926 | 13878909 | 52.12289
163 | 5 | 0 | 14.6 | 51.6 | 3.6 | 30.2 | 70.2 | 53.576736 | 0.13 | 140 | 20 | 12.04873 | 13921275 | 52.104
163 | 5 | 0 | 14.6 | 51.6 | 3.6 | 30.2 | 70.2 | 53.576736 | 0.13 | 140 | 20 | 12.13225 | 13956928 | 52.08817
163 | 5 | 0 | 14.6 | 51.6 | 3.6 | 30.2 | 70.2 | 53.576736 | 0.13 | 140 | 20 | 12.23324 | 14000175 | 52.06901
163 | 5 | 0 | 14.6 | 51.6 | 3.6 | 30.2 | 70.2 | 53.576736 | 0.13 | 140 | 20 | 12.31804 | 14036591 | 52.05294
163 | 5 | 0 | 14.6 | 51.6 | 3.6 | 30.2 | 70.2 | 53.576736 | 0.13 | 140 | 20 | 12.40343 | 14073344 | 52.03676
163 | 5 | 0 | 14.6 | 51.6 | 3.6 | 30.2 | 70.2 | 53.576736 | 0.13 | 140 | 20 | 12.48941 | 14101880 | 52.02635
163 | 5 | 0 | 14.6 | 51.6 | 3.6 | 30.2 | 70.2 | 53.576736 | 0.13 | 140 | 20 | 12.57599 | 14130312 | 52.01612
163 | 5 | 0 | 14.6 | 51.6 | 3.6 | 30.2 | 70.2 | 53.576736 | 0.13 | 140 | 20 | 12.66316 | 14158936 | 52.00581
163 | 5 | 0 | 14.6 | 51.6 | 3.6 | 30.2 | 70.2 | 53.576736 | 0.13 | 140 | 20 | 12.75094 | 14187485 | 51.99524
163 | 5 | 0 | 14.6 | 51.6 | 3.6 | 30.2 | 70.2 | 53.576736 | 0.13 | 140 | 20 | 12.85708 | 14218909 | 51.98472
163 | 5 | 0 | 14.6 | 51.6 | 3.6 | 30.2 | 70.2 | 53.576736 | 0.13 | 140 | 20 | 12.94621 | 14241682 | 51.9785
163 | 5 | 0 | 14.6 | 51.6 | 3.6 | 30.2 | 70.2 | 53.576736 | 0.13 | 140 | 20 | 13.01796 | 14260027 | 51.9735
163 | 5 | 0 | 14.6 | 51.6 | 3.6 | 30.2 | 70.2 | 53.576736 | 0.13 | 140 | 20 | 13.1082 | 14283140 | 51.9672
163 | 5 | 0 | 14.6 | 51.6 | 3.6 | 30.2 | 70.2 | 53.576736 | 0.13 | 140 | 20 | 13.19906 | 14306423 | 51.96086
163 | 5 | 0 | 14.6 | 51.6 | 3.6 | 30.2 | 70.2 | 53.576736 | 0.13 | 140 | 20 | 13.29056 | 14329936 | 51.95448
163 | 5 | 0 | 14.6 | 51.6 | 3.6 | 30.2 | 70.2 | 53.576736 | 0.13 | 140 | 20 | 13.38269 | 14353653 | 51.94805
163 | 5 | 0 | 14.6 | 51.6 | 3.6 | 30.2 | 70.2 | 53.576736 | 0.13 | 140 | 20 | 13.47546 | 14377575 | 51.94159
163 | 5 | 0 | 14.6 | 51.6 | 3.6 | 30.2 | 70.2 | 53.576736 | 0.13 | 140 | 20 | 13.56887 | 14401671 | 51.93507
163 | 5 | 0 | 14.6 | 51.6 | 3.6 | 30.2 | 70.2 | 53.576736 | 0.13 | 140 | 20 | 13.64407 | 14421132 | 51.92984
163 | 5 | 0 | 14.6 | 51.6 | 3.6 | 30.2 | 70.2 | 53.576736 | 0.13 | 140 | 20 | 13.73865 | 14445634 | 51.92323
163 | 5 | 0 | 14.6 | 51.6 | 3.6 | 30.2 | 70.2 | 53.576736 | 0.13 | 140 | 20 | 13.83388 | 14470342 | 51.9166
163 | 5 | 0 | 14.6 | 51.6 | 3.6 | 30.2 | 70.2 | 53.576736 | 0.13 | 140 | 20 | 13.91055 | 14490255 | 51.91126
163 | 5 | 0 | 14.6 | 51.6 | 3.6 | 30.2 | 70.2 | 53.576736 | 0.13 | 140 | 20 | 14.00698 | 14515345 | 51.90454
163 | 5 | 0 | 14.6 | 51.6 | 3.6 | 30.2 | 70.2 | 53.576736 | 0.13 | 140 | 20 | 14.10407 | 14540644 | 51.89778
163 | 5 | 0 | 14.6 | 51.6 | 3.6 | 30.2 | 70.2 | 53.576736 | 0.13 | 140 | 20 | 14.20184 | 14566182 | 51.89097
163 | 5 | 0 | 14.6 | 51.6 | 3.6 | 30.2 | 70.2 | 53.576736 | 0.13 | 140 | 20 | 14.28055 | 14586783 | 51.88549
163 | 5 | 0 | 14.6 | 51.6 | 3.6 | 30.2 | 70.2 | 53.576736 | 0.13 | 140 | 20 | 14.35968 | 14607497 | 51.87998
163 | 5 | 0 | 14.6 | 51.6 | 3.6 | 30.2 | 70.2 | 53.576736 | 0.13 | 140 | 20 | 14.45923 | 14643092 | 51.8704
163 | 5 | 0 | 14.6 | 51.6 | 3.6 | 30.2 | 70.2 | 53.576736 | 0.13 | 140 | 20 | 14.53936 | 14675611 | 51.86165
163 | 5 | 0 | 14.6 | 51.6 | 3.6 | 30.2 | 70.2 | 53.576736 | 0.13 | 140 | 20 | 14.64014 | 14716366 | 51.85076
163 | 5 | 0 | 14.6 | 51.6 | 3.6 | 30.2 | 70.2 | 53.576736 | 0.13 | 140 | 20 | 14.72128 | 14749244 | 51.84199
163 | 5 | 0 | 14.6 | 51.6 | 3.6 | 30.2 | 70.2 | 53.576736 | 0.13 | 140 | 20 | 14.80286 | 14782365 | 51.83318
163 | 5 | 0 | 14.6 | 51.6 | 3.6 | 30.2 | 70.2 | 53.576736 | 0.13 | 140 | 20 | 14.90547 | 14824152 | 51.8221
163 | 5 | 0 | 14.6 | 51.6 | 3.6 | 30.2 | 70.2 | 53.576736 | 0.13 | 140 | 20 | 14.98807 | 14857867 | 51.81318
163 | 5 | 0 | 14.6 | 51.6 | 3.6 | 30.2 | 70.2 | 53.576736 | 0.13 | 140 | 20 | 15.07114 | 14891856 | 51.80421
163 | 5 | 0 | 14.6 | 51.6 | 3.6 | 30.2 | 70.2 | 53.576736 | 0.13 | 140 | 20 | 15.15466 | 14926093 | 51.79519
163 | 5 | 0 | 14.6 | 51.6 | 3.6 | 30.2 | 70.2 | 53.576736 | 0.13 | 140 | 20 | 15.23864 | 14960609 | 51.78613
163 | 5 | 0 | 14.6 | 51.6 | 3.6 | 30.2 | 70.2 | 53.576736 | 0.13 | 140 | 20 | 15.34427 | 15004159 | 51.77473
163 | 5 | 0 | 14.6 | 51.6 | 3.6 | 30.2 | 70.2 | 53.576736 | 0.13 | 140 | 20 | 15.40801 | 15030483 | 51.76785
163 | 5 | 0 | 14.6 | 51.6 | 3.6 | 30.2 | 70.2 | 53.576736 | 0.13 | 140 | 20 | 15.51481 | 15074698 | 51.75633
163 | 5 | 0 | 14.6 | 51.6 | 3.6 | 30.2 | 70.2 | 53.576736 | 0.13 | 140 | 20 | 15.60079 | 15110392 | 51.74706
163 | 5 | 0 | 14.6 | 51.6 | 3.6 | 30.2 | 70.2 | 53.576736 | 0.13 | 140 | 20 | 15.68725 | 15146375 | 51.73774
163 | 5 | 0 | 14.6 | 51.6 | 3.6 | 30.2 | 70.2 | 53.576736 | 0.13 | 140 | 20 | 15.77419 | 15182645 | 51.72836
163 | 5 | 0 | 14.6 | 51.6 | 3.6 | 30.2 | 70.2 | 53.576736 | 0.13 | 140 | 20 | 15.8616 | 15219177 | 51.71894
163 | 5 | 0 | 14.6 | 51.6 | 3.6 | 30.2 | 70.2 | 53.576736 | 0.18 | 140 | 20 | 0.1280685 | 1739528.125 | 66.81354
163 | 5 | 0 | 14.6 | 51.6 | 3.6 | 30.2 | 70.2 | 53.576736 | 0.18 | 140 | 20 | 0.3058168 | 2127096.75 | 65.98701
163 | 5 | 0 | 14.6 | 51.6 | 3.6 | 30.2 | 70.2 | 53.576736 | 0.18 | 140 | 20 | 0.4693217 | 2478484.5 | 65.48367
163 | 5 | 0 | 14.6 | 51.6 | 3.6 | 30.2 | 70.2 | 53.576736 | 0.18 | 140 | 20 | 0.6273024 | 2815114.5 | 65.09853
163 | 5 | 0 | 14.6 | 51.6 | 3.6 | 30.2 | 70.2 | 53.576736 | 0.18 | 140 | 20 | 0.7717585 | 3162791.5 | 64.74833
163 | 5 | 0 | 14.6 | 51.6 | 3.6 | 30.2 | 70.2 | 53.576736 | 0.18 | 140 | 20 | 0.91093 | 3538306.5 | 64.41277
163 | 5 | 0 | 14.6 | 51.6 | 3.6 | 30.2 | 70.2 | 53.576736 | 0.18 | 140 | 20 | 1.045895 | 3861682.75 | 64.13036
163 | 5 | 0 | 14.6 | 51.6 | 3.6 | 30.2 | 70.2 | 53.576736 | 0.18 | 140 | 20 | 1.184379 | 4162291 | 63.90086
163 | 5 | 0 | 14.6 | 51.6 | 3.6 | 30.2 | 70.2 | 53.576736 | 0.18 | 140 | 20 | 1.304646 | 4438547 | 63.625
163 | 5 | 0 | 14.6 | 51.6 | 3.6 | 30.2 | 70.2 | 53.576736 | 0.18 | 140 | 20 | 1.437126 | 4709810 | 63.21108
163 | 5 | 0 | 14.6 | 51.6 | 3.6 | 30.2 | 70.2 | 53.576736 | 0.18 | 140 | 20 | 1.561337 | 4947786 | 62.80201
163 | 5 | 0 | 14.6 | 51.6 | 3.6 | 30.2 | 70.2 | 53.576736 | 0.18 | 140 | 20 | 1.673009 | 5172773.5 | 62.43522
163 | 5 | 0 | 14.6 | 51.6 | 3.6 | 30.2 | 70.2 | 53.576736 | 0.18 | 140 | 20 | 1.817607 | 5473712.5 | 61.95546
163 | 5 | 0 | 14.6 | 51.6 | 3.6 | 30.2 | 70.2 | 53.576736 | 0.18 | 140 | 20 | 1.920884 | 5676771.5 | 61.59773
163 | 5 | 0 | 14.6 | 51.6 | 3.6 | 30.2 | 70.2 | 53.576736 | 0.18 | 140 | 20 | 2.058272 | 5939047 | 61.1554
163 | 5 | 0 | 14.6 | 51.6 | 3.6 | 30.2 | 70.2 | 53.576736 | 0.18 | 140 | 20 | 2.175224 | 6141033 | 60.82853
163 | 5 | 0 | 14.6 | 51.6 | 3.6 | 30.2 | 70.2 | 53.576736 | 0.18 | 140 | 20 | 2.298821 | 6339591 | 60.51822
163 | 5 | 0 | 14.6 | 51.6 | 3.6 | 30.2 | 70.2 | 53.576736 | 0.18 | 140 | 20 | 2.396106 | 6485549.5 | 60.29625
163 | 5 | 0 | 14.6 | 51.6 | 3.6 | 30.2 | 70.2 | 53.576736 | 0.18 | 140 | 20 | 2.532254 | 6685472 | 59.94775
163 | 5 | 0 | 14.6 | 51.6 | 3.6 | 30.2 | 70.2 | 53.576736 | 0.18 | 140 | 20 | 2.632134 | 6867047 | 59.59025
163 | 5 | 0 | 14.6 | 51.6 | 3.6 | 30.2 | 70.2 | 53.576736 | 0.18 | 140 | 20 | 2.732177 | 7064991 | 59.20813
163 | 5 | 0 | 14.6 | 51.6 | 3.6 | 30.2 | 70.2 | 53.576736 | 0.18 | 140 | 20 | 2.851739 | 7308678.5 | 58.75519
163 | 5 | 0 | 14.6 | 51.6 | 3.6 | 30.2 | 70.2 | 53.576736 | 0.18 | 140 | 20 | 2.964221 | 7497777.5 | 58.40394
163 | 5 | 0 | 14.6 | 51.6 | 3.6 | 30.2 | 70.2 | 53.576736 | 0.18 | 140 | 20 | 3.068396 | 7631577 | 58.16096
163 | 5 | 0 | 14.6 | 51.6 | 3.6 | 30.2 | 70.2 | 53.576736 | 0.18 | 140 | 20 | 3.189424 | 7790220 | 57.87976
163 | 5 | 0 | 14.6 | 51.6 | 3.6 | 30.2 | 70.2 | 53.576736 | 0.18 | 140 | 20 | 3.287857 | 7927430 | 57.64954
163 | 5 | 0 | 14.6 | 51.6 | 3.6 | 30.2 | 70.2 | 53.576736 | 0.18 | 140 | 20 | 3.408111 | 8129049.5 | 57.35985
163 | 5 | 0 | 14.6 | 51.6 | 3.6 | 30.2 | 70.2 | 53.576736 | 0.18 | 140 | 20 | 3.503598 | 8292788 | 57.13086
163 | 5 | 0 | 14.6 | 51.6 | 3.6 | 30.2 | 70.2 | 53.576736 | 0.18 | 140 | 20 | 3.631743 | 8517724 | 56.82499
163 | 5 | 0 | 14.6 | 51.6 | 3.6 | 30.2 | 70.2 | 53.576736 | 0.18 | 140 | 20 | 3.718053 | 8653096 | 56.64565
163 | 5 | 0 | 14.6 | 51.6 | 3.6 | 30.2 | 70.2 | 53.576736 | 0.18 | 140 | 20 | 3.832801 | 8826684 | 56.42064
163 | 5 | 0 | 14.6 | 51.6 | 3.6 | 30.2 | 70.2 | 53.576736 | 0.18 | 140 | 20 | 3.934747 | 8983829 | 56.2215
163 | 5 | 0 | 14.6 | 51.6 | 3.6 | 30.2 | 70.2 | 53.576736 | 0.18 | 140 | 20 | 4.06179 | 9183588 | 55.9743
163 | 5 | 0 | 14.6 | 51.6 | 3.6 | 30.2 | 70.2 | 53.576736 | 0.18 | 140 | 20 | 4.146846 | 9299216 | 55.83463
163 | 5 | 0 | 14.6 | 51.6 | 3.6 | 30.2 | 70.2 | 53.576736 | 0.18 | 140 | 20 | 4.251268 | 9434764 | 55.67352
163 | 5 | 0 | 14.6 | 51.6 | 3.6 | 30.2 | 70.2 | 53.576736 | 0.18 | 140 | 20 | 4.358319 | 9573365 | 55.51237
163 | 5 | 0 | 14.6 | 51.6 | 3.6 | 30.2 | 70.2 | 53.576736 | 0.18 | 140 | 20 | 4.455737 | 9691942 | 55.37682
163 | 5 | 0 | 14.6 | 51.6 | 3.6 | 30.2 | 70.2 | 53.576736 | 0.18 | 140 | 20 | 4.56163 | 9831582 | 55.21969
163 | 5 | 0 | 14.6 | 51.6 | 3.6 | 30.2 | 70.2 | 53.576736 | 0.18 | 140 | 20 | 4.663591 | 9968709 | 55.06805
163 | 5 | 0 | 14.6 | 51.6 | 3.6 | 30.2 | 70.2 | 53.576736 | 0.18 | 140 | 20 | 4.774424 | 10088103 | 54.93859
163 | 5 | 0 | 14.6 | 51.6 | 3.6 | 30.2 | 70.2 | 53.576736 | 0.18 | 140 | 20 | 4.874403 | 10197054 | 54.82206
163 | 5 | 0 | 14.6 | 51.6 | 3.6 | 30.2 | 70.2 | 53.576736 | 0.18 | 140 | 20 | 4.976476 | 10309485 | 54.70338
163 | 5 | 0 | 14.6 | 51.6 | 3.6 | 30.2 | 70.2 | 53.576736 | 0.18 | 140 | 20 | 5.101788 | 10449230 | 54.55799
163 | 5 | 0 | 14.6 | 51.6 | 3.6 | 30.2 | 70.2 | 53.576736 | 0.18 | 140 | 20 | 5.187078 | 10550022 | 54.45452
163 | 5 | 0 | 14.6 | 51.6 | 3.6 | 30.2 | 70.2 | 53.576736 | 0.18 | 140 | 20 | 5.295698 | 10694659 | 54.30807
163 | 5 | 0 | 14.6 | 51.6 | 3.6 | 30.2 | 70.2 | 53.576736 | 0.18 | 140 | 20 | 5.38423 | 10814019 | 54.18897
163 | 5 | 0 | 14.6 | 51.6 | 3.6 | 30.2 | 70.2 | 53.576736 | 0.18 | 140 | 20 | 5.48181 | 10930624 | 54.07476
163 | 5 | 0 | 14.6 | 51.6 | 3.6 | 30.2 | 70.2 | 53.576736 | 0.18 | 140 | 20 | 5.588875 | 11045516 | 53.96591
163 | 5 | 0 | 14.6 | 51.6 | 3.6 | 30.2 | 70.2 | 53.576736 | 0.18 | 140 | 20 | 5.690164 | 11155335 | 53.86313
163 | 5 | 0 | 14.6 | 51.6 | 3.6 | 30.2 | 70.2 | 53.576736 | 0.18 | 140 | 20 | 5.78529 | 11259480 | 53.76677
163 | 5 | 0 | 14.6 | 51.6 | 3.6 | 30.2 | 70.2 | 53.576736 | 0.18 | 140 | 20 | 5.890139 | 11353093 | 53.68157
163 | 5 | 0 | 14.6 | 51.6 | 3.6 | 30.2 | 70.2 | 53.576736 | 0.18 | 140 | 20 | 5.988608 | 11438078 | 53.60525
163 | 5 | 0 | 14.6 | 51.6 | 3.6 | 30.2 | 70.2 | 53.576736 | 0.18 | 140 | 20 | 6.088724 | 11522204 | 53.53189
163 | 5 | 0 | 14.6 | 51.6 | 3.6 | 30.2 | 70.2 | 53.576736 | 0.18 | 140 | 20 | 6.190513 | 11593764 | 53.47081
163 | 5 | 0 | 14.6 | 51.6 | 3.6 | 30.2 | 70.2 | 53.576736 | 0.18 | 140 | 20 | 6.302706 | 11664809 | 53.41259
163 | 5 | 0 | 14.6 | 51.6 | 3.6 | 30.2 | 70.2 | 53.576736 | 0.18 | 140 | 20 | 6.381567 | 11713502 | 53.37363
163 | 5 | 0 | 14.6 | 51.6 | 3.6 | 30.2 | 70.2 | 53.576736 | 0.18 | 140 | 20 | 6.578516 | 11835967 | 53.27649
163 | 5 | 0 | 14.6 | 51.6 | 3.6 | 30.2 | 70.2 | 53.576736 | 0.18 | 140 | 20 | 6.697741 | 11910723 | 53.21775
163 | 5 | 0 | 14.6 | 51.6 | 3.6 | 30.2 | 70.2 | 53.576736 | 0.18 | 140 | 20 | 6.781545 | 11961195 | 53.17865
163 | 5 | 0 | 14.6 | 51.6 | 3.6 | 30.2 | 70.2 | 53.576736 | 0.18 | 140 | 20 | 6.885396 | 12022127 | 53.13193
163 | 5 | 0 | 14.6 | 51.6 | 3.6 | 30.2 | 70.2 | 53.576736 | 0.18 | 140 | 20 | 6.971548 | 12071989 | 53.09404
163 | 5 | 0 | 14.6 | 51.6 | 3.6 | 30.2 | 70.2 | 53.576736 | 0.18 | 140 | 20 | 7.088096 | 12133276 | 53.04873
163 | 5 | 0 | 14.6 | 51.6 | 3.6 | 30.2 | 70.2 | 53.576736 | 0.18 | 140 | 20 | 7.166875 | 12174888 | 53.01812
163 | 5 | 0 | 14.6 | 51.6 | 3.6 | 30.2 | 70.2 | 53.576736 | 0.18 | 140 | 20 | 7.176784 | 12180138 | 53.01428
163 | 5 | 0 | 14.6 | 51.6 | 3.6 | 30.2 | 70.2 | 53.576736 | 0.18 | 140 | 20 | 7.176784 | 12180138 | 53.01428
163 | 5 | 0 | 14.6 | 51.6 | 3.6 | 30.2 | 70.2 | 53.576736 | 0.18 | 140 | 20 | 7.266581 | 12223845 | 52.98275
163 | 5 | 0 | 14.6 | 51.6 | 3.6 | 30.2 | 70.2 | 53.576736 | 0.18 | 140 | 20 | 7.470174 | 12320282 | 52.91687
163 | 5 | 0 | 14.6 | 51.6 | 3.6 | 30.2 | 70.2 | 53.576736 | 0.2 | 140 | 20 | 0.1316567 | 2102634.25 | 65.96886
163 | 5 | 0 | 14.6 | 51.6 | 3.6 | 30.2 | 70.2 | 53.576736 | 0.2 | 140 | 20 | 0.3100713 | 2514041 | 65.36201
163 | 5 | 0 | 14.6 | 51.6 | 3.6 | 30.2 | 70.2 | 53.576736 | 0.2 | 140 | 20 | 0.4758509 | 2881166.75 | 64.95493
163 | 5 | 0 | 14.6 | 51.6 | 3.6 | 30.2 | 70.2 | 53.576736 | 0.2 | 140 | 20 | 0.6273024 | 3263233.25 | 64.58524
163 | 5 | 0 | 14.6 | 51.6 | 3.6 | 30.2 | 70.2 | 53.576736 | 0.2 | 140 | 20 | 0.7717585 | 3674768 | 64.23459
163 | 5 | 0 | 14.6 | 51.6 | 3.6 | 30.2 | 70.2 | 53.576736 | 0.2 | 140 | 20 | 0.91093 | 4015675.75 | 63.96925
163 | 5 | 0 | 14.6 | 51.6 | 3.6 | 30.2 | 70.2 | 53.576736 | 0.2 | 140 | 20 | 1.045895 | 4292176.5 | 63.73581
163 | 5 | 0 | 14.6 | 51.6 | 3.6 | 30.2 | 70.2 | 53.576736 | 0.2 | 140 | 20 | 1.184379 | 4586544 | 63.34242
163 | 5 | 0 | 14.6 | 51.6 | 3.6 | 30.2 | 70.2 | 53.576736 | 0.2 | 140 | 20 | 1.304646 | 4833147.5 | 62.98329
163 | 5 | 0 | 14.6 | 51.6 | 3.6 | 30.2 | 70.2 | 53.576736 | 0.2 | 140 | 20 | 1.437126 | 5084366 | 62.5642
163 | 5 | 0 | 14.6 | 51.6 | 3.6 | 30.2 | 70.2 | 53.576736 | 0.2 | 140 | 20 | 1.561337 | 5331745 | 62.17378
163 | 5 | 0 | 14.6 | 51.6 | 3.6 | 30.2 | 70.2 | 53.576736 | 0.2 | 140 | 20 | 1.696284 | 5594616.5 | 61.73711
163 | 5 | 0 | 14.6 | 51.6 | 3.6 | 30.2 | 70.2 | 53.576736 | 0.2 | 140 | 20 | 1.817607 | 5828448.5 | 61.33704
163 | 5 | 0 | 14.6 | 51.6 | 3.6 | 30.2 | 70.2 | 53.576736 | 0.2 | 140 | 20 | 1.920884 | 6035185 | 60.99854
163 | 5 | 0 | 14.6 | 51.6 | 3.6 | 30.2 | 70.2 | 53.576736 | 0.2 | 140 | 20 | 2.058272 | 6319514.5 | 60.55441
163 | 5 | 0 | 14.6 | 51.6 | 3.6 | 30.2 | 70.2 | 53.576736 | 0.2 | 140 | 20 | 2.175224 | 6532547 | 60.23693
163 | 5 | 0 | 14.6 | 51.6 | 3.6 | 30.2 | 70.2 | 53.576736 | 0.2 | 140 | 20 | 2.298821 | 6741371.5 | 59.89426
163 | 5 | 0 | 14.6 | 51.6 | 3.6 | 30.2 | 70.2 | 53.576736 | 0.2 | 140 | 20 | 2.396106 | 6926888 | 59.52791
163 | 5 | 0 | 14.6 | 51.6 | 3.6 | 30.2 | 70.2 | 53.576736 | 0.2 | 140 | 20 | 2.532254 | 7185418 | 59.02769
163 | 5 | 0 | 14.6 | 51.6 | 3.6 | 30.2 | 70.2 | 53.576736 | 0.2 | 140 | 20 | 2.639418 | 7373240 | 58.67042
163 | 5 | 0 | 14.6 | 51.6 | 3.6 | 30.2 | 70.2 | 53.576736 | 0.2 | 140 | 20 | 2.751117 | 7570028 | 58.30627
163 | 5 | 0 | 14.6 | 51.6 | 3.6 | 30.2 | 70.2 | 53.576736 | 0.2 | 140 | 20 | 2.867543 | 7782971.5 | 57.92783
163 | 5 | 0 | 14.6 | 51.6 | 3.6 | 30.2 | 70.2 | 53.576736 | 0.2 | 140 | 20 | 2.988896 | 7981403.5 | 57.60352
163 | 5 | 0 | 14.6 | 51.6 | 3.6 | 30.2 | 70.2 | 53.576736 | 0.2 | 140 | 20 | 3.0854 | 8143900.5 | 57.37375
163 | 5 | 0 | 14.6 | 51.6 | 3.6 | 30.2 | 70.2 | 53.576736 | 0.2 | 140 | 20 | 3.171846 | 8282236 | 57.18097
163 | 5 | 0 | 14.6 | 51.6 | 3.6 | 30.2 | 70.2 | 53.576736 | 0.2 | 140 | 20 | 3.292403 | 8479089 | 56.91326
163 | 5 | 0 | 14.6 | 51.6 | 3.6 | 30.2 | 70.2 | 53.576736 | 0.2 | 140 | 20 | 3.398706 | 8656546 | 56.67818
163 | 5 | 0 | 14.6 | 51.6 | 3.6 | 30.2 | 70.2 | 53.576736 | 0.2 | 140 | 20 | 3.532763 | 8898577 | 56.36723
163 | 5 | 0 | 14.6 | 51.6 | 3.6 | 30.2 | 70.2 | 53.576736 | 0.2 | 140 | 20 | 3.616721 | 9068238 | 56.15551
163 | 5 | 0 | 14.6 | 51.6 | 3.6 | 30.2 | 70.2 | 53.576736 | 0.2 | 140 | 20 | 3.728341 | 9288988 | 55.88691
163 | 5 | 0 | 14.6 | 51.6 | 3.6 | 30.2 | 70.2 | 53.576736 | 0.2 | 140 | 20 | 3.832801 | 9488290 | 55.65085
163 | 5 | 0 | 14.6 | 51.6 | 3.6 | 30.2 | 70.2 | 53.576736 | 0.2 | 140 | 20 | 3.956552 | 9729931 | 55.37247
163 | 5 | 0 | 14.6 | 51.6 | 3.6 | 30.2 | 70.2 | 53.576736 | 0.2 | 140 | 20 | 4.056182 | 9926966 | 55.15157
163 | 5 | 0 | 14.6 | 51.6 | 3.6 | 30.2 | 70.2 | 53.576736 | 0.2 | 140 | 20 | 4.169827 | 10130870 | 54.92869
163 | 5 | 0 | 14.6 | 51.6 | 3.6 | 30.2 | 70.2 | 53.576736 | 0.2 | 140 | 20 | 4.263031 | 10283482 | 54.76552
163 | 5 | 0 | 14.6 | 51.6 | 3.6 | 30.2 | 70.2 | 53.576736 | 0.2 | 140 | 20 | 4.352302 | 10428582 | 54.61312
163 | 5 | 0 | 14.6 | 51.6 | 3.6 | 30.2 | 70.2 | 53.576736 | 0.2 | 140 | 20 | 4.455737 | 10602167 | 54.43599
163 | 5 | 0 | 14.6 | 51.6 | 3.6 | 30.2 | 70.2 | 53.576736 | 0.2 | 140 | 20 | 4.574252 | 10787197 | 54.25278
163 | 5 | 0 | 14.6 | 51.6 | 3.6 | 30.2 | 70.2 | 53.576736 | 0.2 | 140 | 20 | 4.689436 | 10948881 | 54.09686
163 | 5 | 0 | 14.6 | 51.6 | 3.6 | 30.2 | 70.2 | 53.576736 | 0.2 | 140 | 20 | 4.774424 | 11075958 | 53.97745
163 | 5 | 0 | 14.6 | 51.6 | 3.6 | 30.2 | 70.2 | 53.576736 | 0.2 | 140 | 20 | 4.887891 | 11236225 | 53.82998
163 | 5 | 0 | 14.6 | 51.6 | 3.6 | 30.2 | 70.2 | 53.576736 | 0.2 | 140 | 20 | 4.997145 | 11375767 | 53.70497
163 | 5 | 0 | 14.6 | 51.6 | 3.6 | 30.2 | 70.2 | 53.576736 | 0.2 | 140 | 20 | 5.08771 | 11492749 | 53.60157
163 | 5 | 0 | 14.6 | 51.6 | 3.6 | 30.2 | 70.2 | 53.576736 | 0.2 | 140 | 20 | 5.179917 | 11613084 | 53.49651
163 | 5 | 0 | 14.6 | 51.6 | 3.6 | 30.2 | 70.2 | 53.576736 | 0.2 | 140 | 20 | 5.288387 | 11747466 | 53.38119
163 | 5 | 0 | 14.6 | 51.6 | 3.6 | 30.2 | 70.2 | 53.576736 | 0.2 | 140 | 20 | 5.399129 | 11854742 | 53.2913
163 | 5 | 0 | 14.6 | 51.6 | 3.6 | 30.2 | 70.2 | 53.576736 | 0.2 | 140 | 20 | 5.504579 | 11944803 | 53.21684
163 | 5 | 0 | 14.6 | 51.6 | 3.6 | 30.2 | 70.2 | 53.576736 | 0.2 | 140 | 20 | 5.588875 | 12006887 | 53.16653
163 | 5 | 0 | 14.6 | 51.6 | 3.6 | 30.2 | 70.2 | 53.576736 | 0.2 | 140 | 20 | 5.682308 | 12068099 | 53.11789
163 | 5 | 0 | 14.6 | 51.6 | 3.6 | 30.2 | 70.2 | 53.576736 | 0.2 | 140 | 20 | 5.801299 | 12140407 | 53.06366
163 | 5 | 0 | 14.6 | 51.6 | 3.6 | 30.2 | 70.2 | 53.576736 | 0.2 | 140 | 20 | 5.890139 | 12194690 | 53.0232
163 | 5 | 0 | 14.6 | 51.6 | 3.6 | 30.2 | 70.2 | 53.576736 | 0.2 | 140 | 20 | 5.988608 | 12255127 | 52.97839
163 | 5 | 0 | 14.6 | 51.6 | 3.6 | 30.2 | 70.2 | 53.576736 | 0.2 | 140 | 20 | 6.088724 | 12311215 | 52.93791
163 | 5 | 0 | 14.6 | 51.6 | 3.6 | 30.2 | 70.2 | 53.576736 | 0.2 | 140 | 20 | 6.190513 | 12368809 | 52.89962
163 | 5 | 0 | 14.6 | 51.6 | 3.6 | 30.2 | 70.2 | 53.576736 | 0.2 | 140 | 20 | 6.285314 | 12418947 | 52.86749
163 | 5 | 0 | 14.6 | 51.6 | 3.6 | 30.2 | 70.2 | 53.576736 | 0.2 | 140 | 20 | 6.399225 | 12472098 | 52.83397
163 | 5 | 0 | 14.6 | 51.6 | 3.6 | 30.2 | 70.2 | 53.576736 | 0.2 | 140 | 20 | 6.497222 | 12517974 | 52.80515
163 | 5 | 0 | 14.6 | 51.6 | 3.6 | 30.2 | 70.2 | 53.576736 | 0.2 | 140 | 20 | 6.59672 | 12564739 | 52.77591
163 | 5 | 0 | 14.6 | 51.6 | 3.6 | 30.2 | 70.2 | 53.576736 | 0.2 | 140 | 20 | 6.707001 | 12614567 | 52.74619
163 | 5 | 0 | 14.6 | 51.6 | 3.6 | 30.2 | 70.2 | 53.576736 | 0.2 | 140 | 20 | 6.781545 | 12646776 | 52.72798
163 | 5 | 0 | 14.6 | 51.6 | 3.6 | 30.2 | 70.2 | 53.576736 | 0.2 | 140 | 20 | 6.904449 | 12700077 | 52.698
163 | 5 | 0 | 14.6 | 51.6 | 3.6 | 30.2 | 70.2 | 53.576736 | 0.2 | 140 | 20 | 6.981187 | 12733476 | 52.67928
163 | 5 | 0 | 14.6 | 51.6 | 3.6 | 30.2 | 70.2 | 53.576736 | 0.2 | 140 | 20 | 7.07831 | 12775878 | 52.65559
163 | 5 | 0 | 14.6 | 51.6 | 3.6 | 30.2 | 70.2 | 53.576736 | 0.2 | 140 | 20 | 7.166875 | 12814634 | 52.63401
163 | 5 | 0 | 14.6 | 51.6 | 3.6 | 30.2 | 70.2 | 53.576736 | 0.2 | 140 | 20 | 7.276628 | 12860643 | 52.60915
163 | 5 | 0 | 14.6 | 51.6 | 3.6 | 30.2 | 70.2 | 53.576736 | 0.2 | 140 | 20 | 7.377861 | 12898794 | 52.58997
163 | 5 | 0 | 14.6 | 51.6 | 3.6 | 30.2 | 70.2 | 53.576736 | 0.2 | 140 | 20 | 7.480502 | 12935504 | 52.57212
163 | 5 | 0 | 14.6 | 51.6 | 3.6 | 30.2 | 70.2 | 53.576736 | 0.2 | 140 | 20 | 7.5741 | 12962451 | 52.56084
163 | 5 | 0 | 14.6 | 51.6 | 3.6 | 30.2 | 70.2 | 53.576736 | 0.2 | 140 | 20 | 7.647707 | 12983681 | 52.55198
163 | 5 | 0 | 14.6 | 51.6 | 3.6 | 30.2 | 70.2 | 53.576736 | 0.2 | 140 | 20 | 7.764823 | 13022246 | 52.53665
163 | 5 | 0 | 14.6 | 51.6 | 3.6 | 30.2 | 70.2 | 53.576736 | 0.2 | 140 | 20 | 7.861978 | 13055647 | 52.52363
163 | 5 | 0 | 14.6 | 51.6 | 3.6 | 30.2 | 70.2 | 53.576736 | 0.2 | 140 | 20 | 7.949358 | 13085737 | 52.51191
163 | 5 | 0 | 14.6 | 51.6 | 3.6 | 30.2 | 70.2 | 53.576736 | 0.2 | 140 | 20 | 8.03771 | 13116247 | 52.50007
163 | 5 | 0 | 14.6 | 51.6 | 3.6 | 30.2 | 70.2 | 53.576736 | 0.2 | 140 | 20 | 8.138279 | 13151043 | 52.48659
163 | 5 | 0 | 14.6 | 51.6 | 3.6 | 30.2 | 70.2 | 53.576736 | 0.2 | 140 | 20 | 8.22873 | 13182435 | 52.47448
163 | 5 | 0 | 14.6 | 51.6 | 3.6 | 30.2 | 70.2 | 53.576736 | 0.2 | 140 | 20 | 8.33169 | 13218238 | 52.46068
163 | 5 | 0 | 14.6 | 51.6 | 3.6 | 30.2 | 70.2 | 53.576736 | 0.2 | 140 | 20 | 8.447601 | 13250952 | 52.45049
163 | 5 | 0 | 14.6 | 51.6 | 3.6 | 30.2 | 70.2 | 53.576736 | 0.2 | 140 | 20 | 8.51792 | 13269694 | 52.44507
163 | 5 | 0 | 14.6 | 51.6 | 3.6 | 30.2 | 70.2 | 53.576736 | 0.2 | 140 | 20 | 8.612591 | 13295002 | 52.43777
163 | 5 | 0 | 14.6 | 51.6 | 3.6 | 30.2 | 70.2 | 53.576736 | 0.2 | 140 | 20 | 8.720353 | 13323841 | 52.42947
163 | 5 | 0 | 14.6 | 51.6 | 3.6 | 30.2 | 70.2 | 53.576736 | 0.2 | 140 | 20 | 8.817274 | 13349838 | 52.42201
163 | 5 | 0 | 14.6 | 51.6 | 3.6 | 30.2 | 70.2 | 53.576736 | 0.2 | 140 | 20 | 8.902962 | 13372877 | 52.41541
163 | 5 | 0 | 14.6 | 51.6 | 3.6 | 30.2 | 70.2 | 53.576736 | 0.2 | 140 | 20 | 8.989484 | 13396160 | 52.40874
163 | 5 | 0 | 14.6 | 51.6 | 3.6 | 30.2 | 70.2 | 53.576736 | 0.2 | 140 | 20 | 9.089395 | 13423116 | 52.40106
163 | 5 | 0 | 14.6 | 51.6 | 3.6 | 30.2 | 70.2 | 53.576736 | 0.2 | 140 | 20 | 9.177728 | 13446973 | 52.39427
163 | 5 | 0 | 14.6 | 51.6 | 3.6 | 30.2 | 70.2 | 53.576736 | 0.2 | 140 | 20 | 9.279732 | 13478609 | 52.38535
163 | 5 | 0 | 14.6 | 51.6 | 3.6 | 30.2 | 70.2 | 53.576736 | 0.2 | 140 | 20 | 9.369915 | 13508052 | 52.37711
163 | 5 | 0 | 14.6 | 51.6 | 3.6 | 30.2 | 70.2 | 53.576736 | 0.2 | 140 | 20 | 9.460974 | 13537869 | 52.36879
163 | 5 | 0 | 14.6 | 51.6 | 3.6 | 30.2 | 70.2 | 53.576736 | 0.2 | 140 | 20 | 9.552918 | 13568011 | 52.36039
163 | 5 | 0 | 14.6 | 51.6 | 3.6 | 30.2 | 70.2 | 53.576736 | 0.2 | 140 | 20 | 9.659092 | 13602915 | 52.35069
163 | 5 | 0 | 14.6 | 51.6 | 3.6 | 30.2 | 70.2 | 53.576736 | 0.2 | 140 | 20 | 9.739496 | 13634761 | 52.34187
163 | 5 | 0 | 14.6 | 51.6 | 3.6 | 30.2 | 70.2 | 53.576736 | 0.2 | 140 | 20 | 9.834147 | 13681678 | 52.3289
163 | 5 | 0 | 14.6 | 51.6 | 3.6 | 30.2 | 70.2 | 53.576736 | 0.2 | 140 | 20 | 9.929718 | 13729229 | 52.31583
163 | 5 | 0 | 14.6 | 51.6 | 3.6 | 30.2 | 70.2 | 53.576736 | 0.2 | 140 | 20 | 10.02622 | 13777391 | 52.30262
163 | 5 | 0 | 14.6 | 51.6 | 3.6 | 30.2 | 70.2 | 53.576736 | 0.2 | 140 | 20 | 10.12365 | 13826197 | 52.2893
163 | 5 | 0 | 14.6 | 51.6 | 3.6 | 30.2 | 70.2 | 53.576736 | 0.2 | 140 | 20 | 10.22204 | 13875653 | 52.27583
163 | 5 | 0 | 14.6 | 51.6 | 3.6 | 30.2 | 70.2 | 53.576736 | 0.2 | 140 | 20 | 10.2929 | 13911401 | 52.26615
163 | 5 | 0 | 14.6 | 51.6 | 3.6 | 30.2 | 70.2 | 53.576736 | 0.2 | 140 | 20 | 10.39293 | 13961987 | 52.25246
163 | 5 | 0 | 14.6 | 51.6 | 3.6 | 30.2 | 70.2 | 53.576736 | 0.2 | 140 | 20 | 10.49393 | 14013265 | 52.23866
163 | 5 | 0 | 14.6 | 51.6 | 3.6 | 30.2 | 70.2 | 53.576736 | 0.2 | 140 | 20 | 10.56667 | 14050333 | 52.22873
163 | 5 | 0 | 14.6 | 51.6 | 3.6 | 30.2 | 70.2 | 53.576736 | 0.2 | 140 | 20 | 10.66936 | 14102794 | 52.2147
163 | 5 | 0 | 14.6 | 51.6 | 3.6 | 30.2 | 70.2 | 53.576736 | 0.2 | 140 | 20 | 10.84773 | 14194386 | 52.19034
163 | 5 | 0 | 14.6 | 51.6 | 3.6 | 30.2 | 70.2 | 53.576736 | 0.2 | 140 | 20 | 10.93803 | 14241002 | 52.17801
163 | 5 | 0 | 14.6 | 51.6 | 3.6 | 30.2 | 70.2 | 53.576736 | 0.2 | 140 | 20 | 11.04433 | 14296058 | 52.16351
163 | 5 | 0 | 14.6 | 51.6 | 3.6 | 30.2 | 70.2 | 53.576736 | 0.2 | 140 | 20 | 11.13626 | 14343829 | 52.15096
163 | 5 | 0 | 14.6 | 51.6 | 3.6 | 30.2 | 70.2 | 53.576736 | 0.2 | 140 | 20 | 11.22896 | 14392170 | 52.13832
163 | 5 | 0 | 14.6 | 51.6 | 3.6 | 30.2 | 70.2 | 53.576736 | 0.2 | 140 | 20 | 11.32243 | 14441089 | 52.12556
163 | 5 | 0 | 14.6 | 51.6 | 3.6 | 30.2 | 70.2 | 53.576736 | 0.2 | 140 | 20 | 11.40092 | 14482271 | 52.11486
163 | 5 | 0 | 14.6 | 51.6 | 3.6 | 30.2 | 70.2 | 53.576736 | 0.2 | 140 | 20 | 11.49582 | 14532242 | 52.10193
163 | 5 | 0 | 14.6 | 51.6 | 3.6 | 30.2 | 70.2 | 53.576736 | 0.2 | 140 | 20 | 11.59152 | 14581498 | 52.08921
163 | 5 | 0 | 14.6 | 51.6 | 3.6 | 30.2 | 70.2 | 53.576736 | 0.2 | 140 | 20 | 11.67187 | 14622383 | 52.07869
163 | 5 | 0 | 14.6 | 51.6 | 3.6 | 30.2 | 70.2 | 53.576736 | 0.2 | 140 | 20 | 11.75278 | 14663662 | 52.0681
163 | 5 | 0 | 14.6 | 51.6 | 3.6 | 30.2 | 70.2 | 53.576736 | 0.2 | 140 | 20 | 11.85061 | 14713728 | 52.05529
163 | 5 | 0 | 14.6 | 51.6 | 3.6 | 30.2 | 70.2 | 53.576736 | 0.2 | 140 | 20 | 11.94926 | 14764386 | 52.04239
163 | 5 | 0 | 14.6 | 51.6 | 3.6 | 30.2 | 70.2 | 53.576736 | 0.2 | 140 | 20 | 12.03209 | 14807085 | 52.03156
163 | 5 | 0 | 14.6 | 51.6 | 3.6 | 30.2 | 70.2 | 53.576736 | 0.2 | 140 | 20 | 12.13225 | 14858830 | 52.01846
163 | 5 | 0 | 14.6 | 51.6 | 3.6 | 30.2 | 70.2 | 53.576736 | 0.2 | 140 | 20 | 12.21635 | 14902454 | 52.00746
163 | 5 | 0 | 14.6 | 51.6 | 3.6 | 30.2 | 70.2 | 53.576736 | 0.2 | 140 | 20 | 12.30103 | 14946491 | 51.99639
163 | 5 | 0 | 14.6 | 51.6 | 3.6 | 30.2 | 70.2 | 53.576736 | 0.2 | 140 | 20 | 12.40343 | 15004132 | 51.98196
163 | 5 | 0 | 14.6 | 51.6 | 3.6 | 30.2 | 70.2 | 53.576736 | 0.2 | 140 | 20 | 12.57599 | 15103908 | 51.95713
163 | 5 | 0 | 14.6 | 51.6 | 3.6 | 30.2 | 70.2 | 53.576736 | 0.2 | 140 | 20 | 12.66316 | 15154552 | 51.94458
163 | 5 | 0 | 14.6 | 51.6 | 3.6 | 30.2 | 70.2 | 53.576736 | 0.2 | 140 | 20 | 12.75094 | 15205744 | 51.93196
163 | 5 | 0 | 14.6 | 51.6 | 3.6 | 30.2 | 70.2 | 53.576736 | 0.2 | 140 | 20 | 12.85708 | 15267849 | 51.9167
163 | 5 | 0 | 14.6 | 51.6 | 3.6 | 30.2 | 70.2 | 53.576736 | 0.2 | 140 | 20 | 12.94621 | 15320211 | 51.90389
163 | 5 | 0 | 14.6 | 51.6 | 3.6 | 30.2 | 70.2 | 53.576736 | 0.2 | 140 | 20 | 13.01796 | 15362464 | 51.89359
163 | 5 | 0 | 14.6 | 51.6 | 3.6 | 30.2 | 70.2 | 53.576736 | 0.2 | 140 | 20 | 13.1082 | 15415826 | 51.88062
163 | 5 | 0 | 14.6 | 51.6 | 3.6 | 30.2 | 70.2 | 53.576736 | 0.2 | 140 | 20 | 13.21731 | 15480560 | 51.86495
163 | 5 | 0 | 14.6 | 51.6 | 3.6 | 30.2 | 70.2 | 53.576736 | 0.2 | 140 | 20 | 13.29056 | 15524174 | 51.85443
163 | 5 | 0 | 14.6 | 51.6 | 3.6 | 30.2 | 70.2 | 53.576736 | 0.2 | 140 | 20 | 13.38269 | 15579198 | 51.84121
163 | 5 | 0 | 14.6 | 51.6 | 3.6 | 30.2 | 70.2 | 53.576736 | 0.2 | 140 | 20 | 13.47546 | 15635074 | 51.82786
163 | 5 | 0 | 14.6 | 51.6 | 3.6 | 30.2 | 70.2 | 53.576736 | 0.2 | 140 | 20 | 13.56887 | 15691746 | 51.81437
163 | 5 | 0 | 14.6 | 51.6 | 3.6 | 30.2 | 70.2 | 53.576736 | 0.2 | 140 | 20 | 13.64407 | 15738957 | 51.80317
163 | 5 | 0 | 14.6 | 51.6 | 3.6 | 30.2 | 70.2 | 53.576736 | 0.2 | 140 | 20 | 13.73865 | 15797364 | 51.78934
163 | 5 | 0 | 14.6 | 51.6 | 3.6 | 30.2 | 70.2 | 53.576736 | 0.2 | 140 | 20 | 13.83388 | 15856863 | 51.7753
163 | 5 | 0 | 14.6 | 51.6 | 3.6 | 30.2 | 70.2 | 53.576736 | 0.2 | 140 | 20 | 13.92978 | 15916982 | 51.76117
163 | 5 | 0 | 14.6 | 51.6 | 3.6 | 30.2 | 70.2 | 53.576736 | 0.2 | 140 | 20 | 14.00698 | 15965570 | 51.74981
163 | 5 | 0 | 14.6 | 51.6 | 3.6 | 30.2 | 70.2 | 53.576736 | 0.2 | 140 | 20 | 14.10407 | 16026865 | 51.7355
163 | 5 | 0 | 14.6 | 51.6 | 3.6 | 30.2 | 70.2 | 53.576736 | 0.2 | 140 | 20 | 14.18223 | 16076402 | 51.72399
163 | 5 | 0 | 14.6 | 51.6 | 3.6 | 30.2 | 70.2 | 53.576736 | 0.2 | 140 | 20 | 14.28055 | 16138893 | 51.70953
163 | 5 | 0 | 14.6 | 51.6 | 3.6 | 30.2 | 70.2 | 53.576736 | 0.2 | 140 | 20 | 14.35968 | 16189392 | 51.69788
163 | 5 | 0 | 14.6 | 51.6 | 3.6 | 30.2 | 70.2 | 53.576736 | 0.2 | 140 | 20 | 14.43926 | 16240331 | 51.68617
163 | 5 | 0 | 14.6 | 51.6 | 3.6 | 30.2 | 70.2 | 53.576736 | 0.2 | 140 | 20 | 14.53936 | 16304610 | 51.67144
163 | 5 | 0 | 14.6 | 51.6 | 3.6 | 30.2 | 70.2 | 53.576736 | 0.2 | 140 | 20 | 14.64014 | 16369611 | 51.65662
163 | 5 | 0 | 14.6 | 51.6 | 3.6 | 30.2 | 70.2 | 53.576736 | 0.2 | 140 | 20 | 14.72128 | 16422116 | 51.64469
163 | 5 | 0 | 14.6 | 51.6 | 3.6 | 30.2 | 70.2 | 53.576736 | 0.2 | 140 | 20 | 14.80286 | 16475075 | 51.6327
163 | 5 | 0 | 14.6 | 51.6 | 3.6 | 30.2 | 70.2 | 53.576736 | 0.2 | 140 | 20 | 14.90547 | 16541953 | 51.61762
163 | 5 | 0 | 14.6 | 51.6 | 3.6 | 30.2 | 70.2 | 53.576736 | 0.2 | 140 | 20 | 14.98807 | 16595963 | 51.60549
163 | 5 | 0 | 14.6 | 51.6 | 3.6 | 30.2 | 70.2 | 53.576736 | 0.2 | 140 | 20 | 15.07114 | 16650466 | 51.59328
163 | 5 | 0 | 14.6 | 51.6 | 3.6 | 30.2 | 70.2 | 53.576736 | 0.2 | 140 | 20 | 15.15466 | 16705467 | 51.58102
163 | 5 | 0 | 14.6 | 51.6 | 3.6 | 30.2 | 70.2 | 53.576736 | 0.2 | 140 | 20 | 15.23864 | 16760937 | 51.5687
163 | 5 | 0 | 14.6 | 51.6 | 3.6 | 30.2 | 70.2 | 53.576736 | 0.2 | 140 | 20 | 15.34427 | 16830966 | 51.5532
163 | 5 | 0 | 14.6 | 51.6 | 3.6 | 30.2 | 70.2 | 53.576736 | 0.2 | 140 | 20 | 15.42931 | 16887562 | 51.54073
163 | 5 | 0 | 14.6 | 51.6 | 3.6 | 30.2 | 70.2 | 53.576736 | 0.2 | 140 | 20 | 15.51481 | 16944640 | 51.52819
163 | 5 | 0 | 14.6 | 51.6 | 3.6 | 30.2 | 70.2 | 53.576736 | 0.2 | 140 | 20 | 15.60079 | 17002264 | 51.51556
163 | 5 | 0 | 14.6 | 51.6 | 3.6 | 30.2 | 70.2 | 53.576736 | 0.2 | 140 | 20 | 15.68725 | 17060380 | 51.5029
163 | 5 | 0 | 14.6 | 51.6 | 3.6 | 30.2 | 70.2 | 53.576736 | 0.28 | 140 | 20 | 0.1334883 | 3797482.5 | 63.90736
163 | 5 | 0 | 14.6 | 51.6 | 3.6 | 30.2 | 70.2 | 53.576736 | 0.28 | 140 | 20 | 0.3100713 | 4310040.5 | 63.3345
163 | 5 | 0 | 14.6 | 51.6 | 3.6 | 30.2 | 70.2 | 53.576736 | 0.28 | 140 | 20 | 0.4758509 | 4655356 | 62.90921
163 | 5 | 0 | 14.6 | 51.6 | 3.6 | 30.2 | 70.2 | 53.576736 | 0.28 | 140 | 20 | 0.6273024 | 4988641.5 | 62.52096
163 | 5 | 0 | 14.6 | 51.6 | 3.6 | 30.2 | 70.2 | 53.576736 | 0.28 | 140 | 20 | 0.7717585 | 5329645.5 | 62.14544
163 | 5 | 0 | 14.6 | 51.6 | 3.6 | 30.2 | 70.2 | 53.576736 | 0.28 | 140 | 20 | 0.9121895 | 5601092 | 61.70836
163 | 5 | 0 | 14.6 | 51.6 | 3.6 | 30.2 | 70.2 | 53.576736 | 0.28 | 140 | 20 | 1.047341 | 5870208 | 61.26345
163 | 5 | 0 | 14.6 | 51.6 | 3.6 | 30.2 | 70.2 | 53.576736 | 0.28 | 140 | 20 | 1.17948 | 6145826 | 60.83154
163 | 5 | 0 | 14.6 | 51.6 | 3.6 | 30.2 | 70.2 | 53.576736 | 0.28 | 140 | 20 | 1.304646 | 6400968.5 | 60.45049
163 | 5 | 0 | 14.6 | 51.6 | 3.6 | 30.2 | 70.2 | 53.576736 | 0.28 | 140 | 20 | 1.433161 | 6674267 | 60.05376
163 | 5 | 0 | 14.6 | 51.6 | 3.6 | 30.2 | 70.2 | 53.576736 | 0.28 | 140 | 20 | 1.557029 | 6971915 | 59.502
163 | 5 | 0 | 14.6 | 51.6 | 3.6 | 30.2 | 70.2 | 53.576736 | 0.28 | 140 | 20 | 1.675322 | 7325195.5 | 58.878
163 | 5 | 0 | 14.6 | 51.6 | 3.6 | 30.2 | 70.2 | 53.576736 | 0.28 | 140 | 20 | 1.802602 | 7729028 | 58.21185
163 | 5 | 0 | 14.6 | 51.6 | 3.6 | 30.2 | 70.2 | 53.576736 | 0.28 | 140 | 20 | 1.918232 | 8161760 | 57.59585
163 | 5 | 0 | 14.6 | 51.6 | 3.6 | 30.2 | 70.2 | 53.576736 | 0.28 | 140 | 20 | 2.035647 | 8688993 | 56.95677
163 | 5 | 0 | 14.6 | 51.6 | 3.6 | 30.2 | 70.2 | 53.576736 | 0.28 | 140 | 20 | 2.154288 | 9218159 | 56.36213
163 | 5 | 0 | 14.6 | 51.6 | 3.6 | 30.2 | 70.2 | 53.576736 | 0.28 | 140 | 20 | 2.273552 | 9767547 | 55.78507
163 | 5 | 0 | 14.6 | 51.6 | 3.6 | 30.2 | 70.2 | 53.576736 | 0.28 | 140 | 20 | 2.389494 | 10300934 | 55.26484
163 | 5 | 0 | 14.6 | 51.6 | 3.6 | 30.2 | 70.2 | 53.576736 | 0.28 | 140 | 20 | 2.504419 | 10847113 | 54.76557
163 | 5 | 0 | 14.6 | 51.6 | 3.6 | 30.2 | 70.2 | 53.576736 | 0.28 | 140 | 20 | 2.617628 | 11379478 | 54.30973
163 | 5 | 0 | 14.6 | 51.6 | 3.6 | 30.2 | 70.2 | 53.576736 | 0.28 | 140 | 20 | 2.728405 | 11883697 | 53.9063
163 | 5 | 0 | 14.6 | 51.6 | 3.6 | 30.2 | 70.2 | 53.576736 | 0.28 | 140 | 20 | 2.84387 | 12391407 | 53.52566
163 | 5 | 0 | 14.6 | 51.6 | 3.6 | 30.2 | 70.2 | 53.576736 | 0.28 | 140 | 20 | 2.951961 | 12742854 | 53.27458
163 | 5 | 0 | 14.6 | 51.6 | 3.6 | 30.2 | 70.2 | 53.576736 | 0.28 | 140 | 20 | 3.06416 | 13051240 | 53.06012
163 | 5 | 0 | 14.6 | 51.6 | 3.6 | 30.2 | 70.2 | 53.576736 | 0.28 | 140 | 20 | 3.176232 | 13332510 | 52.87336
163 | 5 | 0 | 14.6 | 51.6 | 3.6 | 30.2 | 70.2 | 53.576736 | 0.28 | 140 | 20 | 3.283317 | 13581033 | 52.71585
163 | 5 | 0 | 14.6 | 51.6 | 3.6 | 30.2 | 70.2 | 53.576736 | 0.28 | 140 | 20 | 3.394014 | 13835667 | 52.55917
163 | 5 | 0 | 14.6 | 51.6 | 3.6 | 30.2 | 70.2 | 53.576736 | 0.28 | 140 | 20 | 3.508442 | 14040313 | 52.44645
163 | 5 | 0 | 14.6 | 51.6 | 3.6 | 30.2 | 70.2 | 53.576736 | 0.28 | 140 | 20 | 3.611727 | 14211425 | 52.35602
163 | 5 | 0 | 14.6 | 51.6 | 3.6 | 30.2 | 70.2 | 53.576736 | 0.28 | 140 | 20 | 3.718053 | 14346209 | 52.29119
163 | 5 | 0 | 14.6 | 51.6 | 3.6 | 30.2 | 70.2 | 53.576736 | 0.28 | 140 | 20 | 3.827509 | 14470260 | 52.23412
163 | 5 | 0 | 14.6 | 51.6 | 3.6 | 30.2 | 70.2 | 53.576736 | 0.28 | 140 | 20 | 3.934747 | 14589371 | 52.18076
163 | 5 | 0 | 14.6 | 51.6 | 3.6 | 30.2 | 70.2 | 53.576736 | 0.28 | 140 | 20 | 4.039405 | 14700123 | 52.13327
163 | 5 | 0 | 14.6 | 51.6 | 3.6 | 30.2 | 70.2 | 53.576736 | 0.28 | 140 | 20 | 4.146846 | 14805192 | 52.09092
163 | 5 | 0 | 14.6 | 51.6 | 3.6 | 30.2 | 70.2 | 53.576736 | 0.28 | 140 | 20 | 4.146846 | 14805192 | 52.09092
163 | 5 | 0 | 14.6 | 51.6 | 3.6 | 30.2 | 70.2 | 53.576736 | 0.28 | 140 | 20 | 4.146846 | 14805192 | 52.09092
163 | 5 | 0 | 14.6 | 51.6 | 3.6 | 30.2 | 70.2 | 53.576736 | 0.28 | 140 | 20 | 4.146846 | 14805192 | 52.09092
163 | 5 | 0 | 14.6 | 51.6 | 3.6 | 30.2 | 70.2 | 53.576736 | 0.28 | 140 | 20 | 4.146846 | 14805192 | 52.09092
163 | 5 | 0 | 14.6 | 51.6 | 3.6 | 30.2 | 70.2 | 53.576736 | 0.28 | 140 | 20 | 4.146846 | 14805192 | 52.09092
163 | 5 | 0 | 14.6 | 51.6 | 3.6 | 30.2 | 70.2 | 53.576736 | 0.28 | 140 | 20 | 4.146846 | 14805192 | 52.09092
163 | 5 | 0 | 14.6 | 51.6 | 3.6 | 30.2 | 70.2 | 53.576736 | 0.28 | 140 | 20 | 4.146846 | 14805192 | 52.09092
163 | 5 | 0 | 14.6 | 51.6 | 3.6 | 30.2 | 70.2 | 53.576736 | 0.28 | 140 | 20 | 4.146846 | 14805192 | 52.09092
163 | 5 | 0 | 14.6 | 51.6 | 3.6 | 30.2 | 70.2 | 53.576736 | 0.28 | 140 | 20 | 4.146846 | 14805192 | 52.09092
163 | 5 | 0 | 14.6 | 51.6 | 3.6 | 30.2 | 70.2 | 53.576736 | 0.28 | 140 | 20 | 4.146846 | 14805192 | 52.09092
163 | 5 | 0 | 14.6 | 51.6 | 3.6 | 30.2 | 70.2 | 53.576736 | 0.28 | 140 | 20 | 4.251268 | 14887310 | 52.06236
163 | 5 | 0 | 14.6 | 51.6 | 3.6 | 30.2 | 70.2 | 53.576736 | 0.28 | 140 | 20 | 4.358319 | 14973084 | 52.03284
163 | 5 | 0 | 14.6 | 51.6 | 3.6 | 30.2 | 70.2 | 53.576736 | 0.28 | 140 | 20 | 4.461897 | 15073835 | 52.00034
163 | 5 | 0 | 14.6 | 51.6 | 3.6 | 30.2 | 70.2 | 53.576736 | 0.28 | 140 | 20 | 4.567936 | 15176304 | 51.96858
163 | 5 | 0 | 14.6 | 51.6 | 3.6 | 30.2 | 70.2 | 53.576736 | 0.28 | 140 | 20 | 4.663591 | 15269188 | 51.94008
163 | 5 | 0 | 14.6 | 51.6 | 3.6 | 30.2 | 70.2 | 53.576736 | 0.28 | 140 | 20 | 4.774424 | 15369614 | 51.91479
163 | 5 | 0 | 14.6 | 51.6 | 3.6 | 30.2 | 70.2 | 53.576736 | 0.28 | 140 | 20 | 4.874403 | 15459759 | 51.89294
163 | 5 | 0 | 14.6 | 51.6 | 3.6 | 30.2 | 70.2 | 53.576736 | 0.28 | 140 | 20 | 4.976476 | 15552359 | 51.87064
163 | 5 | 0 | 14.6 | 51.6 | 3.6 | 30.2 | 70.2 | 53.576736 | 0.28 | 140 | 20 | 5.073671 | 15638562 | 51.84999
163 | 5 | 0 | 14.6 | 51.6 | 3.6 | 30.2 | 70.2 | 53.576736 | 0.28 | 140 | 20 | 5.073671 | 15638562 | 51.84999
163 | 5 | 0 | 14.6 | 51.6 | 3.6 | 30.2 | 70.2 | 53.576736 | 0.28 | 140 | 20 | 5.073671 | 15638562 | 51.84999
163 | 5 | 0 | 14.6 | 51.6 | 3.6 | 30.2 | 70.2 | 53.576736 | 0.28 | 140 | 20 | 5.073671 | 15638562 | 51.84999
163 | 5 | 0 | 14.6 | 51.6 | 3.6 | 30.2 | 70.2 | 53.576736 | 0.28 | 140 | 20 | 5.073671 | 15638562 | 51.84999
163 | 5 | 0 | 14.6 | 51.6 | 3.6 | 30.2 | 70.2 | 53.576736 | 0.28 | 140 | 20 | 5.073671 | 15638562 | 51.84999
163 | 5 | 0 | 14.6 | 51.6 | 3.6 | 30.2 | 70.2 | 53.576736 | 0.28 | 140 | 20 | 5.080686 | 15644410 | 51.84861
163 | 5 | 0 | 14.6 | 51.6 | 3.6 | 30.2 | 70.2 | 53.576736 | 0.28 | 140 | 20 | 5.080686 | 15644410 | 51.84861
163 | 5 | 0 | 14.6 | 51.6 | 3.6 | 30.2 | 70.2 | 53.576736 | 0.28 | 140 | 20 | 5.080686 | 15644410 | 51.84861
163 | 5 | 0 | 14.6 | 51.6 | 3.6 | 30.2 | 70.2 | 53.576736 | 0.28 | 140 | 20 | 5.080686 | 15644410 | 51.84861
163 | 5 | 0 | 14.6 | 51.6 | 3.6 | 30.2 | 70.2 | 53.576736 | 0.28 | 140 | 20 | 5.080686 | 15644410 | 51.84861
163 | 5 | 0 | 14.6 | 51.6 | 3.6 | 30.2 | 70.2 | 53.576736 | 0.28 | 140 | 20 | 5.080686 | 15644410 | 51.84861
163 | 5 | 0 | 14.6 | 51.6 | 3.6 | 30.2 | 70.2 | 53.576736 | 0.28 | 140 | 20 | 5.080686 | 15644410 | 51.84861
163 | 5 | 0 | 14.6 | 51.6 | 3.6 | 30.2 | 70.2 | 53.576736 | 0.28 | 140 | 20 | 5.080686 | 15644410 | 51.84861
163 | 5 | 0 | 14.6 | 51.6 | 3.6 | 30.2 | 70.2 | 53.576736 | 0.28 | 140 | 20 | 5.080686 | 15644410 | 51.84861
163 | 5 | 0 | 14.6 | 51.6 | 3.6 | 30.2 | 70.2 | 53.576736 | 0.28 | 140 | 20 | 5.080686 | 15644410 | 51.84861
163 | 5 | 0 | 14.6 | 51.6 | 3.6 | 30.2 | 70.2 | 53.576736 | 0.28 | 140 | 20 | 5.080686 | 15644410 | 51.84861
163 | 5 | 0 | 14.6 | 51.6 | 3.6 | 30.2 | 70.2 | 53.576736 | 0.28 | 140 | 20 | 5.179917 | 15725604 | 51.82928
163 | 5 | 0 | 14.6 | 51.6 | 3.6 | 30.2 | 70.2 | 53.576736 | 0.28 | 140 | 20 | 5.295698 | 15820854 | 51.80673
163 | 5 | 0 | 14.6 | 51.6 | 3.6 | 30.2 | 70.2 | 53.576736 | 0.28 | 140 | 20 | 5.38423 | 15894108 | 51.7895
163 | 5 | 0 | 14.6 | 51.6 | 3.6 | 30.2 | 70.2 | 53.576736 | 0.28 | 140 | 20 | 5.496979 | 15988366 | 51.76749
163 | 5 | 0 | 14.6 | 51.6 | 3.6 | 30.2 | 70.2 | 53.576736 | 0.28 | 140 | 20 | 5.588875 | 16065674 | 51.74954
163 | 5 | 0 | 14.6 | 51.6 | 3.6 | 30.2 | 70.2 | 53.576736 | 0.28 | 140 | 20 | 5.690164 | 16151364 | 51.72977
163 | 5 | 0 | 14.6 | 51.6 | 3.6 | 30.2 | 70.2 | 53.576736 | 0.28 | 140 | 20 | 5.793289 | 16239030 | 51.70964
163 | 5 | 0 | 14.6 | 51.6 | 3.6 | 30.2 | 70.2 | 53.576736 | 0.28 | 140 | 20 | 5.898283 | 16328821 | 51.68916
163 | 5 | 0 | 14.6 | 51.6 | 3.6 | 30.2 | 70.2 | 53.576736 | 0.28 | 140 | 20 | 5.988608 | 16406432 | 51.67155
163 | 5 | 0 | 14.6 | 51.6 | 3.6 | 30.2 | 70.2 | 53.576736 | 0.28 | 140 | 20 | 6.088724 | 16492902 | 51.65205
163 | 5 | 0 | 14.6 | 51.6 | 3.6 | 30.2 | 70.2 | 53.576736 | 0.28 | 140 | 20 | 6.190513 | 16581282 | 51.63221
163 | 5 | 0 | 14.6 | 51.6 | 3.6 | 30.2 | 70.2 | 53.576736 | 0.28 | 140 | 20 | 6.285314 | 16664033 | 51.61374
163 | 5 | 0 | 14.6 | 51.6 | 3.6 | 30.2 | 70.2 | 53.576736 | 0.28 | 140 | 20 | 6.39039 | 16756237 | 51.59327
163 | 5 | 0 | 14.6 | 51.6 | 3.6 | 30.2 | 70.2 | 53.576736 | 0.28 | 140 | 20 | 6.488251 | 16838384 | 51.57516
163 | 5 | 0 | 14.6 | 51.6 | 3.6 | 30.2 | 70.2 | 53.576736 | 0.28 | 140 | 20 | 6.587612 | 16921772 | 51.55688
163 | 5 | 0 | 14.6 | 51.6 | 3.6 | 30.2 | 70.2 | 53.576736 | 0.28 | 140 | 20 | 6.697741 | 17014656 | 51.53661
163 | 5 | 0 | 14.6 | 51.6 | 3.6 | 30.2 | 70.2 | 53.576736 | 0.28 | 140 | 20 | 6.781545 | 17085682 | 51.52119
163 | 5 | 0 | 14.6 | 51.6 | 3.6 | 30.2 | 70.2 | 53.576736 | 0.28 | 140 | 20 | 6.885396 | 17174094 | 51.50211
163 | 5 | 0 | 14.6 | 51.6 | 3.6 | 30.2 | 70.2 | 53.576736 | 0.28 | 140 | 20 | 6.971548 | 17247792 | 51.48627
163 | 5 | 0 | 14.6 | 51.6 | 3.6 | 30.2 | 70.2 | 53.576736 | 0.28 | 140 | 20 | 7.088096 | 17348024 | 51.46486
163 | 5 | 0 | 14.6 | 51.6 | 3.6 | 30.2 | 70.2 | 53.576736 | 0.28 | 140 | 20 | 7.166875 | 17416090 | 51.45039
163 | 5 | 0 | 14.6 | 51.6 | 3.6 | 30.2 | 70.2 | 53.576736 | 0.28 | 140 | 20 | 7.276628 | 17511354 | 51.43024
163 | 5 | 0 | 14.6 | 51.6 | 3.6 | 30.2 | 70.2 | 53.576736 | 0.28 | 140 | 20 | 7.470174 | 17680638 | 51.39471
163 | 5 | 0 | 14.6 | 51.6 | 3.6 | 30.2 | 70.2 | 53.576736 | 0.28 | 140 | 20 | 7.563642 | 17762976 | 51.37758
163 | 5 | 0 | 14.6 | 51.6 | 3.6 | 30.2 | 70.2 | 53.576736 | 0.28 | 140 | 20 | 7.65828 | 17846722 | 51.36022
163 | 5 | 0 | 14.6 | 51.6 | 3.6 | 30.2 | 70.2 | 53.576736 | 0.28 | 140 | 20 | 7.754102 | 17931924 | 51.34267
163 | 5 | 0 | 14.6 | 51.6 | 3.6 | 30.2 | 70.2 | 53.576736 | 0.28 | 140 | 20 | 7.861978 | 18028324 | 51.3229
163 | 5 | 0 | 14.6 | 51.6 | 3.6 | 30.2 | 70.2 | 53.576736 | 0.28 | 140 | 20 | 7.949358 | 18106826 | 51.3069
163 | 5 | 0 | 14.6 | 51.6 | 3.6 | 30.2 | 70.2 | 53.576736 | 0.28 | 140 | 20 | 8.03771 | 18178250 | 51.29606
163 | 5 | 0 | 14.6 | 51.6 | 3.6 | 30.2 | 70.2 | 53.576736 | 0.28 | 140 | 20 | 8.138279 | 18255978 | 51.28627
163 | 5 | 0 | 14.6 | 51.6 | 3.6 | 30.2 | 70.2 | 53.576736 | 0.28 | 140 | 20 | 8.240107 | 18335016 | 51.27635
163 | 5 | 0 | 14.6 | 51.6 | 3.6 | 30.2 | 70.2 | 53.576736 | 0.28 | 140 | 20 | 8.320186 | 18397442 | 51.26855
163 | 5 | 0 | 14.6 | 51.6 | 3.6 | 30.2 | 70.2 | 53.576736 | 0.28 | 140 | 20 | 8.42429 | 18478856 | 51.25842
163 | 5 | 0 | 14.6 | 51.6 | 3.6 | 30.2 | 70.2 | 53.576736 | 0.28 | 140 | 20 | 8.51792 | 18552416 | 51.24931
163 | 5 | 0 | 14.6 | 51.6 | 3.6 | 30.2 | 70.2 | 53.576736 | 0.28 | 140 | 20 | 8.612591 | 18627090 | 51.2401
163 | 5 | 0 | 14.6 | 51.6 | 3.6 | 30.2 | 70.2 | 53.576736 | 0.28 | 140 | 20 | 8.708313 | 18706060 | 51.23039
163 | 5 | 0 | 14.6 | 51.6 | 3.6 | 30.2 | 70.2 | 53.576736 | 0.28 | 140 | 20 | 8.8051 | 18786902 | 51.22047
163 | 5 | 0 | 14.6 | 51.6 | 3.6 | 30.2 | 70.2 | 53.576736 | 0.28 | 140 | 20 | 8.89067 | 18858672 | 51.21172
163 | 5 | 0 | 14.6 | 51.6 | 3.6 | 30.2 | 70.2 | 53.576736 | 0.28 | 140 | 20 | 9.001912 | 18952354 | 51.20034
163 | 5 | 0 | 14.6 | 51.6 | 3.6 | 30.2 | 70.2 | 53.576736 | 0.28 | 140 | 20 | 9.089395 | 19026386 | 51.19139
163 | 5 | 0 | 14.6 | 51.6 | 3.6 | 30.2 | 70.2 | 53.576736 | 0.28 | 140 | 20 | 9.177728 | 19101400 | 51.18235
163 | 5 | 0 | 14.6 | 51.6 | 3.6 | 30.2 | 70.2 | 53.576736 | 0.28 | 140 | 20 | 9.26692 | 19177440 | 51.17324
163 | 5 | 0 | 14.6 | 51.6 | 3.6 | 30.2 | 70.2 | 53.576736 | 0.28 | 140 | 20 | 9.356978 | 19254554 | 51.16402
163 | 5 | 0 | 14.6 | 51.6 | 3.6 | 30.2 | 70.2 | 53.576736 | 0.28 | 140 | 20 | 9.460974 | 19343968 | 51.1534
163 | 5 | 0 | 14.6 | 51.6 | 3.6 | 30.2 | 70.2 | 53.576736 | 0.28 | 140 | 20 | 9.552918 | 19423382 | 51.144
163 | 5 | 0 | 14.6 | 51.6 | 3.6 | 30.2 | 70.2 | 53.576736 | 0.28 | 140 | 20 | 9.645756 | 19503868 | 51.13451
163 | 5 | 0 | 14.6 | 51.6 | 3.6 | 30.2 | 70.2 | 53.576736 | 0.28 | 140 | 20 | 9.739496 | 19585506 | 51.12493
163 | 5 | 0 | 14.6 | 51.6 | 3.6 | 30.2 | 70.2 | 53.576736 | 0.28 | 140 | 20 | 9.834147 | 19668274 | 51.11526
163 | 5 | 0 | 14.6 | 51.6 | 3.6 | 30.2 | 70.2 | 53.576736 | 0.28 | 140 | 20 | 9.834147 | 19668274 | 51.11526
163 | 5 | 0 | 14.6 | 51.6 | 3.6 | 30.2 | 70.2 | 53.576736 | 0.28 | 140 | 20 | 9.834147 | 19668274 | 51.11526
163 | 5 | 0 | 14.6 | 51.6 | 3.6 | 30.2 | 70.2 | 53.576736 | 0.28 | 140 | 20 | 9.834147 | 19668274 | 51.11526
163 | 5 | 0 | 14.6 | 51.6 | 3.6 | 30.2 | 70.2 | 53.576736 | 0.28 | 140 | 20 | 9.834147 | 19668274 | 51.11526
163 | 5 | 0 | 14.6 | 51.6 | 3.6 | 30.2 | 70.2 | 53.576736 | 0.28 | 140 | 20 | 9.834147 | 19668274 | 51.11526
163 | 5 | 0 | 14.6 | 51.6 | 3.6 | 30.2 | 70.2 | 53.576736 | 0.28 | 140 | 20 | 9.834147 | 19668274 | 51.11526
163 | 5 | 0 | 14.6 | 51.6 | 3.6 | 30.2 | 70.2 | 53.576736 | 0.28 | 140 | 20 | 9.929718 | 19752186 | 51.1055
163 | 5 | 0 | 14.6 | 51.6 | 3.6 | 30.2 | 70.2 | 53.576736 | 0.28 | 140 | 20 | 10.01237 | 19825068 | 51.09706
163 | 5 | 0 | 14.6 | 51.6 | 3.6 | 30.2 | 70.2 | 53.576736 | 0.28 | 140 | 20 | 10.01237 | 19825068 | 51.09706
163 | 5 | 0 | 14.6 | 51.6 | 3.6 | 30.2 | 70.2 | 53.576736 | 0.28 | 140 | 20 | 10.01237 | 19825068 | 51.09706
163 | 5 | 0 | 14.6 | 51.6 | 3.6 | 30.2 | 70.2 | 53.576736 | 0.28 | 140 | 20 | 10.10968 | 19911206 | 51.08714
163 | 5 | 0 | 14.6 | 51.6 | 3.6 | 30.2 | 70.2 | 53.576736 | 0.28 | 140 | 20 | 10.20793 | 19998556 | 51.07711
163 | 5 | 0 | 14.6 | 51.6 | 3.6 | 30.2 | 70.2 | 53.576736 | 0.28 | 140 | 20 | 10.30713 | 20087130 | 51.06698
163 | 5 | 0 | 14.6 | 51.6 | 3.6 | 30.2 | 70.2 | 53.576736 | 0.28 | 140 | 20 | 10.39293 | 20164096 | 51.05823
163 | 5 | 0 | 14.6 | 51.6 | 3.6 | 30.2 | 70.2 | 53.576736 | 0.28 | 140 | 20 | 10.47944 | 20241934 | 51.0494
163 | 5 | 0 | 14.6 | 51.6 | 3.6 | 30.2 | 70.2 | 53.576736 | 0.28 | 140 | 20 | 10.58128 | 20333994 | 51.03902
163 | 5 | 0 | 14.6 | 51.6 | 3.6 | 30.2 | 70.2 | 53.576736 | 0.28 | 140 | 20 | 10.66936 | 20413966 | 51.03003
163 | 5 | 0 | 14.6 | 51.6 | 3.6 | 30.2 | 70.2 | 53.576736 | 0.28 | 140 | 20 | 10.84773 | 20576822 | 51.01186
163 | 5 | 0 | 14.6 | 51.6 | 3.6 | 30.2 | 70.2 | 53.576736 | 0.28 | 140 | 20 | 10.93803 | 20659762 | 51.00265
163 | 5 | 0 | 14.6 | 51.6 | 3.6 | 30.2 | 70.2 | 53.576736 | 0.28 | 140 | 20 | 11.02908 | 20743746 | 50.99337
163 | 5 | 0 | 14.6 | 51.6 | 3.6 | 30.2 | 70.2 | 53.576736 | 0.28 | 140 | 20 | 11.12089 | 20828790 | 50.98401
163 | 5 | 0 | 14.6 | 51.6 | 3.6 | 30.2 | 70.2 | 53.576736 | 0.28 | 140 | 20 | 11.21346 | 20914858 | 50.97458
163 | 5 | 0 | 14.6 | 51.6 | 3.6 | 30.2 | 70.2 | 53.576736 | 0.28 | 140 | 20 | 11.3068 | 21002006 | 50.96508
163 | 5 | 0 | 14.6 | 51.6 | 3.6 | 30.2 | 70.2 | 53.576736 | 0.28 | 140 | 20 | 11.40092 | 21090278 | 50.95549
163 | 5 | 0 | 14.6 | 51.6 | 3.6 | 30.2 | 70.2 | 53.576736 | 0.28 | 140 | 20 | 11.49582 | 21179648 | 50.94584
163 | 5 | 0 | 14.6 | 51.6 | 3.6 | 30.2 | 70.2 | 53.576736 | 0.28 | 140 | 20 | 11.57551 | 21254960 | 50.93772
163 | 5 | 0 | 14.6 | 51.6 | 3.6 | 30.2 | 70.2 | 53.576736 | 0.28 | 140 | 20 | 11.67187 | 21346414 | 50.92793
163 | 5 | 0 | 14.6 | 51.6 | 3.6 | 30.2 | 70.2 | 53.576736 | 0.28 | 140 | 20 | 11.76903 | 21438996 | 50.91803
163 | 5 | 0 | 14.6 | 51.6 | 3.6 | 30.2 | 70.2 | 53.576736 | 0.28 | 140 | 20 | 11.85061 | 21517076 | 50.90974
163 | 5 | 0 | 14.6 | 51.6 | 3.6 | 30.2 | 70.2 | 53.576736 | 0.28 | 140 | 20 | 11.94926 | 21611844 | 50.8997
163 | 5 | 0 | 14.6 | 51.6 | 3.6 | 30.2 | 70.2 | 53.576736 | 0.28 | 140 | 20 | 12.03209 | 21691752 | 50.89127
163 | 5 | 0 | 14.6 | 51.6 | 3.6 | 30.2 | 70.2 | 53.576736 | 0.28 | 140 | 20 | 12.13225 | 21788784 | 50.88109
163 | 5 | 0 | 14.6 | 51.6 | 3.6 | 30.2 | 70.2 | 53.576736 | 0.28 | 140 | 20 | 12.21635 | 21870558 | 50.87253
163 | 5 | 0 | 14.6 | 51.6 | 3.6 | 30.2 | 70.2 | 53.576736 | 0.28 | 140 | 20 | 12.31804 | 21969900 | 50.8622
163 | 5 | 0 | 14.6 | 51.6 | 3.6 | 30.2 | 70.2 | 53.576736 | 0.28 | 140 | 20 | 12.3863 | 22036796 | 50.85526
163 | 5 | 0 | 14.6 | 51.6 | 3.6 | 30.2 | 70.2 | 53.576736 | 0.28 | 140 | 20 | 12.48941 | 22138282 | 50.84479
163 | 5 | 0 | 14.6 | 51.6 | 3.6 | 30.2 | 70.2 | 53.576736 | 0.28 | 140 | 20 | 12.57599 | 22223826 | 50.83599
163 | 5 | 0 | 14.6 | 51.6 | 3.6 | 30.2 | 70.2 | 53.576736 | 0.28 | 140 | 20 | 12.57599 | 22223826 | 50.83599
163 | 5 | 0 | 14.6 | 51.6 | 3.6 | 30.2 | 70.2 | 53.576736 | 0.28 | 140 | 20 | 12.57599 | 22223826 | 50.83599
163 | 5 | 0 | 14.6 | 51.6 | 3.6 | 30.2 | 70.2 | 53.576736 | 0.28 | 140 | 20 | 12.66316 | 22310298 | 50.82714
163 | 5 | 0 | 14.6 | 51.6 | 3.6 | 30.2 | 70.2 | 53.576736 | 0.28 | 140 | 20 | 12.75094 | 22397746 | 50.81823
163 | 5 | 0 | 14.6 | 51.6 | 3.6 | 30.2 | 70.2 | 53.576736 | 0.28 | 140 | 20 | 12.83933 | 22486094 | 50.80925
163 | 5 | 0 | 14.6 | 51.6 | 3.6 | 30.2 | 70.2 | 53.576736 | 0.28 | 140 | 20 | 13.03595 | 22683948 | 50.78929
163 | 5 | 0 | 14.6 | 51.6 | 3.6 | 30.2 | 70.2 | 53.576736 | 0.28 | 140 | 20 | 13.1082 | 22757100 | 50.78196
163 | 5 | 0 | 14.6 | 51.6 | 3.6 | 30.2 | 70.2 | 53.576736 | 0.28 | 140 | 20 | 13.19906 | 22849396 | 50.77275
163 | 5 | 0 | 14.6 | 51.6 | 3.6 | 30.2 | 70.2 | 53.576736 | 0.28 | 140 | 20 | 13.29056 | 22942720 | 50.76347
163 | 5 | 0 | 14.6 | 51.6 | 3.6 | 30.2 | 70.2 | 53.576736 | 0.28 | 140 | 20 | 13.38269 | 23037126 | 50.75413
163 | 5 | 0 | 14.6 | 51.6 | 3.6 | 30.2 | 70.2 | 53.576736 | 0.28 | 140 | 20 | 13.47546 | 23132496 | 50.74471
163 | 5 | 0 | 14.6 | 51.6 | 3.6 | 30.2 | 70.2 | 53.576736 | 0.28 | 140 | 20 | 13.56887 | 23228972 | 50.73523
163 | 5 | 0 | 14.6 | 51.6 | 3.6 | 30.2 | 70.2 | 53.576736 | 0.28 | 140 | 20 | 13.64407 | 23306948 | 50.72762
163 | 5 | 0 | 14.6 | 51.6 | 3.6 | 30.2 | 70.2 | 53.576736 | 0.28 | 140 | 20 | 13.73865 | 23405354 | 50.71803
163 | 5 | 0 | 14.6 | 51.6 | 3.6 | 30.2 | 70.2 | 53.576736 | 0.28 | 140 | 20 | 13.83388 | 23504896 | 50.70838
163 | 5 | 0 | 14.6 | 51.6 | 3.6 | 30.2 | 70.2 | 53.576736 | 0.28 | 140 | 20 | 13.83388 | 23504896 | 50.70838
163 | 5 | 0 | 14.6 | 51.6 | 3.6 | 30.2 | 70.2 | 53.576736 | 0.28 | 140 | 20 | 13.83388 | 23504896 | 50.70838
163 | 5 | 0 | 14.6 | 51.6 | 3.6 | 30.2 | 70.2 | 53.576736 | 0.28 | 140 | 20 | 13.83388 | 23504896 | 50.70838
163 | 5 | 0 | 14.6 | 51.6 | 3.6 | 30.2 | 70.2 | 53.576736 | 0.28 | 140 | 20 | 13.83388 | 23504896 | 50.70838
163 | 5 | 0 | 14.6 | 51.6 | 3.6 | 30.2 | 70.2 | 53.576736 | 0.28 | 140 | 20 | 13.92978 | 23605534 | 50.69867
163 | 5 | 0 | 14.6 | 51.6 | 3.6 | 30.2 | 70.2 | 53.576736 | 0.28 | 140 | 20 | 14.00698 | 23686850 | 50.69085
163 | 5 | 0 | 14.6 | 51.6 | 3.6 | 30.2 | 70.2 | 53.576736 | 0.28 | 140 | 20 | 14.00698 | 23686850 | 50.69085
163 | 5 | 0 | 14.6 | 51.6 | 3.6 | 30.2 | 70.2 | 53.576736 | 0.28 | 140 | 20 | 14.00698 | 23686850 | 50.69085
163 | 5 | 0 | 14.6 | 51.6 | 3.6 | 30.2 | 70.2 | 53.576736 | 0.28 | 140 | 20 | 14.00698 | 23686850 | 50.69085
163 | 5 | 0 | 14.6 | 51.6 | 3.6 | 30.2 | 70.2 | 53.576736 | 0.28 | 140 | 20 | 14.00698 | 23686850 | 50.69085
163 | 5 | 0 | 14.6 | 51.6 | 3.6 | 30.2 | 70.2 | 53.576736 | 0.28 | 140 | 20 | 14.10407 | 23789538 | 50.68102
163 | 5 | 0 | 14.6 | 51.6 | 3.6 | 30.2 | 70.2 | 53.576736 | 0.28 | 140 | 20 | 14.18223 | 23872538 | 50.6731
163 | 5 | 0 | 14.6 | 51.6 | 3.6 | 30.2 | 70.2 | 53.576736 | 0.28 | 140 | 20 | 14.18223 | 23872538 | 50.6731
163 | 5 | 0 | 14.6 | 51.6 | 3.6 | 30.2 | 70.2 | 53.576736 | 0.28 | 140 | 20 | 14.18223 | 23872538 | 50.6731
163 | 5 | 0 | 14.6 | 51.6 | 3.6 | 30.2 | 70.2 | 53.576736 | 0.28 | 140 | 20 | 14.28055 | 23977312 | 50.66314
163 | 5 | 0 | 14.6 | 51.6 | 3.6 | 30.2 | 70.2 | 53.576736 | 0.28 | 140 | 20 | 14.35968 | 24062020 | 50.65514
163 | 5 | 0 | 14.6 | 51.6 | 3.6 | 30.2 | 70.2 | 53.576736 | 0.28 | 140 | 20 | 14.45923 | 24168962 | 50.64506
163 | 5 | 0 | 14.6 | 51.6 | 3.6 | 30.2 | 70.2 | 53.576736 | 0.28 | 140 | 20 | 14.53936 | 24255412 | 50.63696
163 | 5 | 0 | 14.6 | 51.6 | 3.6 | 30.2 | 70.2 | 53.576736 | 0.28 | 140 | 20 | 14.53936 | 24255412 | 50.63696
163 | 5 | 0 | 14.6 | 51.6 | 3.6 | 30.2 | 70.2 | 53.576736 | 0.28 | 140 | 20 | 14.53936 | 24255412 | 50.63696
163 | 5 | 0 | 14.6 | 51.6 | 3.6 | 30.2 | 70.2 | 53.576736 | 0.28 | 140 | 20 | 14.53936 | 24255412 | 50.63696
163 | 5 | 0 | 14.6 | 51.6 | 3.6 | 30.2 | 70.2 | 53.576736 | 0.28 | 140 | 20 | 14.53936 | 24255412 | 50.63696
163 | 5 | 0 | 14.6 | 51.6 | 3.6 | 30.2 | 70.2 | 53.576736 | 0.28 | 140 | 20 | 14.53936 | 24255412 | 50.63696
163 | 5 | 0 | 14.6 | 51.6 | 3.6 | 30.2 | 70.2 | 53.576736 | 0.28 | 140 | 20 | 14.53936 | 24255412 | 50.63696
163 | 5 | 0 | 14.6 | 51.6 | 3.6 | 30.2 | 70.2 | 53.576736 | 0.28 | 140 | 20 | 14.53936 | 24255412 | 50.63696
163 | 5 | 0 | 14.6 | 51.6 | 3.6 | 30.2 | 70.2 | 53.576736 | 0.28 | 140 | 20 | 14.53936 | 24255412 | 50.63696
163 | 5 | 0 | 14.6 | 51.6 | 3.6 | 30.2 | 70.2 | 53.576736 | 0.28 | 140 | 20 | 14.53936 | 24255412 | 50.63696
163 | 5 | 0 | 14.6 | 51.6 | 3.6 | 30.2 | 70.2 | 53.576736 | 0.28 | 140 | 20 | 14.53936 | 24255412 | 50.63696
163 | 5 | 0 | 14.6 | 51.6 | 3.6 | 30.2 | 70.2 | 53.576736 | 0.28 | 140 | 20 | 14.53936 | 24255412 | 50.63696
163 | 5 | 0 | 14.6 | 51.6 | 3.6 | 30.2 | 70.2 | 53.576736 | 0.28 | 140 | 20 | 14.53936 | 24255412 | 50.63696
163 | 5 | 0 | 14.6 | 51.6 | 3.6 | 30.2 | 70.2 | 53.576736 | 0.28 | 140 | 20 | 14.53936 | 24255412 | 50.63696
163 | 5 | 0 | 14.6 | 51.6 | 3.6 | 30.2 | 70.2 | 53.576736 | 0.28 | 140 | 20 | 14.53936 | 24255412 | 50.63696
163 | 5 | 0 | 14.6 | 51.6 | 3.6 | 30.2 | 70.2 | 53.576736 | 0.28 | 140 | 20 | 14.61993 | 24342638 | 50.6288
163 | 5 | 0 | 14.6 | 51.6 | 3.6 | 30.2 | 70.2 | 53.576736 | 0.28 | 140 | 20 | 14.72128 | 24452786 | 50.61855
163 | 5 | 0 | 14.6 | 51.6 | 3.6 | 30.2 | 70.2 | 53.576736 | 0.28 | 140 | 20 | 14.82332 | 24553362 | 50.60952
163 | 5 | 0 | 14.6 | 51.6 | 3.6 | 30.2 | 70.2 | 53.576736 | 0.28 | 140 | 20 | 14.88489 | 24594044 | 50.60643
163 | 5 | 0 | 14.6 | 51.6 | 3.6 | 30.2 | 70.2 | 53.576736 | 0.28 | 140 | 20 | 14.98807 | 24662440 | 50.60126
163 | 5 | 0 | 14.6 | 51.6 | 3.6 | 30.2 | 70.2 | 53.576736 | 0.28 | 140 | 20 | 15.07114 | 24717586 | 50.59709
163 | 5 | 0 | 14.6 | 51.6 | 3.6 | 30.2 | 70.2 | 53.576736 | 0.28 | 140 | 20 | 15.15466 | 24773184 | 50.5929
163 | 5 | 0 | 14.6 | 51.6 | 3.6 | 30.2 | 70.2 | 53.576736 | 0.28 | 140 | 20 | 15.23864 | 24829242 | 50.58868
163 | 5 | 0 | 14.6 | 51.6 | 3.6 | 30.2 | 70.2 | 53.576736 | 0.28 | 140 | 20 | 15.32309 | 24885708 | 50.58445
163 | 5 | 0 | 14.6 | 51.6 | 3.6 | 30.2 | 70.2 | 53.576736 | 0.28 | 140 | 20 | 15.40801 | 24942590 | 50.58018
163 | 5 | 0 | 14.6 | 51.6 | 3.6 | 30.2 | 70.2 | 53.576736 | 0.28 | 140 | 20 | 15.51481 | 25014386 | 50.57483
163 | 5 | 0 | 14.6 | 51.6 | 3.6 | 30.2 | 70.2 | 53.576736 | 0.28 | 140 | 20 | 15.60079 | 25072278 | 50.57053
163 | 5 | 0 | 14.6 | 51.6 | 3.6 | 30.2 | 70.2 | 53.576736 | 0.28 | 140 | 20 | 15.68725 | 25130690 | 50.56619
163 | 5 | 0 | 14.6 | 51.6 | 3.6 | 30.2 | 70.2 | 53.576736 | 0.28 | 140 | 20 | 15.77419 | 25189522 | 50.56183
163 | 5 | 0 | 14.6 | 51.6 | 3.6 | 30.2 | 70.2 | 53.576736 | 0.28 | 140 | 20 | 15.8616 | 25248786 | 50.55745
163 | 5 | 0 | 14.6 | 51.6 | 3.6 | 30.2 | 70.2 | 53.576736 | 0.08 | 70 | 30 | 0.01634548 | 96473.07 | 80.30458
163 | 5 | 0 | 14.6 | 51.6 | 3.6 | 30.2 | 70.2 | 53.576736 | 0.08 | 70 | 30 | 0.01657288 | 96495.26 | 80.3035
163 | 5 | 0 | 14.6 | 51.6 | 3.6 | 30.2 | 70.2 | 53.576736 | 0.08 | 70 | 30 | 0.1298502 | 108466.5 | 79.76585
163 | 5 | 0 | 14.6 | 51.6 | 3.6 | 30.2 | 70.2 | 53.576736 | 0.08 | 70 | 30 | 0.3058168 | 130277 | 78.92893
163 | 5 | 0 | 14.6 | 51.6 | 3.6 | 30.2 | 70.2 | 53.576736 | 0.08 | 70 | 30 | 0.4693217 | 154455.8125 | 78.15918
163 | 5 | 0 | 14.6 | 51.6 | 3.6 | 30.2 | 70.2 | 53.576736 | 0.08 | 70 | 30 | 0.618695 | 180447.3 | 77.4625
163 | 5 | 0 | 14.6 | 51.6 | 3.6 | 30.2 | 70.2 | 53.576736 | 0.08 | 70 | 30 | 0.7611691 | 209303.8 | 76.80377
163 | 5 | 0 | 14.6 | 51.6 | 3.6 | 30.2 | 70.2 | 53.576736 | 0.08 | 70 | 30 | 0.898431 | 241460.8 | 76.17448
163 | 5 | 0 | 14.6 | 51.6 | 3.6 | 30.2 | 70.2 | 53.576736 | 0.08 | 70 | 30 | 1.045895 | 281533.3125 | 75.50413
163 | 5 | 0 | 14.6 | 51.6 | 3.6 | 30.2 | 70.2 | 53.576736 | 0.08 | 70 | 30 | 1.168128 | 319744.8 | 74.95293
163 | 5 | 0 | 14.6 | 51.6 | 3.6 | 30.2 | 70.2 | 53.576736 | 0.08 | 70 | 30 | 1.304646 | 364280.5 | 74.39035
163 | 5 | 0 | 14.6 | 51.6 | 3.6 | 30.2 | 70.2 | 53.576736 | 0.08 | 70 | 30 | 1.437126 | 410503.75 | 73.87749
163 | 5 | 0 | 14.6 | 51.6 | 3.6 | 30.2 | 70.2 | 53.576736 | 0.08 | 70 | 30 | 1.561337 | 446231.7 | 73.51641
163 | 5 | 0 | 14.6 | 51.6 | 3.6 | 30.2 | 70.2 | 53.576736 | 0.08 | 70 | 30 | 1.673009 | 468929.8 | 73.296875
163 | 5 | 0 | 14.6 | 51.6 | 3.6 | 30.2 | 70.2 | 53.576736 | 0.08 | 70 | 30 | 1.792667 | 491982.4375 | 73.08033
163 | 5 | 0 | 14.6 | 51.6 | 3.6 | 30.2 | 70.2 | 53.576736 | 0.08 | 70 | 30 | 1.920884 | 512709.5 | 72.89052
163 | 5 | 0 | 14.6 | 51.6 | 3.6 | 30.2 | 70.2 | 53.576736 | 0.08 | 70 | 30 | 2.03003 | 532912.4375 | 72.71146
163 | 5 | 0 | 14.6 | 51.6 | 3.6 | 30.2 | 70.2 | 53.576736 | 0.08 | 70 | 30 | 2.175224 | 561026.8125 | 72.474
163 | 5 | 0 | 14.6 | 51.6 | 3.6 | 30.2 | 70.2 | 53.576736 | 0.08 | 70 | 30 | 2.267278 | 579615.1875 | 72.32383
163 | 5 | 0 | 14.6 | 51.6 | 3.6 | 30.2 | 70.2 | 53.576736 | 0.08 | 70 | 30 | 2.396106 | 606667.875 | 72.11421
163 | 5 | 0 | 14.6 | 51.6 | 3.6 | 30.2 | 70.2 | 53.576736 | 0.08 | 70 | 30 | 2.497508 | 628846 | 71.94962
163 | 5 | 0 | 14.6 | 51.6 | 3.6 | 30.2 | 70.2 | 53.576736 | 0.08 | 70 | 30 | 2.639418 | 661252.3125 | 71.71996
163 | 5 | 0 | 14.6 | 51.6 | 3.6 | 30.2 | 70.2 | 53.576736 | 0.08 | 70 | 30 | 2.724638 | 681509.8125 | 71.58236
163 | 5 | 0 | 14.6 | 51.6 | 3.6 | 30.2 | 70.2 | 53.576736 | 0.08 | 70 | 30 | 2.847802 | 711889.125 | 71.38398
163 | 5 | 0 | 14.6 | 51.6 | 3.6 | 30.2 | 70.2 | 53.576736 | 0.08 | 70 | 30 | 2.947885 | 737569.875 | 71.2232
163 | 5 | 0 | 14.6 | 51.6 | 3.6 | 30.2 | 70.2 | 53.576736 | 0.08 | 70 | 30 | 3.059929 | 767420.25 | 71.04363
163 | 5 | 0 | 14.6 | 51.6 | 3.6 | 30.2 | 70.2 | 53.576736 | 0.08 | 70 | 30 | 3.167467 | 797205.8125 | 70.87168
163 | 5 | 0 | 14.6 | 51.6 | 3.6 | 30.2 | 70.2 | 53.576736 | 0.08 | 70 | 30 | 3.287857 | 831924 | 70.67973
163 | 5 | 0 | 14.6 | 51.6 | 3.6 | 30.2 | 70.2 | 53.576736 | 0.08 | 70 | 30 | 3.394014 | 863791.3125 | 70.51086
163 | 5 | 0 | 14.6 | 51.6 | 3.6 | 30.2 | 70.2 | 53.576736 | 0.08 | 70 | 30 | 3.508442 | 891050.3125 | 70.37117
163 | 5 | 0 | 14.6 | 51.6 | 3.6 | 30.2 | 70.2 | 53.576736 | 0.08 | 70 | 30 | 3.611727 | 909248.9375 | 70.27982
163 | 5 | 0 | 14.6 | 51.6 | 3.6 | 30.2 | 70.2 | 53.576736 | 0.08 | 70 | 30 | 3.728341 | 930241.3125 | 70.17683
163 | 5 | 0 | 14.6 | 51.6 | 3.6 | 30.2 | 70.2 | 53.576736 | 0.08 | 70 | 30 | 3.816947 | 946515.75 | 70.09866
163 | 5 | 0 | 14.6 | 51.6 | 3.6 | 30.2 | 70.2 | 53.576736 | 0.08 | 70 | 30 | 3.929314 | 967565.5625 | 69.99966
163 | 5 | 0 | 14.6 | 51.6 | 3.6 | 30.2 | 70.2 | 53.576736 | 0.08 | 70 | 30 | 4.022697 | 985413.375 | 69.9175
163 | 5 | 0 | 14.6 | 51.6 | 3.6 | 30.2 | 70.2 | 53.576736 | 0.08 | 70 | 30 | 4.158321 | 1011923.9 | 69.79831
163 | 5 | 0 | 14.6 | 51.6 | 3.6 | 30.2 | 70.2 | 53.576736 | 0.08 | 70 | 30 | 4.251268 | 1030502.625 | 69.71678
163 | 5 | 0 | 14.6 | 51.6 | 3.6 | 30.2 | 70.2 | 53.576736 | 0.08 | 70 | 30 | 4.370379 | 1052527.5 | 69.63498
163 | 5 | 0 | 14.6 | 51.6 | 3.6 | 30.2 | 70.2 | 53.576736 | 0.08 | 70 | 30 | 4.449585 | 1066739.5 | 69.58738
163 | 5 | 0 | 14.6 | 51.6 | 3.6 | 30.2 | 70.2 | 53.576736 | 0.08 | 70 | 30 | 4.567936 | 1088334.25 | 69.51637
163 | 5 | 0 | 14.6 | 51.6 | 3.6 | 30.2 | 70.2 | 53.576736 | 0.08 | 70 | 30 | 4.657153 | 1104679.5 | 69.46303
163 | 5 | 0 | 14.6 | 51.6 | 3.6 | 30.2 | 70.2 | 53.576736 | 0.08 | 70 | 30 | 4.787635 | 1122543.375 | 69.4039
163 | 5 | 0 | 14.6 | 51.6 | 3.6 | 30.2 | 70.2 | 53.576736 | 0.08 | 70 | 30 | 4.887891 | 1135250.375 | 69.36268
163 | 5 | 0 | 14.6 | 51.6 | 3.6 | 30.2 | 70.2 | 53.576736 | 0.08 | 70 | 30 | 4.990246 | 1148371.625 | 69.32062
163 | 5 | 0 | 14.6 | 51.6 | 3.6 | 30.2 | 70.2 | 53.576736 | 0.08 | 70 | 30 | 5.08771 | 1161114 | 69.28043
163 | 5 | 0 | 14.6 | 51.6 | 3.6 | 30.2 | 70.2 | 53.576736 | 0.08 | 70 | 30 | 5.179917 | 1174406.625 | 69.24074
163 | 5 | 0 | 14.6 | 51.6 | 3.6 | 30.2 | 70.2 | 53.576736 | 0.08 | 70 | 30 | 5.38423 | 1204403.875 | 69.15283
163 | 5 | 0 | 14.6 | 51.6 | 3.6 | 30.2 | 70.2 | 53.576736 | 0.08 | 70 | 30 | 5.489389 | 1220140.75 | 69.10761
163 | 5 | 0 | 14.6 | 51.6 | 3.6 | 30.2 | 70.2 | 53.576736 | 0.08 | 70 | 30 | 5.581159 | 1234041.875 | 69.06818
163 | 5 | 0 | 14.6 | 51.6 | 3.6 | 30.2 | 70.2 | 53.576736 | 0.08 | 70 | 30 | 5.682308 | 1249547.375 | 69.02475
163 | 5 | 0 | 14.6 | 51.6 | 3.6 | 30.2 | 70.2 | 53.576736 | 0.08 | 70 | 30 | 5.793289 | 1266783.375 | 68.97714
163 | 5 | 0 | 14.6 | 51.6 | 3.6 | 30.2 | 70.2 | 53.576736 | 0.08 | 70 | 30 | 5.882007 | 1280733.375 | 68.93909
163 | 5 | 0 | 14.6 | 51.6 | 3.6 | 30.2 | 70.2 | 53.576736 | 0.08 | 70 | 30 | 5.988608 | 1297699 | 68.89342
163 | 5 | 0 | 14.6 | 51.6 | 3.6 | 30.2 | 70.2 | 53.576736 | 0.08 | 70 | 30 | 6.080317 | 1312473.875 | 68.85414
163 | 5 | 0 | 14.6 | 51.6 | 3.6 | 30.2 | 70.2 | 53.576736 | 0.08 | 70 | 30 | 6.181966 | 1329045.75 | 68.81062
163 | 5 | 0 | 14.6 | 51.6 | 3.6 | 30.2 | 70.2 | 53.576736 | 0.08 | 70 | 30 | 6.285314 | 1346110.75 | 68.76643
163 | 5 | 0 | 14.6 | 51.6 | 3.6 | 30.2 | 70.2 | 53.576736 | 0.08 | 70 | 30 | 6.39039 | 1363684.75 | 68.7215
163 | 5 | 0 | 14.6 | 51.6 | 3.6 | 30.2 | 70.2 | 53.576736 | 0.08 | 70 | 30 | 6.488251 | 1380259.5 | 68.6797
163 | 5 | 0 | 14.6 | 51.6 | 3.6 | 30.2 | 70.2 | 53.576736 | 0.08 | 70 | 30 | 6.578516 | 1395725.375 | 68.64116
163 | 5 | 0 | 14.6 | 51.6 | 3.6 | 30.2 | 70.2 | 53.576736 | 0.08 | 70 | 30 | 6.679259 | 1415570.25 | 68.58829
163 | 5 | 0 | 14.6 | 51.6 | 3.6 | 30.2 | 70.2 | 53.576736 | 0.08 | 70 | 30 | 6.790921 | 1439842.25 | 68.52183
163 | 5 | 0 | 14.6 | 51.6 | 3.6 | 30.2 | 70.2 | 53.576736 | 0.08 | 70 | 30 | 6.866397 | 1453898.75 | 68.4842
163 | 5 | 0 | 14.6 | 51.6 | 3.6 | 30.2 | 70.2 | 53.576736 | 0.08 | 70 | 30 | 6.981187 | 1475116.375 | 68.42818
163 | 5 | 0 | 14.6 | 51.6 | 3.6 | 30.2 | 70.2 | 53.576736 | 0.08 | 70 | 30 | 7.058777 | 1489633.625 | 68.3903
163 | 5 | 0 | 14.6 | 51.6 | 3.6 | 30.2 | 70.2 | 53.576736 | 0.08 | 70 | 30 | 7.176784 | 1511986.875 | 68.33281
163 | 5 | 0 | 14.6 | 51.6 | 3.6 | 30.2 | 70.2 | 53.576736 | 0.08 | 70 | 30 | 7.266581 | 1529220.375 | 68.2891
163 | 5 | 0 | 14.6 | 51.6 | 3.6 | 30.2 | 70.2 | 53.576736 | 0.08 | 70 | 30 | 7.357502 | 1546870.125 | 68.24482
163 | 5 | 0 | 14.6 | 51.6 | 3.6 | 30.2 | 70.2 | 53.576736 | 0.08 | 70 | 30 | 7.563642 | 1587645.25 | 68.1446
163 | 5 | 0 | 14.6 | 51.6 | 3.6 | 30.2 | 70.2 | 53.576736 | 0.08 | 70 | 30 | 7.647707 | 1604580.5 | 68.10378
163 | 5 | 0 | 14.6 | 51.6 | 3.6 | 30.2 | 70.2 | 53.576736 | 0.08 | 70 | 30 | 7.743397 | 1624077 | 68.05732
163 | 5 | 0 | 14.6 | 51.6 | 3.6 | 30.2 | 70.2 | 53.576736 | 0.08 | 70 | 30 | 7.829459 | 1641814.625 | 68.01559
163 | 5 | 0 | 14.6 | 51.6 | 3.6 | 30.2 | 70.2 | 53.576736 | 0.08 | 70 | 30 | 7.949358 | 1668265.875 | 67.95569
163 | 5 | 0 | 14.6 | 51.6 | 3.6 | 30.2 | 70.2 | 53.576736 | 0.08 | 70 | 30 | 8.026612 | 1686304.25 | 67.91618
163 | 5 | 0 | 14.6 | 51.6 | 3.6 | 30.2 | 70.2 | 53.576736 | 0.08 | 70 | 30 | 8.127043 | 1710045.875 | 67.86479
163 | 5 | 0 | 14.6 | 51.6 | 3.6 | 30.2 | 70.2 | 53.576736 | 0.08 | 70 | 30 | 8.217369 | 1731683.875 | 67.81866
163 | 5 | 0 | 14.6 | 51.6 | 3.6 | 30.2 | 70.2 | 53.576736 | 0.08 | 70 | 30 | 8.320186 | 1756649 | 67.76616
163 | 5 | 0 | 14.6 | 51.6 | 3.6 | 30.2 | 70.2 | 53.576736 | 0.08 | 70 | 30 | 8.412659 | 1779408 | 67.71897
163 | 5 | 0 | 14.6 | 51.6 | 3.6 | 30.2 | 70.2 | 53.576736 | 0.08 | 70 | 30 | 8.51792 | 1805674 | 67.66532
163 | 5 | 0 | 14.6 | 51.6 | 3.6 | 30.2 | 70.2 | 53.576736 | 0.08 | 70 | 30 | 8.6007 | 1823983.625 | 67.62868
163 | 5 | 0 | 14.6 | 51.6 | 3.6 | 30.2 | 70.2 | 53.576736 | 0.08 | 70 | 30 | 8.69629 | 1845285.375 | 67.58655
163 | 5 | 0 | 14.6 | 51.6 | 3.6 | 30.2 | 70.2 | 53.576736 | 0.08 | 70 | 30 | 8.792943 | 1867077.875 | 67.54398
163 | 5 | 0 | 14.6 | 51.6 | 3.6 | 30.2 | 70.2 | 53.576736 | 0.08 | 70 | 30 | 8.878395 | 1886558.625 | 67.50638
163 | 5 | 0 | 14.6 | 51.6 | 3.6 | 30.2 | 70.2 | 53.576736 | 0.08 | 70 | 30 | 8.989484 | 1912185.75 | 67.4575
163 | 5 | 0 | 14.6 | 51.6 | 3.6 | 30.2 | 70.2 | 53.576736 | 0.08 | 70 | 30 | 9.089395 | 1935534.25 | 67.41357
163 | 5 | 0 | 14.6 | 51.6 | 3.6 | 30.2 | 70.2 | 53.576736 | 0.08 | 70 | 30 | 9.190417 | 1959429.625 | 67.3692
163 | 5 | 0 | 14.6 | 51.6 | 3.6 | 30.2 | 70.2 | 53.576736 | 0.08 | 70 | 30 | 9.356978 | 1996820.625 | 67.29696
163 | 5 | 0 | 14.6 | 51.6 | 3.6 | 30.2 | 70.2 | 53.576736 | 0.08 | 70 | 30 | 9.447912 | 2014688.25 | 67.26266
163 | 5 | 0 | 14.6 | 51.6 | 3.6 | 30.2 | 70.2 | 53.576736 | 0.08 | 70 | 30 | 9.552918 | 2034878.5 | 67.2246
163 | 5 | 0 | 14.6 | 51.6 | 3.6 | 30.2 | 70.2 | 53.576736 | 0.08 | 70 | 30 | 9.645756 | 2052898.625 | 67.19095
163 | 5 | 0 | 14.6 | 51.6 | 3.6 | 30.2 | 70.2 | 53.576736 | 0.08 | 70 | 30 | 9.739496 | 2071252.375 | 67.15701
163 | 5 | 0 | 14.6 | 51.6 | 3.6 | 30.2 | 70.2 | 53.576736 | 0.08 | 70 | 30 | 9.834147 | 2089955.375 | 67.12275
163 | 5 | 0 | 14.6 | 51.6 | 3.6 | 30.2 | 70.2 | 53.576736 | 0.08 | 70 | 30 | 9.929718 | 2109008.5 | 67.08816
163 | 5 | 0 | 14.6 | 51.6 | 3.6 | 30.2 | 70.2 | 53.576736 | 0.08 | 70 | 30 | 10.02622 | 2128424 | 67.05326
163 | 5 | 0 | 14.6 | 51.6 | 3.6 | 30.2 | 70.2 | 53.576736 | 0.08 | 70 | 30 | 10.09572 | 2142516.75 | 67.02814
163 | 5 | 0 | 14.6 | 51.6 | 3.6 | 30.2 | 70.2 | 53.576736 | 0.08 | 70 | 30 | 10.19383 | 2162572.75 | 66.9927
163 | 5 | 0 | 14.6 | 51.6 | 3.6 | 30.2 | 70.2 | 53.576736 | 0.08 | 70 | 30 | 10.2929 | 2183012.25 | 66.95692
163 | 5 | 0 | 14.6 | 51.6 | 3.6 | 30.2 | 70.2 | 53.576736 | 0.08 | 70 | 30 | 10.37858 | 2200847.25 | 66.926
163 | 5 | 0 | 14.6 | 51.6 | 3.6 | 30.2 | 70.2 | 53.576736 | 0.08 | 70 | 30 | 10.46497 | 2218976 | 66.89483
163 | 5 | 0 | 14.6 | 51.6 | 3.6 | 30.2 | 70.2 | 53.576736 | 0.08 | 70 | 30 | 10.56667 | 2240510.5 | 66.85815
163 | 5 | 0 | 14.6 | 51.6 | 3.6 | 30.2 | 70.2 | 53.576736 | 0.08 | 70 | 30 | 10.65463 | 2259304.5 | 66.82648
163 | 5 | 0 | 14.6 | 51.6 | 3.6 | 30.2 | 70.2 | 53.576736 | 0.08 | 70 | 30 | 10.74332 | 2278412.5 | 66.79452
163 | 5 | 0 | 14.6 | 51.6 | 3.6 | 30.2 | 70.2 | 53.576736 | 0.08 | 70 | 30 | 10.84773 | 2301114 | 66.75692
163 | 5 | 0 | 14.6 | 51.6 | 3.6 | 30.2 | 70.2 | 53.576736 | 0.08 | 70 | 30 | 10.92293 | 2319575.5 | 66.72821
163 | 5 | 0 | 14.6 | 51.6 | 3.6 | 30.2 | 70.2 | 53.576736 | 0.08 | 70 | 30 | 11.02908 | 2345978 | 66.68762
163 | 5 | 0 | 14.6 | 51.6 | 3.6 | 30.2 | 70.2 | 53.576736 | 0.08 | 70 | 30 | 11.10553 | 2365182.75 | 66.65837
163 | 5 | 0 | 14.6 | 51.6 | 3.6 | 30.2 | 70.2 | 53.576736 | 0.08 | 70 | 30 | 11.19798 | 2388609.75 | 66.62307
163 | 5 | 0 | 14.6 | 51.6 | 3.6 | 30.2 | 70.2 | 53.576736 | 0.08 | 70 | 30 | 11.29119 | 2412468.75 | 66.58746
163 | 5 | 0 | 14.6 | 51.6 | 3.6 | 30.2 | 70.2 | 53.576736 | 0.08 | 70 | 30 | 11.38518 | 2436768.75 | 66.55157
163 | 5 | 0 | 14.6 | 51.6 | 3.6 | 30.2 | 70.2 | 53.576736 | 0.08 | 70 | 30 | 11.47995 | 2459098.5 | 66.5159
163 | 5 | 0 | 14.6 | 51.6 | 3.6 | 30.2 | 70.2 | 53.576736 | 0.08 | 70 | 30 | 11.55953 | 2476552 | 66.48622
163 | 5 | 0 | 14.6 | 51.6 | 3.6 | 30.2 | 70.2 | 53.576736 | 0.08 | 70 | 30 | 11.65575 | 2497821 | 66.45034
163 | 5 | 0 | 14.6 | 51.6 | 3.6 | 30.2 | 70.2 | 53.576736 | 0.08 | 70 | 30 | 11.75278 | 2519451 | 66.41421
163 | 5 | 0 | 14.6 | 51.6 | 3.6 | 30.2 | 70.2 | 53.576736 | 0.08 | 70 | 30 | 11.83425 | 2537758.75 | 66.38387
163 | 5 | 0 | 14.6 | 51.6 | 3.6 | 30.2 | 70.2 | 53.576736 | 0.08 | 70 | 30 | 11.91628 | 2556328.5 | 66.35336
163 | 5 | 0 | 14.6 | 51.6 | 3.6 | 30.2 | 70.2 | 53.576736 | 0.08 | 70 | 30 | 12.01548 | 2578964.5 | 66.31645
163 | 5 | 0 | 14.6 | 51.6 | 3.6 | 30.2 | 70.2 | 53.576736 | 0.08 | 70 | 30 | 12.1155 | 2601989 | 66.27927
163 | 5 | 0 | 14.6 | 51.6 | 3.6 | 30.2 | 70.2 | 53.576736 | 0.08 | 70 | 30 | 12.19948 | 2621481.5 | 66.24809
163 | 5 | 0 | 14.6 | 51.6 | 3.6 | 30.2 | 70.2 | 53.576736 | 0.08 | 70 | 30 | 12.28405 | 2640684 | 66.21559
163 | 5 | 0 | 14.6 | 51.6 | 3.6 | 30.2 | 70.2 | 53.576736 | 0.08 | 70 | 30 | 12.40343 | 2667193.5 | 66.16821
163 | 5 | 0 | 14.6 | 51.6 | 3.6 | 30.2 | 70.2 | 53.576736 | 0.08 | 70 | 30 | 12.47217 | 2682578.75 | 66.14093
163 | 5 | 0 | 14.6 | 51.6 | 3.6 | 30.2 | 70.2 | 53.576736 | 0.08 | 70 | 30 | 12.57599 | 2703760 | 66.10078
163 | 5 | 0 | 14.6 | 51.6 | 3.6 | 30.2 | 70.2 | 53.576736 | 0.08 | 70 | 30 | 12.73334 | 2733868 | 66.04099
163 | 5 | 0 | 14.6 | 51.6 | 3.6 | 30.2 | 70.2 | 53.576736 | 0.08 | 70 | 30 | 12.83933 | 2754338 | 66.00072
163 | 5 | 0 | 14.6 | 51.6 | 3.6 | 30.2 | 70.2 | 53.576736 | 0.08 | 70 | 30 | 13.03595 | 2792719.5 | 65.92612
163 | 5 | 0 | 14.6 | 51.6 | 3.6 | 30.2 | 70.2 | 53.576736 | 0.08 | 70 | 30 | 13.12632 | 2810535.25 | 65.89187
163 | 5 | 0 | 14.6 | 51.6 | 3.6 | 30.2 | 70.2 | 53.576736 | 0.08 | 70 | 30 | 13.19906 | 2824963 | 65.86432
163 | 5 | 0 | 14.6 | 51.6 | 3.6 | 30.2 | 70.2 | 53.576736 | 0.08 | 70 | 30 | 13.29056 | 2843830.5 | 65.82999
163 | 5 | 0 | 14.6 | 51.6 | 3.6 | 30.2 | 70.2 | 53.576736 | 0.08 | 70 | 30 | 13.36421 | 2860474.25 | 65.8031
163 | 5 | 0 | 14.6 | 51.6 | 3.6 | 30.2 | 70.2 | 53.576736 | 0.08 | 70 | 30 | 13.47546 | 2885792 | 65.76248
163 | 5 | 0 | 14.6 | 51.6 | 3.6 | 30.2 | 70.2 | 53.576736 | 0.08 | 70 | 30 | 13.55014 | 2901112.25 | 65.73802
163 | 5 | 0 | 14.6 | 51.6 | 3.6 | 30.2 | 70.2 | 53.576736 | 0.08 | 70 | 30 | 13.64407 | 2918884.75 | 65.71136
163 | 5 | 0 | 14.6 | 51.6 | 3.6 | 30.2 | 70.2 | 53.576736 | 0.08 | 70 | 30 | 13.73865 | 2936723.5 | 65.68497
163 | 5 | 0 | 14.6 | 51.6 | 3.6 | 30.2 | 70.2 | 53.576736 | 0.08 | 70 | 30 | 13.81478 | 2951162.75 | 65.66375
163 | 5 | 0 | 14.6 | 51.6 | 3.6 | 30.2 | 70.2 | 53.576736 | 0.08 | 70 | 30 | 13.92978 | 2973109.5 | 65.63169
163 | 5 | 0 | 14.6 | 51.6 | 3.6 | 30.2 | 70.2 | 53.576736 | 0.08 | 70 | 30 | 13.98764 | 2984210.75 | 65.61557
163 | 5 | 0 | 14.6 | 51.6 | 3.6 | 30.2 | 70.2 | 53.576736 | 0.08 | 70 | 30 | 14.10407 | 3006681.25 | 65.58314
163 | 5 | 0 | 14.6 | 51.6 | 3.6 | 30.2 | 70.2 | 53.576736 | 0.08 | 70 | 30 | 14.18223 | 3021859.5 | 65.56141
163 | 5 | 0 | 14.6 | 51.6 | 3.6 | 30.2 | 70.2 | 53.576736 | 0.08 | 70 | 30 | 14.26083 | 3037197.75 | 65.53953
163 | 5 | 0 | 14.6 | 51.6 | 3.6 | 30.2 | 70.2 | 53.576736 | 0.08 | 70 | 30 | 14.33986 | 3052701.75 | 65.51752
163 | 5 | 0 | 14.6 | 51.6 | 3.6 | 30.2 | 70.2 | 53.576736 | 0.08 | 70 | 30 | 14.43926 | 3076251.25 | 65.4788
163 | 5 | 0 | 14.6 | 51.6 | 3.6 | 30.2 | 70.2 | 53.576736 | 0.08 | 70 | 30 | 14.53936 | 3101644.5 | 65.43563
163 | 5 | 0 | 14.6 | 51.6 | 3.6 | 30.2 | 70.2 | 53.576736 | 0.08 | 70 | 30 | 14.64014 | 3127425.75 | 65.39222
163 | 5 | 0 | 14.6 | 51.6 | 3.6 | 30.2 | 70.2 | 53.576736 | 0.08 | 70 | 30 | 14.78242 | 3164182.75 | 65.33095
163 | 5 | 0 | 14.6 | 51.6 | 3.6 | 30.2 | 70.2 | 53.576736 | 0.08 | 70 | 30 | 14.88489 | 3190925.25 | 65.28684
163 | 5 | 0 | 14.6 | 51.6 | 3.6 | 30.2 | 70.2 | 53.576736 | 0.08 | 70 | 30 | 14.96738 | 3212616.75 | 65.2514
163 | 5 | 0 | 14.6 | 51.6 | 3.6 | 30.2 | 70.2 | 53.576736 | 0.08 | 70 | 30 | 15.07114 | 3240108.75 | 65.20679
163 | 5 | 0 | 14.6 | 51.6 | 3.6 | 30.2 | 70.2 | 53.576736 | 0.08 | 70 | 30 | 15.13373 | 3256809.75 | 65.17991
163 | 5 | 0 | 14.6 | 51.6 | 3.6 | 30.2 | 70.2 | 53.576736 | 0.08 | 70 | 30 | 15.23864 | 3284990.25 | 65.13488
163 | 5 | 0 | 14.6 | 51.6 | 3.6 | 30.2 | 70.2 | 53.576736 | 0.08 | 70 | 30 | 15.34427 | 3313613.25 | 65.08955
163 | 5 | 0 | 14.6 | 51.6 | 3.6 | 30.2 | 70.2 | 53.576736 | 0.08 | 70 | 30 | 15.40801 | 3331004.5 | 65.06225
163 | 5 | 0 | 14.6 | 51.6 | 3.6 | 30.2 | 70.2 | 53.576736 | 0.08 | 70 | 30 | 15.49339 | 3354444.75 | 65.02564
163 | 5 | 0 | 14.6 | 51.6 | 3.6 | 30.2 | 70.2 | 53.576736 | 0.08 | 70 | 30 | 15.57925 | 3378182.5 | 64.98888
163 | 5 | 0 | 14.6 | 51.6 | 3.6 | 30.2 | 70.2 | 53.576736 | 0.08 | 70 | 30 | 15.66559 | 3402223.75 | 64.95193
163 | 5 | 0 | 14.6 | 51.6 | 3.6 | 30.2 | 70.2 | 53.576736 | 0.08 | 70 | 30 | 15.75241 | 3427839 | 64.91131
163 | 5 | 0 | 14.6 | 51.6 | 3.6 | 30.2 | 70.2 | 53.576736 | 0.08 | 70 | 30 | 15.8397 | 3454413.75 | 64.86876
163 | 5 | 0 | 14.6 | 51.6 | 3.6 | 30.2 | 70.2 | 53.576736 | 0.13 | 70 | 30 | 0.01634548 | 112336 | 79.3947
163 | 5 | 0 | 14.6 | 51.6 | 3.6 | 30.2 | 70.2 | 53.576736 | 0.13 | 70 | 30 | 0.01657288 | 112363.2 | 79.39356
163 | 5 | 0 | 14.6 | 51.6 | 3.6 | 30.2 | 70.2 | 53.576736 | 0.13 | 70 | 30 | 0.1298502 | 127323.7 | 78.81841
163 | 5 | 0 | 14.6 | 51.6 | 3.6 | 30.2 | 70.2 | 53.576736 | 0.13 | 70 | 30 | 0.3058168 | 154948.3 | 77.9231
163 | 5 | 0 | 14.6 | 51.6 | 3.6 | 30.2 | 70.2 | 53.576736 | 0.13 | 70 | 30 | 0.4693217 | 185962.2 | 77.1003
163 | 5 | 0 | 14.6 | 51.6 | 3.6 | 30.2 | 70.2 | 53.576736 | 0.13 | 70 | 30 | 0.618695 | 219691.8 | 76.35619
163 | 5 | 0 | 14.6 | 51.6 | 3.6 | 30.2 | 70.2 | 53.576736 | 0.13 | 70 | 30 | 0.7717585 | 260610.5 | 75.60118
163 | 5 | 0 | 14.6 | 51.6 | 3.6 | 30.2 | 70.2 | 53.576736 | 0.13 | 70 | 30 | 0.91093 | 304394.7 | 74.92115
163 | 5 | 0 | 14.6 | 51.6 | 3.6 | 30.2 | 70.2 | 53.576736 | 0.13 | 70 | 30 | 1.045895 | 353870.3 | 74.26754
163 | 5 | 0 | 14.6 | 51.6 | 3.6 | 30.2 | 70.2 | 53.576736 | 0.13 | 70 | 30 | 1.168128 | 405583.9375 | 73.68052
163 | 5 | 0 | 14.6 | 51.6 | 3.6 | 30.2 | 70.2 | 53.576736 | 0.13 | 70 | 30 | 1.304646 | 472324.75 | 73.03034
163 | 5 | 0 | 14.6 | 51.6 | 3.6 | 30.2 | 70.2 | 53.576736 | 0.13 | 70 | 30 | 1.437126 | 547574.0625 | 72.40492
163 | 5 | 0 | 14.6 | 51.6 | 3.6 | 30.2 | 70.2 | 53.576736 | 0.13 | 70 | 30 | 1.561337 | 626303.5625 | 71.84029
163 | 5 | 0 | 14.6 | 51.6 | 3.6 | 30.2 | 70.2 | 53.576736 | 0.13 | 70 | 30 | 1.673009 | 700792.1875 | 71.36956
163 | 5 | 0 | 14.6 | 51.6 | 3.6 | 30.2 | 70.2 | 53.576736 | 0.13 | 70 | 30 | 1.792667 | 786564.375 | 70.88814
163 | 5 | 0 | 14.6 | 51.6 | 3.6 | 30.2 | 70.2 | 53.576736 | 0.13 | 70 | 30 | 1.920884 | 869000.0625 | 70.47007
163 | 5 | 0 | 14.6 | 51.6 | 3.6 | 30.2 | 70.2 | 53.576736 | 0.13 | 70 | 30 | 2.058272 | 933890.1875 | 70.16049
163 | 5 | 0 | 14.6 | 51.6 | 3.6 | 30.2 | 70.2 | 53.576736 | 0.13 | 70 | 30 | 2.175224 | 980418.125 | 69.97269
163 | 5 | 0 | 14.6 | 51.6 | 3.6 | 30.2 | 70.2 | 53.576736 | 0.13 | 70 | 30 | 2.267278 | 1009215.75 | 69.87776
163 | 5 | 0 | 14.6 | 51.6 | 3.6 | 30.2 | 70.2 | 53.576736 | 0.13 | 70 | 30 | 2.396106 | 1050943.625 | 69.74511
163 | 5 | 0 | 14.6 | 51.6 | 3.6 | 30.2 | 70.2 | 53.576736 | 0.13 | 70 | 30 | 2.497508 | 1084998.25 | 69.6409
163 | 5 | 0 | 14.6 | 51.6 | 3.6 | 30.2 | 70.2 | 53.576736 | 0.13 | 70 | 30 | 2.612209 | 1124523.375 | 69.52337
163 | 5 | 0 | 14.6 | 51.6 | 3.6 | 30.2 | 70.2 | 53.576736 | 0.13 | 70 | 30 | 2.720876 | 1160288.25 | 69.41409
163 | 5 | 0 | 14.6 | 51.6 | 3.6 | 30.2 | 70.2 | 53.576736 | 0.13 | 70 | 30 | 2.839944 | 1200784.5 | 69.29454
163 | 5 | 0 | 14.6 | 51.6 | 3.6 | 30.2 | 70.2 | 53.576736 | 0.13 | 70 | 30 | 2.960129 | 1243094.5 | 69.17407
163 | 5 | 0 | 14.6 | 51.6 | 3.6 | 30.2 | 70.2 | 53.576736 | 0.13 | 70 | 30 | 3.059929 | 1279357.75 | 69.07417
163 | 5 | 0 | 14.6 | 51.6 | 3.6 | 30.2 | 70.2 | 53.576736 | 0.13 | 70 | 30 | 3.176232 | 1322955.625 | 68.95796
163 | 5 | 0 | 14.6 | 51.6 | 3.6 | 30.2 | 70.2 | 53.576736 | 0.13 | 70 | 30 | 3.283317 | 1362302.875 | 68.85795
163 | 5 | 0 | 14.6 | 51.6 | 3.6 | 30.2 | 70.2 | 53.576736 | 0.13 | 70 | 30 | 3.403405 | 1397406.25 | 68.77425
163 | 5 | 0 | 14.6 | 51.6 | 3.6 | 30.2 | 70.2 | 53.576736 | 0.13 | 70 | 30 | 3.51815 | 1421616.25 | 68.71527
163 | 5 | 0 | 14.6 | 51.6 | 3.6 | 30.2 | 70.2 | 53.576736 | 0.13 | 70 | 30 | 3.596788 | 1438449.375 | 68.67488
163 | 5 | 0 | 14.6 | 51.6 | 3.6 | 30.2 | 70.2 | 53.576736 | 0.13 | 70 | 30 | 3.718053 | 1464800.125 | 68.61263
163 | 5 | 0 | 14.6 | 51.6 | 3.6 | 30.2 | 70.2 | 53.576736 | 0.13 | 70 | 30 | 3.822224 | 1488802.625 | 68.55782
163 | 5 | 0 | 14.6 | 51.6 | 3.6 | 30.2 | 70.2 | 53.576736 | 0.13 | 70 | 30 | 3.929314 | 1514953 | 68.50008
163 | 5 | 0 | 14.6 | 51.6 | 3.6 | 30.2 | 70.2 | 53.576736 | 0.13 | 70 | 30 | 4.033828 | 1540915.875 | 68.44372
163 | 5 | 0 | 14.6 | 51.6 | 3.6 | 30.2 | 70.2 | 53.576736 | 0.13 | 70 | 30 | 4.142552 | 1568397.375 | 68.38519
163 | 5 | 0 | 14.6 | 51.6 | 3.6 | 30.2 | 70.2 | 53.576736 | 0.13 | 70 | 30 | 4.263031 | 1599422.625 | 68.32037
163 | 5 | 0 | 14.6 | 51.6 | 3.6 | 30.2 | 70.2 | 53.576736 | 0.13 | 70 | 30 | 4.367361 | 1626785.25 | 68.26429
163 | 5 | 0 | 14.6 | 51.6 | 3.6 | 30.2 | 70.2 | 53.576736 | 0.13 | 70 | 30 | 4.463438 | 1652395.375 | 68.21268
163 | 5 | 0 | 14.6 | 51.6 | 3.6 | 30.2 | 70.2 | 53.576736 | 0.13 | 70 | 30 | 4.574252 | 1679422.625 | 68.15458
163 | 5 | 0 | 14.6 | 51.6 | 3.6 | 30.2 | 70.2 | 53.576736 | 0.13 | 70 | 30 | 4.689436 | 1708464.75 | 68.09004
163 | 5 | 0 | 14.6 | 51.6 | 3.6 | 30.2 | 70.2 | 53.576736 | 0.13 | 70 | 30 | 4.781025 | 1731915.25 | 68.03451
163 | 5 | 0 | 14.6 | 51.6 | 3.6 | 30.2 | 70.2 | 53.576736 | 0.13 | 70 | 30 | 4.881142 | 1757921.125 | 67.97387
163 | 5 | 0 | 14.6 | 51.6 | 3.6 | 30.2 | 70.2 | 53.576736 | 0.13 | 70 | 30 | 4.997145 | 1788539.125 | 67.90367
163 | 5 | 0 | 14.6 | 51.6 | 3.6 | 30.2 | 70.2 | 53.576736 | 0.13 | 70 | 30 | 5.089468 | 1813287.75 | 67.84788
163 | 5 | 0 | 14.6 | 51.6 | 3.6 | 30.2 | 70.2 | 53.576736 | 0.13 | 70 | 30 | 5.187078 | 1839827.375 | 67.78888
163 | 5 | 0 | 14.6 | 51.6 | 3.6 | 30.2 | 70.2 | 53.576736 | 0.13 | 70 | 30 | 5.290214 | 1867528.375 | 67.72831
163 | 5 | 0 | 14.6 | 51.6 | 3.6 | 30.2 | 70.2 | 53.576736 | 0.13 | 70 | 30 | 5.376796 | 1890937.625 | 67.67781
163 | 5 | 0 | 14.6 | 51.6 | 3.6 | 30.2 | 70.2 | 53.576736 | 0.13 | 70 | 30 | 5.491286 | 1923087.375 | 67.61037
163 | 5 | 0 | 14.6 | 51.6 | 3.6 | 30.2 | 70.2 | 53.576736 | 0.13 | 70 | 30 | 6.679259 | 2290062.5 | 66.96294
163 | 5 | 0 | 14.6 | 51.6 | 3.6 | 30.2 | 70.2 | 53.576736 | 0.13 | 70 | 30 | 6.779203 | 2314698.25 | 66.91866
163 | 5 | 0 | 14.6 | 51.6 | 3.6 | 30.2 | 70.2 | 53.576736 | 0.13 | 70 | 30 | 6.883019 | 2335996.25 | 66.87502
163 | 5 | 0 | 14.6 | 51.6 | 3.6 | 30.2 | 70.2 | 53.576736 | 0.13 | 70 | 30 | 6.981187 | 2356314.5 | 66.83381
163 | 5 | 0 | 14.6 | 51.6 | 3.6 | 30.2 | 70.2 | 53.576736 | 0.13 | 70 | 30 | 7.061216 | 2373011.5 | 66.80022
163 | 5 | 0 | 14.6 | 51.6 | 3.6 | 30.2 | 70.2 | 53.576736 | 0.13 | 70 | 30 | 7.176784 | 2397329.75 | 66.75176
163 | 5 | 0 | 14.6 | 51.6 | 3.6 | 30.2 | 70.2 | 53.576736 | 0.13 | 70 | 30 | 7.274115 | 2418006.25 | 66.71097
163 | 5 | 0 | 14.6 | 51.6 | 3.6 | 30.2 | 70.2 | 53.576736 | 0.13 | 70 | 30 | 7.37022 | 2438593.75 | 66.67071
163 | 5 | 0 | 14.6 | 51.6 | 3.6 | 30.2 | 70.2 | 53.576736 | 0.13 | 70 | 30 | 7.462437 | 2458514.5 | 66.6321
163 | 5 | 0 | 14.6 | 51.6 | 3.6 | 30.2 | 70.2 | 53.576736 | 0.13 | 70 | 30 | 7.563642 | 2480565.5 | 66.58975
163 | 5 | 0 | 14.6 | 51.6 | 3.6 | 30.2 | 70.2 | 53.576736 | 0.13 | 70 | 30 | 7.65828 | 2501363.25 | 66.5502
163 | 5 | 0 | 14.6 | 51.6 | 3.6 | 30.2 | 70.2 | 53.576736 | 0.13 | 70 | 30 | 7.756781 | 2523194.75 | 66.50903
163 | 5 | 0 | 14.6 | 51.6 | 3.6 | 30.2 | 70.2 | 53.576736 | 0.13 | 70 | 30 | 7.851123 | 2544284.75 | 66.46964
163 | 5 | 0 | 14.6 | 51.6 | 3.6 | 30.2 | 70.2 | 53.576736 | 0.13 | 70 | 30 | 7.949358 | 2566432 | 66.42864
163 | 5 | 0 | 14.6 | 51.6 | 3.6 | 30.2 | 70.2 | 53.576736 | 0.13 | 70 | 30 | 8.043264 | 2587782 | 66.38947
163 | 5 | 0 | 14.6 | 51.6 | 3.6 | 30.2 | 70.2 | 53.576736 | 0.13 | 70 | 30 | 8.138279 | 2609565.75 | 66.34985
163 | 5 | 0 | 14.6 | 51.6 | 3.6 | 30.2 | 70.2 | 53.576736 | 0.13 | 70 | 30 | 8.22873 | 2630474.5 | 66.31218
163 | 5 | 0 | 14.6 | 51.6 | 3.6 | 30.2 | 70.2 | 53.576736 | 0.13 | 70 | 30 | 8.328812 | 2651072.75 | 66.27529
163 | 5 | 0 | 14.6 | 51.6 | 3.6 | 30.2 | 70.2 | 53.576736 | 0.13 | 70 | 30 | 8.421381 | 2670169 | 66.24136
163 | 5 | 0 | 14.6 | 51.6 | 3.6 | 30.2 | 70.2 | 53.576736 | 0.13 | 70 | 30 | 8.51792 | 2690231.25 | 66.20599
163 | 5 | 0 | 14.6 | 51.6 | 3.6 | 30.2 | 70.2 | 53.576736 | 0.13 | 70 | 30 | 8.615566 | 2710674 | 66.17023
163 | 5 | 0 | 14.6 | 51.6 | 3.6 | 30.2 | 70.2 | 53.576736 | 0.13 | 70 | 30 | 8.7023 | 2728965.75 | 66.1385
163 | 5 | 0 | 14.6 | 51.6 | 3.6 | 30.2 | 70.2 | 53.576736 | 0.13 | 70 | 30 | 8.8051 | 2750802 | 66.10088
163 | 5 | 0 | 14.6 | 51.6 | 3.6 | 30.2 | 70.2 | 53.576736 | 0.13 | 70 | 30 | 8.896814 | 2770431.5 | 66.06735
163 | 5 | 0 | 14.6 | 51.6 | 3.6 | 30.2 | 70.2 | 53.576736 | 0.13 | 70 | 30 | 8.989484 | 2790408.75 | 66.0335
163 | 5 | 0 | 14.6 | 51.6 | 3.6 | 30.2 | 70.2 | 53.576736 | 0.13 | 70 | 30 | 9.086256 | 2811425.25 | 65.99815
163 | 5 | 0 | 14.6 | 51.6 | 3.6 | 30.2 | 70.2 | 53.576736 | 0.13 | 70 | 30 | 9.180899 | 2832130.25 | 65.96361
163 | 5 | 0 | 14.6 | 51.6 | 3.6 | 30.2 | 70.2 | 53.576736 | 0.13 | 70 | 30 | 9.273324 | 2852498 | 65.92989
163 | 5 | 0 | 14.6 | 51.6 | 3.6 | 30.2 | 70.2 | 53.576736 | 0.13 | 70 | 30 | 9.366679 | 2869731.5 | 65.90135
163 | 5 | 0 | 14.6 | 51.6 | 3.6 | 30.2 | 70.2 | 53.576736 | 0.13 | 70 | 30 | 9.460974 | 2887229.25 | 65.87258
163 | 5 | 0 | 14.6 | 51.6 | 3.6 | 30.2 | 70.2 | 53.576736 | 0.13 | 70 | 30 | 9.556218 | 2905010.5 | 65.84353
163 | 5 | 0 | 14.6 | 51.6 | 3.6 | 30.2 | 70.2 | 53.576736 | 0.13 | 70 | 30 | 9.649088 | 2922458 | 65.81522
163 | 5 | 0 | 14.6 | 51.6 | 3.6 | 30.2 | 70.2 | 53.576736 | 0.13 | 70 | 30 | 9.726049 | 2936992.5 | 65.79177
163 | 5 | 0 | 14.6 | 51.6 | 3.6 | 30.2 | 70.2 | 53.576736 | 0.13 | 70 | 30 | 9.834147 | 2957530.25 | 65.75884
163 | 5 | 0 | 14.6 | 51.6 | 3.6 | 30.2 | 70.2 | 53.576736 | 0.13 | 70 | 30 | 9.916008 | 2973180.5 | 65.73392
163 | 5 | 0 | 14.6 | 51.6 | 3.6 | 30.2 | 70.2 | 53.576736 | 0.13 | 70 | 30 | 10.00892 | 2991040.25 | 65.70566
163 | 5 | 0 | 14.6 | 51.6 | 3.6 | 30.2 | 70.2 | 53.576736 | 0.13 | 70 | 30 | 10.09572 | 3007825.5 | 65.67921
163 | 5 | 0 | 14.6 | 51.6 | 3.6 | 30.2 | 70.2 | 53.576736 | 0.13 | 70 | 30 | 10.19383 | 3026909.5 | 65.64938
163 | 5 | 0 | 14.6 | 51.6 | 3.6 | 30.2 | 70.2 | 53.576736 | 0.13 | 70 | 30 | 10.29645 | 3047001 | 65.61821
163 | 5 | 0 | 14.6 | 51.6 | 3.6 | 30.2 | 70.2 | 53.576736 | 0.13 | 70 | 30 | 12.19948 | 3484952 | 64.94047
163 | 5 | 0 | 14.6 | 51.6 | 3.6 | 30.2 | 70.2 | 53.576736 | 0.13 | 70 | 30 | 12.28405 | 3509271.5 | 64.90199
163 | 5 | 0 | 14.6 | 51.6 | 3.6 | 30.2 | 70.2 | 53.576736 | 0.13 | 70 | 30 | 12.3692 | 3533932.5 | 64.86325
163 | 5 | 0 | 14.6 | 51.6 | 3.6 | 30.2 | 70.2 | 53.576736 | 0.13 | 70 | 30 | 12.4851 | 3567775.75 | 64.81054
163 | 5 | 0 | 14.6 | 51.6 | 3.6 | 30.2 | 70.2 | 53.576736 | 0.13 | 70 | 30 | 12.58033 | 3595826.5 | 64.76729
163 | 5 | 0 | 14.6 | 51.6 | 3.6 | 30.2 | 70.2 | 53.576736 | 0.13 | 70 | 30 | 12.64568 | 3615202.5 | 64.73763
163 | 5 | 0 | 14.6 | 51.6 | 3.6 | 30.2 | 70.2 | 53.576736 | 0.13 | 70 | 30 | 12.75535 | 3647955 | 64.68785
163 | 5 | 0 | 14.6 | 51.6 | 3.6 | 30.2 | 70.2 | 53.576736 | 0.13 | 70 | 30 | 12.84821 | 3675917.75 | 64.64572
163 | 5 | 0 | 14.6 | 51.6 | 3.6 | 30.2 | 70.2 | 53.576736 | 0.13 | 70 | 30 | 12.93727 | 3702939.75 | 64.60535
163 | 5 | 0 | 14.6 | 51.6 | 3.6 | 30.2 | 70.2 | 53.576736 | 0.13 | 70 | 30 | 13.02695 | 3730242.25 | 64.56209
163 | 5 | 0 | 14.6 | 51.6 | 3.6 | 30.2 | 70.2 | 53.576736 | 0.13 | 70 | 30 | 13.11725 | 3755156 | 64.52139
163 | 5 | 0 | 14.6 | 51.6 | 3.6 | 30.2 | 70.2 | 53.576736 | 0.13 | 70 | 30 | 13.20818 | 3780413 | 64.48043
163 | 5 | 0 | 14.6 | 51.6 | 3.6 | 30.2 | 70.2 | 53.576736 | 0.13 | 70 | 30 | 13.29515 | 3804725.75 | 64.4413
163 | 5 | 0 | 14.6 | 51.6 | 3.6 | 30.2 | 70.2 | 53.576736 | 0.13 | 70 | 30 | 13.38269 | 3826051.5 | 64.40652
163 | 5 | 0 | 14.6 | 51.6 | 3.6 | 30.2 | 70.2 | 53.576736 | 0.13 | 70 | 30 | 13.4708 | 3845985.5 | 64.37383
163 | 5 | 0 | 14.6 | 51.6 | 3.6 | 30.2 | 70.2 | 53.576736 | 0.13 | 70 | 30 | 13.53143 | 3859757.25 | 64.35136
163 | 5 | 0 | 14.6 | 51.6 | 3.6 | 30.2 | 70.2 | 53.576736 | 0.13 | 70 | 30 | 13.64407 | 3885480.25 | 64.30962
163 | 5 | 0 | 14.6 | 51.6 | 3.6 | 30.2 | 70.2 | 53.576736 | 0.13 | 70 | 30 | 13.74339 | 3908306.25 | 64.2728
163 | 5 | 0 | 14.6 | 51.6 | 3.6 | 30.2 | 70.2 | 53.576736 | 0.13 | 70 | 30 | 13.82911 | 3928110.5 | 64.24105
163 | 5 | 0 | 14.6 | 51.6 | 3.6 | 30.2 | 70.2 | 53.576736 | 0.13 | 70 | 30 | 13.92016 | 3949261.75 | 64.20737
163 | 5 | 0 | 14.6 | 51.6 | 3.6 | 30.2 | 70.2 | 53.576736 | 0.13 | 70 | 30 | 14.00698 | 3969531.25 | 64.17526
163 | 5 | 0 | 14.6 | 51.6 | 3.6 | 30.2 | 70.2 | 53.576736 | 0.13 | 70 | 30 | 14.0992 | 3991179.25 | 64.14114
163 | 5 | 0 | 14.6 | 51.6 | 3.6 | 30.2 | 70.2 | 53.576736 | 0.13 | 70 | 30 | 15.05553 | 4223026 | 63.79519
163 | 5 | 0 | 14.6 | 51.6 | 3.6 | 30.2 | 70.2 | 53.576736 | 0.13 | 70 | 30 | 15.13373 | 4242580 | 63.76721
163 | 5 | 0 | 14.6 | 51.6 | 3.6 | 30.2 | 70.2 | 53.576736 | 0.13 | 70 | 30 | 15.2439 | 4270284.5 | 63.72778
163 | 5 | 0 | 14.6 | 51.6 | 3.6 | 30.2 | 70.2 | 53.576736 | 0.13 | 70 | 30 | 15.32309 | 4290785 | 63.69847
163 | 5 | 0 | 14.6 | 51.6 | 3.6 | 30.2 | 70.2 | 53.576736 | 0.13 | 70 | 30 | 15.38673 | 4307882.5 | 63.67369
163 | 5 | 0 | 14.6 | 51.6 | 3.6 | 30.2 | 70.2 | 53.576736 | 0.13 | 70 | 30 | 15.50946 | 4341045 | 63.626
163 | 5 | 0 | 14.6 | 51.6 | 3.6 | 30.2 | 70.2 | 53.576736 | 0.13 | 70 | 30 | 15.59541 | 4364423.5 | 63.59261
163 | 5 | 0 | 14.6 | 51.6 | 3.6 | 30.2 | 70.2 | 53.576736 | 0.13 | 70 | 30 | 15.68183 | 4388058.5 | 63.55905
163 | 5 | 0 | 14.6 | 51.6 | 3.6 | 30.2 | 70.2 | 53.576736 | 0.13 | 70 | 30 | 15.75241 | 4407451.5 | 63.53166
163 | 5 | 0 | 14.6 | 51.6 | 3.6 | 30.2 | 70.2 | 53.576736 | 0.13 | 70 | 30 | 15.8397 | 4431560 | 63.4978
163 | 5 | 0 | 14.6 | 51.6 | 3.6 | 30.2 | 70.2 | 53.576736 | 0.18 | 70 | 30 | 0.01634548 | 142857.125 | 78.04879
163 | 5 | 0 | 14.6 | 51.6 | 3.6 | 30.2 | 70.2 | 53.576736 | 0.18 | 70 | 30 | 0.01657288 | 142893.8 | 78.04763
163 | 5 | 0 | 14.6 | 51.6 | 3.6 | 30.2 | 70.2 | 53.576736 | 0.18 | 70 | 30 | 0.1410732 | 164717.9 | 77.40715
163 | 5 | 0 | 14.6 | 51.6 | 3.6 | 30.2 | 70.2 | 53.576736 | 0.18 | 70 | 30 | 0.3187588 | 202154.5 | 76.49424
163 | 5 | 0 | 14.6 | 51.6 | 3.6 | 30.2 | 70.2 | 53.576736 | 0.18 | 70 | 30 | 0.482471 | 244135.6875 | 75.66267
163 | 5 | 0 | 14.6 | 51.6 | 3.6 | 30.2 | 70.2 | 53.576736 | 0.18 | 70 | 30 | 0.6360295 | 291405.1875 | 74.8909
163 | 5 | 0 | 14.6 | 51.6 | 3.6 | 30.2 | 70.2 | 53.576736 | 0.18 | 70 | 30 | 0.7717585 | 340751.8125 | 74.21529
163 | 5 | 0 | 14.6 | 51.6 | 3.6 | 30.2 | 70.2 | 53.576736 | 0.18 | 70 | 30 | 0.91093 | 400038.75 | 73.52886
163 | 5 | 0 | 14.6 | 51.6 | 3.6 | 30.2 | 70.2 | 53.576736 | 0.18 | 70 | 30 | 1.045895 | 467369.5 | 72.86925
163 | 5 | 0 | 14.6 | 51.6 | 3.6 | 30.2 | 70.2 | 53.576736 | 0.18 | 70 | 30 | 1.184379 | 548252.3125 | 72.19859
163 | 5 | 0 | 14.6 | 51.6 | 3.6 | 30.2 | 70.2 | 53.576736 | 0.18 | 70 | 30 | 1.304646 | 629769.625 | 71.62115
163 | 5 | 0 | 14.6 | 51.6 | 3.6 | 30.2 | 70.2 | 53.576736 | 0.18 | 70 | 30 | 1.437126 | 733662.25 | 70.99043
163 | 5 | 0 | 14.6 | 51.6 | 3.6 | 30.2 | 70.2 | 53.576736 | 0.18 | 70 | 30 | 1.561337 | 846587.4375 | 70.40414
163 | 5 | 0 | 14.6 | 51.6 | 3.6 | 30.2 | 70.2 | 53.576736 | 0.18 | 70 | 30 | 1.696284 | 989056.0625 | 69.77265
163 | 5 | 0 | 14.6 | 51.6 | 3.6 | 30.2 | 70.2 | 53.576736 | 0.18 | 70 | 30 | 1.817607 | 1114116.75 | 69.42504
163 | 5 | 0 | 14.6 | 51.6 | 3.6 | 30.2 | 70.2 | 53.576736 | 0.18 | 70 | 30 | 1.920884 | 1216984.375 | 69.2107
163 | 5 | 0 | 14.6 | 51.6 | 3.6 | 30.2 | 70.2 | 53.576736 | 0.18 | 70 | 30 | 2.058272 | 1345502.375 | 68.94284
163 | 5 | 0 | 14.6 | 51.6 | 3.6 | 30.2 | 70.2 | 53.576736 | 0.18 | 70 | 30 | 2.175224 | 1456339.625 | 68.72939
163 | 5 | 0 | 14.6 | 51.6 | 3.6 | 30.2 | 70.2 | 53.576736 | 0.18 | 70 | 30 | 2.298821 | 1553287.375 | 68.53781
163 | 5 | 0 | 14.6 | 51.6 | 3.6 | 30.2 | 70.2 | 53.576736 | 0.18 | 70 | 30 | 2.396106 | 1601303 | 68.43811
163 | 5 | 0 | 14.6 | 51.6 | 3.6 | 30.2 | 70.2 | 53.576736 | 0.18 | 70 | 30 | 2.532254 | 1656519.75 | 68.33669
163 | 5 | 0 | 14.6 | 51.6 | 3.6 | 30.2 | 70.2 | 53.576736 | 0.18 | 70 | 30 | 2.612209 | 1683304.5 | 68.28854
163 | 5 | 0 | 14.6 | 51.6 | 3.6 | 30.2 | 70.2 | 53.576736 | 0.18 | 70 | 30 | 2.732177 | 1724307.875 | 68.21638
163 | 5 | 0 | 14.6 | 51.6 | 3.6 | 30.2 | 70.2 | 53.576736 | 0.18 | 70 | 30 | 2.847802 | 1764772.75 | 68.14691
163 | 5 | 0 | 14.6 | 51.6 | 3.6 | 30.2 | 70.2 | 53.576736 | 0.18 | 70 | 30 | 2.960129 | 1804992.25 | 68.07949
163 | 5 | 0 | 14.6 | 51.6 | 3.6 | 30.2 | 70.2 | 53.576736 | 0.18 | 70 | 30 | 3.06416 | 1842190.5 | 68.01744
163 | 5 | 0 | 14.6 | 51.6 | 3.6 | 30.2 | 70.2 | 53.576736 | 0.18 | 70 | 30 | 3.180623 | 1875765.875 | 67.95145
163 | 5 | 0 | 14.6 | 51.6 | 3.6 | 30.2 | 70.2 | 53.576736 | 0.18 | 70 | 30 | 3.301513 | 1906113.75 | 67.89082
163 | 5 | 0 | 14.6 | 51.6 | 3.6 | 30.2 | 70.2 | 53.576736 | 0.18 | 70 | 30 | 3.404581 | 1924527.375 | 67.84826
163 | 5 | 0 | 14.6 | 51.6 | 3.6 | 30.2 | 70.2 | 53.576736 | 0.18 | 70 | 30 | 3.51815 | 1942841.125 | 67.80634
163 | 5 | 0 | 14.6 | 51.6 | 3.6 | 30.2 | 70.2 | 53.576736 | 0.18 | 70 | 30 | 3.615472 | 1965023 | 67.75169
163 | 5 | 0 | 14.6 | 51.6 | 3.6 | 30.2 | 70.2 | 53.576736 | 0.18 | 70 | 30 | 3.733496 | 1992371.375 | 67.68514
163 | 5 | 0 | 14.6 | 51.6 | 3.6 | 30.2 | 70.2 | 53.576736 | 0.18 | 70 | 30 | 3.835449 | 2016300.875 | 67.62772
163 | 5 | 0 | 14.6 | 51.6 | 3.6 | 30.2 | 70.2 | 53.576736 | 0.18 | 70 | 30 | 3.945635 | 2042484.125 | 67.5657
163 | 5 | 0 | 14.6 | 51.6 | 3.6 | 30.2 | 70.2 | 53.576736 | 0.18 | 70 | 30 | 4.047785 | 2067065.125 | 67.50828
163 | 5 | 0 | 14.6 | 51.6 | 3.6 | 30.2 | 70.2 | 53.576736 | 0.18 | 70 | 30 | 4.146846 | 2091822 | 67.45142
163 | 5 | 0 | 14.6 | 51.6 | 3.6 | 30.2 | 70.2 | 53.576736 | 0.18 | 70 | 30 | 4.246865 | 2117230.5 | 67.39384
163 | 5 | 0 | 14.6 | 51.6 | 3.6 | 30.2 | 70.2 | 53.576736 | 0.18 | 70 | 30 | 4.367361 | 2148253.75 | 67.32459
163 | 5 | 0 | 14.6 | 51.6 | 3.6 | 30.2 | 70.2 | 53.576736 | 0.18 | 70 | 30 | 4.455737 | 2171295.75 | 67.27383
163 | 5 | 0 | 14.6 | 51.6 | 3.6 | 30.2 | 70.2 | 53.576736 | 0.18 | 70 | 30 | 4.56163 | 2199229.5 | 67.21303
163 | 5 | 0 | 14.6 | 51.6 | 3.6 | 30.2 | 70.2 | 53.576736 | 0.18 | 70 | 30 | 4.657153 | 2224737.5 | 67.15825
163 | 5 | 0 | 14.6 | 51.6 | 3.6 | 30.2 | 70.2 | 53.576736 | 0.18 | 70 | 30 | 4.767832 | 2251750.25 | 67.10104
163 | 5 | 0 | 14.6 | 51.6 | 3.6 | 30.2 | 70.2 | 53.576736 | 0.18 | 70 | 30 | 4.874403 | 2276651 | 67.04897
163 | 5 | 0 | 14.6 | 51.6 | 3.6 | 30.2 | 70.2 | 53.576736 | 0.18 | 70 | 30 | 4.990246 | 2304030 | 66.99245
163 | 5 | 0 | 14.6 | 51.6 | 3.6 | 30.2 | 70.2 | 53.576736 | 0.18 | 70 | 30 | 5.066666 | 2322271.25 | 66.95515
163 | 5 | 0 | 14.6 | 51.6 | 3.6 | 30.2 | 70.2 | 53.576736 | 0.18 | 70 | 30 | 5.187078 | 2351308.75 | 66.89645
163 | 5 | 0 | 14.6 | 51.6 | 3.6 | 30.2 | 70.2 | 53.576736 | 0.18 | 70 | 30 | 5.268332 | 2371106.75 | 66.85689
163 | 5 | 0 | 14.6 | 51.6 | 3.6 | 30.2 | 70.2 | 53.576736 | 0.18 | 70 | 30 | 5.38423 | 2399635.25 | 66.80048
163 | 5 | 0 | 14.6 | 51.6 | 3.6 | 30.2 | 70.2 | 53.576736 | 0.18 | 70 | 30 | 5.48181 | 2423921.5 | 66.753
163 | 5 | 0 | 14.6 | 51.6 | 3.6 | 30.2 | 70.2 | 53.576736 | 0.18 | 70 | 30 | 5.581159 | 2448899.5 | 66.70473
163 | 5 | 0 | 14.6 | 51.6 | 3.6 | 30.2 | 70.2 | 53.576736 | 0.18 | 70 | 30 | 5.682308 | 2474594.75 | 66.65561
163 | 5 | 0 | 14.6 | 51.6 | 3.6 | 30.2 | 70.2 | 53.576736 | 0.18 | 70 | 30 | 5.777303 | 2498972 | 66.60951
163 | 5 | 0 | 14.6 | 51.6 | 3.6 | 30.2 | 70.2 | 53.576736 | 0.18 | 70 | 30 | 5.884039 | 2526650.25 | 66.55775
163 | 5 | 0 | 14.6 | 51.6 | 3.6 | 30.2 | 70.2 | 53.576736 | 0.18 | 70 | 30 | 5.996888 | 2556245.75 | 66.50307
163 | 5 | 0 | 14.6 | 51.6 | 3.6 | 30.2 | 70.2 | 53.576736 | 0.18 | 70 | 30 | 6.080317 | 2578347 | 66.46268
163 | 5 | 0 | 14.6 | 51.6 | 3.6 | 30.2 | 70.2 | 53.576736 | 0.18 | 70 | 30 | 6.190513 | 2606389.75 | 66.41198
163 | 5 | 0 | 14.6 | 51.6 | 3.6 | 30.2 | 70.2 | 53.576736 | 0.18 | 70 | 30 | 6.26797 | 2623727.5 | 66.38099
163 | 5 | 0 | 14.6 | 51.6 | 3.6 | 30.2 | 70.2 | 53.576736 | 0.18 | 70 | 30 | 6.372756 | 2647369 | 66.3391
163 | 5 | 0 | 14.6 | 51.6 | 3.6 | 30.2 | 70.2 | 53.576736 | 0.18 | 70 | 30 | 6.470347 | 2669578.25 | 66.30007
163 | 5 | 0 | 14.6 | 51.6 | 3.6 | 30.2 | 70.2 | 53.576736 | 0.18 | 70 | 30 | 8.01553 | 3047407.75 | 65.68871
163 | 5 | 0 | 14.6 | 51.6 | 3.6 | 30.2 | 70.2 | 53.576736 | 0.18 | 70 | 30 | 8.127043 | 3073395 | 65.65022
163 | 5 | 0 | 14.6 | 51.6 | 3.6 | 30.2 | 70.2 | 53.576736 | 0.18 | 70 | 30 | 8.22873 | 3097284.5 | 65.61514
163 | 5 | 0 | 14.6 | 51.6 | 3.6 | 30.2 | 70.2 | 53.576736 | 0.18 | 70 | 30 | 8.311569 | 3116882.75 | 65.58658
163 | 5 | 0 | 14.6 | 51.6 | 3.6 | 30.2 | 70.2 | 53.576736 | 0.18 | 70 | 30 | 8.401044 | 3138190.5 | 65.55576
163 | 5 | 0 | 14.6 | 51.6 | 3.6 | 30.2 | 70.2 | 53.576736 | 0.18 | 70 | 30 | 8.50616 | 3163410 | 65.51956
163 | 5 | 0 | 14.6 | 51.6 | 3.6 | 30.2 | 70.2 | 53.576736 | 0.18 | 70 | 30 | 8.603671 | 3186983.75 | 65.48598
163 | 5 | 0 | 14.6 | 51.6 | 3.6 | 30.2 | 70.2 | 53.576736 | 0.18 | 70 | 30 | 8.708313 | 3212478.75 | 65.44999
163 | 5 | 0 | 14.6 | 51.6 | 3.6 | 30.2 | 70.2 | 53.576736 | 0.18 | 70 | 30 | 8.792943 | 3233246.75 | 65.42088
163 | 5 | 0 | 14.6 | 51.6 | 3.6 | 30.2 | 70.2 | 53.576736 | 0.18 | 70 | 30 | 8.896814 | 3258922.75 | 65.3852
163 | 5 | 0 | 14.6 | 51.6 | 3.6 | 30.2 | 70.2 | 53.576736 | 0.18 | 70 | 30 | 8.986379 | 3281220.5 | 65.35444
163 | 5 | 0 | 14.6 | 51.6 | 3.6 | 30.2 | 70.2 | 53.576736 | 0.18 | 70 | 30 | 9.086256 | 3306271.25 | 65.32013
163 | 5 | 0 | 14.6 | 51.6 | 3.6 | 30.2 | 70.2 | 53.576736 | 0.18 | 70 | 30 | 9.177728 | 3329099 | 65.28912
163 | 5 | 0 | 14.6 | 51.6 | 3.6 | 30.2 | 70.2 | 53.576736 | 0.18 | 70 | 30 | 9.273324 | 3349311.5 | 65.26179
163 | 5 | 0 | 14.6 | 51.6 | 3.6 | 30.2 | 70.2 | 53.576736 | 0.18 | 70 | 30 | 9.366679 | 3369173.75 | 65.2351
163 | 5 | 0 | 14.6 | 51.6 | 3.6 | 30.2 | 70.2 | 53.576736 | 0.18 | 70 | 30 | 9.460974 | 3389826.25 | 65.20692
163 | 5 | 0 | 14.6 | 51.6 | 3.6 | 30.2 | 70.2 | 53.576736 | 0.18 | 70 | 30 | 9.549619 | 3414360.75 | 65.16785
163 | 5 | 0 | 14.6 | 51.6 | 3.6 | 30.2 | 70.2 | 53.576736 | 0.18 | 70 | 30 | 9.632438 | 3437440 | 65.13131
163 | 5 | 0 | 14.6 | 51.6 | 3.6 | 30.2 | 70.2 | 53.576736 | 0.18 | 70 | 30 | 9.712621 | 3459936.5 | 65.09599
163 | 5 | 0 | 14.6 | 51.6 | 3.6 | 30.2 | 70.2 | 53.576736 | 0.18 | 70 | 30 | 9.834147 | 3494310 | 65.04249
163 | 5 | 0 | 14.6 | 51.6 | 3.6 | 30.2 | 70.2 | 53.576736 | 0.18 | 70 | 30 | 9.902317 | 3513742.25 | 65.0125
163 | 5 | 0 | 14.6 | 51.6 | 3.6 | 30.2 | 70.2 | 53.576736 | 0.18 | 70 | 30 | 10.01237 | 3545338.75 | 64.9641
163 | 5 | 0 | 14.6 | 51.6 | 3.6 | 30.2 | 70.2 | 53.576736 | 0.18 | 70 | 30 | 10.09572 | 3569460.5 | 64.92747
163 | 5 | 0 | 14.6 | 51.6 | 3.6 | 30.2 | 70.2 | 53.576736 | 0.18 | 70 | 30 | 10.19383 | 3598063 | 64.88438
163 | 5 | 0 | 14.6 | 51.6 | 3.6 | 30.2 | 70.2 | 53.576736 | 0.18 | 70 | 30 | 10.27869 | 3622985.5 | 64.84715
163 | 5 | 0 | 14.6 | 51.6 | 3.6 | 30.2 | 70.2 | 53.576736 | 0.18 | 70 | 30 | 12.09877 | 4105783.5 | 64.16883
163 | 5 | 0 | 14.6 | 51.6 | 3.6 | 30.2 | 70.2 | 53.576736 | 0.18 | 70 | 30 | 12.2037 | 4135393.5 | 64.13007
163 | 5 | 0 | 14.6 | 51.6 | 3.6 | 30.2 | 70.2 | 53.576736 | 0.18 | 70 | 30 | 12.28405 | 4158216.25 | 64.1004
163 | 5 | 0 | 14.6 | 51.6 | 3.6 | 30.2 | 70.2 | 53.576736 | 0.18 | 70 | 30 | 12.3692 | 4182537 | 64.06898
163 | 5 | 0 | 14.6 | 51.6 | 3.6 | 30.2 | 70.2 | 53.576736 | 0.18 | 70 | 30 | 12.45495 | 4207172 | 64.03736
163 | 5 | 0 | 14.6 | 51.6 | 3.6 | 30.2 | 70.2 | 53.576736 | 0.18 | 70 | 30 | 12.55862 | 4235804 | 64.00085
163 | 5 | 0 | 14.6 | 51.6 | 3.6 | 30.2 | 70.2 | 53.576736 | 0.18 | 70 | 30 | 12.64568 | 4256842 | 63.97425
163 | 5 | 0 | 14.6 | 51.6 | 3.6 | 30.2 | 70.2 | 53.576736 | 0.18 | 70 | 30 | 12.73334 | 4278134.5 | 63.94744
163 | 5 | 0 | 14.6 | 51.6 | 3.6 | 30.2 | 70.2 | 53.576736 | 0.18 | 70 | 30 | 12.82161 | 4299682 | 63.92046
163 | 5 | 0 | 14.6 | 51.6 | 3.6 | 30.2 | 70.2 | 53.576736 | 0.18 | 70 | 30 | 12.91049 | 4321490.5 | 63.89331
163 | 5 | 0 | 14.6 | 51.6 | 3.6 | 30.2 | 70.2 | 53.576736 | 0.18 | 70 | 30 | 12.99998 | 4343559 | 63.86599
163 | 5 | 0 | 14.6 | 51.6 | 3.6 | 30.2 | 70.2 | 53.576736 | 0.18 | 70 | 30 | 13.0901 | 4365897.5 | 63.83846
163 | 5 | 0 | 14.6 | 51.6 | 3.6 | 30.2 | 70.2 | 53.576736 | 0.18 | 70 | 30 | 13.18084 | 4388070.5 | 63.81144
163 | 5 | 0 | 14.6 | 51.6 | 3.6 | 30.2 | 70.2 | 53.576736 | 0.18 | 70 | 30 | 13.29515 | 4413836.5 | 63.7809
163 | 5 | 0 | 14.6 | 51.6 | 3.6 | 30.2 | 70.2 | 53.576736 | 0.18 | 70 | 30 | 13.36421 | 4429481 | 63.76244
163 | 5 | 0 | 14.6 | 51.6 | 3.6 | 30.2 | 70.2 | 53.576736 | 0.18 | 70 | 30 | 13.45685 | 4450546.5 | 63.73772
163 | 5 | 0 | 14.6 | 51.6 | 3.6 | 30.2 | 70.2 | 53.576736 | 0.18 | 70 | 30 | 13.53143 | 4467582 | 63.71782
163 | 5 | 0 | 14.6 | 51.6 | 3.6 | 30.2 | 70.2 | 53.576736 | 0.18 | 70 | 30 | 13.64407 | 4493429 | 63.68774
163 | 5 | 0 | 14.6 | 51.6 | 3.6 | 30.2 | 70.2 | 53.576736 | 0.18 | 70 | 30 | 13.71968 | 4511110.5 | 63.66582
163 | 5 | 0 | 14.6 | 51.6 | 3.6 | 30.2 | 70.2 | 53.576736 | 0.18 | 70 | 30 | 13.79571 | 4529237 | 63.64182
163 | 5 | 0 | 14.6 | 51.6 | 3.6 | 30.2 | 70.2 | 53.576736 | 0.18 | 70 | 30 | 13.89134 | 4552135.5 | 63.61163
163 | 5 | 0 | 14.6 | 51.6 | 3.6 | 30.2 | 70.2 | 53.576736 | 0.18 | 70 | 30 | 13.89614 | 4553286.5 | 63.61011
163 | 5 | 0 | 14.6 | 51.6 | 3.6 | 30.2 | 70.2 | 53.576736 | 0.18 | 70 | 30 | 14.06515 | 4594051.5 | 63.55681
163 | 5 | 0 | 14.6 | 51.6 | 3.6 | 30.2 | 70.2 | 53.576736 | 0.18 | 70 | 30 | 14.16265 | 4617736 | 63.52608
163 | 5 | 0 | 14.6 | 51.6 | 3.6 | 30.2 | 70.2 | 53.576736 | 0.18 | 70 | 30 | 14.24606 | 4638091 | 63.4998
163 | 5 | 0 | 14.6 | 51.6 | 3.6 | 30.2 | 70.2 | 53.576736 | 0.18 | 70 | 30 | 14.33986 | 4661091.5 | 63.47026
163 | 5 | 0 | 14.6 | 51.6 | 3.6 | 30.2 | 70.2 | 53.576736 | 0.18 | 70 | 30 | 14.41933 | 4680664.5 | 63.44522
163 | 5 | 0 | 14.6 | 51.6 | 3.6 | 30.2 | 70.2 | 53.576736 | 0.18 | 70 | 30 | 14.51928 | 4705401 | 63.41377
163 | 5 | 0 | 14.6 | 51.6 | 3.6 | 30.2 | 70.2 | 53.576736 | 0.18 | 70 | 30 | 14.63003 | 4732962.5 | 63.37895
163 | 5 | 0 | 14.6 | 51.6 | 3.6 | 30.2 | 70.2 | 53.576736 | 0.18 | 70 | 30 | 14.70095 | 4750698.5 | 63.35666
163 | 5 | 0 | 14.6 | 51.6 | 3.6 | 30.2 | 70.2 | 53.576736 | 0.18 | 70 | 30 | 14.78242 | 4771152.5 | 63.33107
163 | 5 | 0 | 14.6 | 51.6 | 3.6 | 30.2 | 70.2 | 53.576736 | 0.18 | 70 | 30 | 14.86434 | 4791809.5 | 63.30534
163 | 5 | 0 | 14.6 | 51.6 | 3.6 | 30.2 | 70.2 | 53.576736 | 0.18 | 70 | 30 | 14.94672 | 4812670 | 63.27948
163 | 5 | 0 | 14.6 | 51.6 | 3.6 | 30.2 | 70.2 | 53.576736 | 0.18 | 70 | 30 | 15.05553 | 4840366 | 63.24533
163 | 5 | 0 | 14.6 | 51.6 | 3.6 | 30.2 | 70.2 | 53.576736 | 0.18 | 70 | 30 | 15.15466 | 4865738 | 63.21422
163 | 5 | 0 | 14.6 | 51.6 | 3.6 | 30.2 | 70.2 | 53.576736 | 0.18 | 70 | 30 | 15.2439 | 4888692 | 63.18625
163 | 5 | 0 | 14.6 | 51.6 | 3.6 | 30.2 | 70.2 | 53.576736 | 0.18 | 70 | 30 | 15.3178 | 4907779 | 63.16309
163 | 5 | 0 | 14.6 | 51.6 | 3.6 | 30.2 | 70.2 | 53.576736 | 0.18 | 70 | 30 | 15.38673 | 4925653 | 63.14149
163 | 5 | 0 | 14.6 | 51.6 | 3.6 | 30.2 | 70.2 | 53.576736 | 0.18 | 70 | 30 | 15.49339 | 4953436.5 | 63.10808
163 | 5 | 0 | 14.6 | 51.6 | 3.6 | 30.2 | 70.2 | 53.576736 | 0.18 | 70 | 30 | 15.55775 | 4970273 | 63.08795
163 | 5 | 0 | 14.6 | 51.6 | 3.6 | 30.2 | 70.2 | 53.576736 | 0.18 | 70 | 30 | 15.66559 | 5006786.5 | 63.00753
163 | 5 | 0 | 14.6 | 51.6 | 3.6 | 30.2 | 70.2 | 53.576736 | 0.18 | 70 | 30 | 15.75241 | 5035450 | 62.93822
163 | 5 | 0 | 14.6 | 51.6 | 3.6 | 30.2 | 70.2 | 53.576736 | 0.18 | 70 | 30 | 15.8397 | 5064438 | 62.86864
163 | 5 | 0 | 14.6 | 51.6 | 3.6 | 30.2 | 70.2 | 53.576736 | 0.24 | 70 | 30 | 0.01634548 | 269578 | 75.09551
163 | 5 | 0 | 14.6 | 51.6 | 3.6 | 30.2 | 70.2 | 53.576736 | 0.24 | 70 | 30 | 0.01657288 | 269648.7 | 75.09438
163 | 5 | 0 | 14.6 | 51.6 | 3.6 | 30.2 | 70.2 | 53.576736 | 0.24 | 70 | 30 | 0.1353454 | 310011.7 | 74.49315
163 | 5 | 0 | 14.6 | 51.6 | 3.6 | 30.2 | 70.2 | 53.576736 | 0.24 | 70 | 30 | 0.3143851 | 382615.1875 | 73.59509
163 | 5 | 0 | 14.6 | 51.6 | 3.6 | 30.2 | 70.2 | 53.576736 | 0.24 | 70 | 30 | 0.4758509 | 462569 | 72.79444
163 | 5 | 0 | 14.6 | 51.6 | 3.6 | 30.2 | 70.2 | 53.576736 | 0.24 | 70 | 30 | 0.6273024 | 552687.1875 | 72.05138
163 | 5 | 0 | 14.6 | 51.6 | 3.6 | 30.2 | 70.2 | 53.576736 | 0.24 | 70 | 30 | 0.7717585 | 654954.875 | 71.34972
163 | 5 | 0 | 14.6 | 51.6 | 3.6 | 30.2 | 70.2 | 53.576736 | 0.24 | 70 | 30 | 0.91093 | 771340.5625 | 70.68019
163 | 5 | 0 | 14.6 | 51.6 | 3.6 | 30.2 | 70.2 | 53.576736 | 0.24 | 70 | 30 | 1.045895 | 899783.5 | 70.07898
163 | 5 | 0 | 14.6 | 51.6 | 3.6 | 30.2 | 70.2 | 53.576736 | 0.24 | 70 | 30 | 1.184379 | 1053064.625 | 69.47406
163 | 5 | 0 | 14.6 | 51.6 | 3.6 | 30.2 | 70.2 | 53.576736 | 0.24 | 70 | 30 | 1.304646 | 1185516.5 | 69.14024
163 | 5 | 0 | 14.6 | 51.6 | 3.6 | 30.2 | 70.2 | 53.576736 | 0.24 | 70 | 30 | 1.437126 | 1335054.5 | 68.89149
163 | 5 | 0 | 14.6 | 51.6 | 3.6 | 30.2 | 70.2 | 53.576736 | 0.24 | 70 | 30 | 1.561337 | 1456079.875 | 68.67658
163 | 5 | 0 | 14.6 | 51.6 | 3.6 | 30.2 | 70.2 | 53.576736 | 0.24 | 70 | 30 | 1.677638 | 1552860.75 | 68.48857
163 | 5 | 0 | 14.6 | 51.6 | 3.6 | 30.2 | 70.2 | 53.576736 | 0.24 | 70 | 30 | 1.805094 | 1651420.25 | 68.29011
163 | 5 | 0 | 14.6 | 51.6 | 3.6 | 30.2 | 70.2 | 53.576736 | 0.24 | 70 | 30 | 1.9342 | 1757632.75 | 68.08965
163 | 5 | 0 | 14.6 | 51.6 | 3.6 | 30.2 | 70.2 | 53.576736 | 0.24 | 70 | 30 | 2.044102 | 1851013.625 | 67.92132
163 | 5 | 0 | 14.6 | 51.6 | 3.6 | 30.2 | 70.2 | 53.576736 | 0.24 | 70 | 30 | 2.160249 | 1918676 | 67.77331
163 | 5 | 0 | 14.6 | 51.6 | 3.6 | 30.2 | 70.2 | 53.576736 | 0.24 | 70 | 30 | 2.282995 | 1975194.875 | 67.65478
163 | 5 | 0 | 14.6 | 51.6 | 3.6 | 30.2 | 70.2 | 53.576736 | 0.24 | 70 | 30 | 2.399419 | 2028480.5 | 67.54488
163 | 5 | 0 | 14.6 | 51.6 | 3.6 | 30.2 | 70.2 | 53.576736 | 0.24 | 70 | 30 | 2.507882 | 2079416.625 | 67.44264
163 | 5 | 0 | 14.6 | 51.6 | 3.6 | 30.2 | 70.2 | 53.576736 | 0.24 | 70 | 30 | 2.610405 | 2125738 | 67.35005
163 | 5 | 0 | 14.6 | 51.6 | 3.6 | 30.2 | 70.2 | 53.576736 | 0.24 | 70 | 30 | 2.735955 | 2179727.25 | 67.24182
163 | 5 | 0 | 14.6 | 51.6 | 3.6 | 30.2 | 70.2 | 53.576736 | 0.24 | 70 | 30 | 2.860618 | 2228132.75 | 67.14259
163 | 5 | 0 | 14.6 | 51.6 | 3.6 | 30.2 | 70.2 | 53.576736 | 0.24 | 70 | 30 | 2.948903 | 2262204.25 | 67.07347
163 | 5 | 0 | 14.6 | 51.6 | 3.6 | 30.2 | 70.2 | 53.576736 | 0.24 | 70 | 30 | 3.0854 | 2309584.75 | 66.97593
163 | 5 | 0 | 14.6 | 51.6 | 3.6 | 30.2 | 70.2 | 53.576736 | 0.24 | 70 | 30 | 3.171846 | 2337306.5 | 66.91955
163 | 5 | 0 | 14.6 | 51.6 | 3.6 | 30.2 | 70.2 | 53.576736 | 0.24 | 70 | 30 | 3.278784 | 2372063.25 | 66.8499
163 | 5 | 0 | 14.6 | 51.6 | 3.6 | 30.2 | 70.2 | 53.576736 | 0.24 | 70 | 30 | 3.398706 | 2407227 | 66.78051
163 | 5 | 0 | 14.6 | 51.6 | 3.6 | 30.2 | 70.2 | 53.576736 | 0.24 | 70 | 30 | 3.51815 | 2440282.5 | 66.71624
163 | 5 | 0 | 14.6 | 51.6 | 3.6 | 30.2 | 70.2 | 53.576736 | 0.24 | 70 | 30 | 3.611727 | 2466494.25 | 66.66594
163 | 5 | 0 | 14.6 | 51.6 | 3.6 | 30.2 | 70.2 | 53.576736 | 0.24 | 70 | 30 | 3.732206 | 2500659.75 | 66.60122
163 | 5 | 0 | 14.6 | 51.6 | 3.6 | 30.2 | 70.2 | 53.576736 | 0.24 | 70 | 30 | 3.8381 | 2531078 | 66.5444
163 | 5 | 0 | 14.6 | 51.6 | 3.6 | 30.2 | 70.2 | 53.576736 | 0.24 | 70 | 30 | 3.929314 | 2557577.25 | 66.49548
163 | 5 | 0 | 14.6 | 51.6 | 3.6 | 30.2 | 70.2 | 53.576736 | 0.24 | 70 | 30 | 4.039405 | 2589929.75 | 66.43647
163 | 5 | 0 | 14.6 | 51.6 | 3.6 | 30.2 | 70.2 | 53.576736 | 0.24 | 70 | 30 | 4.135403 | 2618475.75 | 66.38507
163 | 5 | 0 | 14.6 | 51.6 | 3.6 | 30.2 | 70.2 | 53.576736 | 0.24 | 70 | 30 | 4.251268 | 2653346.75 | 66.32312
163 | 5 | 0 | 14.6 | 51.6 | 3.6 | 30.2 | 70.2 | 53.576736 | 0.24 | 70 | 30 | 4.346293 | 2683103 | 66.27052
163 | 5 | 0 | 14.6 | 51.6 | 3.6 | 30.2 | 70.2 | 53.576736 | 0.24 | 70 | 30 | 4.471153 | 2722991.5 | 66.20085
163 | 5 | 0 | 14.6 | 51.6 | 3.6 | 30.2 | 70.2 | 53.576736 | 0.24 | 70 | 30 | 4.574252 | 2756374.25 | 66.14339
163 | 5 | 0 | 14.6 | 51.6 | 3.6 | 30.2 | 70.2 | 53.576736 | 0.24 | 70 | 30 | 4.663591 | 2785636 | 66.09361
163 | 5 | 0 | 14.6 | 51.6 | 3.6 | 30.2 | 70.2 | 53.576736 | 0.24 | 70 | 30 | 4.781025 | 2820287.25 | 66.03555
163 | 5 | 0 | 14.6 | 51.6 | 3.6 | 30.2 | 70.2 | 53.576736 | 0.24 | 70 | 30 | 4.860953 | 2842759.25 | 65.99837
163 | 5 | 0 | 14.6 | 51.6 | 3.6 | 30.2 | 70.2 | 53.576736 | 0.24 | 70 | 30 | 4.9868 | 2878505.5 | 65.93987
163 | 5 | 0 | 14.6 | 51.6 | 3.6 | 30.2 | 70.2 | 53.576736 | 0.24 | 70 | 30 | 5.089468 | 2907998.75 | 65.89218
163 | 5 | 0 | 14.6 | 51.6 | 3.6 | 30.2 | 70.2 | 53.576736 | 0.24 | 70 | 30 | 5.172765 | 2932150.75 | 65.85352
163 | 5 | 0 | 14.6 | 51.6 | 3.6 | 30.2 | 70.2 | 53.576736 | 0.24 | 70 | 30 | 5.281085 | 2963855.25 | 65.80326
163 | 5 | 0 | 14.6 | 51.6 | 3.6 | 30.2 | 70.2 | 53.576736 | 0.24 | 70 | 30 | 5.376796 | 2992158.5 | 65.75887
163 | 5 | 0 | 14.6 | 51.6 | 3.6 | 30.2 | 70.2 | 53.576736 | 0.24 | 70 | 30 | 5.491286 | 3026367 | 65.70584
163 | 5 | 0 | 14.6 | 51.6 | 3.6 | 30.2 | 70.2 | 53.576736 | 0.24 | 70 | 30 | 7.449561 | 3577871.5 | 64.88729
163 | 5 | 0 | 14.6 | 51.6 | 3.6 | 30.2 | 70.2 | 53.576736 | 0.24 | 70 | 30 | 7.5532 | 3611959.5 | 64.83505
163 | 5 | 0 | 14.6 | 51.6 | 3.6 | 30.2 | 70.2 | 53.576736 | 0.24 | 70 | 30 | 7.650349 | 3641615 | 64.79002
163 | 5 | 0 | 14.6 | 51.6 | 3.6 | 30.2 | 70.2 | 53.576736 | 0.24 | 70 | 30 | 7.756781 | 3671647 | 64.74487
163 | 5 | 0 | 14.6 | 51.6 | 3.6 | 30.2 | 70.2 | 53.576736 | 0.24 | 70 | 30 | 7.851123 | 3698471.75 | 64.70484
163 | 5 | 0 | 14.6 | 51.6 | 3.6 | 30.2 | 70.2 | 53.576736 | 0.24 | 70 | 30 | 7.927423 | 3720312.5 | 64.67251
163 | 5 | 0 | 14.6 | 51.6 | 3.6 | 30.2 | 70.2 | 53.576736 | 0.24 | 70 | 30 | 8.03771 | 3752106.5 | 64.62579
163 | 5 | 0 | 14.6 | 51.6 | 3.6 | 30.2 | 70.2 | 53.576736 | 0.24 | 70 | 30 | 8.115822 | 3774789 | 64.59273
163 | 5 | 0 | 14.6 | 51.6 | 3.6 | 30.2 | 70.2 | 53.576736 | 0.24 | 70 | 30 | 8.217369 | 3804486.25 | 64.54974
163 | 5 | 0 | 14.6 | 51.6 | 3.6 | 30.2 | 70.2 | 53.576736 | 0.24 | 70 | 30 | 8.320186 | 3834789.25 | 64.50629
163 | 5 | 0 | 14.6 | 51.6 | 3.6 | 30.2 | 70.2 | 53.576736 | 0.24 | 70 | 30 | 8.412659 | 3862249.75 | 64.46721
163 | 5 | 0 | 14.6 | 51.6 | 3.6 | 30.2 | 70.2 | 53.576736 | 0.24 | 70 | 30 | 8.50616 | 3890716 | 64.42708
163 | 5 | 0 | 14.6 | 51.6 | 3.6 | 30.2 | 70.2 | 53.576736 | 0.24 | 70 | 30 | 8.612591 | 3924781.5 | 64.37972
163 | 5 | 0 | 14.6 | 51.6 | 3.6 | 30.2 | 70.2 | 53.576736 | 0.24 | 70 | 30 | 8.69629 | 3951782.25 | 64.34247
163 | 5 | 0 | 14.6 | 51.6 | 3.6 | 30.2 | 70.2 | 53.576736 | 0.24 | 70 | 30 | 8.792943 | 3983190.25 | 64.29949
163 | 5 | 0 | 14.6 | 51.6 | 3.6 | 30.2 | 70.2 | 53.576736 | 0.24 | 70 | 30 | 8.89067 | 4015204.5 | 64.2561
163 | 5 | 0 | 14.6 | 51.6 | 3.6 | 30.2 | 70.2 | 53.576736 | 0.24 | 70 | 30 | 8.992589 | 4048861.5 | 64.21082
163 | 5 | 0 | 14.6 | 51.6 | 3.6 | 30.2 | 70.2 | 53.576736 | 0.24 | 70 | 30 | 9.086256 | 4077485.75 | 64.17257
163 | 5 | 0 | 14.6 | 51.6 | 3.6 | 30.2 | 70.2 | 53.576736 | 0.24 | 70 | 30 | 9.177728 | 4101991.25 | 64.13989
163 | 5 | 0 | 14.6 | 51.6 | 3.6 | 30.2 | 70.2 | 53.576736 | 0.24 | 70 | 30 | 9.273324 | 4127758 | 64.10577
163 | 5 | 0 | 14.6 | 51.6 | 3.6 | 30.2 | 70.2 | 53.576736 | 0.24 | 70 | 30 | 9.344059 | 4146925.75 | 64.08053
163 | 5 | 0 | 14.6 | 51.6 | 3.6 | 30.2 | 70.2 | 53.576736 | 0.24 | 70 | 30 | 9.460974 | 4178805 | 64.03883
163 | 5 | 0 | 14.6 | 51.6 | 3.6 | 30.2 | 70.2 | 53.576736 | 0.24 | 70 | 30 | 9.543024 | 4201326 | 64.00962
163 | 5 | 0 | 14.6 | 51.6 | 3.6 | 30.2 | 70.2 | 53.576736 | 0.24 | 70 | 30 | 9.649088 | 4230616.5 | 63.97181
163 | 5 | 0 | 14.6 | 51.6 | 3.6 | 30.2 | 70.2 | 53.576736 | 0.24 | 70 | 30 | 9.726049 | 4251997 | 63.94442
163 | 5 | 0 | 14.6 | 51.6 | 3.6 | 30.2 | 70.2 | 53.576736 | 0.24 | 70 | 30 | 9.834147 | 4282208.5 | 63.90596
163 | 5 | 0 | 14.6 | 51.6 | 3.6 | 30.2 | 70.2 | 53.576736 | 0.24 | 70 | 30 | 9.916008 | 4305233.5 | 63.87683
163 | 5 | 0 | 14.6 | 51.6 | 3.6 | 30.2 | 70.2 | 53.576736 | 0.24 | 70 | 30 | 10.01929 | 4336063.5 | 63.8384
163 | 5 | 0 | 14.6 | 51.6 | 3.6 | 30.2 | 70.2 | 53.576736 | 0.24 | 70 | 30 | 10.11317 | 4364736 | 63.80301
163 | 5 | 0 | 14.6 | 51.6 | 3.6 | 30.2 | 70.2 | 53.576736 | 0.24 | 70 | 30 | 10.2044 | 4392781.5 | 63.76863
163 | 5 | 0 | 14.6 | 51.6 | 3.6 | 30.2 | 70.2 | 53.576736 | 0.24 | 70 | 30 | 10.29645 | 4421268 | 63.73396
163 | 5 | 0 | 14.6 | 51.6 | 3.6 | 30.2 | 70.2 | 53.576736 | 0.24 | 70 | 30 | 12.1155 | 4959024 | 63.13523
163 | 5 | 0 | 14.6 | 51.6 | 3.6 | 30.2 | 70.2 | 53.576736 | 0.24 | 70 | 30 | 12.19948 | 4981116 | 63.11223
163 | 5 | 0 | 14.6 | 51.6 | 3.6 | 30.2 | 70.2 | 53.576736 | 0.24 | 70 | 30 | 12.28405 | 5003459.5 | 63.08913
163 | 5 | 0 | 14.6 | 51.6 | 3.6 | 30.2 | 70.2 | 53.576736 | 0.24 | 70 | 30 | 12.3863 | 5030612 | 63.06115
163 | 5 | 0 | 14.6 | 51.6 | 3.6 | 30.2 | 70.2 | 53.576736 | 0.24 | 70 | 30 | 12.47217 | 5053519.5 | 63.03768
163 | 5 | 0 | 14.6 | 51.6 | 3.6 | 30.2 | 70.2 | 53.576736 | 0.24 | 70 | 30 | 12.55862 | 5076696 | 63.01405
163 | 5 | 0 | 14.6 | 51.6 | 3.6 | 30.2 | 70.2 | 53.576736 | 0.24 | 70 | 30 | 12.66754 | 5106043 | 62.98432
163 | 5 | 0 | 14.6 | 51.6 | 3.6 | 30.2 | 70.2 | 53.576736 | 0.24 | 70 | 30 | 12.75535 | 5126384 | 62.95732
163 | 5 | 0 | 14.6 | 51.6 | 3.6 | 30.2 | 70.2 | 53.576736 | 0.24 | 70 | 30 | 12.82161 | 5140871 | 62.93619
163 | 5 | 0 | 14.6 | 51.6 | 3.6 | 30.2 | 70.2 | 53.576736 | 0.24 | 70 | 30 | 12.93727 | 5173592.5 | 62.87541
163 | 5 | 0 | 14.6 | 51.6 | 3.6 | 30.2 | 70.2 | 53.576736 | 0.24 | 70 | 30 | 13.01796 | 5200071 | 62.82163
163 | 5 | 0 | 14.6 | 51.6 | 3.6 | 30.2 | 70.2 | 53.576736 | 0.24 | 70 | 30 | 13.0901 | 5223860 | 62.77356
163 | 5 | 0 | 14.6 | 51.6 | 3.6 | 30.2 | 70.2 | 53.576736 | 0.24 | 70 | 30 | 13.18084 | 5253937.5 | 62.71315
163 | 5 | 0 | 14.6 | 51.6 | 3.6 | 30.2 | 70.2 | 53.576736 | 0.24 | 70 | 30 | 13.29515 | 5292070 | 62.63715
163 | 5 | 0 | 14.6 | 51.6 | 3.6 | 30.2 | 70.2 | 53.576736 | 0.24 | 70 | 30 | 13.36421 | 5315245.5 | 62.5913
163 | 5 | 0 | 14.6 | 51.6 | 3.6 | 30.2 | 70.2 | 53.576736 | 0.24 | 70 | 30 | 13.45685 | 5346491 | 62.52982
163 | 5 | 0 | 14.6 | 51.6 | 3.6 | 30.2 | 70.2 | 53.576736 | 0.24 | 70 | 30 | 13.55014 | 5378135.5 | 62.46798
163 | 5 | 0 | 14.6 | 51.6 | 3.6 | 30.2 | 70.2 | 53.576736 | 0.24 | 70 | 30 | 13.62523 | 5403749.5 | 62.41822
163 | 5 | 0 | 14.6 | 51.6 | 3.6 | 30.2 | 70.2 | 53.576736 | 0.24 | 70 | 30 | 13.71968 | 5438289 | 62.35141
163 | 5 | 0 | 14.6 | 51.6 | 3.6 | 30.2 | 70.2 | 53.576736 | 0.24 | 70 | 30 | 13.82911 | 5479729 | 62.27177
163 | 5 | 0 | 14.6 | 51.6 | 3.6 | 30.2 | 70.2 | 53.576736 | 0.24 | 70 | 30 | 13.90574 | 5508941.5 | 62.21607
163 | 5 | 0 | 14.6 | 51.6 | 3.6 | 30.2 | 70.2 | 53.576736 | 0.24 | 70 | 30 | 13.98764 | 5540326.5 | 62.15662
163 | 5 | 0 | 14.6 | 51.6 | 3.6 | 30.2 | 70.2 | 53.576736 | 0.24 | 70 | 30 | 14.06515 | 5570201.5 | 62.10038
163 | 5 | 0 | 14.6 | 51.6 | 3.6 | 30.2 | 70.2 | 53.576736 | 0.24 | 70 | 30 | 14.16265 | 5608003 | 62.02971
163 | 5 | 0 | 14.6 | 51.6 | 3.6 | 30.2 | 70.2 | 53.576736 | 0.24 | 70 | 30 | 14.24606 | 5640550 | 61.96935
163 | 5 | 0 | 14.6 | 51.6 | 3.6 | 30.2 | 70.2 | 53.576736 | 0.24 | 70 | 30 | 14.33986 | 5677372.5 | 61.90151
163 | 5 | 0 | 14.6 | 51.6 | 3.6 | 30.2 | 70.2 | 53.576736 | 0.24 | 70 | 30 | 14.44425 | 5718638 | 61.82608
163 | 5 | 0 | 14.6 | 51.6 | 3.6 | 30.2 | 70.2 | 53.576736 | 0.24 | 70 | 30 | 14.53936 | 5756492 | 61.75746
163 | 5 | 0 | 14.6 | 51.6 | 3.6 | 30.2 | 70.2 | 53.576736 | 0.24 | 70 | 30 | 14.61993 | 5790331.5 | 61.68976
163 | 5 | 0 | 14.6 | 51.6 | 3.6 | 30.2 | 70.2 | 53.576736 | 0.24 | 70 | 30 | 14.71619 | 5829026 | 61.61324
163 | 5 | 0 | 14.6 | 51.6 | 3.6 | 30.2 | 70.2 | 53.576736 | 0.24 | 70 | 30 | 14.78242 | 5855005.5 | 61.56267
163 | 5 | 0 | 14.6 | 51.6 | 3.6 | 30.2 | 70.2 | 53.576736 | 0.24 | 70 | 30 | 14.86434 | 5888160.5 | 61.49891
163 | 5 | 0 | 14.6 | 51.6 | 3.6 | 30.2 | 70.2 | 53.576736 | 0.24 | 70 | 30 | 14.94672 | 5922853.5 | 61.43317
163 | 5 | 0 | 14.6 | 51.6 | 3.6 | 30.2 | 70.2 | 53.576736 | 0.24 | 70 | 30 | 15.05553 | 5968988 | 61.34644
163 | 5 | 0 | 14.6 | 51.6 | 3.6 | 30.2 | 70.2 | 53.576736 | 0.24 | 70 | 30 | 15.13373 | 6002370.5 | 61.28419
163 | 5 | 0 | 14.6 | 51.6 | 3.6 | 30.2 | 70.2 | 53.576736 | 0.24 | 70 | 30 | 15.2439 | 6049713 | 61.19659
163 | 5 | 0 | 14.6 | 51.6 | 3.6 | 30.2 | 70.2 | 53.576736 | 0.24 | 70 | 30 | 15.30193 | 6074798.5 | 61.1505
163 | 5 | 0 | 14.6 | 51.6 | 3.6 | 30.2 | 70.2 | 53.576736 | 0.24 | 70 | 30 | 15.41865 | 6125574 | 61.05793
163 | 5 | 0 | 14.6 | 51.6 | 3.6 | 30.2 | 70.2 | 53.576736 | 0.24 | 70 | 30 | 15.49339 | 6158311 | 60.99871
163 | 5 | 0 | 14.6 | 51.6 | 3.6 | 30.2 | 70.2 | 53.576736 | 0.24 | 70 | 30 | 15.59541 | 6203273.5 | 60.91796
163 | 5 | 0 | 14.6 | 51.6 | 3.6 | 30.2 | 70.2 | 53.576736 | 0.24 | 70 | 30 | 15.68183 | 6241620.5 | 60.84965
163 | 5 | 0 | 14.6 | 51.6 | 3.6 | 30.2 | 70.2 | 53.576736 | 0.24 | 70 | 30 | 15.76874 | 6280425.5 | 60.78104
163 | 5 | 0 | 14.6 | 51.6 | 3.6 | 30.2 | 70.2 | 53.576736 | 0.24 | 70 | 30 | 15.8397 | 6317321.5 | 60.71812
163 | 5 | 0 | 14.6 | 51.6 | 3.6 | 30.2 | 70.2 | 53.576736 | 0.28 | 70 | 30 | 0.01634548 | 510345 | 72.36971
163 | 5 | 0 | 14.6 | 51.6 | 3.6 | 30.2 | 70.2 | 53.576736 | 0.28 | 70 | 30 | 0.01657288 | 510474.5 | 72.36871
163 | 5 | 0 | 14.6 | 51.6 | 3.6 | 30.2 | 70.2 | 53.576736 | 0.28 | 70 | 30 | 0.1450258 | 590473.5 | 71.79075
163 | 5 | 0 | 14.6 | 51.6 | 3.6 | 30.2 | 70.2 | 53.576736 | 0.28 | 70 | 30 | 0.3276897 | 726660.625 | 70.97426
163 | 5 | 0 | 14.6 | 51.6 | 3.6 | 30.2 | 70.2 | 53.576736 | 0.28 | 70 | 30 | 0.4891832 | 873006.25 | 70.26015
163 | 5 | 0 | 14.6 | 51.6 | 3.6 | 30.2 | 70.2 | 53.576736 | 0.28 | 70 | 30 | 0.6360295 | 1031513.375 | 69.61705
163 | 5 | 0 | 14.6 | 51.6 | 3.6 | 30.2 | 70.2 | 53.576736 | 0.28 | 70 | 30 | 0.7797972 | 1174704.625 | 69.13045
163 | 5 | 0 | 14.6 | 51.6 | 3.6 | 30.2 | 70.2 | 53.576736 | 0.28 | 70 | 30 | 0.9261587 | 1309442 | 68.87197
163 | 5 | 0 | 14.6 | 51.6 | 3.6 | 30.2 | 70.2 | 53.576736 | 0.28 | 70 | 30 | 1.048789 | 1416968.125 | 68.65753
163 | 5 | 0 | 14.6 | 51.6 | 3.6 | 30.2 | 70.2 | 53.576736 | 0.28 | 70 | 30 | 1.168128 | 1525687.875 | 68.43014
163 | 5 | 0 | 14.6 | 51.6 | 3.6 | 30.2 | 70.2 | 53.576736 | 0.28 | 70 | 30 | 1.308256 | 1643689.875 | 68.17226
163 | 5 | 0 | 14.6 | 51.6 | 3.6 | 30.2 | 70.2 | 53.576736 | 0.28 | 70 | 30 | 1.435142 | 1758393.875 | 67.93961
163 | 5 | 0 | 14.6 | 51.6 | 3.6 | 30.2 | 70.2 | 53.576736 | 0.28 | 70 | 30 | 1.559182 | 1878257.625 | 67.71297
163 | 5 | 0 | 14.6 | 51.6 | 3.6 | 30.2 | 70.2 | 53.576736 | 0.28 | 70 | 30 | 1.673009 | 1975833.625 | 67.51791
163 | 5 | 0 | 14.6 | 51.6 | 3.6 | 30.2 | 70.2 | 53.576736 | 0.28 | 70 | 30 | 1.805094 | 2082230.375 | 67.3001
163 | 5 | 0 | 14.6 | 51.6 | 3.6 | 30.2 | 70.2 | 53.576736 | 0.28 | 70 | 30 | 1.921548 | 2160987.25 | 67.14803
163 | 5 | 0 | 14.6 | 51.6 | 3.6 | 30.2 | 70.2 | 53.576736 | 0.28 | 70 | 30 | 2.038462 | 2223795.75 | 67.03214
163 | 5 | 0 | 14.6 | 51.6 | 3.6 | 30.2 | 70.2 | 53.576736 | 0.28 | 70 | 30 | 2.154288 | 2291908.75 | 66.90669
163 | 5 | 0 | 14.6 | 51.6 | 3.6 | 30.2 | 70.2 | 53.576736 | 0.28 | 70 | 30 | 2.270413 | 2362290.5 | 66.78115
163 | 5 | 0 | 14.6 | 51.6 | 3.6 | 30.2 | 70.2 | 53.576736 | 0.28 | 70 | 30 | 2.389494 | 2436710.5 | 66.65269
163 | 5 | 0 | 14.6 | 51.6 | 3.6 | 30.2 | 70.2 | 53.576736 | 0.28 | 70 | 30 | 2.504419 | 2510499.75 | 66.52923
163 | 5 | 0 | 14.6 | 51.6 | 3.6 | 30.2 | 70.2 | 53.576736 | 0.28 | 70 | 30 | 2.617628 | 2581486.5 | 66.41217
163 | 5 | 0 | 14.6 | 51.6 | 3.6 | 30.2 | 70.2 | 53.576736 | 0.28 | 70 | 30 | 2.728405 | 2652888.5 | 66.29783
163 | 5 | 0 | 14.6 | 51.6 | 3.6 | 30.2 | 70.2 | 53.576736 | 0.28 | 70 | 30 | 2.847802 | 2729759.5 | 66.17733
163 | 5 | 0 | 14.6 | 51.6 | 3.6 | 30.2 | 70.2 | 53.576736 | 0.28 | 70 | 30 | 2.951961 | 2793020.5 | 66.07911
163 | 5 | 0 | 14.6 | 51.6 | 3.6 | 30.2 | 70.2 | 53.576736 | 0.28 | 70 | 30 | 3.06416 | 2852979.5 | 65.98679
163 | 5 | 0 | 14.6 | 51.6 | 3.6 | 30.2 | 70.2 | 53.576736 | 0.28 | 70 | 30 | 3.176232 | 2905240.25 | 65.90427
163 | 5 | 0 | 14.6 | 51.6 | 3.6 | 30.2 | 70.2 | 53.576736 | 0.28 | 70 | 30 | 3.283317 | 2955035.25 | 65.82667
163 | 5 | 0 | 14.6 | 51.6 | 3.6 | 30.2 | 70.2 | 53.576736 | 0.28 | 70 | 30 | 3.385817 | 2992130 | 65.76816
163 | 5 | 0 | 14.6 | 51.6 | 3.6 | 30.2 | 70.2 | 53.576736 | 0.28 | 70 | 30 | 3.498761 | 3032379 | 65.70556
163 | 5 | 0 | 14.6 | 51.6 | 3.6 | 30.2 | 70.2 | 53.576736 | 0.28 | 70 | 30 | 3.601761 | 3069555 | 65.64856
163 | 5 | 0 | 14.6 | 51.6 | 3.6 | 30.2 | 70.2 | 53.576736 | 0.28 | 70 | 30 | 3.71292 | 3110190 | 65.58705
163 | 5 | 0 | 14.6 | 51.6 | 3.6 | 30.2 | 70.2 | 53.576736 | 0.28 | 70 | 30 | 3.816947 | 3148700.75 | 65.52959
163 | 5 | 0 | 14.6 | 51.6 | 3.6 | 30.2 | 70.2 | 53.576736 | 0.28 | 70 | 30 | 3.934747 | 3192888.5 | 65.46453
163 | 5 | 0 | 14.6 | 51.6 | 3.6 | 30.2 | 70.2 | 53.576736 | 0.28 | 70 | 30 | 3.996383 | 3216255.5 | 65.43055
163 | 5 | 0 | 14.6 | 51.6 | 3.6 | 30.2 | 70.2 | 53.576736 | 0.28 | 70 | 30 | 4.026867 | 3227876.75 | 65.41373
163 | 5 | 0 | 14.6 | 51.6 | 3.6 | 30.2 | 70.2 | 53.576736 | 0.28 | 70 | 30 | 4.239537 | 3310120 | 65.29656
163 | 5 | 0 | 14.6 | 51.6 | 3.6 | 30.2 | 70.2 | 53.576736 | 0.28 | 70 | 30 | 4.367361 | 3357578.5 | 65.23015
163 | 5 | 0 | 14.6 | 51.6 | 3.6 | 30.2 | 70.2 | 53.576736 | 0.28 | 70 | 30 | 4.449585 | 3387160.25 | 65.18917
163 | 5 | 0 | 14.6 | 51.6 | 3.6 | 30.2 | 70.2 | 53.576736 | 0.28 | 70 | 30 | 4.555331 | 3425584 | 65.1365
163 | 5 | 0 | 14.6 | 51.6 | 3.6 | 30.2 | 70.2 | 53.576736 | 0.28 | 70 | 30 | 4.657153 | 3462996.5 | 65.08579
163 | 5 | 0 | 14.6 | 51.6 | 3.6 | 30.2 | 70.2 | 53.576736 | 0.28 | 70 | 30 | 4.76125 | 3497961 | 65.03905
163 | 5 | 0 | 14.6 | 51.6 | 3.6 | 30.2 | 70.2 | 53.576736 | 0.28 | 70 | 30 | 4.867673 | 3531058.75 | 64.99502
163 | 5 | 0 | 14.6 | 51.6 | 3.6 | 30.2 | 70.2 | 53.576736 | 0.28 | 70 | 30 | 4.969605 | 3571983.5 | 64.93136
163 | 5 | 0 | 14.6 | 51.6 | 3.6 | 30.2 | 70.2 | 53.576736 | 0.28 | 70 | 30 | 5.066666 | 3611394.75 | 64.8708
163 | 5 | 0 | 14.6 | 51.6 | 3.6 | 30.2 | 70.2 | 53.576736 | 0.28 | 70 | 30 | 7.563642 | 4537672 | 63.62901
163 | 5 | 0 | 14.6 | 51.6 | 3.6 | 30.2 | 70.2 | 53.576736 | 0.28 | 70 | 30 | 7.637148 | 4560540 | 63.60246
163 | 5 | 0 | 14.6 | 51.6 | 3.6 | 30.2 | 70.2 | 53.576736 | 0.28 | 70 | 30 | 7.732706 | 4590439 | 63.56799
163 | 5 | 0 | 14.6 | 51.6 | 3.6 | 30.2 | 70.2 | 53.576736 | 0.28 | 70 | 30 | 7.829459 | 4620912 | 63.53312
163 | 5 | 0 | 14.6 | 51.6 | 3.6 | 30.2 | 70.2 | 53.576736 | 0.28 | 70 | 30 | 7.927423 | 4651974.5 | 63.49783
163 | 5 | 0 | 14.6 | 51.6 | 3.6 | 30.2 | 70.2 | 53.576736 | 0.28 | 70 | 30 | 8.026612 | 4683634 | 63.46211
163 | 5 | 0 | 14.6 | 51.6 | 3.6 | 30.2 | 70.2 | 53.576736 | 0.28 | 70 | 30 | 8.115822 | 4712294 | 63.43002
163 | 5 | 0 | 14.6 | 51.6 | 3.6 | 30.2 | 70.2 | 53.576736 | 0.28 | 70 | 30 | 8.217369 | 4745133.5 | 63.39349
163 | 5 | 0 | 14.6 | 51.6 | 3.6 | 30.2 | 70.2 | 53.576736 | 0.28 | 70 | 30 | 8.311569 | 4775801 | 63.35961
163 | 5 | 0 | 14.6 | 51.6 | 3.6 | 30.2 | 70.2 | 53.576736 | 0.28 | 70 | 30 | 8.401044 | 4805112.5 | 63.32747
163 | 5 | 0 | 14.6 | 51.6 | 3.6 | 30.2 | 70.2 | 53.576736 | 0.28 | 70 | 30 | 8.494416 | 4835890.5 | 63.29394
163 | 5 | 0 | 14.6 | 51.6 | 3.6 | 30.2 | 70.2 | 53.576736 | 0.28 | 70 | 30 | 8.588825 | 4867213.5 | 63.26004
163 | 5 | 0 | 14.6 | 51.6 | 3.6 | 30.2 | 70.2 | 53.576736 | 0.28 | 70 | 30 | 8.684283 | 4899090 | 63.22579
163 | 5 | 0 | 14.6 | 51.6 | 3.6 | 30.2 | 70.2 | 53.576736 | 0.28 | 70 | 30 | 8.783836 | 4932558.5 | 63.19011
163 | 5 | 0 | 14.6 | 51.6 | 3.6 | 30.2 | 70.2 | 53.576736 | 0.28 | 70 | 30 | 8.878395 | 4964555 | 63.15622
163 | 5 | 0 | 14.6 | 51.6 | 3.6 | 30.2 | 70.2 | 53.576736 | 0.28 | 70 | 30 | 8.964678 | 4993935 | 63.12529
163 | 5 | 0 | 14.6 | 51.6 | 3.6 | 30.2 | 70.2 | 53.576736 | 0.28 | 70 | 30 | 9.086256 | 5026885.5 | 63.09045
163 | 5 | 0 | 14.6 | 51.6 | 3.6 | 30.2 | 70.2 | 53.576736 | 0.28 | 70 | 30 | 9.165057 | 5048298.5 | 63.06792
163 | 5 | 0 | 14.6 | 51.6 | 3.6 | 30.2 | 70.2 | 53.576736 | 0.28 | 70 | 30 | 9.254125 | 5072616.5 | 63.04248
163 | 5 | 0 | 14.6 | 51.6 | 3.6 | 30.2 | 70.2 | 53.576736 | 0.28 | 70 | 30 | 9.344059 | 5097285.5 | 63.01678
163 | 5 | 0 | 14.6 | 51.6 | 3.6 | 30.2 | 70.2 | 53.576736 | 0.28 | 70 | 30 | 9.434867 | 5122318.5 | 62.99086
163 | 5 | 0 | 14.6 | 51.6 | 3.6 | 30.2 | 70.2 | 53.576736 | 0.28 | 70 | 30 | 9.543024 | 5152292.5 | 62.95999
163 | 5 | 0 | 14.6 | 51.6 | 3.6 | 30.2 | 70.2 | 53.576736 | 0.28 | 70 | 30 | 9.619139 | 5173489 | 62.93829
163 | 5 | 0 | 14.6 | 51.6 | 3.6 | 30.2 | 70.2 | 53.576736 | 0.28 | 70 | 30 | 9.712621 | 5199645 | 62.91161
163 | 5 | 0 | 14.6 | 51.6 | 3.6 | 30.2 | 70.2 | 53.576736 | 0.28 | 70 | 30 | 9.834147 | 5233848 | 62.87697
163 | 5 | 0 | 14.6 | 51.6 | 3.6 | 30.2 | 70.2 | 53.576736 | 0.28 | 70 | 30 | 9.919434 | 5257982 | 62.85269
163 | 5 | 0 | 14.6 | 51.6 | 3.6 | 30.2 | 70.2 | 53.576736 | 0.28 | 70 | 30 | 11.8547 | 5933871.5 | 61.60661
163 | 5 | 0 | 14.6 | 51.6 | 3.6 | 30.2 | 70.2 | 53.576736 | 0.28 | 70 | 30 | 11.94513 | 5961723 | 61.556
163 | 5 | 0 | 14.6 | 51.6 | 3.6 | 30.2 | 70.2 | 53.576736 | 0.28 | 70 | 30 | 12.01548 | 5983481.5 | 61.51665
163 | 5 | 0 | 14.6 | 51.6 | 3.6 | 30.2 | 70.2 | 53.576736 | 0.28 | 70 | 30 | 12.1155 | 6015940.5 | 61.45831
163 | 5 | 0 | 14.6 | 51.6 | 3.6 | 30.2 | 70.2 | 53.576736 | 0.28 | 70 | 30 | 12.21635 | 6050659 | 61.39663
163 | 5 | 0 | 14.6 | 51.6 | 3.6 | 30.2 | 70.2 | 53.576736 | 0.28 | 70 | 30 | 12.28405 | 6073611 | 61.35781
163 | 5 | 0 | 14.6 | 51.6 | 3.6 | 30.2 | 70.2 | 53.576736 | 0.28 | 70 | 30 | 12.3692 | 6103072 | 61.30836
163 | 5 | 0 | 14.6 | 51.6 | 3.6 | 30.2 | 70.2 | 53.576736 | 0.28 | 70 | 30 | 12.45495 | 6132886.5 | 61.25857
163 | 5 | 0 | 14.6 | 51.6 | 3.6 | 30.2 | 70.2 | 53.576736 | 0.28 | 70 | 30 | 12.57599 | 6175225 | 61.18839
163 | 5 | 0 | 14.6 | 51.6 | 3.6 | 30.2 | 70.2 | 53.576736 | 0.28 | 70 | 30 | 12.66754 | 6207440 | 61.13536
163 | 5 | 0 | 14.6 | 51.6 | 3.6 | 30.2 | 70.2 | 53.576736 | 0.28 | 70 | 30 | 12.75535 | 6235457 | 61.08906
163 | 5 | 0 | 14.6 | 51.6 | 3.6 | 30.2 | 70.2 | 53.576736 | 0.28 | 70 | 30 | 12.83933 | 6261736.5 | 61.04573
163 | 5 | 0 | 14.6 | 51.6 | 3.6 | 30.2 | 70.2 | 53.576736 | 0.28 | 70 | 30 | 12.93727 | 6292518 | 60.99525
163 | 5 | 0 | 14.6 | 51.6 | 3.6 | 30.2 | 70.2 | 53.576736 | 0.28 | 70 | 30 | 13.02695 | 6320846.5 | 60.94905
163 | 5 | 0 | 14.6 | 51.6 | 3.6 | 30.2 | 70.2 | 53.576736 | 0.28 | 70 | 30 | 13.11272 | 6348049 | 60.90492
163 | 5 | 0 | 14.6 | 51.6 | 3.6 | 30.2 | 70.2 | 53.576736 | 0.28 | 70 | 30 | 13.1945 | 6375582 | 60.8612
163 | 5 | 0 | 14.6 | 51.6 | 3.6 | 30.2 | 70.2 | 53.576736 | 0.28 | 70 | 30 | 13.29515 | 6410675.5 | 60.80632
163 | 5 | 0 | 14.6 | 51.6 | 3.6 | 30.2 | 70.2 | 53.576736 | 0.28 | 70 | 30 | 13.36421 | 6434870 | 60.7687
163 | 5 | 0 | 14.6 | 51.6 | 3.6 | 30.2 | 70.2 | 53.576736 | 0.28 | 70 | 30 | 13.45685 | 6467471 | 60.71824
163 | 5 | 0 | 14.6 | 51.6 | 3.6 | 30.2 | 70.2 | 53.576736 | 0.28 | 70 | 30 | 13.53143 | 6493830.5 | 60.67766
163 | 5 | 0 | 14.6 | 51.6 | 3.6 | 30.2 | 70.2 | 53.576736 | 0.28 | 70 | 30 | 13.62523 | 6527141 | 60.62664
163 | 5 | 0 | 14.6 | 51.6 | 3.6 | 30.2 | 70.2 | 53.576736 | 0.28 | 70 | 30 | 13.71968 | 6560854.5 | 60.57532
163 | 5 | 0 | 14.6 | 51.6 | 3.6 | 30.2 | 70.2 | 53.576736 | 0.28 | 70 | 30 | 13.81478 | 6598699 | 60.5183
163 | 5 | 0 | 14.6 | 51.6 | 3.6 | 30.2 | 70.2 | 53.576736 | 0.28 | 70 | 30 | 13.89134 | 6631599 | 60.46946
163 | 5 | 0 | 14.6 | 51.6 | 3.6 | 30.2 | 70.2 | 53.576736 | 0.28 | 70 | 30 | 13.98764 | 6679609.5 | 60.39978
163 | 5 | 0 | 14.6 | 51.6 | 3.6 | 30.2 | 70.2 | 53.576736 | 0.28 | 70 | 30 | 14.78242 | 7136419 | 59.74831
163 | 5 | 0 | 14.6 | 51.6 | 3.6 | 30.2 | 70.2 | 53.576736 | 0.28 | 70 | 30 | 14.86434 | 7185637.5 | 59.66478
163 | 5 | 0 | 14.6 | 51.6 | 3.6 | 30.2 | 70.2 | 53.576736 | 0.28 | 70 | 30 | 14.94672 | 7249956 | 59.54747
163 | 5 | 0 | 14.6 | 51.6 | 3.6 | 30.2 | 70.2 | 53.576736 | 0.28 | 70 | 30 | 15.05553 | 7337032 | 59.39012
163 | 5 | 0 | 14.6 | 51.6 | 3.6 | 30.2 | 70.2 | 53.576736 | 0.28 | 70 | 30 | 15.15466 | 7423236 | 59.23974
163 | 5 | 0 | 14.6 | 51.6 | 3.6 | 30.2 | 70.2 | 53.576736 | 0.28 | 70 | 30 | 15.2439 | 7512665.5 | 59.08953
163 | 5 | 0 | 14.6 | 51.6 | 3.6 | 30.2 | 70.2 | 53.576736 | 0.28 | 70 | 30 | 15.30193 | 7571385.5 | 58.9921
163 | 5 | 0 | 14.6 | 51.6 | 3.6 | 30.2 | 70.2 | 53.576736 | 0.28 | 70 | 30 | 15.38673 | 7658027.5 | 58.84999
163 | 5 | 0 | 14.6 | 51.6 | 3.6 | 30.2 | 70.2 | 53.576736 | 0.28 | 70 | 30 | 15.47735 | 7753509 | 58.69764
163 | 5 | 0 | 14.6 | 51.6 | 3.6 | 30.2 | 70.2 | 53.576736 | 0.28 | 70 | 30 | 15.58464 | 7870383 | 58.51669
163 | 5 | 0 | 14.6 | 51.6 | 3.6 | 30.2 | 70.2 | 53.576736 | 0.28 | 70 | 30 | 15.671 | 7965747 | 58.37144
163 | 5 | 0 | 14.6 | 51.6 | 3.6 | 30.2 | 70.2 | 53.576736 | 0.28 | 70 | 30 | 15.67642 | 7971765 | 58.36234
163 | 5 | 0 | 14.6 | 51.6 | 3.6 | 30.2 | 70.2 | 53.576736 | 0.28 | 70 | 30 | 15.68183 | 7977789.5 | 58.35324
163 | 5 | 0 | 14.6 | 51.6 | 3.6 | 30.2 | 70.2 | 53.576736 | 0.28 | 70 | 30 | 15.75241 | 8056693.5 | 58.23486
163 | 5 | 0 | 14.6 | 51.6 | 3.6 | 30.2 | 70.2 | 53.576736 | 0.28 | 70 | 30 | 15.8397 | 8155372.5 | 58.08876
163 | 5 | 0 | 14.6 | 51.6 | 3.6 | 30.2 | 70.2 | 53.576736 | 0.28 | 70 | 30 | 15.88353 | 8205371 | 58.01554
163 | 5 | 0 | 14.6 | 51.6 | 3.6 | 30.2 | 70.2 | 53.576736 | 0.08 | 70 | 25 | 0.01634548 | 243708.1 | 75.88528
163 | 5 | 0 | 14.6 | 51.6 | 3.6 | 30.2 | 70.2 | 53.576736 | 0.08 | 70 | 25 | 0.01657288 | 243765.0625 | 75.88423
163 | 5 | 0 | 14.6 | 51.6 | 3.6 | 30.2 | 70.2 | 53.576736 | 0.08 | 70 | 25 | 0.1228688 | 272454.875 | 75.39116
163 | 5 | 0 | 14.6 | 51.6 | 3.6 | 30.2 | 70.2 | 53.576736 | 0.08 | 70 | 25 | 0.297482 | 327826 | 74.57628
163 | 5 | 0 | 14.6 | 51.6 | 3.6 | 30.2 | 70.2 | 53.576736 | 0.08 | 70 | 25 | 0.462882 | 390618.75 | 73.81253
163 | 5 | 0 | 14.6 | 51.6 | 3.6 | 30.2 | 70.2 | 53.576736 | 0.08 | 70 | 25 | 0.618695 | 460734.8125 | 73.1002
163 | 5 | 0 | 14.6 | 51.6 | 3.6 | 30.2 | 70.2 | 53.576736 | 0.08 | 70 | 25 | 0.7611691 | 539763.75 | 72.41335
163 | 5 | 0 | 14.6 | 51.6 | 3.6 | 30.2 | 70.2 | 53.576736 | 0.08 | 70 | 25 | 0.898431 | 631073.0625 | 71.74567
163 | 5 | 0 | 14.6 | 51.6 | 3.6 | 30.2 | 70.2 | 53.576736 | 0.08 | 70 | 25 | 1.045895 | 746449.75 | 71.03519
163 | 5 | 0 | 14.6 | 51.6 | 3.6 | 30.2 | 70.2 | 53.576736 | 0.08 | 70 | 25 | 1.168128 | 857916.4375 | 70.45161
163 | 5 | 0 | 14.6 | 51.6 | 3.6 | 30.2 | 70.2 | 53.576736 | 0.08 | 70 | 25 | 1.304646 | 982226.1875 | 69.88323
163 | 5 | 0 | 14.6 | 51.6 | 3.6 | 30.2 | 70.2 | 53.576736 | 0.08 | 70 | 25 | 1.437126 | 1089846.5 | 69.44137
163 | 5 | 0 | 14.6 | 51.6 | 3.6 | 30.2 | 70.2 | 53.576736 | 0.08 | 70 | 25 | 1.561337 | 1169903.875 | 69.13164
163 | 5 | 0 | 14.6 | 51.6 | 3.6 | 30.2 | 70.2 | 53.576736 | 0.08 | 70 | 25 | 1.673009 | 1229412.625 | 68.90893
163 | 5 | 0 | 14.6 | 51.6 | 3.6 | 30.2 | 70.2 | 53.576736 | 0.08 | 70 | 25 | 1.817607 | 1302273.75 | 68.64735
163 | 5 | 0 | 14.6 | 51.6 | 3.6 | 30.2 | 70.2 | 53.576736 | 0.08 | 70 | 25 | 1.920884 | 1356942.625 | 68.46114
163 | 5 | 0 | 14.6 | 51.6 | 3.6 | 30.2 | 70.2 | 53.576736 | 0.08 | 70 | 25 | 2.058272 | 1429527.375 | 68.24065
163 | 5 | 0 | 14.6 | 51.6 | 3.6 | 30.2 | 70.2 | 53.576736 | 0.08 | 70 | 25 | 2.175224 | 1488182.25 | 68.09579
163 | 5 | 0 | 14.6 | 51.6 | 3.6 | 30.2 | 70.2 | 53.576736 | 0.08 | 70 | 25 | 2.267278 | 1536037.5 | 67.98194
163 | 5 | 0 | 14.6 | 51.6 | 3.6 | 30.2 | 70.2 | 53.576736 | 0.08 | 70 | 25 | 2.396106 | 1605606.25 | 67.82297
163 | 5 | 0 | 14.6 | 51.6 | 3.6 | 30.2 | 70.2 | 53.576736 | 0.08 | 70 | 25 | 2.497508 | 1662572 | 67.69808
163 | 5 | 0 | 14.6 | 51.6 | 3.6 | 30.2 | 70.2 | 53.576736 | 0.08 | 70 | 25 | 2.639418 | 1745705.5 | 67.5237
163 | 5 | 0 | 14.6 | 51.6 | 3.6 | 30.2 | 70.2 | 53.576736 | 0.08 | 70 | 25 | 2.751117 | 1814055.625 | 67.38677
163 | 5 | 0 | 14.6 | 51.6 | 3.6 | 30.2 | 70.2 | 53.576736 | 0.08 | 70 | 25 | 2.867543 | 1883173.875 | 67.25574
163 | 5 | 0 | 14.6 | 51.6 | 3.6 | 30.2 | 70.2 | 53.576736 | 0.08 | 70 | 25 | 2.958085 | 1928244 | 67.17359
163 | 5 | 0 | 14.6 | 51.6 | 3.6 | 30.2 | 70.2 | 53.576736 | 0.08 | 70 | 25 | 3.077949 | 1982400 | 67.07533
163 | 5 | 0 | 14.6 | 51.6 | 3.6 | 30.2 | 70.2 | 53.576736 | 0.08 | 70 | 25 | 3.189424 | 2032673 | 66.98452
163 | 5 | 0 | 14.6 | 51.6 | 3.6 | 30.2 | 70.2 | 53.576736 | 0.08 | 70 | 25 | 3.301513 | 2074272.75 | 66.9059
163 | 5 | 0 | 14.6 | 51.6 | 3.6 | 30.2 | 70.2 | 53.576736 | 0.08 | 70 | 25 | 3.389328 | 2105909.25 | 66.84665
163 | 5 | 0 | 14.6 | 51.6 | 3.6 | 30.2 | 70.2 | 53.576736 | 0.08 | 70 | 25 | 3.503598 | 2147801 | 66.76962
163 | 5 | 0 | 14.6 | 51.6 | 3.6 | 30.2 | 70.2 | 53.576736 | 0.08 | 70 | 25 | 3.606741 | 2187284 | 66.70082
163 | 5 | 0 | 14.6 | 51.6 | 3.6 | 30.2 | 70.2 | 53.576736 | 0.08 | 70 | 25 | 3.728341 | 2235292.5 | 66.62015
163 | 5 | 0 | 14.6 | 51.6 | 3.6 | 30.2 | 70.2 | 53.576736 | 0.08 | 70 | 25 | 3.816947 | 2270939.25 | 66.56146
163 | 5 | 0 | 14.6 | 51.6 | 3.6 | 30.2 | 70.2 | 53.576736 | 0.08 | 70 | 25 | 3.934747 | 2319210.5 | 66.4835
163 | 5 | 0 | 14.6 | 51.6 | 3.6 | 30.2 | 70.2 | 53.576736 | 0.08 | 70 | 25 | 4.033828 | 2360606 | 66.41796875
163 | 5 | 0 | 14.6 | 51.6 | 3.6 | 30.2 | 70.2 | 53.576736 | 0.08 | 70 | 25 | 4.135403 | 2400191.5 | 66.35612
163 | 5 | 0 | 14.6 | 51.6 | 3.6 | 30.2 | 70.2 | 53.576736 | 0.08 | 70 | 25 | 4.257146 | 2443612.75 | 66.28904
163 | 5 | 0 | 14.6 | 51.6 | 3.6 | 30.2 | 70.2 | 53.576736 | 0.08 | 70 | 25 | 4.352302 | 2478099.25 | 66.23662
163 | 5 | 0 | 14.6 | 51.6 | 3.6 | 30.2 | 70.2 | 53.576736 | 0.08 | 70 | 25 | 4.461897 | 2518420.5 | 66.17632
163 | 5 | 0 | 14.6 | 51.6 | 3.6 | 30.2 | 70.2 | 53.576736 | 0.08 | 70 | 25 | 4.580576 | 2562824.25 | 66.11107
163 | 5 | 0 | 14.6 | 51.6 | 3.6 | 30.2 | 70.2 | 53.576736 | 0.08 | 70 | 25 | 4.670039 | 2596812.75 | 66.06194
163 | 5 | 0 | 14.6 | 51.6 | 3.6 | 30.2 | 70.2 | 53.576736 | 0.08 | 70 | 25 | 4.76125 | 2636157.5 | 65.99786
163 | 5 | 0 | 14.6 | 51.6 | 3.6 | 30.2 | 70.2 | 53.576736 | 0.08 | 70 | 25 | 4.881142 | 2692233 | 65.90255
163 | 5 | 0 | 14.6 | 51.6 | 3.6 | 30.2 | 70.2 | 53.576736 | 0.08 | 70 | 25 | 4.969605 | 2734371.5 | 65.83232
163 | 5 | 0 | 14.6 | 51.6 | 3.6 | 30.2 | 70.2 | 53.576736 | 0.08 | 70 | 25 | 5.094745 | 2795112.25 | 65.73307
163 | 5 | 0 | 14.6 | 51.6 | 3.6 | 30.2 | 70.2 | 53.576736 | 0.08 | 70 | 25 | 5.179917 | 2837220.75 | 65.66563
163 | 5 | 0 | 14.6 | 51.6 | 3.6 | 30.2 | 70.2 | 53.576736 | 0.08 | 70 | 25 | 5.288387 | 2891767.5 | 65.57983
163 | 5 | 0 | 14.6 | 51.6 | 3.6 | 30.2 | 70.2 | 53.576736 | 0.08 | 70 | 25 | 5.376796 | 2937003.75 | 65.50996
163 | 5 | 0 | 14.6 | 51.6 | 3.6 | 30.2 | 70.2 | 53.576736 | 0.08 | 70 | 25 | 5.504579 | 3003634.75 | 65.40912
163 | 5 | 0 | 14.6 | 51.6 | 3.6 | 30.2 | 70.2 | 53.576736 | 0.08 | 70 | 25 | 5.581159 | 3044291 | 65.34876
163 | 5 | 0 | 14.6 | 51.6 | 3.6 | 30.2 | 70.2 | 53.576736 | 0.08 | 70 | 25 | 5.690164 | 3103111.75 | 65.26297
163 | 5 | 0 | 14.6 | 51.6 | 3.6 | 30.2 | 70.2 | 53.576736 | 0.08 | 70 | 25 | 5.777303 | 3150950.75 | 65.19445
163 | 5 | 0 | 14.6 | 51.6 | 3.6 | 30.2 | 70.2 | 53.576736 | 0.08 | 70 | 25 | 5.873886 | 3204835 | 65.11858
163 | 5 | 0 | 14.6 | 51.6 | 3.6 | 30.2 | 70.2 | 53.576736 | 0.08 | 70 | 25 | 6.005179 | 3279565.25 | 65.01561
163 | 5 | 0 | 14.6 | 51.6 | 3.6 | 30.2 | 70.2 | 53.576736 | 0.08 | 70 | 25 | 6.097142 | 3328302.5 | 64.94976
163 | 5 | 0 | 14.6 | 51.6 | 3.6 | 30.2 | 70.2 | 53.576736 | 0.08 | 70 | 25 | 6.276636 | 3415556.25 | 64.83431
163 | 5 | 0 | 14.6 | 51.6 | 3.6 | 30.2 | 70.2 | 53.576736 | 0.08 | 70 | 25 | 6.381567 | 3467620 | 64.76695
163 | 5 | 0 | 14.6 | 51.6 | 3.6 | 30.2 | 70.2 | 53.576736 | 0.08 | 70 | 25 | 6.497222 | 3525923.75 | 64.69275
163 | 5 | 0 | 14.6 | 51.6 | 3.6 | 30.2 | 70.2 | 53.576736 | 0.08 | 70 | 25 | 6.587612 | 3572174.25 | 64.63484
163 | 5 | 0 | 14.6 | 51.6 | 3.6 | 30.2 | 70.2 | 53.576736 | 0.08 | 70 | 25 | 6.679259 | 3619687 | 64.57616
163 | 5 | 0 | 14.6 | 51.6 | 3.6 | 30.2 | 70.2 | 53.576736 | 0.08 | 70 | 25 | 6.772182 | 3670257.25 | 64.51224
163 | 5 | 0 | 14.6 | 51.6 | 3.6 | 30.2 | 70.2 | 53.576736 | 0.08 | 70 | 25 | 6.87589 | 3724643.75 | 64.44456
163 | 5 | 0 | 14.6 | 51.6 | 3.6 | 30.2 | 70.2 | 53.576736 | 0.08 | 70 | 25 | 6.990839 | 3771993 | 64.38647
163 | 5 | 0 | 14.6 | 51.6 | 3.6 | 30.2 | 70.2 | 53.576736 | 0.08 | 70 | 25 | 7.058777 | 3800316 | 64.35216
163 | 5 | 0 | 14.6 | 51.6 | 3.6 | 30.2 | 70.2 | 53.576736 | 0.08 | 70 | 25 | 7.166875 | 3850642.75 | 64.29579
163 | 5 | 0 | 14.6 | 51.6 | 3.6 | 30.2 | 70.2 | 53.576736 | 0.08 | 70 | 25 | 7.286688 | 3907202.75 | 64.23334
163 | 5 | 0 | 14.6 | 51.6 | 3.6 | 30.2 | 70.2 | 53.576736 | 0.08 | 70 | 25 | 7.357502 | 3941022 | 64.19646
163 | 5 | 0 | 14.6 | 51.6 | 3.6 | 30.2 | 70.2 | 53.576736 | 0.08 | 70 | 25 | 7.480502 | 4000462.75 | 64.13246
163 | 5 | 0 | 14.6 | 51.6 | 3.6 | 30.2 | 70.2 | 53.576736 | 0.08 | 70 | 25 | 7.5741 | 4044300 | 64.08379
163 | 5 | 0 | 14.6 | 51.6 | 3.6 | 30.2 | 70.2 | 53.576736 | 0.08 | 70 | 25 | 7.668869 | 4087905 | 64.03449
163 | 5 | 0 | 14.6 | 51.6 | 3.6 | 30.2 | 70.2 | 53.576736 | 0.08 | 70 | 25 | 7.754102 | 4127529.5 | 63.9902
163 | 5 | 0 | 14.6 | 51.6 | 3.6 | 30.2 | 70.2 | 53.576736 | 0.08 | 70 | 25 | 7.851123 | 4171932.25 | 63.93985
163 | 5 | 0 | 14.6 | 51.6 | 3.6 | 30.2 | 70.2 | 53.576736 | 0.08 | 70 | 25 | 7.938383 | 4210451.5 | 63.89465
163 | 5 | 0 | 14.6 | 51.6 | 3.6 | 30.2 | 70.2 | 53.576736 | 0.08 | 70 | 25 | 8.03771 | 4254723.5 | 63.84324
163 | 5 | 0 | 14.6 | 51.6 | 3.6 | 30.2 | 70.2 | 53.576736 | 0.08 | 70 | 25 | 8.138279 | 4300026.5 | 63.79121
163 | 5 | 0 | 14.6 | 51.6 | 3.6 | 30.2 | 70.2 | 53.576736 | 0.08 | 70 | 25 | 8.22873 | 4341185.5 | 63.74447
163 | 5 | 0 | 14.6 | 51.6 | 3.6 | 30.2 | 70.2 | 53.576736 | 0.08 | 70 | 25 | 8.320186 | 4383198 | 63.69722
163 | 5 | 0 | 14.6 | 51.6 | 3.6 | 30.2 | 70.2 | 53.576736 | 0.08 | 70 | 25 | 8.412659 | 4435978.5 | 63.61147
163 | 5 | 0 | 14.6 | 51.6 | 3.6 | 30.2 | 70.2 | 53.576736 | 0.08 | 70 | 25 | 8.50616 | 4492863.5 | 63.514
163 | 5 | 0 | 14.6 | 51.6 | 3.6 | 30.2 | 70.2 | 53.576736 | 0.08 | 70 | 25 | 8.6007 | 4551120.5 | 63.41562
163 | 5 | 0 | 14.6 | 51.6 | 3.6 | 30.2 | 70.2 | 53.576736 | 0.08 | 70 | 25 | 8.69629 | 4610792 | 63.3163
163 | 5 | 0 | 14.6 | 51.6 | 3.6 | 30.2 | 70.2 | 53.576736 | 0.08 | 70 | 25 | 8.8051 | 4679673.5 | 63.20339
163 | 5 | 0 | 14.6 | 51.6 | 3.6 | 30.2 | 70.2 | 53.576736 | 0.08 | 70 | 25 | 8.89067 | 4734560.5 | 63.1148
163 | 5 | 0 | 14.6 | 51.6 | 3.6 | 30.2 | 70.2 | 53.576736 | 0.08 | 70 | 25 | 8.989484 | 4798747 | 63.01258
163 | 5 | 0 | 14.6 | 51.6 | 3.6 | 30.2 | 70.2 | 53.576736 | 0.08 | 70 | 25 | 9.076846 | 4856220.5 | 62.92239
163 | 5 | 0 | 14.6 | 51.6 | 3.6 | 30.2 | 70.2 | 53.576736 | 0.08 | 70 | 25 | 9.165057 | 4914950 | 62.83141
163 | 5 | 0 | 14.6 | 51.6 | 3.6 | 30.2 | 70.2 | 53.576736 | 0.08 | 70 | 25 | 9.26692 | 4983330 | 62.72638
163 | 5 | 0 | 14.6 | 51.6 | 3.6 | 30.2 | 70.2 | 53.576736 | 0.08 | 70 | 25 | 9.369915 | 5049247 | 62.61823
163 | 5 | 0 | 14.6 | 51.6 | 3.6 | 30.2 | 70.2 | 53.576736 | 0.08 | 70 | 25 | 9.447912 | 5099750.5 | 62.53643
163 | 5 | 0 | 14.6 | 51.6 | 3.6 | 30.2 | 70.2 | 53.576736 | 0.08 | 70 | 25 | 9.552918 | 5168537.5 | 62.42652
163 | 5 | 0 | 14.6 | 51.6 | 3.6 | 30.2 | 70.2 | 53.576736 | 0.08 | 70 | 25 | 9.632438 | 5221245 | 62.34338
163 | 5 | 0 | 14.6 | 51.6 | 3.6 | 30.2 | 70.2 | 53.576736 | 0.08 | 70 | 25 | 9.739496 | 5293054 | 62.23168
163 | 5 | 0 | 14.6 | 51.6 | 3.6 | 30.2 | 70.2 | 53.576736 | 0.08 | 70 | 25 | 9.820569 | 5346073 | 62.15024
163 | 5 | 0 | 14.6 | 51.6 | 3.6 | 30.2 | 70.2 | 53.576736 | 0.08 | 70 | 25 | 9.929718 | 5408260 | 62.05584
163 | 5 | 0 | 14.6 | 51.6 | 3.6 | 30.2 | 70.2 | 53.576736 | 0.08 | 70 | 25 | 10.02622 | 5459183 | 61.97839
163 | 5 | 0 | 14.6 | 51.6 | 3.6 | 30.2 | 70.2 | 53.576736 | 0.08 | 70 | 25 | 10.12365 | 5504955 | 61.89537
163 | 5 | 0 | 14.6 | 51.6 | 3.6 | 30.2 | 70.2 | 53.576736 | 0.08 | 70 | 25 | 10.20793 | 5544846 | 61.82369
163 | 5 | 0 | 14.6 | 51.6 | 3.6 | 30.2 | 70.2 | 53.576736 | 0.08 | 70 | 25 | 10.2929 | 5585367.5 | 61.75148
163 | 5 | 0 | 14.6 | 51.6 | 3.6 | 30.2 | 70.2 | 53.576736 | 0.08 | 70 | 25 | 10.37858 | 5626522.5 | 61.67874
163 | 5 | 0 | 14.6 | 51.6 | 3.6 | 30.2 | 70.2 | 53.576736 | 0.08 | 70 | 25 | 10.46497 | 5668332.5 | 61.60551
163 | 5 | 0 | 14.6 | 51.6 | 3.6 | 30.2 | 70.2 | 53.576736 | 0.08 | 70 | 25 | 10.56667 | 5717940.5 | 61.51939
163 | 5 | 0 | 14.6 | 51.6 | 3.6 | 30.2 | 70.2 | 53.576736 | 0.08 | 70 | 25 | 10.65463 | 5761204 | 61.44501
163 | 5 | 0 | 14.6 | 51.6 | 3.6 | 30.2 | 70.2 | 53.576736 | 0.08 | 70 | 25 | 10.74332 | 5805149 | 61.37011
163 | 5 | 0 | 14.6 | 51.6 | 3.6 | 30.2 | 70.2 | 53.576736 | 0.08 | 70 | 25 | 10.84773 | 5854687.5 | 61.28647
163 | 5 | 0 | 14.6 | 51.6 | 3.6 | 30.2 | 70.2 | 53.576736 | 0.08 | 70 | 25 | 10.95315 | 5901478.5 | 61.20823
163 | 5 | 0 | 14.6 | 51.6 | 3.6 | 30.2 | 70.2 | 53.576736 | 0.08 | 70 | 25 | 11.02908 | 5935412 | 61.15193
163 | 5 | 0 | 14.6 | 51.6 | 3.6 | 30.2 | 70.2 | 53.576736 | 0.08 | 70 | 25 | 11.12089 | 5976705.5 | 61.08393
163 | 5 | 0 | 14.6 | 51.6 | 3.6 | 30.2 | 70.2 | 53.576736 | 0.08 | 70 | 25 | 11.21346 | 6018632 | 61.01544
163 | 5 | 0 | 14.6 | 51.6 | 3.6 | 30.2 | 70.2 | 53.576736 | 0.08 | 70 | 25 | 11.3068 | 6061205 | 60.94643
163 | 5 | 0 | 14.6 | 51.6 | 3.6 | 30.2 | 70.2 | 53.576736 | 0.08 | 70 | 25 | 11.38518 | 6097185 | 60.88857
163 | 5 | 0 | 14.6 | 51.6 | 3.6 | 30.2 | 70.2 | 53.576736 | 0.08 | 70 | 25 | 11.49582 | 6148341 | 60.80698
163 | 5 | 0 | 14.6 | 51.6 | 3.6 | 30.2 | 70.2 | 53.576736 | 0.08 | 70 | 25 | 11.57551 | 6185451 | 60.74829
163 | 5 | 0 | 14.6 | 51.6 | 3.6 | 30.2 | 70.2 | 53.576736 | 0.08 | 70 | 25 | 11.65575 | 6223046.5 | 60.68923
163 | 5 | 0 | 14.6 | 51.6 | 3.6 | 30.2 | 70.2 | 53.576736 | 0.08 | 70 | 25 | 11.75278 | 6268811 | 60.61791
163 | 5 | 0 | 14.6 | 51.6 | 3.6 | 30.2 | 70.2 | 53.576736 | 0.08 | 70 | 25 | 11.85061 | 6315291 | 60.5461
163 | 5 | 0 | 14.6 | 51.6 | 3.6 | 30.2 | 70.2 | 53.576736 | 0.08 | 70 | 25 | 11.94926 | 6363123 | 60.47278
163 | 5 | 0 | 14.6 | 51.6 | 3.6 | 30.2 | 70.2 | 53.576736 | 0.08 | 70 | 25 | 12.04873 | 6414522 | 60.39445
163 | 5 | 0 | 14.6 | 51.6 | 3.6 | 30.2 | 70.2 | 53.576736 | 0.08 | 70 | 25 | 12.13225 | 6461583.5 | 60.32314
163 | 5 | 0 | 14.6 | 51.6 | 3.6 | 30.2 | 70.2 | 53.576736 | 0.08 | 70 | 25 | 12.21635 | 6505776 | 60.23705
163 | 5 | 0 | 14.6 | 51.6 | 3.6 | 30.2 | 70.2 | 53.576736 | 0.08 | 70 | 25 | 12.30103 | 6550389 | 60.15034
163 | 5 | 0 | 14.6 | 51.6 | 3.6 | 30.2 | 70.2 | 53.576736 | 0.08 | 70 | 25 | 12.3863 | 6587280.5 | 60.07925
163 | 5 | 0 | 14.6 | 51.6 | 3.6 | 30.2 | 70.2 | 53.576736 | 0.08 | 70 | 25 | 12.48941 | 6632161.5 | 59.99339
163 | 5 | 0 | 14.6 | 51.6 | 3.6 | 30.2 | 70.2 | 53.576736 | 0.08 | 70 | 25 | 12.57599 | 6670086.5 | 59.9214
163 | 5 | 0 | 14.6 | 51.6 | 3.6 | 30.2 | 70.2 | 53.576736 | 0.08 | 70 | 25 | 12.66316 | 6706872 | 59.85213
163 | 5 | 0 | 14.6 | 51.6 | 3.6 | 30.2 | 70.2 | 53.576736 | 0.08 | 70 | 25 | 12.76857 | 6761247 | 59.743
163 | 5 | 0 | 14.6 | 51.6 | 3.6 | 30.2 | 70.2 | 53.576736 | 0.08 | 70 | 25 | 12.83933 | 6798270 | 59.66921
163 | 5 | 0 | 14.6 | 51.6 | 3.6 | 30.2 | 70.2 | 53.576736 | 0.08 | 70 | 25 | 12.94621 | 6854563 | 59.55789
163 | 5 | 0 | 14.6 | 51.6 | 3.6 | 30.2 | 70.2 | 53.576736 | 0.08 | 70 | 25 | 13.03595 | 6902192.5 | 59.46459
163 | 5 | 0 | 14.6 | 51.6 | 3.6 | 30.2 | 70.2 | 53.576736 | 0.08 | 70 | 25 | 13.1082 | 6939034.5 | 59.39298
163 | 5 | 0 | 14.6 | 51.6 | 3.6 | 30.2 | 70.2 | 53.576736 | 0.08 | 70 | 25 | 13.19906 | 6978800 | 59.31614
163 | 5 | 0 | 14.6 | 51.6 | 3.6 | 30.2 | 70.2 | 53.576736 | 0.08 | 70 | 25 | 13.29056 | 7019075 | 59.23888
163 | 5 | 0 | 14.6 | 51.6 | 3.6 | 30.2 | 70.2 | 53.576736 | 0.08 | 70 | 25 | 13.38269 | 7059858.5 | 59.16121
163 | 5 | 0 | 14.6 | 51.6 | 3.6 | 30.2 | 70.2 | 53.576736 | 0.08 | 70 | 25 | 13.47546 | 7101170.5 | 59.08308
163 | 5 | 0 | 14.6 | 51.6 | 3.6 | 30.2 | 70.2 | 53.576736 | 0.08 | 70 | 25 | 13.56887 | 7143009.5 | 59.00451
163 | 5 | 0 | 14.6 | 51.6 | 3.6 | 30.2 | 70.2 | 53.576736 | 0.08 | 70 | 25 | 13.64407 | 7176871 | 58.94135
163 | 5 | 0 | 14.6 | 51.6 | 3.6 | 30.2 | 70.2 | 53.576736 | 0.08 | 70 | 25 | 13.73865 | 7219687 | 58.86201
163 | 5 | 0 | 14.6 | 51.6 | 3.6 | 30.2 | 70.2 | 53.576736 | 0.08 | 70 | 25 | 13.83388 | 7263063 | 58.78221
163 | 5 | 0 | 14.6 | 51.6 | 3.6 | 30.2 | 70.2 | 53.576736 | 0.08 | 70 | 25 | 13.91055 | 7298161 | 58.71806
163 | 5 | 0 | 14.6 | 51.6 | 3.6 | 30.2 | 70.2 | 53.576736 | 0.08 | 70 | 25 | 14.00698 | 7343010 | 58.63713
163 | 5 | 0 | 14.6 | 51.6 | 3.6 | 30.2 | 70.2 | 53.576736 | 0.08 | 70 | 25 | 14.0846 | 7379346 | 58.57206
163 | 5 | 0 | 14.6 | 51.6 | 3.6 | 30.2 | 70.2 | 53.576736 | 0.08 | 70 | 25 | 14.18223 | 7423568.5 | 58.49265
163 | 5 | 0 | 14.6 | 51.6 | 3.6 | 30.2 | 70.2 | 53.576736 | 0.08 | 70 | 25 | 14.28055 | 7467022.5 | 58.41458
163 | 5 | 0 | 14.6 | 51.6 | 3.6 | 30.2 | 70.2 | 53.576736 | 0.08 | 70 | 25 | 14.35968 | 7504903 | 58.34698
163 | 5 | 0 | 14.6 | 51.6 | 3.6 | 30.2 | 70.2 | 53.576736 | 0.08 | 70 | 25 | 14.43926 | 7544925.5 | 58.27597
163 | 5 | 0 | 14.6 | 51.6 | 3.6 | 30.2 | 70.2 | 53.576736 | 0.08 | 70 | 25 | 14.53936 | 7595570 | 58.18679
163 | 5 | 0 | 14.6 | 51.6 | 3.6 | 30.2 | 70.2 | 53.576736 | 0.08 | 70 | 25 | 14.61993 | 7636593 | 58.1151
163 | 5 | 0 | 14.6 | 51.6 | 3.6 | 30.2 | 70.2 | 53.576736 | 0.08 | 70 | 25 | 14.80286 | 7730538.5 | 57.95267
163 | 5 | 0 | 14.6 | 51.6 | 3.6 | 30.2 | 70.2 | 53.576736 | 0.08 | 70 | 25 | 14.90547 | 7783736.5 | 57.86174
163 | 5 | 0 | 14.6 | 51.6 | 3.6 | 30.2 | 70.2 | 53.576736 | 0.08 | 70 | 25 | 14.96738 | 7816019 | 57.80694
163 | 5 | 0 | 14.6 | 51.6 | 3.6 | 30.2 | 70.2 | 53.576736 | 0.08 | 70 | 25 | 15.07114 | 7874279 | 57.71693
163 | 5 | 0 | 14.6 | 51.6 | 3.6 | 30.2 | 70.2 | 53.576736 | 0.08 | 70 | 25 | 15.15466 | 7917774 | 57.65463
163 | 5 | 0 | 14.6 | 51.6 | 3.6 | 30.2 | 70.2 | 53.576736 | 0.08 | 70 | 25 | 15.23864 | 7961759 | 57.59203
163 | 5 | 0 | 14.6 | 51.6 | 3.6 | 30.2 | 70.2 | 53.576736 | 0.08 | 70 | 25 | 15.32309 | 8006225.5 | 57.52915
163 | 5 | 0 | 14.6 | 51.6 | 3.6 | 30.2 | 70.2 | 53.576736 | 0.08 | 70 | 25 | 15.42931 | 8062120 | 57.45109
163 | 5 | 0 | 14.6 | 51.6 | 3.6 | 30.2 | 70.2 | 53.576736 | 0.08 | 70 | 25 | 15.49339 | 8095751 | 57.40464
163 | 5 | 0 | 14.6 | 51.6 | 3.6 | 30.2 | 70.2 | 53.576736 | 0.08 | 70 | 25 | 15.60079 | 8152425.5 | 57.32687
163 | 5 | 0 | 14.6 | 51.6 | 3.6 | 30.2 | 70.2 | 53.576736 | 0.08 | 70 | 25 | 15.66559 | 8186807.5 | 57.28001
163 | 5 | 0 | 14.6 | 51.6 | 3.6 | 30.2 | 70.2 | 53.576736 | 0.08 | 70 | 25 | 15.77419 | 8244764 | 57.20156
163 | 5 | 0 | 14.6 | 51.6 | 3.6 | 30.2 | 70.2 | 53.576736 | 0.08 | 70 | 25 | 15.8616 | 8291712.5 | 57.13848
163 | 5 | 0 | 14.6 | 51.6 | 3.6 | 30.2 | 70.2 | 53.576736 | 0.13 | 70 | 25 | 0.01634548 | 305554 | 74.5118
163 | 5 | 0 | 14.6 | 51.6 | 3.6 | 30.2 | 70.2 | 53.576736 | 0.13 | 70 | 25 | 0.01657288 | 305631 | 74.51066
163 | 5 | 0 | 14.6 | 51.6 | 3.6 | 30.2 | 70.2 | 53.576736 | 0.13 | 70 | 25 | 0.1245781 | 344382 | 73.98022
163 | 5 | 0 | 14.6 | 51.6 | 3.6 | 30.2 | 70.2 | 53.576736 | 0.13 | 70 | 25 | 0.3016206 | 418814.7 | 73.11881
163 | 5 | 0 | 14.6 | 51.6 | 3.6 | 30.2 | 70.2 | 53.576736 | 0.13 | 70 | 25 | 0.462882 | 500528 | 72.34291
163 | 5 | 0 | 14.6 | 51.6 | 3.6 | 30.2 | 70.2 | 53.576736 | 0.13 | 70 | 25 | 0.618695 | 594592.4375 | 71.60107
163 | 5 | 0 | 14.6 | 51.6 | 3.6 | 30.2 | 70.2 | 53.576736 | 0.13 | 70 | 25 | 0.7611691 | 697353.4375 | 70.92388
163 | 5 | 0 | 14.6 | 51.6 | 3.6 | 30.2 | 70.2 | 53.576736 | 0.13 | 70 | 25 | 0.91093 | 827429 | 70.20671
163 | 5 | 0 | 14.6 | 51.6 | 3.6 | 30.2 | 70.2 | 53.576736 | 0.13 | 70 | 25 | 1.045895 | 965988 | 69.56127
163 | 5 | 0 | 14.6 | 51.6 | 3.6 | 30.2 | 70.2 | 53.576736 | 0.13 | 70 | 25 | 1.168128 | 1111400.125 | 68.98184
163 | 5 | 0 | 14.6 | 51.6 | 3.6 | 30.2 | 70.2 | 53.576736 | 0.13 | 70 | 25 | 1.304646 | 1299828.125 | 68.3404
163 | 5 | 0 | 14.6 | 51.6 | 3.6 | 30.2 | 70.2 | 53.576736 | 0.13 | 70 | 25 | 1.437126 | 1513175.625 | 67.72366
163 | 5 | 0 | 14.6 | 51.6 | 3.6 | 30.2 | 70.2 | 53.576736 | 0.13 | 70 | 25 | 1.561337 | 1708459.875 | 67.31708
163 | 5 | 0 | 14.6 | 51.6 | 3.6 | 30.2 | 70.2 | 53.576736 | 0.13 | 70 | 25 | 1.673009 | 1865251.875 | 67.08012
163 | 5 | 0 | 14.6 | 51.6 | 3.6 | 30.2 | 70.2 | 53.576736 | 0.13 | 70 | 25 | 1.817607 | 2049229.125 | 66.8115
163 | 5 | 0 | 14.6 | 51.6 | 3.6 | 30.2 | 70.2 | 53.576736 | 0.13 | 70 | 25 | 1.920884 | 2154152 | 66.65297
163 | 5 | 0 | 14.6 | 51.6 | 3.6 | 30.2 | 70.2 | 53.576736 | 0.13 | 70 | 25 | 2.058272 | 2271810 | 66.4711
163 | 5 | 0 | 14.6 | 51.6 | 3.6 | 30.2 | 70.2 | 53.576736 | 0.13 | 70 | 25 | 2.175224 | 2352903.5 | 66.34862
163 | 5 | 0 | 14.6 | 51.6 | 3.6 | 30.2 | 70.2 | 53.576736 | 0.13 | 70 | 25 | 2.298821 | 2443549.75 | 66.21227
163 | 5 | 0 | 14.6 | 51.6 | 3.6 | 30.2 | 70.2 | 53.576736 | 0.13 | 70 | 25 | 2.396106 | 2518257 | 66.10171
163 | 5 | 0 | 14.6 | 51.6 | 3.6 | 30.2 | 70.2 | 53.576736 | 0.13 | 70 | 25 | 2.532254 | 2618935 | 65.94898
163 | 5 | 0 | 14.6 | 51.6 | 3.6 | 30.2 | 70.2 | 53.576736 | 0.13 | 70 | 25 | 2.612209 | 2679668.75 | 65.8595
163 | 5 | 0 | 14.6 | 51.6 | 3.6 | 30.2 | 70.2 | 53.576736 | 0.13 | 70 | 25 | 2.724638 | 2767460.75 | 65.73389
163 | 5 | 0 | 14.6 | 51.6 | 3.6 | 30.2 | 70.2 | 53.576736 | 0.13 | 70 | 25 | 2.839944 | 2862692.75 | 65.59862
163 | 5 | 0 | 14.6 | 51.6 | 3.6 | 30.2 | 70.2 | 53.576736 | 0.13 | 70 | 25 | 2.947885 | 2954345 | 65.45423
163 | 5 | 0 | 14.6 | 51.6 | 3.6 | 30.2 | 70.2 | 53.576736 | 0.13 | 70 | 25 | 3.055704 | 3044453.75 | 65.3193
163 | 5 | 0 | 14.6 | 51.6 | 3.6 | 30.2 | 70.2 | 53.576736 | 0.13 | 70 | 25 | 3.189424 | 3141844 | 65.17416
163 | 5 | 0 | 14.6 | 51.6 | 3.6 | 30.2 | 70.2 | 53.576736 | 0.13 | 70 | 25 | 3.287857 | 3213496.25 | 65.06988
163 | 5 | 0 | 14.6 | 51.6 | 3.6 | 30.2 | 70.2 | 53.576736 | 0.13 | 70 | 25 | 3.394014 | 3292602.5 | 64.95763
163 | 5 | 0 | 14.6 | 51.6 | 3.6 | 30.2 | 70.2 | 53.576736 | 0.13 | 70 | 25 | 3.49393 | 3368836.25 | 64.85215
163 | 5 | 0 | 14.6 | 51.6 | 3.6 | 30.2 | 70.2 | 53.576736 | 0.13 | 70 | 25 | 3.621721 | 3468913.25 | 64.71746
163 | 5 | 0 | 14.6 | 51.6 | 3.6 | 30.2 | 70.2 | 53.576736 | 0.13 | 70 | 25 | 3.707793 | 3537989 | 64.62692
163 | 5 | 0 | 14.6 | 51.6 | 3.6 | 30.2 | 70.2 | 53.576736 | 0.13 | 70 | 25 | 3.8381 | 3643115.5 | 64.49015
163 | 5 | 0 | 14.6 | 51.6 | 3.6 | 30.2 | 70.2 | 53.576736 | 0.13 | 70 | 25 | 3.929314 | 3714735.5 | 64.39468
163 | 5 | 0 | 14.6 | 51.6 | 3.6 | 30.2 | 70.2 | 53.576736 | 0.13 | 70 | 25 | 4.028258 | 3794014.5 | 64.29131
163 | 5 | 0 | 14.6 | 51.6 | 3.6 | 30.2 | 70.2 | 53.576736 | 0.13 | 70 | 25 | 4.141121 | 3877429.25 | 64.18487
163 | 5 | 0 | 14.6 | 51.6 | 3.6 | 30.2 | 70.2 | 53.576736 | 0.13 | 70 | 25 | 4.263031 | 3959791.25 | 64.08187
163 | 5 | 0 | 14.6 | 51.6 | 3.6 | 30.2 | 70.2 | 53.576736 | 0.13 | 70 | 25 | 4.340292 | 4008895.25 | 64.0174
163 | 5 | 0 | 14.6 | 51.6 | 3.6 | 30.2 | 70.2 | 53.576736 | 0.13 | 70 | 25 | 4.461897 | 4087417.75 | 63.91607
163 | 5 | 0 | 14.6 | 51.6 | 3.6 | 30.2 | 70.2 | 53.576736 | 0.13 | 70 | 25 | 4.555331 | 4148797 | 63.83831
163 | 5 | 0 | 14.6 | 51.6 | 3.6 | 30.2 | 70.2 | 53.576736 | 0.13 | 70 | 25 | 4.657153 | 4216732 | 63.75368
163 | 5 | 0 | 14.6 | 51.6 | 3.6 | 30.2 | 70.2 | 53.576736 | 0.13 | 70 | 25 | 4.794255 | 4309966 | 63.6399
163 | 5 | 0 | 14.6 | 51.6 | 3.6 | 30.2 | 70.2 | 53.576736 | 0.13 | 70 | 25 | 4.894649 | 4379366.5 | 63.55669
163 | 5 | 0 | 14.6 | 51.6 | 3.6 | 30.2 | 70.2 | 53.576736 | 0.13 | 70 | 25 | 4.990246 | 4441218.5 | 63.47751
163 | 5 | 0 | 14.6 | 51.6 | 3.6 | 30.2 | 70.2 | 53.576736 | 0.13 | 70 | 25 | 5.073671 | 4495799 | 63.40866
163 | 5 | 0 | 14.6 | 51.6 | 3.6 | 30.2 | 70.2 | 53.576736 | 0.13 | 70 | 25 | 5.179917 | 4563046 | 63.32684
163 | 5 | 0 | 14.6 | 51.6 | 3.6 | 30.2 | 70.2 | 53.576736 | 0.13 | 70 | 25 | 5.288387 | 4632738 | 63.2434
163 | 5 | 0 | 14.6 | 51.6 | 3.6 | 30.2 | 70.2 | 53.576736 | 0.13 | 70 | 25 | 5.376796 | 4690329.5 | 63.17546
163 | 5 | 0 | 14.6 | 51.6 | 3.6 | 30.2 | 70.2 | 53.576736 | 0.13 | 70 | 25 | 5.489389 | 4769765.5 | 63.07926
163 | 5 | 0 | 14.6 | 51.6 | 3.6 | 30.2 | 70.2 | 53.576736 | 0.13 | 70 | 25 | 5.588875 | 4863033 | 62.9201
163 | 5 | 0 | 14.6 | 51.6 | 3.6 | 30.2 | 70.2 | 53.576736 | 0.13 | 70 | 25 | 5.674463 | 4944728.5 | 62.78347
163 | 5 | 0 | 14.6 | 51.6 | 3.6 | 30.2 | 70.2 | 53.576736 | 0.13 | 70 | 25 | 5.777303 | 5037698 | 62.63112
163 | 5 | 0 | 14.6 | 51.6 | 3.6 | 30.2 | 70.2 | 53.576736 | 0.13 | 70 | 25 | 5.890139 | 5131304.5 | 62.48087
163 | 5 | 0 | 14.6 | 51.6 | 3.6 | 30.2 | 70.2 | 53.576736 | 0.13 | 70 | 25 | 5.988608 | 5214418 | 62.35007
163 | 5 | 0 | 14.6 | 51.6 | 3.6 | 30.2 | 70.2 | 53.576736 | 0.13 | 70 | 25 | 6.097142 | 5307581.5 | 62.20622
163 | 5 | 0 | 14.6 | 51.6 | 3.6 | 30.2 | 70.2 | 53.576736 | 0.13 | 70 | 25 | 6.181966 | 5381552.5 | 62.09402
163 | 5 | 0 | 14.6 | 51.6 | 3.6 | 30.2 | 70.2 | 53.576736 | 0.13 | 70 | 25 | 6.276636 | 5465330 | 61.96905
163 | 5 | 0 | 14.6 | 51.6 | 3.6 | 30.2 | 70.2 | 53.576736 | 0.13 | 70 | 25 | 6.381567 | 5559709.5 | 61.8308
163 | 5 | 0 | 14.6 | 51.6 | 3.6 | 30.2 | 70.2 | 53.576736 | 0.13 | 70 | 25 | 6.488251 | 5657336.5 | 61.69056
163 | 5 | 0 | 14.6 | 51.6 | 3.6 | 30.2 | 70.2 | 53.576736 | 0.13 | 70 | 25 | 6.569434 | 5732409 | 61.58463
163 | 5 | 0 | 14.6 | 51.6 | 3.6 | 30.2 | 70.2 | 53.576736 | 0.13 | 70 | 25 | 6.670037 | 5815966.5 | 61.46854
163 | 5 | 0 | 14.6 | 51.6 | 3.6 | 30.2 | 70.2 | 53.576736 | 0.13 | 70 | 25 | 6.772182 | 5889312 | 61.35141
163 | 5 | 0 | 14.6 | 51.6 | 3.6 | 30.2 | 70.2 | 53.576736 | 0.13 | 70 | 25 | 6.866397 | 5947656 | 61.25539
163 | 5 | 0 | 14.6 | 51.6 | 3.6 | 30.2 | 70.2 | 53.576736 | 0.13 | 70 | 25 | 6.971548 | 6013463 | 61.1484
163 | 5 | 0 | 14.6 | 51.6 | 3.6 | 30.2 | 70.2 | 53.576736 | 0.13 | 70 | 25 | 7.058777 | 6068602.5 | 61.05976
163 | 5 | 0 | 14.6 | 51.6 | 3.6 | 30.2 | 70.2 | 53.576736 | 0.13 | 70 | 25 | 7.166875 | 6137637.5 | 60.95013
163 | 5 | 0 | 14.6 | 51.6 | 3.6 | 30.2 | 70.2 | 53.576736 | 0.13 | 70 | 25 | 7.256548 | 6195499.5 | 60.85934
163 | 5 | 0 | 14.6 | 51.6 | 3.6 | 30.2 | 70.2 | 53.576736 | 0.13 | 70 | 25 | 7.357502 | 6265643.5 | 60.75186
163 | 5 | 0 | 14.6 | 51.6 | 3.6 | 30.2 | 70.2 | 53.576736 | 0.13 | 70 | 25 | 7.5532 | 6406800.5 | 60.54058
163 | 5 | 0 | 14.6 | 51.6 | 3.6 | 30.2 | 70.2 | 53.576736 | 0.13 | 70 | 25 | 7.743397 | 6547029 | 60.33591
163 | 5 | 0 | 14.6 | 51.6 | 3.6 | 30.2 | 70.2 | 53.576736 | 0.13 | 70 | 25 | 7.840284 | 6619643 | 60.2319
163 | 5 | 0 | 14.6 | 51.6 | 3.6 | 30.2 | 70.2 | 53.576736 | 0.13 | 70 | 25 | 7.938383 | 6693982.5 | 60.12679
163 | 5 | 0 | 14.6 | 51.6 | 3.6 | 30.2 | 70.2 | 53.576736 | 0.13 | 70 | 25 | 8.03771 | 6770099.5 | 60.02058
163 | 5 | 0 | 14.6 | 51.6 | 3.6 | 30.2 | 70.2 | 53.576736 | 0.13 | 70 | 25 | 8.127043 | 6839303.5 | 59.92518
163 | 5 | 0 | 14.6 | 51.6 | 3.6 | 30.2 | 70.2 | 53.576736 | 0.13 | 70 | 25 | 8.240107 | 6927899 | 59.8046875
163 | 5 | 0 | 14.6 | 51.6 | 3.6 | 30.2 | 70.2 | 53.576736 | 0.13 | 70 | 25 | 8.33169 | 7000504.5 | 59.70724
163 | 5 | 0 | 14.6 | 51.6 | 3.6 | 30.2 | 70.2 | 53.576736 | 0.13 | 70 | 25 | 8.42429 | 7074693 | 59.6089
163 | 5 | 0 | 14.6 | 51.6 | 3.6 | 30.2 | 70.2 | 53.576736 | 0.13 | 70 | 25 | 8.50616 | 7139325 | 59.51619
163 | 5 | 0 | 14.6 | 51.6 | 3.6 | 30.2 | 70.2 | 53.576736 | 0.13 | 70 | 25 | 8.6007 | 7210948 | 59.39581
163 | 5 | 0 | 14.6 | 51.6 | 3.6 | 30.2 | 70.2 | 53.576736 | 0.13 | 70 | 25 | 8.69629 | 7306163 | 59.22412
163 | 5 | 0 | 14.6 | 51.6 | 3.6 | 30.2 | 70.2 | 53.576736 | 0.13 | 70 | 25 | 8.792943 | 7403764.5 | 59.05089
163 | 5 | 0 | 14.6 | 51.6 | 3.6 | 30.2 | 70.2 | 53.576736 | 0.13 | 70 | 25 | 8.878395 | 7491137.5 | 58.89817
163 | 5 | 0 | 14.6 | 51.6 | 3.6 | 30.2 | 70.2 | 53.576736 | 0.13 | 70 | 25 | 8.989484 | 7606276.5 | 58.70022
163 | 5 | 0 | 14.6 | 51.6 | 3.6 | 30.2 | 70.2 | 53.576736 | 0.13 | 70 | 25 | 9.101962 | 7724651 | 58.50049
163 | 5 | 0 | 14.6 | 51.6 | 3.6 | 30.2 | 70.2 | 53.576736 | 0.13 | 70 | 25 | 9.165057 | 7791861.5 | 58.38873
163 | 5 | 0 | 14.6 | 51.6 | 3.6 | 30.2 | 70.2 | 53.576736 | 0.13 | 70 | 25 | 9.369915 | 7991542 | 58.06234
163 | 5 | 0 | 14.6 | 51.6 | 3.6 | 30.2 | 70.2 | 53.576736 | 0.13 | 70 | 25 | 9.447912 | 8051401.5 | 57.96593
163 | 5 | 0 | 14.6 | 51.6 | 3.6 | 30.2 | 70.2 | 53.576736 | 0.13 | 70 | 25 | 9.539729 | 8122353.5 | 57.85278
163 | 5 | 0 | 14.6 | 51.6 | 3.6 | 30.2 | 70.2 | 53.576736 | 0.13 | 70 | 25 | 9.632438 | 8194141.5 | 57.73948
163 | 5 | 0 | 14.6 | 51.6 | 3.6 | 30.2 | 70.2 | 53.576736 | 0.13 | 70 | 25 | 9.726049 | 8282434 | 57.62055
163 | 5 | 0 | 14.6 | 51.6 | 3.6 | 30.2 | 70.2 | 53.576736 | 0.13 | 70 | 25 | 9.820569 | 8372556 | 57.50075
163 | 5 | 0 | 14.6 | 51.6 | 3.6 | 30.2 | 70.2 | 53.576736 | 0.13 | 70 | 25 | 9.929718 | 8465653 | 57.37842
163 | 5 | 0 | 14.6 | 51.6 | 3.6 | 30.2 | 70.2 | 53.576736 | 0.13 | 70 | 25 | 10.01237 | 8534425 | 57.28905
163 | 5 | 0 | 14.6 | 51.6 | 3.6 | 30.2 | 70.2 | 53.576736 | 0.13 | 70 | 25 | 10.12365 | 8627906 | 57.16893
163 | 5 | 0 | 14.6 | 51.6 | 3.6 | 30.2 | 70.2 | 53.576736 | 0.13 | 70 | 25 | 10.19383 | 8687378 | 57.09333
163 | 5 | 0 | 14.6 | 51.6 | 3.6 | 30.2 | 70.2 | 53.576736 | 0.13 | 70 | 25 | 10.2929 | 8772037 | 56.98677
163 | 5 | 0 | 14.6 | 51.6 | 3.6 | 30.2 | 70.2 | 53.576736 | 0.13 | 70 | 25 | 10.37858 | 8845450 | 56.89524
163 | 5 | 0 | 14.6 | 51.6 | 3.6 | 30.2 | 70.2 | 53.576736 | 0.13 | 70 | 25 | 10.46497 | 8916348 | 56.80691
163 | 5 | 0 | 14.6 | 51.6 | 3.6 | 30.2 | 70.2 | 53.576736 | 0.13 | 70 | 25 | 10.56667 | 9000534 | 56.70316
163 | 5 | 0 | 14.6 | 51.6 | 3.6 | 30.2 | 70.2 | 53.576736 | 0.13 | 70 | 25 | 10.66936 | 9079089 | 56.60685
163 | 5 | 0 | 14.6 | 51.6 | 3.6 | 30.2 | 70.2 | 53.576736 | 0.13 | 70 | 25 | 10.84773 | 9201173 | 56.45802
163 | 5 | 0 | 14.6 | 51.6 | 3.6 | 30.2 | 70.2 | 53.576736 | 0.13 | 70 | 25 | 10.93803 | 9263598 | 56.38282
163 | 5 | 0 | 14.6 | 51.6 | 3.6 | 30.2 | 70.2 | 53.576736 | 0.13 | 70 | 25 | 11.02908 | 9326962 | 56.30711
163 | 5 | 0 | 14.6 | 51.6 | 3.6 | 30.2 | 70.2 | 53.576736 | 0.13 | 70 | 25 | 11.12089 | 9389829 | 56.23236
163 | 5 | 0 | 14.6 | 51.6 | 3.6 | 30.2 | 70.2 | 53.576736 | 0.13 | 70 | 25 | 11.21346 | 9449928 | 56.16079
163 | 5 | 0 | 14.6 | 51.6 | 3.6 | 30.2 | 70.2 | 53.576736 | 0.13 | 70 | 25 | 11.29119 | 9500694 | 56.10075
163 | 5 | 0 | 14.6 | 51.6 | 3.6 | 30.2 | 70.2 | 53.576736 | 0.13 | 70 | 25 | 11.38518 | 9562452 | 56.02828
163 | 5 | 0 | 14.6 | 51.6 | 3.6 | 30.2 | 70.2 | 53.576736 | 0.13 | 70 | 25 | 11.47995 | 9625125 | 55.95528
163 | 5 | 0 | 14.6 | 51.6 | 3.6 | 30.2 | 70.2 | 53.576736 | 0.13 | 70 | 25 | 11.57551 | 9688726 | 55.88177
163 | 5 | 0 | 14.6 | 51.6 | 3.6 | 30.2 | 70.2 | 53.576736 | 0.13 | 70 | 25 | 11.65575 | 9742466 | 55.82011
163 | 5 | 0 | 14.6 | 51.6 | 3.6 | 30.2 | 70.2 | 53.576736 | 0.13 | 70 | 25 | 11.75278 | 9807833 | 55.74567
163 | 5 | 0 | 14.6 | 51.6 | 3.6 | 30.2 | 70.2 | 53.576736 | 0.13 | 70 | 25 | 11.83425 | 9863061 | 55.6832
163 | 5 | 0 | 14.6 | 51.6 | 3.6 | 30.2 | 70.2 | 53.576736 | 0.13 | 70 | 25 | 11.94926 | 9941556 | 55.59517
163 | 5 | 0 | 14.6 | 51.6 | 3.6 | 30.2 | 70.2 | 53.576736 | 0.13 | 70 | 25 | 12.03209 | 9998491 | 55.53185
163 | 5 | 0 | 14.6 | 51.6 | 3.6 | 30.2 | 70.2 | 53.576736 | 0.13 | 70 | 25 | 12.1155 | 10056136 | 55.46818
163 | 5 | 0 | 14.6 | 51.6 | 3.6 | 30.2 | 70.2 | 53.576736 | 0.13 | 70 | 25 | 12.19948 | 10114517 | 55.40413
163 | 5 | 0 | 14.6 | 51.6 | 3.6 | 30.2 | 70.2 | 53.576736 | 0.13 | 70 | 25 | 12.31804 | 10197502 | 55.31385
163 | 5 | 0 | 14.6 | 51.6 | 3.6 | 30.2 | 70.2 | 53.576736 | 0.13 | 70 | 25 | 12.3863 | 10250172 | 55.25718
163 | 5 | 0 | 14.6 | 51.6 | 3.6 | 30.2 | 70.2 | 53.576736 | 0.13 | 70 | 25 | 12.47217 | 10319537 | 55.18311
163 | 5 | 0 | 14.6 | 51.6 | 3.6 | 30.2 | 70.2 | 53.576736 | 0.13 | 70 | 25 | 12.55862 | 10389867 | 55.10863
163 | 5 | 0 | 14.6 | 51.6 | 3.6 | 30.2 | 70.2 | 53.576736 | 0.13 | 70 | 25 | 12.66316 | 10475551 | 55.01871
163 | 5 | 0 | 14.6 | 51.6 | 3.6 | 30.2 | 70.2 | 53.576736 | 0.13 | 70 | 25 | 12.75094 | 10534379 | 54.95678
163 | 5 | 0 | 14.6 | 51.6 | 3.6 | 30.2 | 70.2 | 53.576736 | 0.13 | 70 | 25 | 12.83933 | 10593253 | 54.89541
163 | 5 | 0 | 14.6 | 51.6 | 3.6 | 30.2 | 70.2 | 53.576736 | 0.13 | 70 | 25 | 13.03595 | 10725383 | 54.75917
163 | 5 | 0 | 14.6 | 51.6 | 3.6 | 30.2 | 70.2 | 53.576736 | 0.13 | 70 | 25 | 13.1082 | 10774345 | 54.7092
163 | 5 | 0 | 14.6 | 51.6 | 3.6 | 30.2 | 70.2 | 53.576736 | 0.13 | 70 | 25 | 13.19906 | 10836236 | 54.64639
163 | 5 | 0 | 14.6 | 51.6 | 3.6 | 30.2 | 70.2 | 53.576736 | 0.13 | 70 | 25 | 13.29056 | 10898917 | 54.58325
163 | 5 | 0 | 14.6 | 51.6 | 3.6 | 30.2 | 70.2 | 53.576736 | 0.13 | 70 | 25 | 13.40119 | 10975206 | 54.50697
163 | 5 | 0 | 14.6 | 51.6 | 3.6 | 30.2 | 70.2 | 53.576736 | 0.13 | 70 | 25 | 13.45685 | 11013791 | 54.46865
163 | 5 | 0 | 14.6 | 51.6 | 3.6 | 30.2 | 70.2 | 53.576736 | 0.13 | 70 | 25 | 13.56887 | 11091855 | 54.39159
163 | 5 | 0 | 14.6 | 51.6 | 3.6 | 30.2 | 70.2 | 53.576736 | 0.13 | 70 | 25 | 13.64407 | 11144553 | 54.33991
163 | 5 | 0 | 14.6 | 51.6 | 3.6 | 30.2 | 70.2 | 53.576736 | 0.13 | 70 | 25 | 13.73865 | 11207501 | 54.27833
163 | 5 | 0 | 14.6 | 51.6 | 3.6 | 30.2 | 70.2 | 53.576736 | 0.13 | 70 | 25 | 13.81478 | 11246431 | 54.23973
163 | 5 | 0 | 14.6 | 51.6 | 3.6 | 30.2 | 70.2 | 53.576736 | 0.13 | 70 | 25 | 13.92978 | 11305489 | 54.18148
163 | 5 | 0 | 14.6 | 51.6 | 3.6 | 30.2 | 70.2 | 53.576736 | 0.13 | 70 | 25 | 14.00698 | 11345301 | 54.1424
163 | 5 | 0 | 14.6 | 51.6 | 3.6 | 30.2 | 70.2 | 53.576736 | 0.13 | 70 | 25 | 14.0846 | 11385470 | 54.10314
163 | 5 | 0 | 14.6 | 51.6 | 3.6 | 30.2 | 70.2 | 53.576736 | 0.13 | 70 | 25 | 14.18223 | 11436202 | 54.05381
163 | 5 | 0 | 14.6 | 51.6 | 3.6 | 30.2 | 70.2 | 53.576736 | 0.13 | 70 | 25 | 14.26083 | 11471857 | 54.01913
163 | 5 | 0 | 14.6 | 51.6 | 3.6 | 30.2 | 70.2 | 53.576736 | 0.13 | 70 | 25 | 14.35968 | 11514581 | 53.97763
163 | 5 | 0 | 14.6 | 51.6 | 3.6 | 30.2 | 70.2 | 53.576736 | 0.13 | 70 | 25 | 14.43926 | 11545634 | 53.94738
163 | 5 | 0 | 14.6 | 51.6 | 3.6 | 30.2 | 70.2 | 53.576736 | 0.13 | 70 | 25 | 14.53936 | 11577963 | 53.91555
163 | 5 | 0 | 14.6 | 51.6 | 3.6 | 30.2 | 70.2 | 53.576736 | 0.13 | 70 | 25 | 14.61993 | 11604050 | 53.88992
163 | 5 | 0 | 14.6 | 51.6 | 3.6 | 30.2 | 70.2 | 53.576736 | 0.13 | 70 | 25 | 14.80286 | 11663496 | 53.83179
163 | 5 | 0 | 14.6 | 51.6 | 3.6 | 30.2 | 70.2 | 53.576736 | 0.13 | 70 | 25 | 14.88489 | 11693256 | 53.80305
163 | 5 | 0 | 14.6 | 51.6 | 3.6 | 30.2 | 70.2 | 53.576736 | 0.13 | 70 | 25 | 14.98807 | 11745584 | 53.75362
163 | 5 | 0 | 14.6 | 51.6 | 3.6 | 30.2 | 70.2 | 53.576736 | 0.13 | 70 | 25 | 15.07114 | 11787890 | 53.71388
163 | 5 | 0 | 14.6 | 51.6 | 3.6 | 30.2 | 70.2 | 53.576736 | 0.13 | 70 | 25 | 15.15466 | 11830596 | 53.67394
163 | 5 | 0 | 14.6 | 51.6 | 3.6 | 30.2 | 70.2 | 53.576736 | 0.13 | 70 | 25 | 15.23864 | 11873660 | 53.6338
163 | 5 | 0 | 14.6 | 51.6 | 3.6 | 30.2 | 70.2 | 53.576736 | 0.13 | 70 | 25 | 15.32309 | 11917154 | 53.59348
163 | 5 | 0 | 14.6 | 51.6 | 3.6 | 30.2 | 70.2 | 53.576736 | 0.13 | 70 | 25 | 15.40801 | 11955241 | 53.55838
163 | 5 | 0 | 14.6 | 51.6 | 3.6 | 30.2 | 70.2 | 53.576736 | 0.13 | 70 | 25 | 15.49339 | 11987894 | 53.52844
163 | 5 | 0 | 14.6 | 51.6 | 3.6 | 30.2 | 70.2 | 53.576736 | 0.13 | 70 | 25 | 15.57925 | 12015662 | 53.50351
163 | 5 | 0 | 14.6 | 51.6 | 3.6 | 30.2 | 70.2 | 53.576736 | 0.13 | 70 | 25 | 15.68725 | 12046940 | 53.47693
163 | 5 | 0 | 14.6 | 51.6 | 3.6 | 30.2 | 70.2 | 53.576736 | 0.13 | 70 | 25 | 15.77419 | 12072196 | 53.45554
163 | 5 | 0 | 14.6 | 51.6 | 3.6 | 30.2 | 70.2 | 53.576736 | 0.13 | 70 | 25 | 15.8616 | 12097620 | 53.43403
163 | 5 | 0 | 14.6 | 51.6 | 3.6 | 30.2 | 70.2 | 53.576736 | 0.18 | 70 | 25 | 0.01634548 | 365656.3 | 73.68147
163 | 5 | 0 | 14.6 | 51.6 | 3.6 | 30.2 | 70.2 | 53.576736 | 0.18 | 70 | 25 | 0.01657288 | 365729.5625 | 73.67999
163 | 5 | 0 | 14.6 | 51.6 | 3.6 | 30.2 | 70.2 | 53.576736 | 0.18 | 70 | 25 | 0.1334883 | 407404.375 | 72.94785
163 | 5 | 0 | 14.6 | 51.6 | 3.6 | 30.2 | 70.2 | 53.576736 | 0.18 | 70 | 25 | 0.3100713 | 496427.375 | 72.09159
163 | 5 | 0 | 14.6 | 51.6 | 3.6 | 30.2 | 70.2 | 53.576736 | 0.18 | 70 | 25 | 0.4693217 | 593282.25 | 71.32802
163 | 5 | 0 | 14.6 | 51.6 | 3.6 | 30.2 | 70.2 | 53.576736 | 0.18 | 70 | 25 | 0.618695 | 701238.75 | 70.61912
163 | 5 | 0 | 14.6 | 51.6 | 3.6 | 30.2 | 70.2 | 53.576736 | 0.18 | 70 | 25 | 0.7717585 | 832269.25 | 69.90006
163 | 5 | 0 | 14.6 | 51.6 | 3.6 | 30.2 | 70.2 | 53.576736 | 0.18 | 70 | 25 | 0.91093 | 976761.625 | 69.24064
163 | 5 | 0 | 14.6 | 51.6 | 3.6 | 30.2 | 70.2 | 53.576736 | 0.18 | 70 | 25 | 1.045895 | 1141156.375 | 68.60628
163 | 5 | 0 | 14.6 | 51.6 | 3.6 | 30.2 | 70.2 | 53.576736 | 0.18 | 70 | 25 | 1.184379 | 1341617.5 | 67.95341
163 | 5 | 0 | 14.6 | 51.6 | 3.6 | 30.2 | 70.2 | 53.576736 | 0.18 | 70 | 25 | 1.304646 | 1546887.875 | 67.38318
163 | 5 | 0 | 14.6 | 51.6 | 3.6 | 30.2 | 70.2 | 53.576736 | 0.18 | 70 | 25 | 1.437126 | 1809967.125 | 66.75883
163 | 5 | 0 | 14.6 | 51.6 | 3.6 | 30.2 | 70.2 | 53.576736 | 0.18 | 70 | 25 | 1.561337 | 2039220.125 | 66.45643
163 | 5 | 0 | 14.6 | 51.6 | 3.6 | 30.2 | 70.2 | 53.576736 | 0.18 | 70 | 25 | 1.696284 | 2319699.25 | 66.13629
163 | 5 | 0 | 14.6 | 51.6 | 3.6 | 30.2 | 70.2 | 53.576736 | 0.18 | 70 | 25 | 1.817607 | 2578184.75 | 65.89309
163 | 5 | 0 | 14.6 | 51.6 | 3.6 | 30.2 | 70.2 | 53.576736 | 0.18 | 70 | 25 | 1.920884 | 2779683.75 | 65.72844
163 | 5 | 0 | 14.6 | 51.6 | 3.6 | 30.2 | 70.2 | 53.576736 | 0.18 | 70 | 25 | 2.058272 | 3012565.25 | 65.5275
163 | 5 | 0 | 14.6 | 51.6 | 3.6 | 30.2 | 70.2 | 53.576736 | 0.18 | 70 | 25 | 2.175224 | 3193567.5 | 65.35237
163 | 5 | 0 | 14.6 | 51.6 | 3.6 | 30.2 | 70.2 | 53.576736 | 0.18 | 70 | 25 | 2.298821 | 3322660.5 | 65.19395
163 | 5 | 0 | 14.6 | 51.6 | 3.6 | 30.2 | 70.2 | 53.576736 | 0.18 | 70 | 25 | 2.396106 | 3412163.5 | 65.07506
163 | 5 | 0 | 14.6 | 51.6 | 3.6 | 30.2 | 70.2 | 53.576736 | 0.18 | 70 | 25 | 2.50615 | 3497254 | 64.94409
163 | 5 | 0 | 14.6 | 51.6 | 3.6 | 30.2 | 70.2 | 53.576736 | 0.18 | 70 | 25 | 2.614014 | 3579693.75 | 64.81592
163 | 5 | 0 | 14.6 | 51.6 | 3.6 | 30.2 | 70.2 | 53.576736 | 0.18 | 70 | 25 | 2.728405 | 3669245.5 | 64.68025
163 | 5 | 0 | 14.6 | 51.6 | 3.6 | 30.2 | 70.2 | 53.576736 | 0.18 | 70 | 25 | 2.839944 | 3758721 | 64.54826
163 | 5 | 0 | 14.6 | 51.6 | 3.6 | 30.2 | 70.2 | 53.576736 | 0.18 | 70 | 25 | 2.951961 | 3836545.25 | 64.4362
163 | 5 | 0 | 14.6 | 51.6 | 3.6 | 30.2 | 70.2 | 53.576736 | 0.18 | 70 | 25 | 3.068396 | 3907978.25 | 64.3354
163 | 5 | 0 | 14.6 | 51.6 | 3.6 | 30.2 | 70.2 | 53.576736 | 0.18 | 70 | 25 | 3.176232 | 3975323.75 | 64.24222
163 | 5 | 0 | 14.6 | 51.6 | 3.6 | 30.2 | 70.2 | 53.576736 | 0.18 | 70 | 25 | 3.283317 | 4043347.5 | 64.1498
163 | 5 | 0 | 14.6 | 51.6 | 3.6 | 30.2 | 70.2 | 53.576736 | 0.18 | 70 | 25 | 3.408111 | 4124090.75 | 64.04225
163 | 5 | 0 | 14.6 | 51.6 | 3.6 | 30.2 | 70.2 | 53.576736 | 0.18 | 70 | 25 | 3.503598 | 4186958.5 | 63.96009
163 | 5 | 0 | 14.6 | 51.6 | 3.6 | 30.2 | 70.2 | 53.576736 | 0.18 | 70 | 25 | 3.606741 | 4255944.5 | 63.87147
163 | 5 | 0 | 14.6 | 51.6 | 3.6 | 30.2 | 70.2 | 53.576736 | 0.18 | 70 | 25 | 3.718053 | 4331670 | 63.77597
163 | 5 | 0 | 14.6 | 51.6 | 3.6 | 30.2 | 70.2 | 53.576736 | 0.18 | 70 | 25 | 3.816947 | 4400076.5 | 63.69124
163 | 5 | 0 | 14.6 | 51.6 | 3.6 | 30.2 | 70.2 | 53.576736 | 0.18 | 70 | 25 | 3.934747 | 4482972.5 | 63.59042
163 | 5 | 0 | 14.6 | 51.6 | 3.6 | 30.2 | 70.2 | 53.576736 | 0.18 | 70 | 25 | 4.033828 | 4553903 | 63.50579
163 | 5 | 0 | 14.6 | 51.6 | 3.6 | 30.2 | 70.2 | 53.576736 | 0.18 | 70 | 25 | 4.146846 | 4630811.5 | 63.41573
163 | 5 | 0 | 14.6 | 51.6 | 3.6 | 30.2 | 70.2 | 53.576736 | 0.18 | 70 | 25 | 4.257146 | 4700033 | 63.3362
163 | 5 | 0 | 14.6 | 51.6 | 3.6 | 30.2 | 70.2 | 53.576736 | 0.18 | 70 | 25 | 4.352302 | 4760585.5 | 63.26768
163 | 5 | 0 | 14.6 | 51.6 | 3.6 | 30.2 | 70.2 | 53.576736 | 0.18 | 70 | 25 | 4.449585 | 4830889 | 63.1711
163 | 5 | 0 | 14.6 | 51.6 | 3.6 | 30.2 | 70.2 | 53.576736 | 0.18 | 70 | 25 | 4.56163 | 4933085.5 | 62.99164
163 | 5 | 0 | 14.6 | 51.6 | 3.6 | 30.2 | 70.2 | 53.576736 | 0.18 | 70 | 25 | 4.670039 | 5034024.5 | 62.8185
163 | 5 | 0 | 14.6 | 51.6 | 3.6 | 30.2 | 70.2 | 53.576736 | 0.18 | 70 | 25 | 4.76125 | 5120550 | 62.67322
163 | 5 | 0 | 14.6 | 51.6 | 3.6 | 30.2 | 70.2 | 53.576736 | 0.18 | 70 | 25 | 4.874403 | 5229956.5 | 62.49342
163 | 5 | 0 | 14.6 | 51.6 | 3.6 | 30.2 | 70.2 | 53.576736 | 0.18 | 70 | 25 | 4.969605 | 5323818.5 | 62.34255
163 | 5 | 0 | 14.6 | 51.6 | 3.6 | 30.2 | 70.2 | 53.576736 | 0.18 | 70 | 25 | 5.073671 | 5428345.5 | 62.17805
163 | 5 | 0 | 14.6 | 51.6 | 3.6 | 30.2 | 70.2 | 53.576736 | 0.18 | 70 | 25 | 5.179917 | 5530481.5 | 62.00523
163 | 5 | 0 | 14.6 | 51.6 | 3.6 | 30.2 | 70.2 | 53.576736 | 0.18 | 70 | 25 | 5.281085 | 5622027.5 | 61.83528
163 | 5 | 0 | 14.6 | 51.6 | 3.6 | 30.2 | 70.2 | 53.576736 | 0.18 | 70 | 25 | 5.38423 | 5716822.5 | 61.66273
163 | 5 | 0 | 14.6 | 51.6 | 3.6 | 30.2 | 70.2 | 53.576736 | 0.18 | 70 | 25 | 5.489389 | 5802814 | 61.50932
163 | 5 | 0 | 14.6 | 51.6 | 3.6 | 30.2 | 70.2 | 53.576736 | 0.18 | 70 | 25 | 5.581159 | 5874828.5 | 61.3829
163 | 5 | 0 | 14.6 | 51.6 | 3.6 | 30.2 | 70.2 | 53.576736 | 0.18 | 70 | 25 | 5.682308 | 5955233.5 | 61.24388
163 | 5 | 0 | 14.6 | 51.6 | 3.6 | 30.2 | 70.2 | 53.576736 | 0.18 | 70 | 25 | 5.777303 | 6031744.5 | 61.11359
163 | 5 | 0 | 14.6 | 51.6 | 3.6 | 30.2 | 70.2 | 53.576736 | 0.18 | 70 | 25 | 5.882007 | 6117220.5 | 60.97029
163 | 5 | 0 | 14.6 | 51.6 | 3.6 | 30.2 | 70.2 | 53.576736 | 0.18 | 70 | 25 | 5.98034 | 6198596 | 60.83604
163 | 5 | 0 | 14.6 | 51.6 | 3.6 | 30.2 | 70.2 | 53.576736 | 0.18 | 70 | 25 | 6.080317 | 6282444.5 | 60.69985
163 | 5 | 0 | 14.6 | 51.6 | 3.6 | 30.2 | 70.2 | 53.576736 | 0.18 | 70 | 25 | 6.181966 | 6364270.5 | 60.5683
163 | 5 | 0 | 14.6 | 51.6 | 3.6 | 30.2 | 70.2 | 53.576736 | 0.18 | 70 | 25 | 6.276636 | 6438259 | 60.45052
163 | 5 | 0 | 14.6 | 51.6 | 3.6 | 30.2 | 70.2 | 53.576736 | 0.18 | 70 | 25 | 6.372756 | 6496283.5 | 60.35798
163 | 5 | 0 | 14.6 | 51.6 | 3.6 | 30.2 | 70.2 | 53.576736 | 0.18 | 70 | 25 | 6.578516 | 6619296 | 60.16488
163 | 5 | 0 | 14.6 | 51.6 | 3.6 | 30.2 | 70.2 | 53.576736 | 0.18 | 70 | 25 | 6.670037 | 6671282.5 | 60.08423
163 | 5 | 0 | 14.6 | 51.6 | 3.6 | 30.2 | 70.2 | 53.576736 | 0.18 | 70 | 25 | 6.772182 | 6721464 | 60.00636
163 | 5 | 0 | 14.6 | 51.6 | 3.6 | 30.2 | 70.2 | 53.576736 | 0.18 | 70 | 25 | 6.87589 | 6770345 | 59.91792
163 | 5 | 0 | 14.6 | 51.6 | 3.6 | 30.2 | 70.2 | 53.576736 | 0.18 | 70 | 25 | 6.971548 | 6813496.5 | 59.82782
163 | 5 | 0 | 14.6 | 51.6 | 3.6 | 30.2 | 70.2 | 53.576736 | 0.18 | 70 | 25 | 7.058777 | 6859545.5 | 59.72996
163 | 5 | 0 | 14.6 | 51.6 | 3.6 | 30.2 | 70.2 | 53.576736 | 0.18 | 70 | 25 | 7.15698 | 6921546 | 59.59636
163 | 5 | 0 | 14.6 | 51.6 | 3.6 | 30.2 | 70.2 | 53.576736 | 0.18 | 70 | 25 | 7.256548 | 6984979.5 | 59.46121
163 | 5 | 0 | 14.6 | 51.6 | 3.6 | 30.2 | 70.2 | 53.576736 | 0.18 | 70 | 25 | 7.357502 | 7049895 | 59.32448
163 | 5 | 0 | 14.6 | 51.6 | 3.6 | 30.2 | 70.2 | 53.576736 | 0.18 | 70 | 25 | 7.45986 | 7116322.5 | 59.18617
163 | 5 | 0 | 14.6 | 51.6 | 3.6 | 30.2 | 70.2 | 53.576736 | 0.18 | 70 | 25 | 7.5532 | 7177439.5 | 59.06033
163 | 5 | 0 | 14.6 | 51.6 | 3.6 | 30.2 | 70.2 | 53.576736 | 0.18 | 70 | 25 | 7.647707 | 7239868.5 | 58.9332
163 | 5 | 0 | 14.6 | 51.6 | 3.6 | 30.2 | 70.2 | 53.576736 | 0.18 | 70 | 25 | 7.743397 | 7303620 | 58.80474
163 | 5 | 0 | 14.6 | 51.6 | 3.6 | 30.2 | 70.2 | 53.576736 | 0.18 | 70 | 25 | 7.840284 | 7369437 | 58.67417
163 | 5 | 0 | 14.6 | 51.6 | 3.6 | 30.2 | 70.2 | 53.576736 | 0.18 | 70 | 25 | 7.938383 | 7437628 | 58.54115
163 | 5 | 0 | 14.6 | 51.6 | 3.6 | 30.2 | 70.2 | 53.576736 | 0.18 | 70 | 25 | 8.026612 | 7499500.5 | 58.42176
163 | 5 | 0 | 14.6 | 51.6 | 3.6 | 30.2 | 70.2 | 53.576736 | 0.18 | 70 | 25 | 8.127043 | 7570555.5 | 58.2862
163 | 5 | 0 | 14.6 | 51.6 | 3.6 | 30.2 | 70.2 | 53.576736 | 0.18 | 70 | 25 | 8.217369 | 7635667.5 | 58.16933
163 | 5 | 0 | 14.6 | 51.6 | 3.6 | 30.2 | 70.2 | 53.576736 | 0.18 | 70 | 25 | 8.320186 | 7710497.5 | 58.03682
163 | 5 | 0 | 14.6 | 51.6 | 3.6 | 30.2 | 70.2 | 53.576736 | 0.18 | 70 | 25 | 8.412659 | 7786394.5 | 57.91526
163 | 5 | 0 | 14.6 | 51.6 | 3.6 | 30.2 | 70.2 | 53.576736 | 0.18 | 70 | 25 | 8.50616 | 7871546.5 | 57.7901
163 | 5 | 0 | 14.6 | 51.6 | 3.6 | 30.2 | 70.2 | 53.576736 | 0.18 | 70 | 25 | 8.6007 | 7958586.5 | 57.66381
163 | 5 | 0 | 14.6 | 51.6 | 3.6 | 30.2 | 70.2 | 53.576736 | 0.18 | 70 | 25 | 8.69629 | 8047571 | 57.5364
163 | 5 | 0 | 14.6 | 51.6 | 3.6 | 30.2 | 70.2 | 53.576736 | 0.18 | 70 | 25 | 8.792943 | 8138558.5 | 57.40787
163 | 5 | 0 | 14.6 | 51.6 | 3.6 | 30.2 | 70.2 | 53.576736 | 0.18 | 70 | 25 | 8.89067 | 8224086.5 | 57.28875
163 | 5 | 0 | 14.6 | 51.6 | 3.6 | 30.2 | 70.2 | 53.576736 | 0.18 | 70 | 25 | 8.977072 | 8293468.5 | 57.19338
163 | 5 | 0 | 14.6 | 51.6 | 3.6 | 30.2 | 70.2 | 53.576736 | 0.18 | 70 | 25 | 9.076846 | 8374320.5 | 57.08345
163 | 5 | 0 | 14.6 | 51.6 | 3.6 | 30.2 | 70.2 | 53.576736 | 0.18 | 70 | 25 | 9.165057 | 8446450 | 56.98641
163 | 5 | 0 | 14.6 | 51.6 | 3.6 | 30.2 | 70.2 | 53.576736 | 0.18 | 70 | 25 | 9.26692 | 8530528 | 56.87459
163 | 5 | 0 | 14.6 | 51.6 | 3.6 | 30.2 | 70.2 | 53.576736 | 0.18 | 70 | 25 | 9.356978 | 8605555 | 56.77591
163 | 5 | 0 | 14.6 | 51.6 | 3.6 | 30.2 | 70.2 | 53.576736 | 0.18 | 70 | 25 | 9.447912 | 8681978 | 56.67642
163 | 5 | 0 | 14.6 | 51.6 | 3.6 | 30.2 | 70.2 | 53.576736 | 0.18 | 70 | 25 | 9.539729 | 8759840 | 56.57616
163 | 5 | 0 | 14.6 | 51.6 | 3.6 | 30.2 | 70.2 | 53.576736 | 0.18 | 70 | 25 | 9.632438 | 8833016 | 56.48293
163 | 5 | 0 | 14.6 | 51.6 | 3.6 | 30.2 | 70.2 | 53.576736 | 0.18 | 70 | 25 | 9.726049 | 8907287 | 56.38928
163 | 5 | 0 | 14.6 | 51.6 | 3.6 | 30.2 | 70.2 | 53.576736 | 0.18 | 70 | 25 | 9.820569 | 8979837 | 56.2986
163 | 5 | 0 | 14.6 | 51.6 | 3.6 | 30.2 | 70.2 | 53.576736 | 0.18 | 70 | 25 | 9.916008 | 9043900 | 56.21904
163 | 5 | 0 | 14.6 | 51.6 | 3.6 | 30.2 | 70.2 | 53.576736 | 0.18 | 70 | 25 | 10.01237 | 9109044 | 56.13883
163 | 5 | 0 | 14.6 | 51.6 | 3.6 | 30.2 | 70.2 | 53.576736 | 0.18 | 70 | 25 | 10.09572 | 9166945 | 56.06906
163 | 5 | 0 | 14.6 | 51.6 | 3.6 | 30.2 | 70.2 | 53.576736 | 0.18 | 70 | 25 | 10.19383 | 9235371 | 55.98734
163 | 5 | 0 | 14.6 | 51.6 | 3.6 | 30.2 | 70.2 | 53.576736 | 0.18 | 70 | 25 | 10.27869 | 9287996 | 55.92503
163 | 5 | 0 | 14.6 | 51.6 | 3.6 | 30.2 | 70.2 | 53.576736 | 0.18 | 70 | 25 | 10.37858 | 9351259 | 55.85073
163 | 5 | 0 | 14.6 | 51.6 | 3.6 | 30.2 | 70.2 | 53.576736 | 0.18 | 70 | 25 | 10.46497 | 9410645 | 55.78178
163 | 5 | 0 | 14.6 | 51.6 | 3.6 | 30.2 | 70.2 | 53.576736 | 0.18 | 70 | 25 | 10.56667 | 9469306 | 55.71353
163 | 5 | 0 | 14.6 | 51.6 | 3.6 | 30.2 | 70.2 | 53.576736 | 0.18 | 70 | 25 | 10.65463 | 9519123 | 55.65605
163 | 5 | 0 | 14.6 | 51.6 | 3.6 | 30.2 | 70.2 | 53.576736 | 0.18 | 70 | 25 | 10.74332 | 9564988 | 55.60377
163 | 5 | 0 | 14.6 | 51.6 | 3.6 | 30.2 | 70.2 | 53.576736 | 0.18 | 70 | 25 | 10.83275 | 9611457 | 55.55111
163 | 5 | 0 | 14.6 | 51.6 | 3.6 | 30.2 | 70.2 | 53.576736 | 0.18 | 70 | 25 | 10.92293 | 9659351 | 55.49773
163 | 5 | 0 | 14.6 | 51.6 | 3.6 | 30.2 | 70.2 | 53.576736 | 0.18 | 70 | 25 | 11.01385 | 9709482 | 55.44329
163 | 5 | 0 | 14.6 | 51.6 | 3.6 | 30.2 | 70.2 | 53.576736 | 0.18 | 70 | 25 | 11.10553 | 9759055 | 55.38915
163 | 5 | 0 | 14.6 | 51.6 | 3.6 | 30.2 | 70.2 | 53.576736 | 0.18 | 70 | 25 | 11.21346 | 9815038 | 55.3271
163 | 5 | 0 | 14.6 | 51.6 | 3.6 | 30.2 | 70.2 | 53.576736 | 0.18 | 70 | 25 | 11.29119 | 9856366 | 55.28216
163 | 5 | 0 | 14.6 | 51.6 | 3.6 | 30.2 | 70.2 | 53.576736 | 0.18 | 70 | 25 | 11.38518 | 9906576 | 55.22788
163 | 5 | 0 | 14.6 | 51.6 | 3.6 | 30.2 | 70.2 | 53.576736 | 0.18 | 70 | 25 | 11.47995 | 9957478 | 55.17318
163 | 5 | 0 | 14.6 | 51.6 | 3.6 | 30.2 | 70.2 | 53.576736 | 0.18 | 70 | 25 | 11.57551 | 10009042 | 55.1181
163 | 5 | 0 | 14.6 | 51.6 | 3.6 | 30.2 | 70.2 | 53.576736 | 0.18 | 70 | 25 | 11.65575 | 10052549 | 55.07188
163 | 5 | 0 | 14.6 | 51.6 | 3.6 | 30.2 | 70.2 | 53.576736 | 0.18 | 70 | 25 | 11.75278 | 10105415 | 55.01606
163 | 5 | 0 | 14.6 | 51.6 | 3.6 | 30.2 | 70.2 | 53.576736 | 0.18 | 70 | 25 | 11.83425 | 10150018 | 54.96923
163 | 5 | 0 | 14.6 | 51.6 | 3.6 | 30.2 | 70.2 | 53.576736 | 0.18 | 70 | 25 | 11.85061 | 10159005 | 54.95982
163 | 5 | 0 | 14.6 | 51.6 | 3.6 | 30.2 | 70.2 | 53.576736 | 0.18 | 70 | 25 | 11.85061 | 10159005 | 54.95982
163 | 5 | 0 | 14.6 | 51.6 | 3.6 | 30.2 | 70.2 | 53.576736 | 0.18 | 70 | 25 | 11.93276 | 10205247 | 54.91227
163 | 5 | 0 | 14.6 | 51.6 | 3.6 | 30.2 | 70.2 | 53.576736 | 0.18 | 70 | 25 | 12.01548 | 10252890 | 54.86409
163 | 5 | 0 | 14.6 | 51.6 | 3.6 | 30.2 | 70.2 | 53.576736 | 0.18 | 70 | 25 | 12.03209 | 10262497 | 54.85441
163 | 5 | 0 | 14.6 | 51.6 | 3.6 | 30.2 | 70.2 | 53.576736 | 0.18 | 70 | 25 | 12.03209 | 10262497 | 54.85441
163 | 5 | 0 | 14.6 | 51.6 | 3.6 | 30.2 | 70.2 | 53.576736 | 0.18 | 70 | 25 | 12.1155 | 10310822 | 54.80585
163 | 5 | 0 | 14.6 | 51.6 | 3.6 | 30.2 | 70.2 | 53.576736 | 0.18 | 70 | 25 | 12.19948 | 10359710 | 54.75703
163 | 5 | 0 | 14.6 | 51.6 | 3.6 | 30.2 | 70.2 | 53.576736 | 0.18 | 70 | 25 | 12.30103 | 10417907 | 54.69918
163 | 5 | 0 | 14.6 | 51.6 | 3.6 | 30.2 | 70.2 | 53.576736 | 0.18 | 70 | 25 | 12.3863 | 10458920 | 54.65829
163 | 5 | 0 | 14.6 | 51.6 | 3.6 | 30.2 | 70.2 | 53.576736 | 0.18 | 70 | 25 | 12.3863 | 10458920 | 54.65829
163 | 5 | 0 | 14.6 | 51.6 | 3.6 | 30.2 | 70.2 | 53.576736 | 0.18 | 70 | 25 | 12.3863 | 10458920 | 54.65829
163 | 5 | 0 | 14.6 | 51.6 | 3.6 | 30.2 | 70.2 | 53.576736 | 0.18 | 70 | 25 | 12.3863 | 10458920 | 54.65829
163 | 5 | 0 | 14.6 | 51.6 | 3.6 | 30.2 | 70.2 | 53.576736 | 0.18 | 70 | 25 | 12.3863 | 10458920 | 54.65829
163 | 5 | 0 | 14.6 | 51.6 | 3.6 | 30.2 | 70.2 | 53.576736 | 0.18 | 70 | 25 | 12.3863 | 10458920 | 54.65829
163 | 5 | 0 | 14.6 | 51.6 | 3.6 | 30.2 | 70.2 | 53.576736 | 0.18 | 70 | 25 | 12.3863 | 10458920 | 54.65829
163 | 5 | 0 | 14.6 | 51.6 | 3.6 | 30.2 | 70.2 | 53.576736 | 0.18 | 70 | 25 | 12.47217 | 10490687 | 54.62711
163 | 5 | 0 | 14.6 | 51.6 | 3.6 | 30.2 | 70.2 | 53.576736 | 0.18 | 70 | 25 | 12.55862 | 10521767 | 54.59671
163 | 5 | 0 | 14.6 | 51.6 | 3.6 | 30.2 | 70.2 | 53.576736 | 0.18 | 70 | 25 | 12.66316 | 10559524 | 54.55994
163 | 5 | 0 | 14.6 | 51.6 | 3.6 | 30.2 | 70.2 | 53.576736 | 0.18 | 70 | 25 | 12.75094 | 10592930 | 54.52841
163 | 5 | 0 | 14.6 | 51.6 | 3.6 | 30.2 | 70.2 | 53.576736 | 0.18 | 70 | 25 | 12.83933 | 10621050 | 54.50152
163 | 5 | 0 | 14.6 | 51.6 | 3.6 | 30.2 | 70.2 | 53.576736 | 0.18 | 70 | 25 | 13.01796 | 10666669 | 54.45695
163 | 5 | 0 | 14.6 | 51.6 | 3.6 | 30.2 | 70.2 | 53.576736 | 0.18 | 70 | 25 | 13.1082 | 10689786 | 54.43446
163 | 5 | 0 | 14.6 | 51.6 | 3.6 | 30.2 | 70.2 | 53.576736 | 0.18 | 70 | 25 | 13.1082 | 10689786 | 54.43446
163 | 5 | 0 | 14.6 | 51.6 | 3.6 | 30.2 | 70.2 | 53.576736 | 0.18 | 70 | 25 | 13.1082 | 10689786 | 54.43446
163 | 5 | 0 | 14.6 | 51.6 | 3.6 | 30.2 | 70.2 | 53.576736 | 0.18 | 70 | 25 | 13.19906 | 10713115 | 54.4118
163 | 5 | 0 | 14.6 | 51.6 | 3.6 | 30.2 | 70.2 | 53.576736 | 0.18 | 70 | 25 | 13.29056 | 10736640 | 54.38901
163 | 5 | 0 | 14.6 | 51.6 | 3.6 | 30.2 | 70.2 | 53.576736 | 0.18 | 70 | 25 | 13.36421 | 10755641 | 54.37067
163 | 5 | 0 | 14.6 | 51.6 | 3.6 | 30.2 | 70.2 | 53.576736 | 0.24 | 70 | 25 | 0.01634548 | 564801.875 | 71.52814
163 | 5 | 0 | 14.6 | 51.6 | 3.6 | 30.2 | 70.2 | 53.576736 | 0.24 | 70 | 25 | 0.01657288 | 564951.125 | 71.52702
163 | 5 | 0 | 14.6 | 51.6 | 3.6 | 30.2 | 70.2 | 53.576736 | 0.24 | 70 | 25 | 0.1298502 | 644417.125 | 70.96962
163 | 5 | 0 | 14.6 | 51.6 | 3.6 | 30.2 | 70.2 | 53.576736 | 0.24 | 70 | 25 | 0.3058168 | 790594.5625 | 70.11234
163 | 5 | 0 | 14.6 | 51.6 | 3.6 | 30.2 | 70.2 | 53.576736 | 0.24 | 70 | 25 | 0.4693217 | 955988.5 | 69.32501
163 | 5 | 0 | 14.6 | 51.6 | 3.6 | 30.2 | 70.2 | 53.576736 | 0.24 | 70 | 25 | 0.618695 | 1137444.875 | 68.61213
163 | 5 | 0 | 14.6 | 51.6 | 3.6 | 30.2 | 70.2 | 53.576736 | 0.24 | 70 | 25 | 0.7717585 | 1359272.625 | 67.88878
163 | 5 | 0 | 14.6 | 51.6 | 3.6 | 30.2 | 70.2 | 53.576736 | 0.24 | 70 | 25 | 0.91093 | 1598308 | 67.23771
163 | 5 | 0 | 14.6 | 51.6 | 3.6 | 30.2 | 70.2 | 53.576736 | 0.24 | 70 | 25 | 1.045895 | 1863173.5 | 66.64477
163 | 5 | 0 | 14.6 | 51.6 | 3.6 | 30.2 | 70.2 | 53.576736 | 0.24 | 70 | 25 | 1.184379 | 2115176.25 | 66.34115
163 | 5 | 0 | 14.6 | 51.6 | 3.6 | 30.2 | 70.2 | 53.576736 | 0.24 | 70 | 25 | 1.304646 | 2363656.25 | 66.0722
163 | 5 | 0 | 14.6 | 51.6 | 3.6 | 30.2 | 70.2 | 53.576736 | 0.24 | 70 | 25 | 1.437126 | 2651958 | 65.75476
163 | 5 | 0 | 14.6 | 51.6 | 3.6 | 30.2 | 70.2 | 53.576736 | 0.24 | 70 | 25 | 1.563496 | 2936524.75 | 65.45283
163 | 5 | 0 | 14.6 | 51.6 | 3.6 | 30.2 | 70.2 | 53.576736 | 0.24 | 70 | 25 | 1.698629 | 3233410.25 | 65.13451
163 | 5 | 0 | 14.6 | 51.6 | 3.6 | 30.2 | 70.2 | 53.576736 | 0.24 | 70 | 25 | 1.82012 | 3441504.25 | 64.85729
163 | 5 | 0 | 14.6 | 51.6 | 3.6 | 30.2 | 70.2 | 53.576736 | 0.24 | 70 | 25 | 1.93153 | 3552592 | 64.68997
163 | 5 | 0 | 14.6 | 51.6 | 3.6 | 30.2 | 70.2 | 53.576736 | 0.24 | 70 | 25 | 2.04128 | 3665119 | 64.52608
163 | 5 | 0 | 14.6 | 51.6 | 3.6 | 30.2 | 70.2 | 53.576736 | 0.24 | 70 | 25 | 2.157266 | 3787912 | 64.35332
163 | 5 | 0 | 14.6 | 51.6 | 3.6 | 30.2 | 70.2 | 53.576736 | 0.24 | 70 | 25 | 2.279843 | 3920375 | 64.17355
163 | 5 | 0 | 14.6 | 51.6 | 3.6 | 30.2 | 70.2 | 53.576736 | 0.24 | 70 | 25 | 2.409385 | 4069731.5 | 63.97739
163 | 5 | 0 | 14.6 | 51.6 | 3.6 | 30.2 | 70.2 | 53.576736 | 0.24 | 70 | 25 | 2.511349 | 4188340 | 63.83027
163 | 5 | 0 | 14.6 | 51.6 | 3.6 | 30.2 | 70.2 | 53.576736 | 0.24 | 70 | 25 | 2.617628 | 4311043 | 63.68577
163 | 5 | 0 | 14.6 | 51.6 | 3.6 | 30.2 | 70.2 | 53.576736 | 0.24 | 70 | 25 | 2.728405 | 4425778 | 63.54984
163 | 5 | 0 | 14.6 | 51.6 | 3.6 | 30.2 | 70.2 | 53.576736 | 0.24 | 70 | 25 | 2.84387 | 4526024.5 | 63.43283
163 | 5 | 0 | 14.6 | 51.6 | 3.6 | 30.2 | 70.2 | 53.576736 | 0.24 | 70 | 25 | 2.980649 | 4618295.5 | 63.325
163 | 5 | 0 | 14.6 | 51.6 | 3.6 | 30.2 | 70.2 | 53.576736 | 0.24 | 70 | 25 | 3.068396 | 4684706 | 63.23339
163 | 5 | 0 | 14.6 | 51.6 | 3.6 | 30.2 | 70.2 | 53.576736 | 0.24 | 70 | 25 | 3.193833 | 4806290 | 63.02298
163 | 5 | 0 | 14.6 | 51.6 | 3.6 | 30.2 | 70.2 | 53.576736 | 0.24 | 70 | 25 | 3.287857 | 4899613.5 | 62.86636
163 | 5 | 0 | 14.6 | 51.6 | 3.6 | 30.2 | 70.2 | 53.576736 | 0.24 | 70 | 25 | 3.398706 | 5011969.5 | 62.68218
163 | 5 | 0 | 14.6 | 51.6 | 3.6 | 30.2 | 70.2 | 53.576736 | 0.24 | 70 | 25 | 3.508442 | 5125734 | 62.50039
163 | 5 | 0 | 14.6 | 51.6 | 3.6 | 30.2 | 70.2 | 53.576736 | 0.24 | 70 | 25 | 3.606741 | 5229827 | 62.338
163 | 5 | 0 | 14.6 | 51.6 | 3.6 | 30.2 | 70.2 | 53.576736 | 0.24 | 70 | 25 | 3.728341 | 5355125 | 62.13241
163 | 5 | 0 | 14.6 | 51.6 | 3.6 | 30.2 | 70.2 | 53.576736 | 0.24 | 70 | 25 | 3.827509 | 5450573.5 | 61.95806
163 | 5 | 0 | 14.6 | 51.6 | 3.6 | 30.2 | 70.2 | 53.576736 | 0.24 | 70 | 25 | 3.934747 | 5555702.5 | 61.77006
163 | 5 | 0 | 14.6 | 51.6 | 3.6 | 30.2 | 70.2 | 53.576736 | 0.24 | 70 | 25 | 4.039405 | 5657493.5 | 61.59191
163 | 5 | 0 | 14.6 | 51.6 | 3.6 | 30.2 | 70.2 | 53.576736 | 0.24 | 70 | 25 | 4.141121 | 5751767 | 61.43018
163 | 5 | 0 | 14.6 | 51.6 | 3.6 | 30.2 | 70.2 | 53.576736 | 0.24 | 70 | 25 | 4.251268 | 5843899 | 61.27496
163 | 5 | 0 | 14.6 | 51.6 | 3.6 | 30.2 | 70.2 | 53.576736 | 0.24 | 70 | 25 | 4.358319 | 5934857 | 61.12446
163 | 5 | 0 | 14.6 | 51.6 | 3.6 | 30.2 | 70.2 | 53.576736 | 0.24 | 70 | 25 | 4.449585 | 6014156.5 | 60.99549
163 | 5 | 0 | 14.6 | 51.6 | 3.6 | 30.2 | 70.2 | 53.576736 | 0.24 | 70 | 25 | 4.56163 | 6113079 | 60.83735
163 | 5 | 0 | 14.6 | 51.6 | 3.6 | 30.2 | 70.2 | 53.576736 | 0.24 | 70 | 25 | 4.682961 | 6222032.5 | 60.66655
163 | 5 | 0 | 14.6 | 51.6 | 3.6 | 30.2 | 70.2 | 53.576736 | 0.24 | 70 | 25 | 4.767832 | 6299393 | 60.54736
163 | 5 | 0 | 14.6 | 51.6 | 3.6 | 30.2 | 70.2 | 53.576736 | 0.24 | 70 | 25 | 4.887891 | 6410480 | 60.37916
163 | 5 | 0 | 14.6 | 51.6 | 3.6 | 30.2 | 70.2 | 53.576736 | 0.24 | 70 | 25 | 4.969605 | 6484467.5 | 60.2688
163 | 5 | 0 | 14.6 | 51.6 | 3.6 | 30.2 | 70.2 | 53.576736 | 0.24 | 70 | 25 | 5.08771 | 6576440.5 | 60.13325
163 | 5 | 0 | 14.6 | 51.6 | 3.6 | 30.2 | 70.2 | 53.576736 | 0.24 | 70 | 25 | 5.187078 | 6644310 | 60.03475
163 | 5 | 0 | 14.6 | 51.6 | 3.6 | 30.2 | 70.2 | 53.576736 | 0.24 | 70 | 25 | 5.281085 | 6707626.5 | 59.9439
163 | 5 | 0 | 14.6 | 51.6 | 3.6 | 30.2 | 70.2 | 53.576736 | 0.24 | 70 | 25 | 5.376796 | 6767872.5 | 59.83289
163 | 5 | 0 | 14.6 | 51.6 | 3.6 | 30.2 | 70.2 | 53.576736 | 0.24 | 70 | 25 | 5.496979 | 6858087.5 | 59.65277
163 | 5 | 0 | 14.6 | 51.6 | 3.6 | 30.2 | 70.2 | 53.576736 | 0.24 | 70 | 25 | 5.588875 | 6936599.5 | 59.49446
163 | 5 | 0 | 14.6 | 51.6 | 3.6 | 30.2 | 70.2 | 53.576736 | 0.24 | 70 | 25 | 5.698031 | 7031027.5 | 59.30692
163 | 5 | 0 | 14.6 | 51.6 | 3.6 | 30.2 | 70.2 | 53.576736 | 0.24 | 70 | 25 | 5.78529 | 7107437.5 | 59.15743
163 | 5 | 0 | 14.6 | 51.6 | 3.6 | 30.2 | 70.2 | 53.576736 | 0.24 | 70 | 25 | 5.898283 | 7207613 | 58.9644
163 | 5 | 0 | 14.6 | 51.6 | 3.6 | 30.2 | 70.2 | 53.576736 | 0.24 | 70 | 25 | 5.996888 | 7288743.5 | 58.81044
163 | 5 | 0 | 14.6 | 51.6 | 3.6 | 30.2 | 70.2 | 53.576736 | 0.24 | 70 | 25 | 6.080317 | 7352519 | 58.69085
163 | 5 | 0 | 14.6 | 51.6 | 3.6 | 30.2 | 70.2 | 53.576736 | 0.24 | 70 | 25 | 6.181966 | 7430970 | 58.54544
163 | 5 | 0 | 14.6 | 51.6 | 3.6 | 30.2 | 70.2 | 53.576736 | 0.24 | 70 | 25 | 6.276636 | 7504788.5 | 58.41034
163 | 5 | 0 | 14.6 | 51.6 | 3.6 | 30.2 | 70.2 | 53.576736 | 0.24 | 70 | 25 | 6.372756 | 7580489.5 | 58.27349
163 | 5 | 0 | 14.6 | 51.6 | 3.6 | 30.2 | 70.2 | 53.576736 | 0.24 | 70 | 25 | 6.488251 | 7672457.5 | 58.10951
163 | 5 | 0 | 14.6 | 51.6 | 3.6 | 30.2 | 70.2 | 53.576736 | 0.24 | 70 | 25 | 6.578516 | 7739494.5 | 57.99795
163 | 5 | 0 | 14.6 | 51.6 | 3.6 | 30.2 | 70.2 | 53.576736 | 0.24 | 70 | 25 | 6.679259 | 7819128 | 57.88012
163 | 5 | 0 | 14.6 | 51.6 | 3.6 | 30.2 | 70.2 | 53.576736 | 0.24 | 70 | 25 | 6.772182 | 7893301 | 57.77164
163 | 5 | 0 | 14.6 | 51.6 | 3.6 | 30.2 | 70.2 | 53.576736 | 0.24 | 70 | 25 | 6.87589 | 7976913.5 | 57.65081
163 | 5 | 0 | 14.6 | 51.6 | 3.6 | 30.2 | 70.2 | 53.576736 | 0.24 | 70 | 25 | 6.971548 | 8054818.5 | 57.53958
163 | 5 | 0 | 14.6 | 51.6 | 3.6 | 30.2 | 70.2 | 53.576736 | 0.24 | 70 | 25 | 7.07831 | 8142674 | 57.41573
163 | 5 | 0 | 14.6 | 51.6 | 3.6 | 30.2 | 70.2 | 53.576736 | 0.24 | 70 | 25 | 7.15698 | 8208024 | 57.3246
163 | 5 | 0 | 14.6 | 51.6 | 3.6 | 30.2 | 70.2 | 53.576736 | 0.24 | 70 | 25 | 7.266581 | 8299939.5 | 57.19791
163 | 5 | 0 | 14.6 | 51.6 | 3.6 | 30.2 | 70.2 | 53.576736 | 0.24 | 70 | 25 | 7.357502 | 8376973 | 57.09303
163 | 5 | 0 | 14.6 | 51.6 | 3.6 | 30.2 | 70.2 | 53.576736 | 0.24 | 70 | 25 | 7.45986 | 8464546 | 56.97516
163 | 5 | 0 | 14.6 | 51.6 | 3.6 | 30.2 | 70.2 | 53.576736 | 0.24 | 70 | 25 | 7.5532 | 8545200 | 56.8679
163 | 5 | 0 | 14.6 | 51.6 | 3.6 | 30.2 | 70.2 | 53.576736 | 0.24 | 70 | 25 | 7.65828 | 8636930 | 56.74741
163 | 5 | 0 | 14.6 | 51.6 | 3.6 | 30.2 | 70.2 | 53.576736 | 0.24 | 70 | 25 | 7.743397 | 8709161 | 56.65375
163 | 5 | 0 | 14.6 | 51.6 | 3.6 | 30.2 | 70.2 | 53.576736 | 0.24 | 70 | 25 | 7.851123 | 8795467 | 56.54348
163 | 5 | 0 | 14.6 | 51.6 | 3.6 | 30.2 | 70.2 | 53.576736 | 0.24 | 70 | 25 | 7.938383 | 8866007 | 56.4543
163 | 5 | 0 | 14.6 | 51.6 | 3.6 | 30.2 | 70.2 | 53.576736 | 0.24 | 70 | 25 | 8.03771 | 8949607 | 56.34985
163 | 5 | 0 | 14.6 | 51.6 | 3.6 | 30.2 | 70.2 | 53.576736 | 0.24 | 70 | 25 | 8.127043 | 9024893 | 56.25848
163 | 5 | 0 | 14.6 | 51.6 | 3.6 | 30.2 | 70.2 | 53.576736 | 0.24 | 70 | 25 | 8.22873 | 9108558 | 56.15825
163 | 5 | 0 | 14.6 | 51.6 | 3.6 | 30.2 | 70.2 | 53.576736 | 0.24 | 70 | 25 | 8.320186 | 9177003 | 56.07732
163 | 5 | 0 | 14.6 | 51.6 | 3.6 | 30.2 | 70.2 | 53.576736 | 0.24 | 70 | 25 | 8.42429 | 9248610 | 55.99372
163 | 5 | 0 | 14.6 | 51.6 | 3.6 | 30.2 | 70.2 | 53.576736 | 0.24 | 70 | 25 | 8.50616 | 9302480 | 55.9313
163 | 5 | 0 | 14.6 | 51.6 | 3.6 | 30.2 | 70.2 | 53.576736 | 0.24 | 70 | 25 | 8.612591 | 9372580 | 55.85068
163 | 5 | 0 | 14.6 | 51.6 | 3.6 | 30.2 | 70.2 | 53.576736 | 0.24 | 70 | 25 | 8.69629 | 9428090 | 55.78739
163 | 5 | 0 | 14.6 | 51.6 | 3.6 | 30.2 | 70.2 | 53.576736 | 0.24 | 70 | 25 | 8.792943 | 9492597 | 55.71436
163 | 5 | 0 | 14.6 | 51.6 | 3.6 | 30.2 | 70.2 | 53.576736 | 0.24 | 70 | 25 | 8.89067 | 9558277 | 55.64063
163 | 5 | 0 | 14.6 | 51.6 | 3.6 | 30.2 | 70.2 | 53.576736 | 0.24 | 70 | 25 | 8.977072 | 9616702 | 55.57554
163 | 5 | 0 | 14.6 | 51.6 | 3.6 | 30.2 | 70.2 | 53.576736 | 0.24 | 70 | 25 | 9.076846 | 9684642 | 55.50046
163 | 5 | 0 | 14.6 | 51.6 | 3.6 | 30.2 | 70.2 | 53.576736 | 0.24 | 70 | 25 | 9.165057 | 9745086 | 55.43415
163 | 5 | 0 | 14.6 | 51.6 | 3.6 | 30.2 | 70.2 | 53.576736 | 0.24 | 70 | 25 | 9.26692 | 9815375 | 55.35769
163 | 5 | 0 | 14.6 | 51.6 | 3.6 | 30.2 | 70.2 | 53.576736 | 0.24 | 70 | 25 | 9.356978 | 9888811 | 55.27859
163 | 5 | 0 | 14.6 | 51.6 | 3.6 | 30.2 | 70.2 | 53.576736 | 0.24 | 70 | 25 | 9.447912 | 9962987 | 55.20048
163 | 5 | 0 | 14.6 | 51.6 | 3.6 | 30.2 | 70.2 | 53.576736 | 0.24 | 70 | 25 | 9.539729 | 10040438 | 55.12091
163 | 5 | 0 | 14.6 | 51.6 | 3.6 | 30.2 | 70.2 | 53.576736 | 0.24 | 70 | 25 | 9.632438 | 10119264 | 55.04069
163 | 5 | 0 | 14.6 | 51.6 | 3.6 | 30.2 | 70.2 | 53.576736 | 0.24 | 70 | 25 | 9.726049 | 10199486 | 54.95984
163 | 5 | 0 | 14.6 | 51.6 | 3.6 | 30.2 | 70.2 | 53.576736 | 0.24 | 70 | 25 | 9.820569 | 10271603 | 54.88829
163 | 5 | 0 | 14.6 | 51.6 | 3.6 | 30.2 | 70.2 | 53.576736 | 0.24 | 70 | 25 | 9.929718 | 10353053 | 54.80834
163 | 5 | 0 | 14.6 | 51.6 | 3.6 | 30.2 | 70.2 | 53.576736 | 0.24 | 70 | 25 | 10.01237 | 10418960 | 54.74534
163 | 5 | 0 | 14.6 | 51.6 | 3.6 | 30.2 | 70.2 | 53.576736 | 0.24 | 70 | 25 | 10.09572 | 10489466 | 54.67949
163 | 5 | 0 | 14.6 | 51.6 | 3.6 | 30.2 | 70.2 | 53.576736 | 0.24 | 70 | 25 | 10.19383 | 10577424 | 54.59776
163 | 5 | 0 | 14.6 | 51.6 | 3.6 | 30.2 | 70.2 | 53.576736 | 0.24 | 70 | 25 | 10.2929 | 10670678 | 54.51121
163 | 5 | 0 | 14.6 | 51.6 | 3.6 | 30.2 | 70.2 | 53.576736 | 0.24 | 70 | 25 | 10.39293 | 10760565 | 54.42862
163 | 5 | 0 | 14.6 | 51.6 | 3.6 | 30.2 | 70.2 | 53.576736 | 0.24 | 70 | 25 | 10.47944 | 10838902 | 54.35729
163 | 5 | 0 | 14.6 | 51.6 | 3.6 | 30.2 | 70.2 | 53.576736 | 0.24 | 70 | 25 | 10.56667 | 10918496 | 54.28546
163 | 5 | 0 | 14.6 | 51.6 | 3.6 | 30.2 | 70.2 | 53.576736 | 0.24 | 70 | 25 | 10.66936 | 11017005 | 54.19847
163 | 5 | 0 | 14.6 | 51.6 | 3.6 | 30.2 | 70.2 | 53.576736 | 0.24 | 70 | 25 | 10.74332 | 11092786 | 54.13323
163 | 5 | 0 | 14.6 | 51.6 | 3.6 | 30.2 | 70.2 | 53.576736 | 0.24 | 70 | 25 | 10.84773 | 11193272 | 54.0487
163 | 5 | 0 | 14.6 | 51.6 | 3.6 | 30.2 | 70.2 | 53.576736 | 0.24 | 70 | 25 | 10.93803 | 11269943 | 53.98795
163 | 5 | 0 | 14.6 | 51.6 | 3.6 | 30.2 | 70.2 | 53.576736 | 0.24 | 70 | 25 | 11.02908 | 11346794 | 53.92773
163 | 5 | 0 | 14.6 | 51.6 | 3.6 | 30.2 | 70.2 | 53.576736 | 0.24 | 70 | 25 | 11.12089 | 11418308 | 53.87349
163 | 5 | 0 | 14.6 | 51.6 | 3.6 | 30.2 | 70.2 | 53.576736 | 0.24 | 70 | 25 | 11.21346 | 11490865 | 53.81885
163 | 5 | 0 | 14.6 | 51.6 | 3.6 | 30.2 | 70.2 | 53.576736 | 0.24 | 70 | 25 | 11.29119 | 11552154 | 53.77301
163 | 5 | 0 | 14.6 | 51.6 | 3.6 | 30.2 | 70.2 | 53.576736 | 0.24 | 70 | 25 | 11.40092 | 11646757 | 53.70592
163 | 5 | 0 | 14.6 | 51.6 | 3.6 | 30.2 | 70.2 | 53.576736 | 0.24 | 70 | 25 | 11.47995 | 11715580 | 53.65761
163 | 5 | 0 | 14.6 | 51.6 | 3.6 | 30.2 | 70.2 | 53.576736 | 0.24 | 70 | 25 | 11.57551 | 11799316 | 53.59923
163 | 5 | 0 | 14.6 | 51.6 | 3.6 | 30.2 | 70.2 | 53.576736 | 0.24 | 70 | 25 | 11.65575 | 11869199 | 53.55106
163 | 5 | 0 | 14.6 | 51.6 | 3.6 | 30.2 | 70.2 | 53.576736 | 0.24 | 70 | 25 | 11.76903 | 11963044 | 53.48791
163 | 5 | 0 | 14.6 | 51.6 | 3.6 | 30.2 | 70.2 | 53.576736 | 0.24 | 70 | 25 | 11.85061 | 12026186 | 53.44614
163 | 5 | 0 | 14.6 | 51.6 | 3.6 | 30.2 | 70.2 | 53.576736 | 0.24 | 70 | 25 | 11.93276 | 12083070 | 53.40931
163 | 5 | 0 | 14.6 | 51.6 | 3.6 | 30.2 | 70.2 | 53.576736 | 0.24 | 70 | 25 | 12.03209 | 12152175 | 53.36484
163 | 5 | 0 | 14.6 | 51.6 | 3.6 | 30.2 | 70.2 | 53.576736 | 0.24 | 70 | 25 | 12.13225 | 12222283 | 53.32002
163 | 5 | 0 | 14.6 | 51.6 | 3.6 | 30.2 | 70.2 | 53.576736 | 0.24 | 70 | 25 | 12.19948 | 12269559 | 53.28995
163 | 5 | 0 | 14.6 | 51.6 | 3.6 | 30.2 | 70.2 | 53.576736 | 0.24 | 70 | 25 | 12.30103 | 12341332 | 53.24458
163 | 5 | 0 | 14.6 | 51.6 | 3.6 | 30.2 | 70.2 | 53.576736 | 0.24 | 70 | 25 | 12.3863 | 12401904 | 53.2065
163 | 5 | 0 | 14.6 | 51.6 | 3.6 | 30.2 | 70.2 | 53.576736 | 0.24 | 70 | 25 | 12.47217 | 12463228 | 53.16819
163 | 5 | 0 | 14.6 | 51.6 | 3.6 | 30.2 | 70.2 | 53.576736 | 0.24 | 70 | 25 | 12.57599 | 12537759 | 53.12191
163 | 5 | 0 | 14.6 | 51.6 | 3.6 | 30.2 | 70.2 | 53.576736 | 0.24 | 70 | 25 | 12.66316 | 12600666 | 53.08308
163 | 5 | 0 | 14.6 | 51.6 | 3.6 | 30.2 | 70.2 | 53.576736 | 0.24 | 70 | 25 | 12.75094 | 12664348 | 53.04401
163 | 5 | 0 | 14.6 | 51.6 | 3.6 | 30.2 | 70.2 | 53.576736 | 0.24 | 70 | 25 | 12.83933 | 12728814 | 53.0047
163 | 5 | 0 | 14.6 | 51.6 | 3.6 | 30.2 | 70.2 | 53.576736 | 0.24 | 70 | 25 | 13.01796 | 12834057 | 52.94348
163 | 5 | 0 | 14.6 | 51.6 | 3.6 | 30.2 | 70.2 | 53.576736 | 0.24 | 70 | 25 | 13.1082 | 12875516 | 52.92137
163 | 5 | 0 | 14.6 | 51.6 | 3.6 | 30.2 | 70.2 | 53.576736 | 0.24 | 70 | 25 | 13.19906 | 12917383 | 52.89912
163 | 5 | 0 | 14.6 | 51.6 | 3.6 | 30.2 | 70.2 | 53.576736 | 0.24 | 70 | 25 | 13.29056 | 12959681 | 52.87674
163 | 5 | 0 | 14.6 | 51.6 | 3.6 | 30.2 | 70.2 | 53.576736 | 0.24 | 70 | 25 | 13.38269 | 13002416 | 52.85418
163 | 5 | 0 | 14.6 | 51.6 | 3.6 | 30.2 | 70.2 | 53.576736 | 0.24 | 70 | 25 | 13.45685 | 13036908 | 52.83606
163 | 5 | 0 | 14.6 | 51.6 | 3.6 | 30.2 | 70.2 | 53.576736 | 0.24 | 70 | 25 | 13.56887 | 13089207 | 52.80868
163 | 5 | 0 | 14.6 | 51.6 | 3.6 | 30.2 | 70.2 | 53.576736 | 0.24 | 70 | 25 | 13.64407 | 13124432 | 52.7903
163 | 5 | 0 | 14.6 | 51.6 | 3.6 | 30.2 | 70.2 | 53.576736 | 0.24 | 70 | 25 | 13.73865 | 13171251 | 52.7664
163 | 5 | 0 | 14.6 | 51.6 | 3.6 | 30.2 | 70.2 | 53.576736 | 0.24 | 70 | 25 | 13.81478 | 13212440 | 52.74606
163 | 5 | 0 | 14.6 | 51.6 | 3.6 | 30.2 | 70.2 | 53.576736 | 0.24 | 70 | 25 | 13.91055 | 13256109 | 52.72665
163 | 5 | 0 | 14.6 | 51.6 | 3.6 | 30.2 | 70.2 | 53.576736 | 0.24 | 70 | 25 | 14.00698 | 13299720 | 52.70748
163 | 5 | 0 | 14.6 | 51.6 | 3.6 | 30.2 | 70.2 | 53.576736 | 0.24 | 70 | 25 | 14.0846 | 13334950 | 52.69205
163 | 5 | 0 | 14.6 | 51.6 | 3.6 | 30.2 | 70.2 | 53.576736 | 0.24 | 70 | 25 | 14.18223 | 13379382 | 52.67265
163 | 5 | 0 | 14.6 | 51.6 | 3.6 | 30.2 | 70.2 | 53.576736 | 0.24 | 70 | 25 | 14.28055 | 13424270 | 52.65313
163 | 5 | 0 | 14.6 | 51.6 | 3.6 | 30.2 | 70.2 | 53.576736 | 0.24 | 70 | 25 | 14.35968 | 13460344 | 52.63681
163 | 5 | 0 | 14.6 | 51.6 | 3.6 | 30.2 | 70.2 | 53.576736 | 0.24 | 70 | 25 | 14.43926 | 13496592 | 52.61985
163 | 5 | 0 | 14.6 | 51.6 | 3.6 | 30.2 | 70.2 | 53.576736 | 0.24 | 70 | 25 | 14.53936 | 13544558 | 52.5988
163 | 5 | 0 | 14.6 | 51.6 | 3.6 | 30.2 | 70.2 | 53.576736 | 0.24 | 70 | 25 | 14.61993 | 13580644 | 52.58447
163 | 5 | 0 | 14.6 | 51.6 | 3.6 | 30.2 | 70.2 | 53.576736 | 0.24 | 70 | 25 | 14.80286 | 13662927 | 52.55194
163 | 5 | 0 | 14.6 | 51.6 | 3.6 | 30.2 | 70.2 | 53.576736 | 0.24 | 70 | 25 | 14.88489 | 13700010 | 52.53734
163 | 5 | 0 | 14.6 | 51.6 | 3.6 | 30.2 | 70.2 | 53.576736 | 0.24 | 70 | 25 | 14.96738 | 13737375 | 52.52269
163 | 5 | 0 | 14.6 | 51.6 | 3.6 | 30.2 | 70.2 | 53.576736 | 0.24 | 70 | 25 | 15.07114 | 13784514 | 52.50425
163 | 5 | 0 | 14.6 | 51.6 | 3.6 | 30.2 | 70.2 | 53.576736 | 0.24 | 70 | 25 | 15.15466 | 13822585 | 52.48942
163 | 5 | 0 | 14.6 | 51.6 | 3.6 | 30.2 | 70.2 | 53.576736 | 0.24 | 70 | 25 | 15.23864 | 13860973 | 52.4745
163 | 5 | 0 | 14.6 | 51.6 | 3.6 | 30.2 | 70.2 | 53.576736 | 0.24 | 70 | 25 | 15.32309 | 13899677 | 52.45952
163 | 5 | 0 | 14.6 | 51.6 | 3.6 | 30.2 | 70.2 | 53.576736 | 0.24 | 70 | 25 | 15.40801 | 13938732 | 52.44443
163 | 5 | 0 | 14.6 | 51.6 | 3.6 | 30.2 | 70.2 | 53.576736 | 0.24 | 70 | 25 | 15.51481 | 13987976 | 52.4255
163 | 5 | 0 | 14.6 | 51.6 | 3.6 | 30.2 | 70.2 | 53.576736 | 0.24 | 70 | 25 | 15.57925 | 14017782 | 52.41406
163 | 5 | 0 | 14.6 | 51.6 | 3.6 | 30.2 | 70.2 | 53.576736 | 0.24 | 70 | 25 | 15.68725 | 14064354 | 52.39755
163 | 5 | 0 | 14.6 | 51.6 | 3.6 | 30.2 | 70.2 | 53.576736 | 0.24 | 70 | 25 | 15.77419 | 14099889 | 52.38581
163 | 5 | 0 | 14.6 | 51.6 | 3.6 | 30.2 | 70.2 | 53.576736 | 0.24 | 70 | 25 | 15.8616 | 14135730 | 52.37401
163 | 5 | 0 | 14.6 | 51.6 | 3.6 | 30.2 | 70.2 | 53.576736 | 0.28 | 70 | 25 | 0.1391375 | 1235094.5 | 68.31652
163 | 5 | 0 | 14.6 | 51.6 | 3.6 | 30.2 | 70.2 | 53.576736 | 0.28 | 70 | 25 | 0.3187588 | 1512862.375 | 67.53758
163 | 5 | 0 | 14.6 | 51.6 | 3.6 | 30.2 | 70.2 | 53.576736 | 0.28 | 70 | 25 | 0.4758509 | 1802678.5 | 66.8726
163 | 5 | 0 | 14.6 | 51.6 | 3.6 | 30.2 | 70.2 | 53.576736 | 0.28 | 70 | 25 | 0.6342744 | 2070584.875 | 66.45966
163 | 5 | 0 | 14.6 | 51.6 | 3.6 | 30.2 | 70.2 | 53.576736 | 0.28 | 70 | 25 | 0.7771084 | 2316222 | 66.13635
163 | 5 | 0 | 14.6 | 51.6 | 3.6 | 30.2 | 70.2 | 53.576736 | 0.28 | 70 | 25 | 0.9172446 | 2585520 | 65.82068
163 | 5 | 0 | 14.6 | 51.6 | 3.6 | 30.2 | 70.2 | 53.576736 | 0.28 | 70 | 25 | 1.045895 | 2860223.25 | 65.53219
163 | 5 | 0 | 14.6 | 51.6 | 3.6 | 30.2 | 70.2 | 53.576736 | 0.28 | 70 | 25 | 1.181111 | 3133379 | 65.23416
163 | 5 | 0 | 14.6 | 51.6 | 3.6 | 30.2 | 70.2 | 53.576736 | 0.28 | 70 | 25 | 1.30645 | 3332231 | 64.96729
163 | 5 | 0 | 14.6 | 51.6 | 3.6 | 30.2 | 70.2 | 53.576736 | 0.28 | 70 | 25 | 1.433161 | 3515079.5 | 64.7037
163 | 5 | 0 | 14.6 | 51.6 | 3.6 | 30.2 | 70.2 | 53.576736 | 0.28 | 70 | 25 | 1.557029 | 3703515.5 | 64.44705
163 | 5 | 0 | 14.6 | 51.6 | 3.6 | 30.2 | 70.2 | 53.576736 | 0.28 | 70 | 25 | 1.684606 | 3908164.75 | 64.18379
163 | 5 | 0 | 14.6 | 51.6 | 3.6 | 30.2 | 70.2 | 53.576736 | 0.28 | 70 | 25 | 1.805094 | 4077427.25 | 63.97049
163 | 5 | 0 | 14.6 | 51.6 | 3.6 | 30.2 | 70.2 | 53.576736 | 0.28 | 70 | 25 | 1.92354 | 4210451.5 | 63.80207
163 | 5 | 0 | 14.6 | 51.6 | 3.6 | 30.2 | 70.2 | 53.576736 | 0.28 | 70 | 25 | 2.038462 | 4342693 | 63.64024
163 | 5 | 0 | 14.6 | 51.6 | 3.6 | 30.2 | 70.2 | 53.576736 | 0.28 | 70 | 25 | 2.154288 | 4479681.5 | 63.47809
163 | 5 | 0 | 14.6 | 51.6 | 3.6 | 30.2 | 70.2 | 53.576736 | 0.28 | 70 | 25 | 2.270413 | 4621362 | 63.31594
163 | 5 | 0 | 14.6 | 51.6 | 3.6 | 30.2 | 70.2 | 53.576736 | 0.28 | 70 | 25 | 2.389494 | 4801383.5 | 63.0439
163 | 5 | 0 | 14.6 | 51.6 | 3.6 | 30.2 | 70.2 | 53.576736 | 0.28 | 70 | 25 | 2.507882 | 5005063 | 62.70984
163 | 5 | 0 | 14.6 | 51.6 | 3.6 | 30.2 | 70.2 | 53.576736 | 0.28 | 70 | 25 | 2.621247 | 5202269 | 62.4004
163 | 5 | 0 | 14.6 | 51.6 | 3.6 | 30.2 | 70.2 | 53.576736 | 0.28 | 70 | 25 | 2.732177 | 5380464.5 | 62.13179
163 | 5 | 0 | 14.6 | 51.6 | 3.6 | 30.2 | 70.2 | 53.576736 | 0.28 | 70 | 25 | 2.84387 | 5528335.5 | 61.89484
163 | 5 | 0 | 14.6 | 51.6 | 3.6 | 30.2 | 70.2 | 53.576736 | 0.28 | 70 | 25 | 2.951961 | 5643973 | 61.69494
163 | 5 | 0 | 14.6 | 51.6 | 3.6 | 30.2 | 70.2 | 53.576736 | 0.28 | 70 | 25 | 3.06416 | 5751399.5 | 61.51123
163 | 5 | 0 | 14.6 | 51.6 | 3.6 | 30.2 | 70.2 | 53.576736 | 0.28 | 70 | 25 | 3.171846 | 5849748 | 61.34527
163 | 5 | 0 | 14.6 | 51.6 | 3.6 | 30.2 | 70.2 | 53.576736 | 0.28 | 70 | 25 | 3.278784 | 5943426.5 | 61.189
163 | 5 | 0 | 14.6 | 51.6 | 3.6 | 30.2 | 70.2 | 53.576736 | 0.28 | 70 | 25 | 3.394014 | 6046050 | 61.02108
163 | 5 | 0 | 14.6 | 51.6 | 3.6 | 30.2 | 70.2 | 53.576736 | 0.28 | 70 | 25 | 3.503598 | 6145292.5 | 60.86181
163 | 5 | 0 | 14.6 | 51.6 | 3.6 | 30.2 | 70.2 | 53.576736 | 0.28 | 70 | 25 | 3.611727 | 6245604 | 60.70396
163 | 5 | 0 | 14.6 | 51.6 | 3.6 | 30.2 | 70.2 | 53.576736 | 0.28 | 70 | 25 | 3.718053 | 6342669 | 60.55395
163 | 5 | 0 | 14.6 | 51.6 | 3.6 | 30.2 | 70.2 | 53.576736 | 0.28 | 70 | 25 | 3.822224 | 6434569.5 | 60.41399
163 | 5 | 0 | 14.6 | 51.6 | 3.6 | 30.2 | 70.2 | 53.576736 | 0.28 | 70 | 25 | 3.929314 | 6530435 | 60.2704
163 | 5 | 0 | 14.6 | 51.6 | 3.6 | 30.2 | 70.2 | 53.576736 | 0.28 | 70 | 25 | 4.028258 | 6620281 | 60.13807
163 | 5 | 0 | 14.6 | 51.6 | 3.6 | 30.2 | 70.2 | 53.576736 | 0.28 | 70 | 25 | 4.141121 | 6718952 | 59.99503
163 | 5 | 0 | 14.6 | 51.6 | 3.6 | 30.2 | 70.2 | 53.576736 | 0.28 | 70 | 25 | 4.245398 | 6798691 | 59.88102
163 | 5 | 0 | 14.6 | 51.6 | 3.6 | 30.2 | 70.2 | 53.576736 | 0.28 | 70 | 25 | 4.346293 | 6871862 | 59.75235
163 | 5 | 0 | 14.6 | 51.6 | 3.6 | 30.2 | 70.2 | 53.576736 | 0.28 | 70 | 25 | 4.455737 | 6967561 | 59.56199
163 | 5 | 0 | 14.6 | 51.6 | 3.6 | 30.2 | 70.2 | 53.576736 | 0.28 | 70 | 25 | 4.56163 | 7070983.5 | 59.35589
163 | 5 | 0 | 14.6 | 51.6 | 3.6 | 30.2 | 70.2 | 53.576736 | 0.28 | 70 | 25 | 4.663591 | 7172020 | 59.1581
163 | 5 | 0 | 14.6 | 51.6 | 3.6 | 30.2 | 70.2 | 53.576736 | 0.28 | 70 | 25 | 4.76125 | 7270145.5 | 58.96926
163 | 5 | 0 | 14.6 | 51.6 | 3.6 | 30.2 | 70.2 | 53.576736 | 0.28 | 70 | 25 | 4.867673 | 7357828.5 | 58.80307
163 | 5 | 0 | 14.6 | 51.6 | 3.6 | 30.2 | 70.2 | 53.576736 | 0.28 | 70 | 25 | 4.969605 | 7440011.5 | 58.6495
163 | 5 | 0 | 14.6 | 51.6 | 3.6 | 30.2 | 70.2 | 53.576736 | 0.28 | 70 | 25 | 5.073671 | 7524855 | 58.49312
163 | 5 | 0 | 14.6 | 51.6 | 3.6 | 30.2 | 70.2 | 53.576736 | 0.28 | 70 | 25 | 5.172765 | 7606545 | 58.34462
163 | 5 | 0 | 14.6 | 51.6 | 3.6 | 30.2 | 70.2 | 53.576736 | 0.28 | 70 | 25 | 5.376796 | 7777540 | 58.04003
163 | 5 | 0 | 14.6 | 51.6 | 3.6 | 30.2 | 70.2 | 53.576736 | 0.28 | 70 | 25 | 5.474242 | 7874227 | 57.8906
163 | 5 | 0 | 14.6 | 51.6 | 3.6 | 30.2 | 70.2 | 53.576736 | 0.28 | 70 | 25 | 5.573453 | 7979448 | 57.73711
163 | 5 | 0 | 14.6 | 51.6 | 3.6 | 30.2 | 70.2 | 53.576736 | 0.28 | 70 | 25 | 5.682308 | 8095550 | 57.57067
163 | 5 | 0 | 14.6 | 51.6 | 3.6 | 30.2 | 70.2 | 53.576736 | 0.28 | 70 | 25 | 5.777303 | 8182482.5 | 57.44856
163 | 5 | 0 | 14.6 | 51.6 | 3.6 | 30.2 | 70.2 | 53.576736 | 0.28 | 70 | 25 | 5.882007 | 8273039.5 | 57.32304
163 | 5 | 0 | 14.6 | 51.6 | 3.6 | 30.2 | 70.2 | 53.576736 | 0.28 | 70 | 25 | 5.98034 | 8358992.5 | 57.20538
163 | 5 | 0 | 14.6 | 51.6 | 3.6 | 30.2 | 70.2 | 53.576736 | 0.28 | 70 | 25 | 6.080317 | 8443987 | 57.08998
163 | 5 | 0 | 14.6 | 51.6 | 3.6 | 30.2 | 70.2 | 53.576736 | 0.28 | 70 | 25 | 6.173431 | 8521852 | 56.98519
163 | 5 | 0 | 14.6 | 51.6 | 3.6 | 30.2 | 70.2 | 53.576736 | 0.28 | 70 | 25 | 6.276636 | 8608993 | 56.86922
163 | 5 | 0 | 14.6 | 51.6 | 3.6 | 30.2 | 70.2 | 53.576736 | 0.28 | 70 | 25 | 6.381567 | 8689664 | 56.76365
163 | 5 | 0 | 14.6 | 51.6 | 3.6 | 30.2 | 70.2 | 53.576736 | 0.28 | 70 | 25 | 6.569434 | 8819742 | 56.59667
163 | 5 | 0 | 14.6 | 51.6 | 3.6 | 30.2 | 70.2 | 53.576736 | 0.28 | 70 | 25 | 6.670037 | 8886687 | 56.51199
163 | 5 | 0 | 14.6 | 51.6 | 3.6 | 30.2 | 70.2 | 53.576736 | 0.28 | 70 | 25 | 6.772182 | 8955173 | 56.42618
163 | 5 | 0 | 14.6 | 51.6 | 3.6 | 30.2 | 70.2 | 53.576736 | 0.28 | 70 | 25 | 6.866397 | 9018819 | 56.34713
163 | 5 | 0 | 14.6 | 51.6 | 3.6 | 30.2 | 70.2 | 53.576736 | 0.28 | 70 | 25 | 6.971548 | 9090370 | 56.25904
163 | 5 | 0 | 14.6 | 51.6 | 3.6 | 30.2 | 70.2 | 53.576736 | 0.28 | 70 | 25 | 7.058777 | 9154941 | 56.18018
163 | 5 | 0 | 14.6 | 51.6 | 3.6 | 30.2 | 70.2 | 53.576736 | 0.28 | 70 | 25 | 7.166875 | 9244289 | 56.07203
163 | 5 | 0 | 14.6 | 51.6 | 3.6 | 30.2 | 70.2 | 53.576736 | 0.28 | 70 | 25 | 7.256548 | 9321111 | 55.98007
163 | 5 | 0 | 14.6 | 51.6 | 3.6 | 30.2 | 70.2 | 53.576736 | 0.28 | 70 | 25 | 7.357502 | 9418223 | 55.86528
163 | 5 | 0 | 14.6 | 51.6 | 3.6 | 30.2 | 70.2 | 53.576736 | 0.28 | 70 | 25 | 7.5532 | 9618407 | 55.63504
163 | 5 | 0 | 14.6 | 51.6 | 3.6 | 30.2 | 70.2 | 53.576736 | 0.28 | 70 | 25 | 7.647707 | 9716949 | 55.52389
163 | 5 | 0 | 14.6 | 51.6 | 3.6 | 30.2 | 70.2 | 53.576736 | 0.28 | 70 | 25 | 7.743397 | 9818708 | 55.41119
163 | 5 | 0 | 14.6 | 51.6 | 3.6 | 30.2 | 70.2 | 53.576736 | 0.28 | 70 | 25 | 7.840284 | 9927818 | 55.29529
163 | 5 | 0 | 14.6 | 51.6 | 3.6 | 30.2 | 70.2 | 53.576736 | 0.28 | 70 | 25 | 7.938383 | 10034618 | 55.18555
163 | 5 | 0 | 14.6 | 51.6 | 3.6 | 30.2 | 70.2 | 53.576736 | 0.28 | 70 | 25 | 8.026612 | 10129499 | 55.0915
163 | 5 | 0 | 14.6 | 51.6 | 3.6 | 30.2 | 70.2 | 53.576736 | 0.28 | 70 | 25 | 8.217369 | 10348136 | 54.88173
163 | 5 | 0 | 14.6 | 51.6 | 3.6 | 30.2 | 70.2 | 53.576736 | 0.28 | 70 | 25 | 8.320186 | 10467922 | 54.76897
163 | 5 | 0 | 14.6 | 51.6 | 3.6 | 30.2 | 70.2 | 53.576736 | 0.28 | 70 | 25 | 8.412659 | 10576838 | 54.66776
163 | 5 | 0 | 14.6 | 51.6 | 3.6 | 30.2 | 70.2 | 53.576736 | 0.28 | 70 | 25 | 8.50616 | 10688134 | 54.56563
163 | 5 | 0 | 14.6 | 51.6 | 3.6 | 30.2 | 70.2 | 53.576736 | 0.28 | 70 | 25 | 8.6007 | 10801836 | 54.46255
163 | 5 | 0 | 14.6 | 51.6 | 3.6 | 30.2 | 70.2 | 53.576736 | 0.28 | 70 | 25 | 8.69629 | 10918039 | 54.35852
163 | 5 | 0 | 14.6 | 51.6 | 3.6 | 30.2 | 70.2 | 53.576736 | 0.28 | 70 | 25 | 8.792943 | 11036818 | 54.25354
163 | 5 | 0 | 14.6 | 51.6 | 3.6 | 30.2 | 70.2 | 53.576736 | 0.28 | 70 | 25 | 8.89067 | 11158208 | 54.14761
163 | 5 | 0 | 14.6 | 51.6 | 3.6 | 30.2 | 70.2 | 53.576736 | 0.28 | 70 | 25 | 8.977072 | 11267881 | 54.05323
163 | 5 | 0 | 14.6 | 51.6 | 3.6 | 30.2 | 70.2 | 53.576736 | 0.28 | 70 | 25 | 9.076846 | 11396094 | 53.94599
163 | 5 | 0 | 14.6 | 51.6 | 3.6 | 30.2 | 70.2 | 53.576736 | 0.28 | 70 | 25 | 9.165057 | 11505515 | 53.85637
163 | 5 | 0 | 14.6 | 51.6 | 3.6 | 30.2 | 70.2 | 53.576736 | 0.28 | 70 | 25 | 9.356978 | 11726020 | 53.68171
163 | 5 | 0 | 14.6 | 51.6 | 3.6 | 30.2 | 70.2 | 53.576736 | 0.28 | 70 | 25 | 9.447912 | 11823895 | 53.60917
163 | 5 | 0 | 14.6 | 51.6 | 3.6 | 30.2 | 70.2 | 53.576736 | 0.28 | 70 | 25 | 9.539729 | 11923542 | 53.53601
163 | 5 | 0 | 14.6 | 51.6 | 3.6 | 30.2 | 70.2 | 53.576736 | 0.28 | 70 | 25 | 9.632438 | 12029307 | 53.46092
163 | 5 | 0 | 14.6 | 51.6 | 3.6 | 30.2 | 70.2 | 53.576736 | 0.28 | 70 | 25 | 9.726049 | 12139434 | 53.38538
163 | 5 | 0 | 14.6 | 51.6 | 3.6 | 30.2 | 70.2 | 53.576736 | 0.28 | 70 | 25 | 9.739496 | 12154215 | 53.37548
163 | 5 | 0 | 14.6 | 51.6 | 3.6 | 30.2 | 70.2 | 53.576736 | 0.28 | 70 | 25 | 9.739496 | 12154215 | 53.37548
163 | 5 | 0 | 14.6 | 51.6 | 3.6 | 30.2 | 70.2 | 53.576736 | 0.28 | 70 | 25 | 9.739496 | 12154215 | 53.37548
163 | 5 | 0 | 14.6 | 51.6 | 3.6 | 30.2 | 70.2 | 53.576736 | 0.28 | 70 | 25 | 9.739496 | 12154215 | 53.37548
163 | 5 | 0 | 14.6 | 51.6 | 3.6 | 30.2 | 70.2 | 53.576736 | 0.28 | 70 | 25 | 9.820569 | 12236792 | 53.32141
163 | 5 | 0 | 14.6 | 51.6 | 3.6 | 30.2 | 70.2 | 53.576736 | 0.28 | 70 | 25 | 9.916008 | 12334719 | 53.25782
163 | 5 | 0 | 14.6 | 51.6 | 3.6 | 30.2 | 70.2 | 53.576736 | 0.28 | 70 | 25 | 10.01237 | 12434401 | 53.1937
163 | 5 | 0 | 14.6 | 51.6 | 3.6 | 30.2 | 70.2 | 53.576736 | 0.28 | 70 | 25 | 10.09572 | 12519861 | 53.13924
163 | 5 | 0 | 14.6 | 51.6 | 3.6 | 30.2 | 70.2 | 53.576736 | 0.28 | 70 | 25 | 10.19383 | 12604297 | 53.08736
163 | 5 | 0 | 14.6 | 51.6 | 3.6 | 30.2 | 70.2 | 53.576736 | 0.28 | 70 | 25 | 10.2929 | 12686204 | 53.03816
163 | 5 | 0 | 14.6 | 51.6 | 3.6 | 30.2 | 70.2 | 53.576736 | 0.28 | 70 | 25 | 10.37858 | 12757469 | 52.99565
163 | 5 | 0 | 14.6 | 51.6 | 3.6 | 30.2 | 70.2 | 53.576736 | 0.28 | 70 | 25 | 10.46497 | 12829749 | 52.95281
163 | 5 | 0 | 14.6 | 51.6 | 3.6 | 30.2 | 70.2 | 53.576736 | 0.28 | 70 | 25 | 10.47944 | 12841892 | 52.94564
163 | 5 | 0 | 14.6 | 51.6 | 3.6 | 30.2 | 70.2 | 53.576736 | 0.28 | 70 | 25 | 10.47944 | 12841892 | 52.94564
163 | 5 | 0 | 14.6 | 51.6 | 3.6 | 30.2 | 70.2 | 53.576736 | 0.28 | 70 | 25 | 10.47944 | 12841892 | 52.94564
163 | 5 | 0 | 14.6 | 51.6 | 3.6 | 30.2 | 70.2 | 53.576736 | 0.28 | 70 | 25 | 10.47944 | 12841892 | 52.94564
163 | 5 | 0 | 14.6 | 51.6 | 3.6 | 30.2 | 70.2 | 53.576736 | 0.28 | 70 | 25 | 10.56667 | 12915339 | 52.90244
163 | 5 | 0 | 14.6 | 51.6 | 3.6 | 30.2 | 70.2 | 53.576736 | 0.28 | 70 | 25 | 10.65463 | 12989824 | 52.8589
163 | 5 | 0 | 14.6 | 51.6 | 3.6 | 30.2 | 70.2 | 53.576736 | 0.28 | 70 | 25 | 10.74332 | 13064764 | 52.81548
163 | 5 | 0 | 14.6 | 51.6 | 3.6 | 30.2 | 70.2 | 53.576736 | 0.28 | 70 | 25 | 10.83275 | 13128362 | 52.78037
163 | 5 | 0 | 14.6 | 51.6 | 3.6 | 30.2 | 70.2 | 53.576736 | 0.28 | 70 | 25 | 10.93803 | 13203648 | 52.73907
163 | 5 | 0 | 14.6 | 51.6 | 3.6 | 30.2 | 70.2 | 53.576736 | 0.28 | 70 | 25 | 11.02908 | 13269112 | 52.70338
163 | 5 | 0 | 14.6 | 51.6 | 3.6 | 30.2 | 70.2 | 53.576736 | 0.28 | 70 | 25 | 11.12089 | 13335435 | 52.66741
163 | 5 | 0 | 14.6 | 51.6 | 3.6 | 30.2 | 70.2 | 53.576736 | 0.28 | 70 | 25 | 11.19798 | 13391382 | 52.63722
163 | 5 | 0 | 14.6 | 51.6 | 3.6 | 30.2 | 70.2 | 53.576736 | 0.28 | 70 | 25 | 11.38518 | 13528242 | 52.56401
163 | 5 | 0 | 14.6 | 51.6 | 3.6 | 30.2 | 70.2 | 53.576736 | 0.28 | 70 | 25 | 11.47995 | 13588210 | 52.53407
163 | 5 | 0 | 14.6 | 51.6 | 3.6 | 30.2 | 70.2 | 53.576736 | 0.28 | 70 | 25 | 11.57551 | 13637725 | 52.51111
163 | 5 | 0 | 14.6 | 51.6 | 3.6 | 30.2 | 70.2 | 53.576736 | 0.28 | 70 | 25 | 11.67187 | 13678417 | 52.49511
163 | 5 | 0 | 14.6 | 51.6 | 3.6 | 30.2 | 70.2 | 53.576736 | 0.28 | 70 | 25 | 11.75278 | 13708164 | 52.48523
163 | 5 | 0 | 14.6 | 51.6 | 3.6 | 30.2 | 70.2 | 53.576736 | 0.28 | 70 | 25 | 11.85061 | 13744216 | 52.47326
163 | 5 | 0 | 14.6 | 51.6 | 3.6 | 30.2 | 70.2 | 53.576736 | 0.28 | 70 | 25 | 11.93276 | 13774554 | 52.46322
163 | 5 | 0 | 14.6 | 51.6 | 3.6 | 30.2 | 70.2 | 53.576736 | 0.28 | 70 | 25 | 12.01548 | 13805169 | 52.45311
163 | 5 | 0 | 14.6 | 51.6 | 3.6 | 30.2 | 70.2 | 53.576736 | 0.28 | 70 | 25 | 12.1155 | 13842294 | 52.4409
163 | 5 | 0 | 14.6 | 51.6 | 3.6 | 30.2 | 70.2 | 53.576736 | 0.28 | 70 | 25 | 12.19948 | 13873537 | 52.43063
163 | 5 | 0 | 14.6 | 51.6 | 3.6 | 30.2 | 70.2 | 53.576736 | 0.28 | 70 | 25 | 12.21635 | 13879809 | 52.42858
163 | 5 | 0 | 14.6 | 51.6 | 3.6 | 30.2 | 70.2 | 53.576736 | 0.28 | 70 | 25 | 12.21635 | 13879809 | 52.42858
163 | 5 | 0 | 14.6 | 51.6 | 3.6 | 30.2 | 70.2 | 53.576736 | 0.28 | 70 | 25 | 12.21635 | 13879809 | 52.42858
163 | 5 | 0 | 14.6 | 51.6 | 3.6 | 30.2 | 70.2 | 53.576736 | 0.28 | 70 | 25 | 12.21635 | 13879809 | 52.42858
163 | 5 | 0 | 14.6 | 51.6 | 3.6 | 30.2 | 70.2 | 53.576736 | 0.28 | 70 | 25 | 12.30103 | 13911401 | 52.41824
163 | 5 | 0 | 14.6 | 51.6 | 3.6 | 30.2 | 70.2 | 53.576736 | 0.28 | 70 | 25 | 12.3863 | 13943279 | 52.40782
163 | 5 | 0 | 14.6 | 51.6 | 3.6 | 30.2 | 70.2 | 53.576736 | 0.28 | 70 | 25 | 12.47217 | 13975442 | 52.39735
163 | 5 | 0 | 14.6 | 51.6 | 3.6 | 30.2 | 70.2 | 53.576736 | 0.28 | 70 | 25 | 12.57599 | 14014468 | 52.38467
163 | 5 | 0 | 14.6 | 51.6 | 3.6 | 30.2 | 70.2 | 53.576736 | 0.28 | 70 | 25 | 12.66316 | 14047276 | 52.37403
163 | 5 | 0 | 14.6 | 51.6 | 3.6 | 30.2 | 70.2 | 53.576736 | 0.28 | 70 | 25 | 12.83933 | 14127859 | 52.34826
163 | 5 | 0 | 14.6 | 51.6 | 3.6 | 30.2 | 70.2 | 53.576736 | 0.28 | 70 | 25 | 13.01796 | 14209610 | 52.32253
163 | 5 | 0 | 14.6 | 51.6 | 3.6 | 30.2 | 70.2 | 53.576736 | 0.28 | 70 | 25 | 13.03595 | 14217199 | 52.32021
163 | 5 | 0 | 14.6 | 51.6 | 3.6 | 30.2 | 70.2 | 53.576736 | 0.28 | 70 | 25 | 13.03595 | 14217199 | 52.32021
163 | 5 | 0 | 14.6 | 51.6 | 3.6 | 30.2 | 70.2 | 53.576736 | 0.28 | 70 | 25 | 13.18084 | 14278535 | 52.30146
163 | 5 | 0 | 14.6 | 51.6 | 3.6 | 30.2 | 70.2 | 53.576736 | 0.28 | 70 | 25 | 13.18084 | 14278535 | 52.30146
163 | 5 | 0 | 14.6 | 51.6 | 3.6 | 30.2 | 70.2 | 53.576736 | 0.28 | 70 | 25 | 13.19906 | 14286244 | 52.2991
163 | 5 | 0 | 14.6 | 51.6 | 3.6 | 30.2 | 70.2 | 53.576736 | 0.28 | 70 | 25 | 13.29056 | 14325128 | 52.28729
163 | 5 | 0 | 14.6 | 51.6 | 3.6 | 30.2 | 70.2 | 53.576736 | 0.28 | 70 | 25 | 13.36421 | 14356501 | 52.27776
163 | 5 | 0 | 14.6 | 51.6 | 3.6 | 30.2 | 70.2 | 53.576736 | 0.28 | 70 | 25 | 13.36421 | 14356501 | 52.27776
163 | 5 | 0 | 14.6 | 51.6 | 3.6 | 30.2 | 70.2 | 53.576736 | 0.28 | 70 | 25 | 13.36421 | 14356501 | 52.27776
163 | 5 | 0 | 14.6 | 51.6 | 3.6 | 30.2 | 70.2 | 53.576736 | 0.28 | 70 | 25 | 13.36421 | 14356501 | 52.27776
163 | 5 | 0 | 14.6 | 51.6 | 3.6 | 30.2 | 70.2 | 53.576736 | 0.28 | 70 | 25 | 13.36421 | 14356501 | 52.27776
163 | 5 | 0 | 14.6 | 51.6 | 3.6 | 30.2 | 70.2 | 53.576736 | 0.28 | 70 | 25 | 13.36421 | 14356501 | 52.27776
163 | 5 | 0 | 14.6 | 51.6 | 3.6 | 30.2 | 70.2 | 53.576736 | 0.28 | 70 | 25 | 13.36421 | 14356501 | 52.27776
163 | 5 | 0 | 14.6 | 51.6 | 3.6 | 30.2 | 70.2 | 53.576736 | 0.28 | 70 | 25 | 13.36421 | 14356501 | 52.27776
163 | 5 | 0 | 14.6 | 51.6 | 3.6 | 30.2 | 70.2 | 53.576736 | 0.28 | 70 | 25 | 13.38269 | 14364391 | 52.27538
163 | 5 | 0 | 14.6 | 51.6 | 3.6 | 30.2 | 70.2 | 53.576736 | 0.28 | 70 | 25 | 13.38269 | 14364391 | 52.27538
163 | 5 | 0 | 14.6 | 51.6 | 3.6 | 30.2 | 70.2 | 53.576736 | 0.28 | 70 | 25 | 13.45685 | 14396070 | 52.26578
163 | 5 | 0 | 14.6 | 51.6 | 3.6 | 30.2 | 70.2 | 53.576736 | 0.28 | 70 | 25 | 13.55014 | 14452359 | 52.24898
163 | 5 | 0 | 14.6 | 51.6 | 3.6 | 30.2 | 70.2 | 53.576736 | 0.28 | 70 | 25 | 13.55014 | 14452359 | 52.24898
163 | 5 | 0 | 14.6 | 51.6 | 3.6 | 30.2 | 70.2 | 53.576736 | 0.28 | 70 | 25 | 13.55014 | 14452359 | 52.24898
163 | 5 | 0 | 14.6 | 51.6 | 3.6 | 30.2 | 70.2 | 53.576736 | 0.28 | 70 | 25 | 13.55014 | 14452359 | 52.24898
163 | 5 | 0 | 14.6 | 51.6 | 3.6 | 30.2 | 70.2 | 53.576736 | 0.28 | 70 | 25 | 13.55014 | 14452359 | 52.24898
163 | 5 | 0 | 14.6 | 51.6 | 3.6 | 30.2 | 70.2 | 53.576736 | 0.28 | 70 | 25 | 13.55014 | 14452359 | 52.24898
163 | 5 | 0 | 14.6 | 51.6 | 3.6 | 30.2 | 70.2 | 53.576736 | 0.28 | 70 | 25 | 13.55014 | 14452359 | 52.24898
163 | 5 | 0 | 14.6 | 51.6 | 3.6 | 30.2 | 70.2 | 53.576736 | 0.28 | 70 | 25 | 13.55014 | 14452359 | 52.24898
163 | 5 | 0 | 14.6 | 51.6 | 3.6 | 30.2 | 70.2 | 53.576736 | 0.28 | 70 | 25 | 13.55014 | 14452359 | 52.24898
163 | 5 | 0 | 14.6 | 51.6 | 3.6 | 30.2 | 70.2 | 53.576736 | 0.28 | 70 | 25 | 13.55014 | 14452359 | 52.24898
163 | 5 | 0 | 14.6 | 51.6 | 3.6 | 30.2 | 70.2 | 53.576736 | 0.28 | 70 | 25 | 13.55014 | 14452359 | 52.24898
163 | 5 | 0 | 14.6 | 51.6 | 3.6 | 30.2 | 70.2 | 53.576736 | 0.28 | 70 | 25 | 13.55014 | 14452359 | 52.24898
163 | 5 | 0 | 14.6 | 51.6 | 3.6 | 30.2 | 70.2 | 53.576736 | 0.28 | 70 | 25 | 13.55014 | 14452359 | 52.24898
163 | 5 | 0 | 14.6 | 51.6 | 3.6 | 30.2 | 70.2 | 53.576736 | 0.28 | 70 | 25 | 13.55014 | 14452359 | 52.24898
163 | 5 | 0 | 14.6 | 51.6 | 3.6 | 30.2 | 70.2 | 53.576736 | 0.28 | 70 | 25 | 13.55014 | 14452359 | 52.24898
163 | 5 | 0 | 14.6 | 51.6 | 3.6 | 30.2 | 70.2 | 53.576736 | 0.28 | 70 | 25 | 13.64407 | 14510307 | 52.23177
163 | 5 | 0 | 14.6 | 51.6 | 3.6 | 30.2 | 70.2 | 53.576736 | 0.28 | 70 | 25 | 13.64407 | 14510307 | 52.23177
163 | 5 | 0 | 14.6 | 51.6 | 3.6 | 30.2 | 70.2 | 53.576736 | 0.28 | 70 | 25 | 13.64407 | 14510307 | 52.23177
163 | 5 | 0 | 14.6 | 51.6 | 3.6 | 30.2 | 70.2 | 53.576736 | 0.28 | 70 | 25 | 13.64407 | 14510307 | 52.23177
163 | 5 | 0 | 14.6 | 51.6 | 3.6 | 30.2 | 70.2 | 53.576736 | 0.28 | 70 | 25 | 13.73865 | 14568906 | 52.21444
163 | 5 | 0 | 14.6 | 51.6 | 3.6 | 30.2 | 70.2 | 53.576736 | 0.28 | 70 | 25 | 13.81478 | 14616249 | 52.20048
163 | 5 | 0 | 14.6 | 51.6 | 3.6 | 30.2 | 70.2 | 53.576736 | 0.28 | 70 | 25 | 13.91055 | 14676982 | 52.18269
163 | 5 | 0 | 14.6 | 51.6 | 3.6 | 30.2 | 70.2 | 53.576736 | 0.28 | 70 | 25 | 14.00698 | 14748906 | 52.16196
163 | 5 | 0 | 14.6 | 51.6 | 3.6 | 30.2 | 70.2 | 53.576736 | 0.28 | 70 | 25 | 14.0846 | 14807055 | 52.14529
163 | 5 | 0 | 14.6 | 51.6 | 3.6 | 30.2 | 70.2 | 53.576736 | 0.28 | 70 | 25 | 14.0846 | 14807055 | 52.14529
163 | 5 | 0 | 14.6 | 51.6 | 3.6 | 30.2 | 70.2 | 53.576736 | 0.28 | 70 | 25 | 14.0846 | 14807055 | 52.14529
163 | 5 | 0 | 14.6 | 51.6 | 3.6 | 30.2 | 70.2 | 53.576736 | 0.28 | 70 | 25 | 14.0846 | 14807055 | 52.14529
163 | 5 | 0 | 14.6 | 51.6 | 3.6 | 30.2 | 70.2 | 53.576736 | 0.28 | 70 | 25 | 14.0846 | 14807055 | 52.14529
163 | 5 | 0 | 14.6 | 51.6 | 3.6 | 30.2 | 70.2 | 53.576736 | 0.28 | 70 | 25 | 14.0846 | 14807055 | 52.14529
163 | 5 | 0 | 14.6 | 51.6 | 3.6 | 30.2 | 70.2 | 53.576736 | 0.28 | 70 | 25 | 14.0846 | 14807055 | 52.14529
163 | 5 | 0 | 14.6 | 51.6 | 3.6 | 30.2 | 70.2 | 53.576736 | 0.28 | 70 | 25 | 14.0846 | 14807055 | 52.14529
163 | 5 | 0 | 14.6 | 51.6 | 3.6 | 30.2 | 70.2 | 53.576736 | 0.28 | 70 | 25 | 14.0846 | 14807055 | 52.14529
163 | 5 | 0 | 14.6 | 51.6 | 3.6 | 30.2 | 70.2 | 53.576736 | 0.28 | 70 | 25 | 14.0846 | 14807055 | 52.14529
163 | 5 | 0 | 14.6 | 51.6 | 3.6 | 30.2 | 70.2 | 53.576736 | 0.28 | 70 | 25 | 14.0846 | 14807055 | 52.14529
163 | 5 | 0 | 14.6 | 51.6 | 3.6 | 30.2 | 70.2 | 53.576736 | 0.28 | 70 | 25 | 14.0846 | 14807055 | 52.14529
163 | 5 | 0 | 14.6 | 51.6 | 3.6 | 30.2 | 70.2 | 53.576736 | 0.28 | 70 | 25 | 14.0846 | 14807055 | 52.14529
163 | 5 | 0 | 14.6 | 51.6 | 3.6 | 30.2 | 70.2 | 53.576736 | 0.28 | 70 | 25 | 14.0846 | 14807055 | 52.14529
163 | 5 | 0 | 14.6 | 51.6 | 3.6 | 30.2 | 70.2 | 53.576736 | 0.28 | 70 | 25 | 14.0846 | 14807055 | 52.14529
163 | 5 | 0 | 14.6 | 51.6 | 3.6 | 30.2 | 70.2 | 53.576736 | 0.28 | 70 | 25 | 14.0846 | 14807055 | 52.14529
163 | 5 | 0 | 14.6 | 51.6 | 3.6 | 30.2 | 70.2 | 53.576736 | 0.28 | 70 | 25 | 14.0846 | 14807055 | 52.14529
163 | 5 | 0 | 14.6 | 51.6 | 3.6 | 30.2 | 70.2 | 53.576736 | 0.28 | 70 | 25 | 14.0846 | 14807055 | 52.14529
163 | 5 | 0 | 14.6 | 51.6 | 3.6 | 30.2 | 70.2 | 53.576736 | 0.28 | 70 | 25 | 14.18223 | 14880526 | 52.12433
163 | 5 | 0 | 14.6 | 51.6 | 3.6 | 30.2 | 70.2 | 53.576736 | 0.28 | 70 | 25 | 14.18223 | 14880526 | 52.12433
163 | 5 | 0 | 14.6 | 51.6 | 3.6 | 30.2 | 70.2 | 53.576736 | 0.28 | 70 | 25 | 14.26083 | 14939935 | 52.10746
163 | 5 | 0 | 14.6 | 51.6 | 3.6 | 30.2 | 70.2 | 53.576736 | 0.28 | 70 | 25 | 14.35968 | 15015009 | 52.08626
163 | 5 | 0 | 14.6 | 51.6 | 3.6 | 30.2 | 70.2 | 53.576736 | 0.28 | 70 | 25 | 14.43926 | 15075704 | 52.06919
163 | 5 | 0 | 14.6 | 51.6 | 3.6 | 30.2 | 70.2 | 53.576736 | 0.28 | 70 | 25 | 14.53936 | 15152413 | 52.04774
163 | 5 | 0 | 14.6 | 51.6 | 3.6 | 30.2 | 70.2 | 53.576736 | 0.28 | 70 | 25 | 14.61993 | 15214417 | 52.03047
163 | 5 | 0 | 14.6 | 51.6 | 3.6 | 30.2 | 70.2 | 53.576736 | 0.28 | 70 | 25 | 14.80286 | 15356165 | 51.99128
163 | 5 | 0 | 14.6 | 51.6 | 3.6 | 30.2 | 70.2 | 53.576736 | 0.28 | 70 | 25 | 14.88489 | 15420178 | 51.97372
163 | 5 | 0 | 14.6 | 51.6 | 3.6 | 30.2 | 70.2 | 53.576736 | 0.28 | 70 | 25 | 14.96738 | 15482628 | 51.95628
163 | 5 | 0 | 14.6 | 51.6 | 3.6 | 30.2 | 70.2 | 53.576736 | 0.28 | 70 | 25 | 15.05033 | 15545359 | 51.93877
163 | 5 | 0 | 14.6 | 51.6 | 3.6 | 30.2 | 70.2 | 53.576736 | 0.28 | 70 | 25 | 15.05033 | 15545359 | 51.93877
163 | 5 | 0 | 14.6 | 51.6 | 3.6 | 30.2 | 70.2 | 53.576736 | 0.28 | 70 | 25 | 15.05033 | 15545359 | 51.93877
163 | 5 | 0 | 14.6 | 51.6 | 3.6 | 30.2 | 70.2 | 53.576736 | 0.28 | 70 | 25 | 15.05033 | 15545359 | 51.93877
163 | 5 | 0 | 14.6 | 51.6 | 3.6 | 30.2 | 70.2 | 53.576736 | 0.28 | 70 | 25 | 15.05033 | 15545359 | 51.93877
163 | 5 | 0 | 14.6 | 51.6 | 3.6 | 30.2 | 70.2 | 53.576736 | 0.28 | 70 | 25 | 15.15466 | 15635879 | 51.91388
163 | 5 | 0 | 14.6 | 51.6 | 3.6 | 30.2 | 70.2 | 53.576736 | 0.28 | 70 | 25 | 15.23864 | 15710434 | 51.89352
163 | 5 | 0 | 14.6 | 51.6 | 3.6 | 30.2 | 70.2 | 53.576736 | 0.28 | 70 | 25 | 15.32309 | 15785767 | 51.87305
163 | 5 | 0 | 14.6 | 51.6 | 3.6 | 30.2 | 70.2 | 53.576736 | 0.28 | 70 | 25 | 15.40801 | 15861885 | 51.85247
163 | 5 | 0 | 14.6 | 51.6 | 3.6 | 30.2 | 70.2 | 53.576736 | 0.28 | 70 | 25 | 15.49339 | 15938795 | 51.83179
163 | 5 | 0 | 14.6 | 51.6 | 3.6 | 30.2 | 70.2 | 53.576736 | 0.28 | 70 | 25 | 15.57925 | 16016506 | 51.81101
163 | 5 | 0 | 14.6 | 51.6 | 3.6 | 30.2 | 70.2 | 53.576736 | 0.28 | 70 | 25 | 15.66559 | 16095025 | 51.79012
163 | 5 | 0 | 14.6 | 51.6 | 3.6 | 30.2 | 70.2 | 53.576736 | 0.28 | 70 | 25 | 15.66559 | 16095025 | 51.79012
163 | 5 | 0 | 14.6 | 51.6 | 3.6 | 30.2 | 70.2 | 53.576736 | 0.28 | 70 | 25 | 15.66559 | 16095025 | 51.79012
163 | 5 | 0 | 14.6 | 51.6 | 3.6 | 30.2 | 70.2 | 53.576736 | 0.28 | 70 | 25 | 15.75241 | 16174394 | 51.76912
163 | 5 | 0 | 14.6 | 51.6 | 3.6 | 30.2 | 70.2 | 53.576736 | 0.28 | 70 | 25 | 15.8397 | 16254556 | 51.74802
163 | 5 | 0 | 14.6 | 51.6 | 3.6 | 30.2 | 70.2 | 53.576736 | 0.28 | 70 | 25 | 15.8397 | 16254556 | 51.74802
163 | 5 | 0 | 14.6 | 51.6 | 3.6 | 30.2 | 70.2 | 53.576736 | 0.28 | 70 | 25 | 15.8397 | 16254556 | 51.74802
163 | 5 | 0 | 14.6 | 51.6 | 3.6 | 30.2 | 70.2 | 53.576736 | 0.28 | 70 | 25 | 15.8397 | 16254556 | 51.74802
163 | 5 | 0 | 14.6 | 51.6 | 3.6 | 30.2 | 70.2 | 53.576736 | 0.28 | 70 | 25 | 15.8397 | 16254556 | 51.74802
163 | 5 | 0 | 14.6 | 51.6 | 3.6 | 30.2 | 70.2 | 53.576736 | 0.08 | 70 | 15 | 0.1228688 | 2447734.25 | 64.95985
163 | 5 | 0 | 14.6 | 51.6 | 3.6 | 30.2 | 70.2 | 53.576736 | 0.08 | 70 | 15 | 0.3016206 | 2921312.75 | 64.30882
163 | 5 | 0 | 14.6 | 51.6 | 3.6 | 30.2 | 70.2 | 53.576736 | 0.08 | 70 | 15 | 0.4758509 | 3413774.75 | 63.83888
163 | 5 | 0 | 14.6 | 51.6 | 3.6 | 30.2 | 70.2 | 53.576736 | 0.08 | 70 | 15 | 0.6273024 | 3865418.75 | 63.4889
163 | 5 | 0 | 14.6 | 51.6 | 3.6 | 30.2 | 70.2 | 53.576736 | 0.08 | 70 | 15 | 0.7824953 | 4320341 | 63.21196
163 | 5 | 0 | 14.6 | 51.6 | 3.6 | 30.2 | 70.2 | 53.576736 | 0.08 | 70 | 15 | 0.923603 | 4718648.5 | 62.92496
163 | 5 | 0 | 14.6 | 51.6 | 3.6 | 30.2 | 70.2 | 53.576736 | 0.08 | 70 | 15 | 1.060445 | 5000044.5 | 62.58374
163 | 5 | 0 | 14.6 | 51.6 | 3.6 | 30.2 | 70.2 | 53.576736 | 0.08 | 70 | 15 | 1.200856 | 5260931 | 62.26017
163 | 5 | 0 | 14.6 | 51.6 | 3.6 | 30.2 | 70.2 | 53.576736 | 0.08 | 70 | 15 | 1.322797 | 5436355 | 61.98355
163 | 5 | 0 | 14.6 | 51.6 | 3.6 | 30.2 | 70.2 | 53.576736 | 0.08 | 70 | 15 | 1.45712 | 5601460.5 | 61.7118
163 | 5 | 0 | 14.6 | 51.6 | 3.6 | 30.2 | 70.2 | 53.576736 | 0.08 | 70 | 15 | 1.583059 | 5754395 | 61.4543
163 | 5 | 0 | 14.6 | 51.6 | 3.6 | 30.2 | 70.2 | 53.576736 | 0.08 | 70 | 15 | 1.696284 | 5891329 | 61.22128
163 | 5 | 0 | 14.6 | 51.6 | 3.6 | 30.2 | 70.2 | 53.576736 | 0.08 | 70 | 15 | 1.817607 | 6032636 | 60.95704
163 | 5 | 0 | 14.6 | 51.6 | 3.6 | 30.2 | 70.2 | 53.576736 | 0.08 | 70 | 15 | 1.947608 | 6157818 | 60.69546
163 | 5 | 0 | 14.6 | 51.6 | 3.6 | 30.2 | 70.2 | 53.576736 | 0.08 | 70 | 15 | 2.058272 | 6250871.5 | 60.50468
163 | 5 | 0 | 14.6 | 51.6 | 3.6 | 30.2 | 70.2 | 53.576736 | 0.08 | 70 | 15 | 2.175224 | 6350743.5 | 60.30375
163 | 5 | 0 | 14.6 | 51.6 | 3.6 | 30.2 | 70.2 | 53.576736 | 0.08 | 70 | 15 | 2.298821 | 6489212.5 | 60.01099
163 | 5 | 0 | 14.6 | 51.6 | 3.6 | 30.2 | 70.2 | 53.576736 | 0.08 | 70 | 15 | 2.422737 | 6633578.5 | 59.7125
163 | 5 | 0 | 14.6 | 51.6 | 3.6 | 30.2 | 70.2 | 53.576736 | 0.08 | 70 | 15 | 2.525266 | 6743249 | 59.49125
163 | 5 | 0 | 14.6 | 51.6 | 3.6 | 30.2 | 70.2 | 53.576736 | 0.08 | 70 | 15 | 2.639418 | 6867479 | 59.24587
163 | 5 | 0 | 14.6 | 51.6 | 3.6 | 30.2 | 70.2 | 53.576736 | 0.08 | 70 | 15 | 2.751117 | 6969594.5 | 59.04791
163 | 5 | 0 | 14.6 | 51.6 | 3.6 | 30.2 | 70.2 | 53.576736 | 0.08 | 70 | 15 | 2.85963 | 7062370.5 | 58.87102
163 | 5 | 0 | 14.6 | 51.6 | 3.6 | 30.2 | 70.2 | 53.576736 | 0.08 | 70 | 15 | 2.980649 | 7145668 | 58.71453
163 | 5 | 0 | 14.6 | 51.6 | 3.6 | 30.2 | 70.2 | 53.576736 | 0.08 | 70 | 15 | 3.0854 | 7214201.5 | 58.58683
163 | 5 | 0 | 14.6 | 51.6 | 3.6 | 30.2 | 70.2 | 53.576736 | 0.08 | 70 | 15 | 3.193833 | 7287152 | 58.45239
163 | 5 | 0 | 14.6 | 51.6 | 3.6 | 30.2 | 70.2 | 53.576736 | 0.08 | 70 | 15 | 3.306077 | 7363437 | 58.3135
163 | 5 | 0 | 14.6 | 51.6 | 3.6 | 30.2 | 70.2 | 53.576736 | 0.08 | 70 | 15 | 3.408111 | 7433473 | 58.18756
163 | 5 | 0 | 14.6 | 51.6 | 3.6 | 30.2 | 70.2 | 53.576736 | 0.08 | 70 | 15 | 3.527885 | 7530741.5 | 58.03516
163 | 5 | 0 | 14.6 | 51.6 | 3.6 | 30.2 | 70.2 | 53.576736 | 0.08 | 70 | 15 | 3.626728 | 7598410 | 57.93261
163 | 5 | 0 | 14.6 | 51.6 | 3.6 | 30.2 | 70.2 | 53.576736 | 0.08 | 70 | 15 | 3.733496 | 7666905.5 | 57.82982
163 | 5 | 0 | 14.6 | 51.6 | 3.6 | 30.2 | 70.2 | 53.576736 | 0.08 | 70 | 15 | 3.84872 | 7741517.5 | 57.71911
163 | 5 | 0 | 14.6 | 51.6 | 3.6 | 30.2 | 70.2 | 53.576736 | 0.08 | 70 | 15 | 3.956552 | 7812003 | 57.61569
163 | 5 | 0 | 14.6 | 51.6 | 3.6 | 30.2 | 70.2 | 53.576736 | 0.08 | 70 | 15 | 4.050582 | 7873987 | 57.52565
163 | 5 | 0 | 14.6 | 51.6 | 3.6 | 30.2 | 70.2 | 53.576736 | 0.08 | 70 | 15 | 4.16407 | 7949452.5 | 57.41718
163 | 5 | 0 | 14.6 | 51.6 | 3.6 | 30.2 | 70.2 | 53.576736 | 0.08 | 70 | 15 | 4.268925 | 8012702.5 | 57.32726
163 | 5 | 0 | 14.6 | 51.6 | 3.6 | 30.2 | 70.2 | 53.576736 | 0.08 | 70 | 15 | 4.370379 | 8062765.5 | 57.25677
163 | 5 | 0 | 14.6 | 51.6 | 3.6 | 30.2 | 70.2 | 53.576736 | 0.08 | 70 | 15 | 4.480429 | 8126359.5 | 57.16732
163 | 5 | 0 | 14.6 | 51.6 | 3.6 | 30.2 | 70.2 | 53.576736 | 0.08 | 70 | 15 | 4.580576 | 8180095 | 57.0921
163 | 5 | 0 | 14.6 | 51.6 | 3.6 | 30.2 | 70.2 | 53.576736 | 0.08 | 70 | 15 | 4.682961 | 8206044 | 57.05528
163 | 5 | 0 | 14.6 | 51.6 | 3.6 | 30.2 | 70.2 | 53.576736 | 0.08 | 70 | 15 | 4.787635 | 8232656 | 57.01767
163 | 5 | 0 | 14.6 | 51.6 | 3.6 | 30.2 | 70.2 | 53.576736 | 0.08 | 70 | 15 | 4.881142 | 8255598 | 56.98516
163 | 5 | 0 | 14.6 | 51.6 | 3.6 | 30.2 | 70.2 | 53.576736 | 0.08 | 70 | 15 | 4.990246 | 8280309.5 | 56.94982
163 | 5 | 0 | 14.6 | 51.6 | 3.6 | 30.2 | 70.2 | 53.576736 | 0.08 | 70 | 15 | 5.094745 | 8304049.5 | 56.91599
163 | 5 | 0 | 14.6 | 51.6 | 3.6 | 30.2 | 70.2 | 53.576736 | 0.08 | 70 | 15 | 5.19425 | 8326721.5 | 56.88379
163 | 5 | 0 | 14.6 | 51.6 | 3.6 | 30.2 | 70.2 | 53.576736 | 0.08 | 70 | 15 | 5.295698 | 8349894 | 56.851
163 | 5 | 0 | 14.6 | 51.6 | 3.6 | 30.2 | 70.2 | 53.576736 | 0.08 | 70 | 15 | 5.399129 | 8373593.5 | 56.81756
163 | 5 | 0 | 14.6 | 51.6 | 3.6 | 30.2 | 70.2 | 53.576736 | 0.08 | 70 | 15 | 5.496979 | 8400124 | 56.78086
163 | 5 | 0 | 14.6 | 51.6 | 3.6 | 30.2 | 70.2 | 53.576736 | 0.08 | 70 | 15 | 5.596602 | 8427470 | 56.74321
163 | 5 | 0 | 14.6 | 51.6 | 3.6 | 30.2 | 70.2 | 53.576736 | 0.08 | 70 | 15 | 5.698031 | 8455413 | 56.70491
163 | 5 | 0 | 14.6 | 51.6 | 3.6 | 30.2 | 70.2 | 53.576736 | 0.08 | 70 | 15 | 5.801299 | 8483958 | 56.66594
163 | 5 | 0 | 14.6 | 51.6 | 3.6 | 30.2 | 70.2 | 53.576736 | 0.08 | 70 | 15 | 5.898283 | 8510846 | 56.62934
163 | 5 | 0 | 14.6 | 51.6 | 3.6 | 30.2 | 70.2 | 53.576736 | 0.08 | 70 | 15 | 5.996888 | 8538195 | 56.59227
163 | 5 | 0 | 14.6 | 51.6 | 3.6 | 30.2 | 70.2 | 53.576736 | 0.08 | 70 | 15 | 6.105572 | 8565295 | 56.55542
163 | 5 | 0 | 14.6 | 51.6 | 3.6 | 30.2 | 70.2 | 53.576736 | 0.08 | 70 | 15 | 6.294004 | 8612483 | 56.49154
163 | 5 | 0 | 14.6 | 51.6 | 3.6 | 30.2 | 70.2 | 53.576736 | 0.08 | 70 | 15 | 6.39039 | 8636722 | 56.45893
163 | 5 | 0 | 14.6 | 51.6 | 3.6 | 30.2 | 70.2 | 53.576736 | 0.08 | 70 | 15 | 6.488251 | 8661402 | 56.4258
163 | 5 | 0 | 14.6 | 51.6 | 3.6 | 30.2 | 70.2 | 53.576736 | 0.08 | 70 | 15 | 6.59672 | 8688836 | 56.38912
163 | 5 | 0 | 14.6 | 51.6 | 3.6 | 30.2 | 70.2 | 53.576736 | 0.08 | 70 | 15 | 6.688494 | 8712118 | 56.3581
163 | 5 | 0 | 14.6 | 51.6 | 3.6 | 30.2 | 70.2 | 53.576736 | 0.08 | 70 | 15 | 6.790921 | 8737305 | 56.32513
163 | 5 | 0 | 14.6 | 51.6 | 3.6 | 30.2 | 70.2 | 53.576736 | 0.08 | 70 | 15 | 6.885396 | 8759430 | 56.29685
163 | 5 | 0 | 14.6 | 51.6 | 3.6 | 30.2 | 70.2 | 53.576736 | 0.08 | 70 | 15 | 6.981187 | 8781931 | 56.26822
163 | 5 | 0 | 14.6 | 51.6 | 3.6 | 30.2 | 70.2 | 53.576736 | 0.08 | 70 | 15 | 7.088096 | 8807100 | 56.23627
163 | 5 | 0 | 14.6 | 51.6 | 3.6 | 30.2 | 70.2 | 53.576736 | 0.08 | 70 | 15 | 7.176784 | 8828040 | 56.20982
163 | 5 | 0 | 14.6 | 51.6 | 3.6 | 30.2 | 70.2 | 53.576736 | 0.08 | 70 | 15 | 7.276628 | 8851678 | 56.17999
163 | 5 | 0 | 14.6 | 51.6 | 3.6 | 30.2 | 70.2 | 53.576736 | 0.08 | 70 | 15 | 7.470174 | 8897678 | 56.12229
163 | 5 | 0 | 14.6 | 51.6 | 3.6 | 30.2 | 70.2 | 53.576736 | 0.08 | 70 | 15 | 7.563642 | 8919970 | 56.09441
163 | 5 | 0 | 14.6 | 51.6 | 3.6 | 30.2 | 70.2 | 53.576736 | 0.08 | 70 | 15 | 7.65828 | 8942593 | 56.06622
163 | 5 | 0 | 14.6 | 51.6 | 3.6 | 30.2 | 70.2 | 53.576736 | 0.08 | 70 | 15 | 7.754102 | 8965565 | 56.03771
163 | 5 | 0 | 14.6 | 51.6 | 3.6 | 30.2 | 70.2 | 53.576736 | 0.08 | 70 | 15 | 7.851123 | 8988885 | 56.00883
163 | 5 | 0 | 14.6 | 51.6 | 3.6 | 30.2 | 70.2 | 53.576736 | 0.08 | 70 | 15 | 7.949358 | 9012576 | 55.97962
163 | 5 | 0 | 14.6 | 51.6 | 3.6 | 30.2 | 70.2 | 53.576736 | 0.08 | 70 | 15 | 8.048822 | 9036606 | 55.95005
163 | 5 | 0 | 14.6 | 51.6 | 3.6 | 30.2 | 70.2 | 53.576736 | 0.08 | 70 | 15 | 8.138279 | 9058281 | 55.92349
163 | 5 | 0 | 14.6 | 51.6 | 3.6 | 30.2 | 70.2 | 53.576736 | 0.08 | 70 | 15 | 8.22873 | 9080249 | 55.89661
163 | 5 | 0 | 14.6 | 51.6 | 3.6 | 30.2 | 70.2 | 53.576736 | 0.08 | 70 | 15 | 8.33169 | 9105310 | 55.86605
163 | 5 | 0 | 14.6 | 51.6 | 3.6 | 30.2 | 70.2 | 53.576736 | 0.08 | 70 | 15 | 8.42429 | 9127915 | 55.83859
163 | 5 | 0 | 14.6 | 51.6 | 3.6 | 30.2 | 70.2 | 53.576736 | 0.08 | 70 | 15 | 8.51792 | 9150821 | 55.81083
163 | 5 | 0 | 14.6 | 51.6 | 3.6 | 30.2 | 70.2 | 53.576736 | 0.08 | 70 | 15 | 8.612591 | 9174047 | 55.78276
163 | 5 | 0 | 14.6 | 51.6 | 3.6 | 30.2 | 70.2 | 53.576736 | 0.08 | 70 | 15 | 8.708313 | 9197594 | 55.75441
163 | 5 | 0 | 14.6 | 51.6 | 3.6 | 30.2 | 70.2 | 53.576736 | 0.08 | 70 | 15 | 8.8051 | 9221466 | 55.72576
163 | 5 | 0 | 14.6 | 51.6 | 3.6 | 30.2 | 70.2 | 53.576736 | 0.08 | 70 | 15 | 8.902962 | 9244870 | 55.69778
163 | 5 | 0 | 14.6 | 51.6 | 3.6 | 30.2 | 70.2 | 53.576736 | 0.08 | 70 | 15 | 8.989484 | 9267485 | 55.67099
163 | 5 | 0 | 14.6 | 51.6 | 3.6 | 30.2 | 70.2 | 53.576736 | 0.08 | 70 | 15 | 9.089395 | 9300422 | 55.63209
163 | 5 | 0 | 14.6 | 51.6 | 3.6 | 30.2 | 70.2 | 53.576736 | 0.08 | 70 | 15 | 9.177728 | 9329631 | 55.59772
163 | 5 | 0 | 14.6 | 51.6 | 3.6 | 30.2 | 70.2 | 53.576736 | 0.08 | 70 | 15 | 9.279732 | 9363467 | 55.55808
163 | 5 | 0 | 14.6 | 51.6 | 3.6 | 30.2 | 70.2 | 53.576736 | 0.08 | 70 | 15 | 9.369915 | 9393501 | 55.52304
163 | 5 | 0 | 14.6 | 51.6 | 3.6 | 30.2 | 70.2 | 53.576736 | 0.08 | 70 | 15 | 9.460974 | 9423919 | 55.48768
163 | 5 | 0 | 14.6 | 51.6 | 3.6 | 30.2 | 70.2 | 53.576736 | 0.08 | 70 | 15 | 9.552918 | 9454742 | 55.452
163 | 5 | 0 | 14.6 | 51.6 | 3.6 | 30.2 | 70.2 | 53.576736 | 0.08 | 70 | 15 | 9.645756 | 9485955 | 55.416
163 | 5 | 0 | 14.6 | 51.6 | 3.6 | 30.2 | 70.2 | 53.576736 | 0.08 | 70 | 15 | 9.739496 | 9517562 | 55.37967
163 | 5 | 0 | 14.6 | 51.6 | 3.6 | 30.2 | 70.2 | 53.576736 | 0.08 | 70 | 15 | 9.834147 | 9549602 | 55.34303
163 | 5 | 0 | 14.6 | 51.6 | 3.6 | 30.2 | 70.2 | 53.576736 | 0.08 | 70 | 15 | 9.929718 | 9582060 | 55.30605
163 | 5 | 0 | 14.6 | 51.6 | 3.6 | 30.2 | 70.2 | 53.576736 | 0.08 | 70 | 15 | 10.02622 | 9614941 | 55.26872
163 | 5 | 0 | 14.6 | 51.6 | 3.6 | 30.2 | 70.2 | 53.576736 | 0.08 | 70 | 15 | 10.10968 | 9643483 | 55.23647
163 | 5 | 0 | 14.6 | 51.6 | 3.6 | 30.2 | 70.2 | 53.576736 | 0.08 | 70 | 15 | 10.20793 | 9677183 | 55.19852
163 | 5 | 0 | 14.6 | 51.6 | 3.6 | 30.2 | 70.2 | 53.576736 | 0.08 | 70 | 15 | 10.2929 | 9706408 | 55.16572
163 | 5 | 0 | 14.6 | 51.6 | 3.6 | 30.2 | 70.2 | 53.576736 | 0.08 | 70 | 15 | 10.39293 | 9740942 | 55.12714
163 | 5 | 0 | 14.6 | 51.6 | 3.6 | 30.2 | 70.2 | 53.576736 | 0.08 | 70 | 15 | 10.47944 | 9768348 | 55.09671
163 | 5 | 0 | 14.6 | 51.6 | 3.6 | 30.2 | 70.2 | 53.576736 | 0.08 | 70 | 15 | 10.58128 | 9799175 | 55.06264
163 | 5 | 0 | 14.6 | 51.6 | 3.6 | 30.2 | 70.2 | 53.576736 | 0.08 | 70 | 15 | 10.66936 | 9826952 | 55.03206
163 | 5 | 0 | 14.6 | 51.6 | 3.6 | 30.2 | 70.2 | 53.576736 | 0.08 | 70 | 15 | 10.84773 | 9888038 | 54.96514
163 | 5 | 0 | 14.6 | 51.6 | 3.6 | 30.2 | 70.2 | 53.576736 | 0.08 | 70 | 15 | 10.93803 | 9922082 | 54.92803
163 | 5 | 0 | 14.6 | 51.6 | 3.6 | 30.2 | 70.2 | 53.576736 | 0.08 | 70 | 15 | 11.02908 | 9957364 | 54.88976
163 | 5 | 0 | 14.6 | 51.6 | 3.6 | 30.2 | 70.2 | 53.576736 | 0.08 | 70 | 15 | 11.12089 | 9993038 | 54.85119
163 | 5 | 0 | 14.6 | 51.6 | 3.6 | 30.2 | 70.2 | 53.576736 | 0.08 | 70 | 15 | 11.21346 | 10029165 | 54.81234
163 | 5 | 0 | 14.6 | 51.6 | 3.6 | 30.2 | 70.2 | 53.576736 | 0.08 | 70 | 15 | 11.3068 | 10065711 | 54.77319
163 | 5 | 0 | 14.6 | 51.6 | 3.6 | 30.2 | 70.2 | 53.576736 | 0.08 | 70 | 15 | 11.40092 | 10102698 | 54.73375
163 | 5 | 0 | 14.6 | 51.6 | 3.6 | 30.2 | 70.2 | 53.576736 | 0.08 | 70 | 15 | 11.49582 | 10140131 | 54.69401
163 | 5 | 0 | 14.6 | 51.6 | 3.6 | 30.2 | 70.2 | 53.576736 | 0.08 | 70 | 15 | 11.57551 | 10173528 | 54.65866
163 | 5 | 0 | 14.6 | 51.6 | 3.6 | 30.2 | 70.2 | 53.576736 | 0.08 | 70 | 15 | 11.67187 | 10226115 | 54.60727
163 | 5 | 0 | 14.6 | 51.6 | 3.6 | 30.2 | 70.2 | 53.576736 | 0.08 | 70 | 15 | 11.76903 | 10279737 | 54.55532
163 | 5 | 0 | 14.6 | 51.6 | 3.6 | 30.2 | 70.2 | 53.576736 | 0.08 | 70 | 15 | 11.85061 | 10317904 | 54.51957
163 | 5 | 0 | 14.6 | 51.6 | 3.6 | 30.2 | 70.2 | 53.576736 | 0.08 | 70 | 15 | 11.94926 | 10363821 | 54.47682
163 | 5 | 0 | 14.6 | 51.6 | 3.6 | 30.2 | 70.2 | 53.576736 | 0.08 | 70 | 15 | 12.03209 | 10402558 | 54.44095
163 | 5 | 0 | 14.6 | 51.6 | 3.6 | 30.2 | 70.2 | 53.576736 | 0.08 | 70 | 15 | 12.13225 | 10449569 | 54.39761
163 | 5 | 0 | 14.6 | 51.6 | 3.6 | 30.2 | 70.2 | 53.576736 | 0.08 | 70 | 15 | 12.21635 | 10489207 | 54.36124
163 | 5 | 0 | 14.6 | 51.6 | 3.6 | 30.2 | 70.2 | 53.576736 | 0.08 | 70 | 15 | 12.30103 | 10530461 | 54.32357
163 | 5 | 0 | 14.6 | 51.6 | 3.6 | 30.2 | 70.2 | 53.576736 | 0.08 | 70 | 15 | 12.40343 | 10580673 | 54.27797
163 | 5 | 0 | 14.6 | 51.6 | 3.6 | 30.2 | 70.2 | 53.576736 | 0.08 | 70 | 15 | 12.40343 | 10580673 | 54.27797
163 | 5 | 0 | 14.6 | 51.6 | 3.6 | 30.2 | 70.2 | 53.576736 | 0.08 | 70 | 15 | 12.40343 | 10580673 | 54.27797
163 | 5 | 0 | 14.6 | 51.6 | 3.6 | 30.2 | 70.2 | 53.576736 | 0.08 | 70 | 15 | 12.40343 | 10580673 | 54.27797
163 | 5 | 0 | 14.6 | 51.6 | 3.6 | 30.2 | 70.2 | 53.576736 | 0.08 | 70 | 15 | 12.40343 | 10580673 | 54.27797
163 | 5 | 0 | 14.6 | 51.6 | 3.6 | 30.2 | 70.2 | 53.576736 | 0.08 | 70 | 15 | 12.48941 | 10623017 | 54.23972
163 | 5 | 0 | 14.6 | 51.6 | 3.6 | 30.2 | 70.2 | 53.576736 | 0.08 | 70 | 15 | 12.57599 | 10665834 | 54.20122
163 | 5 | 0 | 14.6 | 51.6 | 3.6 | 30.2 | 70.2 | 53.576736 | 0.08 | 70 | 15 | 12.66316 | 10709111 | 54.16248
163 | 5 | 0 | 14.6 | 51.6 | 3.6 | 30.2 | 70.2 | 53.576736 | 0.08 | 70 | 15 | 12.75094 | 10752871 | 54.12349
163 | 5 | 0 | 14.6 | 51.6 | 3.6 | 30.2 | 70.2 | 53.576736 | 0.08 | 70 | 15 | 12.83933 | 10797119 | 54.08428
163 | 5 | 0 | 14.6 | 51.6 | 3.6 | 30.2 | 70.2 | 53.576736 | 0.08 | 70 | 15 | 13.01796 | 10883670 | 54.00863
163 | 5 | 0 | 14.6 | 51.6 | 3.6 | 30.2 | 70.2 | 53.576736 | 0.08 | 70 | 15 | 13.1082 | 10922245 | 53.976
163 | 5 | 0 | 14.6 | 51.6 | 3.6 | 30.2 | 70.2 | 53.576736 | 0.08 | 70 | 15 | 13.19906 | 10962590 | 53.94261
163 | 5 | 0 | 14.6 | 51.6 | 3.6 | 30.2 | 70.2 | 53.576736 | 0.08 | 70 | 15 | 13.29056 | 11008330 | 53.907
163 | 5 | 0 | 14.6 | 51.6 | 3.6 | 30.2 | 70.2 | 53.576736 | 0.08 | 70 | 15 | 13.38269 | 11054578 | 53.87117
163 | 5 | 0 | 14.6 | 51.6 | 3.6 | 30.2 | 70.2 | 53.576736 | 0.08 | 70 | 15 | 13.47546 | 11101337 | 53.8351
163 | 5 | 0 | 14.6 | 51.6 | 3.6 | 30.2 | 70.2 | 53.576736 | 0.08 | 70 | 15 | 13.56887 | 11148635 | 53.79882
163 | 5 | 0 | 14.6 | 51.6 | 3.6 | 30.2 | 70.2 | 53.576736 | 0.08 | 70 | 15 | 13.64407 | 11186849 | 53.76963
163 | 5 | 0 | 14.6 | 51.6 | 3.6 | 30.2 | 70.2 | 53.576736 | 0.08 | 70 | 15 | 13.73865 | 11235110 | 53.73293
163 | 5 | 0 | 14.6 | 51.6 | 3.6 | 30.2 | 70.2 | 53.576736 | 0.08 | 70 | 15 | 13.83388 | 11288683 | 53.69436
163 | 5 | 0 | 14.6 | 51.6 | 3.6 | 30.2 | 70.2 | 53.576736 | 0.08 | 70 | 15 | 13.91055 | 11327613 | 53.66751
163 | 5 | 0 | 14.6 | 51.6 | 3.6 | 30.2 | 70.2 | 53.576736 | 0.08 | 70 | 15 | 14.00698 | 11373857 | 53.63588
163 | 5 | 0 | 14.6 | 51.6 | 3.6 | 30.2 | 70.2 | 53.576736 | 0.08 | 70 | 15 | 14.10407 | 11421532 | 53.60278
163 | 5 | 0 | 14.6 | 51.6 | 3.6 | 30.2 | 70.2 | 53.576736 | 0.08 | 70 | 15 | 14.18223 | 11460069 | 53.57616
163 | 5 | 0 | 14.6 | 51.6 | 3.6 | 30.2 | 70.2 | 53.576736 | 0.08 | 70 | 15 | 14.28055 | 11508718 | 53.54269
163 | 5 | 0 | 14.6 | 51.6 | 3.6 | 30.2 | 70.2 | 53.576736 | 0.08 | 70 | 15 | 14.35968 | 11547924 | 53.51585
163 | 5 | 0 | 14.6 | 51.6 | 3.6 | 30.2 | 70.2 | 53.576736 | 0.08 | 70 | 15 | 14.45923 | 11590667 | 53.48851
163 | 5 | 0 | 14.6 | 51.6 | 3.6 | 30.2 | 70.2 | 53.576736 | 0.08 | 70 | 15 | 14.61993 | 11659960 | 53.4444
163 | 5 | 0 | 14.6 | 51.6 | 3.6 | 30.2 | 70.2 | 53.576736 | 0.08 | 70 | 15 | 14.72128 | 11703899 | 53.4166
163 | 5 | 0 | 14.6 | 51.6 | 3.6 | 30.2 | 70.2 | 53.576736 | 0.08 | 70 | 15 | 14.80286 | 11739379 | 53.39424
163 | 5 | 0 | 14.6 | 51.6 | 3.6 | 30.2 | 70.2 | 53.576736 | 0.08 | 70 | 15 | 14.88489 | 11775148 | 53.37175
163 | 5 | 0 | 14.6 | 51.6 | 3.6 | 30.2 | 70.2 | 53.576736 | 0.08 | 70 | 15 | 14.98807 | 11820310 | 53.34348
163 | 5 | 0 | 14.6 | 51.6 | 3.6 | 30.2 | 70.2 | 53.576736 | 0.08 | 70 | 15 | 15.07114 | 11856800 | 53.32075
163 | 5 | 0 | 14.6 | 51.6 | 3.6 | 30.2 | 70.2 | 53.576736 | 0.08 | 70 | 15 | 15.15466 | 11890839 | 53.30042
163 | 5 | 0 | 14.6 | 51.6 | 3.6 | 30.2 | 70.2 | 53.576736 | 0.08 | 70 | 15 | 15.23864 | 11922474 | 53.28249
163 | 5 | 0 | 14.6 | 51.6 | 3.6 | 30.2 | 70.2 | 53.576736 | 0.08 | 70 | 15 | 15.32309 | 11954353 | 53.26447
163 | 5 | 0 | 14.6 | 51.6 | 3.6 | 30.2 | 70.2 | 53.576736 | 0.08 | 70 | 15 | 15.32309 | 11954353 | 53.26447
163 | 5 | 0 | 14.6 | 51.6 | 3.6 | 30.2 | 70.2 | 53.576736 | 0.08 | 70 | 15 | 15.32309 | 11954353 | 53.26447
163 | 5 | 0 | 14.6 | 51.6 | 3.6 | 30.2 | 70.2 | 53.576736 | 0.08 | 70 | 15 | 15.42931 | 11994572 | 53.24182
163 | 5 | 0 | 14.6 | 51.6 | 3.6 | 30.2 | 70.2 | 53.576736 | 0.08 | 70 | 15 | 15.51481 | 12027059 | 53.22359
163 | 5 | 0 | 14.6 | 51.6 | 3.6 | 30.2 | 70.2 | 53.576736 | 0.08 | 70 | 15 | 15.51481 | 12027059 | 53.22359
163 | 5 | 0 | 14.6 | 51.6 | 3.6 | 30.2 | 70.2 | 53.576736 | 0.08 | 70 | 15 | 15.51481 | 12027059 | 53.22359
163 | 5 | 0 | 14.6 | 51.6 | 3.6 | 30.2 | 70.2 | 53.576736 | 0.08 | 70 | 15 | 15.51481 | 12027059 | 53.22359
163 | 5 | 0 | 14.6 | 51.6 | 3.6 | 30.2 | 70.2 | 53.576736 | 0.08 | 70 | 15 | 15.51481 | 12027059 | 53.22359
163 | 5 | 0 | 14.6 | 51.6 | 3.6 | 30.2 | 70.2 | 53.576736 | 0.08 | 70 | 15 | 15.60079 | 12063565 | 53.20301
163 | 5 | 0 | 14.6 | 51.6 | 3.6 | 30.2 | 70.2 | 53.576736 | 0.08 | 70 | 15 | 15.68725 | 12100482 | 53.18227
163 | 5 | 0 | 14.6 | 51.6 | 3.6 | 30.2 | 70.2 | 53.576736 | 0.08 | 70 | 15 | 15.77419 | 12143995 | 53.15808
163 | 5 | 0 | 14.6 | 51.6 | 3.6 | 30.2 | 70.2 | 53.576736 | 0.08 | 70 | 15 | 15.8616 | 12191712 | 53.13175
163 | 5 | 0 | 14.6 | 51.6 | 3.6 | 30.2 | 70.2 | 53.576736 | 0.13 | 70 | 15 | 0.1245781 | 3528369.5 | 62.07967
163 | 5 | 0 | 14.6 | 51.6 | 3.6 | 30.2 | 70.2 | 53.576736 | 0.13 | 70 | 15 | 0.3058168 | 4140946.5 | 61.66477
163 | 5 | 0 | 14.6 | 51.6 | 3.6 | 30.2 | 70.2 | 53.576736 | 0.13 | 70 | 15 | 0.4758509 | 4771366.5 | 61.31798
163 | 5 | 0 | 14.6 | 51.6 | 3.6 | 30.2 | 70.2 | 53.576736 | 0.13 | 70 | 15 | 0.6273024 | 5308943 | 61.03164
163 | 5 | 0 | 14.6 | 51.6 | 3.6 | 30.2 | 70.2 | 53.576736 | 0.13 | 70 | 15 | 0.7824953 | 5863091.5 | 60.71439
163 | 5 | 0 | 14.6 | 51.6 | 3.6 | 30.2 | 70.2 | 53.576736 | 0.13 | 70 | 15 | 0.923603 | 6299543.5 | 60.32377
163 | 5 | 0 | 14.6 | 51.6 | 3.6 | 30.2 | 70.2 | 53.576736 | 0.13 | 70 | 15 | 1.060445 | 6715832 | 59.86526
163 | 5 | 0 | 14.6 | 51.6 | 3.6 | 30.2 | 70.2 | 53.576736 | 0.13 | 70 | 15 | 1.200856 | 7129392.5 | 59.22779
163 | 5 | 0 | 14.6 | 51.6 | 3.6 | 30.2 | 70.2 | 53.576736 | 0.13 | 70 | 15 | 1.322797 | 7464430.5 | 58.64329
163 | 5 | 0 | 14.6 | 51.6 | 3.6 | 30.2 | 70.2 | 53.576736 | 0.13 | 70 | 15 | 1.45712 | 7843625.5 | 58.03765
163 | 5 | 0 | 14.6 | 51.6 | 3.6 | 30.2 | 70.2 | 53.576736 | 0.13 | 70 | 15 | 1.583059 | 8220142.5 | 57.51914
163 | 5 | 0 | 14.6 | 51.6 | 3.6 | 30.2 | 70.2 | 53.576736 | 0.13 | 70 | 15 | 1.696284 | 8544165 | 57.0942
163 | 5 | 0 | 14.6 | 51.6 | 3.6 | 30.2 | 70.2 | 53.576736 | 0.13 | 70 | 15 | 1.817607 | 8821819 | 56.74329
163 | 5 | 0 | 14.6 | 51.6 | 3.6 | 30.2 | 70.2 | 53.576736 | 0.13 | 70 | 15 | 1.947608 | 9093750 | 56.41058
163 | 5 | 0 | 14.6 | 51.6 | 3.6 | 30.2 | 70.2 | 53.576736 | 0.13 | 70 | 15 | 2.066821 | 9306758 | 56.15797
163 | 5 | 0 | 14.6 | 51.6 | 3.6 | 30.2 | 70.2 | 53.576736 | 0.13 | 70 | 15 | 2.175224 | 9504791 | 55.92928
163 | 5 | 0 | 14.6 | 51.6 | 3.6 | 30.2 | 70.2 | 53.576736 | 0.13 | 70 | 15 | 2.298821 | 9735704 | 55.66967
163 | 5 | 0 | 14.6 | 51.6 | 3.6 | 30.2 | 70.2 | 53.576736 | 0.13 | 70 | 15 | 2.429441 | 9985855 | 55.3966
163 | 5 | 0 | 14.6 | 51.6 | 3.6 | 30.2 | 70.2 | 53.576736 | 0.13 | 70 | 15 | 2.532254 | 10186732 | 55.18316
163 | 5 | 0 | 14.6 | 51.6 | 3.6 | 30.2 | 70.2 | 53.576736 | 0.13 | 70 | 15 | 2.639418 | 10347683 | 55.0148
163 | 5 | 0 | 14.6 | 51.6 | 3.6 | 30.2 | 70.2 | 53.576736 | 0.13 | 70 | 15 | 2.751117 | 10518156 | 54.83986
163 | 5 | 0 | 14.6 | 51.6 | 3.6 | 30.2 | 70.2 | 53.576736 | 0.13 | 70 | 15 | 2.85963 | 10687910 | 54.6699
163 | 5 | 0 | 14.6 | 51.6 | 3.6 | 30.2 | 70.2 | 53.576736 | 0.13 | 70 | 15 | 2.976533 | 10838717 | 54.52223
163 | 5 | 0 | 14.6 | 51.6 | 3.6 | 30.2 | 70.2 | 53.576736 | 0.13 | 70 | 15 | 3.093938 | 10970600 | 54.39431
163 | 5 | 0 | 14.6 | 51.6 | 3.6 | 30.2 | 70.2 | 53.576736 | 0.13 | 70 | 15 | 3.189424 | 11079064 | 54.29049
163 | 5 | 0 | 14.6 | 51.6 | 3.6 | 30.2 | 70.2 | 53.576736 | 0.13 | 70 | 15 | 3.315226 | 11208292 | 54.16869
163 | 5 | 0 | 14.6 | 51.6 | 3.6 | 30.2 | 70.2 | 53.576736 | 0.13 | 70 | 15 | 3.43648 | 11312801 | 54.07192
163 | 5 | 0 | 14.6 | 51.6 | 3.6 | 30.2 | 70.2 | 53.576736 | 0.13 | 70 | 15 | 3.51815 | 11383754 | 54.00683
163 | 5 | 0 | 14.6 | 51.6 | 3.6 | 30.2 | 70.2 | 53.576736 | 0.13 | 70 | 15 | 3.631743 | 11483153 | 53.91644
163 | 5 | 0 | 14.6 | 51.6 | 3.6 | 30.2 | 70.2 | 53.576736 | 0.13 | 70 | 15 | 3.743827 | 11573570 | 53.83427
163 | 5 | 0 | 14.6 | 51.6 | 3.6 | 30.2 | 70.2 | 53.576736 | 0.13 | 70 | 15 | 3.843406 | 11651045 | 53.76595
163 | 5 | 0 | 14.6 | 51.6 | 3.6 | 30.2 | 70.2 | 53.576736 | 0.13 | 70 | 15 | 3.945635 | 11729420 | 53.69813
163 | 5 | 0 | 14.6 | 51.6 | 3.6 | 30.2 | 70.2 | 53.576736 | 0.13 | 70 | 15 | 4.050582 | 11807106 | 53.63147
163 | 5 | 0 | 14.6 | 51.6 | 3.6 | 30.2 | 70.2 | 53.576736 | 0.13 | 70 | 15 | 4.158321 | 11883379 | 53.56657
163 | 5 | 0 | 14.6 | 51.6 | 3.6 | 30.2 | 70.2 | 53.576736 | 0.13 | 70 | 15 | 4.268925 | 11952278 | 53.50905
163 | 5 | 0 | 14.6 | 51.6 | 3.6 | 30.2 | 70.2 | 53.576736 | 0.13 | 70 | 15 | 4.382472 | 11990204 | 53.47947
163 | 5 | 0 | 14.6 | 51.6 | 3.6 | 30.2 | 70.2 | 53.576736 | 0.13 | 70 | 15 | 4.480429 | 12023021 | 53.45398
163 | 5 | 0 | 14.6 | 51.6 | 3.6 | 30.2 | 70.2 | 53.576736 | 0.13 | 70 | 15 | 4.574252 | 12054548 | 53.42956
163 | 5 | 0 | 14.6 | 51.6 | 3.6 | 30.2 | 70.2 | 53.576736 | 0.13 | 70 | 15 | 4.676496 | 12088993 | 53.40298
163 | 5 | 0 | 14.6 | 51.6 | 3.6 | 30.2 | 70.2 | 53.576736 | 0.13 | 70 | 15 | 4.781025 | 12124325 | 53.37581
163 | 5 | 0 | 14.6 | 51.6 | 3.6 | 30.2 | 70.2 | 53.576736 | 0.13 | 70 | 15 | 4.887891 | 12158551 | 53.34985
163 | 5 | 0 | 14.6 | 51.6 | 3.6 | 30.2 | 70.2 | 53.576736 | 0.13 | 70 | 15 | 4.997145 | 12191666 | 53.32515
163 | 5 | 0 | 14.6 | 51.6 | 3.6 | 30.2 | 70.2 | 53.576736 | 0.13 | 70 | 15 | 5.108842 | 12242862 | 53.28696
163 | 5 | 0 | 14.6 | 51.6 | 3.6 | 30.2 | 70.2 | 53.576736 | 0.13 | 70 | 15 | 5.19425 | 12283654 | 53.25697
163 | 5 | 0 | 14.6 | 51.6 | 3.6 | 30.2 | 70.2 | 53.576736 | 0.13 | 70 | 15 | 5.310352 | 12336648 | 53.21857
163 | 5 | 0 | 14.6 | 51.6 | 3.6 | 30.2 | 70.2 | 53.576736 | 0.13 | 70 | 15 | 5.406593 | 12380729 | 53.18677
163 | 5 | 0 | 14.6 | 51.6 | 3.6 | 30.2 | 70.2 | 53.576736 | 0.13 | 70 | 15 | 5.496979 | 12422265 | 53.15692
163 | 5 | 0 | 14.6 | 51.6 | 3.6 | 30.2 | 70.2 | 53.576736 | 0.13 | 70 | 15 | 5.596602 | 12464938 | 53.12697
163 | 5 | 0 | 14.6 | 51.6 | 3.6 | 30.2 | 70.2 | 53.576736 | 0.13 | 70 | 15 | 5.698031 | 12506329 | 53.09842
163 | 5 | 0 | 14.6 | 51.6 | 3.6 | 30.2 | 70.2 | 53.576736 | 0.13 | 70 | 15 | 5.793289 | 12545343 | 53.07164
163 | 5 | 0 | 14.6 | 51.6 | 3.6 | 30.2 | 70.2 | 53.576736 | 0.13 | 70 | 15 | 5.898283 | 12588464 | 53.04213
163 | 5 | 0 | 14.6 | 51.6 | 3.6 | 30.2 | 70.2 | 53.576736 | 0.13 | 70 | 15 | 6.005179 | 12632528 | 53.01211
163 | 5 | 0 | 14.6 | 51.6 | 3.6 | 30.2 | 70.2 | 53.576736 | 0.13 | 70 | 15 | 6.097142 | 12670559 | 52.98629
163 | 5 | 0 | 14.6 | 51.6 | 3.6 | 30.2 | 70.2 | 53.576736 | 0.13 | 70 | 15 | 6.302706 | 12755986 | 52.92862
163 | 5 | 0 | 14.6 | 51.6 | 3.6 | 30.2 | 70.2 | 53.576736 | 0.13 | 70 | 15 | 6.39039 | 12792583 | 52.90403
163 | 5 | 0 | 14.6 | 51.6 | 3.6 | 30.2 | 70.2 | 53.576736 | 0.13 | 70 | 15 | 6.506205 | 12841109 | 52.87159
163 | 5 | 0 | 14.6 | 51.6 | 3.6 | 30.2 | 70.2 | 53.576736 | 0.13 | 70 | 15 | 6.59672 | 12879152 | 52.84625
163 | 5 | 0 | 14.6 | 51.6 | 3.6 | 30.2 | 70.2 | 53.576736 | 0.13 | 70 | 15 | 6.697741 | 12921769 | 52.81797
163 | 5 | 0 | 14.6 | 51.6 | 3.6 | 30.2 | 70.2 | 53.576736 | 0.13 | 70 | 15 | 6.80031 | 12965145 | 52.78928
163 | 5 | 0 | 14.6 | 51.6 | 3.6 | 30.2 | 70.2 | 53.576736 | 0.13 | 70 | 15 | 6.885396 | 13001275 | 52.76549
163 | 5 | 0 | 14.6 | 51.6 | 3.6 | 30.2 | 70.2 | 53.576736 | 0.13 | 70 | 15 | 6.981187 | 13043550 | 52.7383
163 | 5 | 0 | 14.6 | 51.6 | 3.6 | 30.2 | 70.2 | 53.576736 | 0.13 | 70 | 15 | 7.088096 | 13092628 | 52.70747
163 | 5 | 0 | 14.6 | 51.6 | 3.6 | 30.2 | 70.2 | 53.576736 | 0.13 | 70 | 15 | 7.176784 | 13133446 | 52.68192
163 | 5 | 0 | 14.6 | 51.6 | 3.6 | 30.2 | 70.2 | 53.576736 | 0.13 | 70 | 15 | 7.286688 | 13184220 | 52.65027
163 | 5 | 0 | 14.6 | 51.6 | 3.6 | 30.2 | 70.2 | 53.576736 | 0.13 | 70 | 15 | 7.480502 | 13283749 | 52.59028
163 | 5 | 0 | 14.6 | 51.6 | 3.6 | 30.2 | 70.2 | 53.576736 | 0.13 | 70 | 15 | 7.5741 | 13337979 | 52.55872
163 | 5 | 0 | 14.6 | 51.6 | 3.6 | 30.2 | 70.2 | 53.576736 | 0.13 | 70 | 15 | 7.668869 | 13404722 | 52.52166
163 | 5 | 0 | 14.6 | 51.6 | 3.6 | 30.2 | 70.2 | 53.576736 | 0.13 | 70 | 15 | 7.754102 | 13465043 | 52.48837
163 | 5 | 0 | 14.6 | 51.6 | 3.6 | 30.2 | 70.2 | 53.576736 | 0.13 | 70 | 15 | 7.851123 | 13534022 | 52.45049
163 | 5 | 0 | 14.6 | 51.6 | 3.6 | 30.2 | 70.2 | 53.576736 | 0.13 | 70 | 15 | 7.949358 | 13604237 | 52.41216
163 | 5 | 0 | 14.6 | 51.6 | 3.6 | 30.2 | 70.2 | 53.576736 | 0.13 | 70 | 15 | 8.048822 | 13675704 | 52.37339
163 | 5 | 0 | 14.6 | 51.6 | 3.6 | 30.2 | 70.2 | 53.576736 | 0.13 | 70 | 15 | 8.138279 | 13740153 | 52.33867
163 | 5 | 0 | 14.6 | 51.6 | 3.6 | 30.2 | 70.2 | 53.576736 | 0.13 | 70 | 15 | 8.240107 | 13806538 | 52.30492
163 | 5 | 0 | 14.6 | 51.6 | 3.6 | 30.2 | 70.2 | 53.576736 | 0.13 | 70 | 15 | 8.33169 | 13866525 | 52.2746
163 | 5 | 0 | 14.6 | 51.6 | 3.6 | 30.2 | 70.2 | 53.576736 | 0.13 | 70 | 15 | 8.42429 | 13920346 | 52.2489
163 | 5 | 0 | 14.6 | 51.6 | 3.6 | 30.2 | 70.2 | 53.576736 | 0.13 | 70 | 15 | 8.51792 | 13972804 | 52.22445
163 | 5 | 0 | 14.6 | 51.6 | 3.6 | 30.2 | 70.2 | 53.576736 | 0.13 | 70 | 15 | 8.612591 | 14026394 | 52.19891
163 | 5 | 0 | 14.6 | 51.6 | 3.6 | 30.2 | 70.2 | 53.576736 | 0.13 | 70 | 15 | 8.708313 | 14081157 | 52.17221
163 | 5 | 0 | 14.6 | 51.6 | 3.6 | 30.2 | 70.2 | 53.576736 | 0.13 | 70 | 15 | 8.8051 | 14136782 | 52.14521
163 | 5 | 0 | 14.6 | 51.6 | 3.6 | 30.2 | 70.2 | 53.576736 | 0.13 | 70 | 15 | 8.902962 | 14191841 | 52.11878
163 | 5 | 0 | 14.6 | 51.6 | 3.6 | 30.2 | 70.2 | 53.576736 | 0.13 | 70 | 15 | 8.989484 | 14238531 | 52.09676
163 | 5 | 0 | 14.6 | 51.6 | 3.6 | 30.2 | 70.2 | 53.576736 | 0.13 | 70 | 15 | 9.089395 | 14292596 | 52.07137
163 | 5 | 0 | 14.6 | 51.6 | 3.6 | 30.2 | 70.2 | 53.576736 | 0.13 | 70 | 15 | 9.177728 | 14340572 | 52.04892
163 | 5 | 0 | 14.6 | 51.6 | 3.6 | 30.2 | 70.2 | 53.576736 | 0.13 | 70 | 15 | 9.279732 | 14396207 | 52.023
163 | 5 | 0 | 14.6 | 51.6 | 3.6 | 30.2 | 70.2 | 53.576736 | 0.13 | 70 | 15 | 9.369915 | 14444973 | 52.00051
163 | 5 | 0 | 14.6 | 51.6 | 3.6 | 30.2 | 70.2 | 53.576736 | 0.13 | 70 | 15 | 9.460974 | 14489565 | 51.98135
163 | 5 | 0 | 14.6 | 51.6 | 3.6 | 30.2 | 70.2 | 53.576736 | 0.13 | 70 | 15 | 9.566126 | 14541255 | 51.95923
163 | 5 | 0 | 14.6 | 51.6 | 3.6 | 30.2 | 70.2 | 53.576736 | 0.13 | 70 | 15 | 9.645756 | 14580524 | 51.94249
163 | 5 | 0 | 14.6 | 51.6 | 3.6 | 30.2 | 70.2 | 53.576736 | 0.13 | 70 | 15 | 9.739496 | 14624197 | 51.92471
163 | 5 | 0 | 14.6 | 51.6 | 3.6 | 30.2 | 70.2 | 53.576736 | 0.13 | 70 | 15 | 9.847743 | 14668279 | 51.90857
163 | 5 | 0 | 14.6 | 51.6 | 3.6 | 30.2 | 70.2 | 53.576736 | 0.13 | 70 | 15 | 9.929718 | 14701722 | 51.89633
163 | 5 | 0 | 14.6 | 51.6 | 3.6 | 30.2 | 70.2 | 53.576736 | 0.13 | 70 | 15 | 10.02622 | 14746038 | 51.88088
163 | 5 | 0 | 14.6 | 51.6 | 3.6 | 30.2 | 70.2 | 53.576736 | 0.13 | 70 | 15 | 10.12365 | 14792435 | 51.86494
163 | 5 | 0 | 14.6 | 51.6 | 3.6 | 30.2 | 70.2 | 53.576736 | 0.13 | 70 | 15 | 10.20793 | 14832666 | 51.85115
163 | 5 | 0 | 14.6 | 51.6 | 3.6 | 30.2 | 70.2 | 53.576736 | 0.13 | 70 | 15 | 10.30713 | 14880185 | 51.83492
163 | 5 | 0 | 14.6 | 51.6 | 3.6 | 30.2 | 70.2 | 53.576736 | 0.13 | 70 | 15 | 10.39293 | 14921395 | 51.8209
163 | 5 | 0 | 14.6 | 51.6 | 3.6 | 30.2 | 70.2 | 53.576736 | 0.13 | 70 | 15 | 10.49393 | 14970057 | 51.80439
163 | 5 | 0 | 14.6 | 51.6 | 3.6 | 30.2 | 70.2 | 53.576736 | 0.13 | 70 | 15 | 10.58128 | 15012262 | 51.79012
163 | 5 | 0 | 14.6 | 51.6 | 3.6 | 30.2 | 70.2 | 53.576736 | 0.13 | 70 | 15 | 10.66936 | 15054957 | 51.77573
163 | 5 | 0 | 14.6 | 51.6 | 3.6 | 30.2 | 70.2 | 53.576736 | 0.13 | 70 | 15 | 10.84773 | 15135458 | 51.75079
163 | 5 | 0 | 14.6 | 51.6 | 3.6 | 30.2 | 70.2 | 53.576736 | 0.13 | 70 | 15 | 10.93803 | 15173671 | 51.73999
163 | 5 | 0 | 14.6 | 51.6 | 3.6 | 30.2 | 70.2 | 53.576736 | 0.13 | 70 | 15 | 11.04433 | 15218742 | 51.72727
163 | 5 | 0 | 14.6 | 51.6 | 3.6 | 30.2 | 70.2 | 53.576736 | 0.13 | 70 | 15 | 11.12089 | 15251287 | 51.71812
163 | 5 | 0 | 14.6 | 51.6 | 3.6 | 30.2 | 70.2 | 53.576736 | 0.13 | 70 | 15 | 11.22896 | 15297349 | 51.7052
163 | 5 | 0 | 14.6 | 51.6 | 3.6 | 30.2 | 70.2 | 53.576736 | 0.13 | 70 | 15 | 11.3068 | 15330617 | 51.69589
163 | 5 | 0 | 14.6 | 51.6 | 3.6 | 30.2 | 70.2 | 53.576736 | 0.13 | 70 | 15 | 11.40092 | 15370933 | 51.68464
163 | 5 | 0 | 14.6 | 51.6 | 3.6 | 30.2 | 70.2 | 53.576736 | 0.13 | 70 | 15 | 11.49582 | 15411711 | 51.67329
163 | 5 | 0 | 14.6 | 51.6 | 3.6 | 30.2 | 70.2 | 53.576736 | 0.13 | 70 | 15 | 11.59152 | 15452918 | 51.66186
163 | 5 | 0 | 14.6 | 51.6 | 3.6 | 30.2 | 70.2 | 53.576736 | 0.13 | 70 | 15 | 11.67187 | 15487619 | 51.65226
163 | 5 | 0 | 14.6 | 51.6 | 3.6 | 30.2 | 70.2 | 53.576736 | 0.13 | 70 | 15 | 11.76903 | 15532349 | 51.64006
163 | 5 | 0 | 14.6 | 51.6 | 3.6 | 30.2 | 70.2 | 53.576736 | 0.13 | 70 | 15 | 11.85061 | 15573346 | 51.62906
163 | 5 | 0 | 14.6 | 51.6 | 3.6 | 30.2 | 70.2 | 53.576736 | 0.13 | 70 | 15 | 11.94926 | 15623060 | 51.61576
163 | 5 | 0 | 14.6 | 51.6 | 3.6 | 30.2 | 70.2 | 53.576736 | 0.13 | 70 | 15 | 12.03209 | 15664953 | 51.6046
163 | 5 | 0 | 14.6 | 51.6 | 3.6 | 30.2 | 70.2 | 53.576736 | 0.13 | 70 | 15 | 12.13225 | 15715709 | 51.59112
163 | 5 | 0 | 14.6 | 51.6 | 3.6 | 30.2 | 70.2 | 53.576736 | 0.13 | 70 | 15 | 12.21635 | 15758483 | 51.5798
163 | 5 | 0 | 14.6 | 51.6 | 3.6 | 30.2 | 70.2 | 53.576736 | 0.13 | 70 | 15 | 12.31804 | 15809330 | 51.56635
163 | 5 | 0 | 14.6 | 51.6 | 3.6 | 30.2 | 70.2 | 53.576736 | 0.13 | 70 | 15 | 12.40343 | 15851089 | 51.55527
163 | 5 | 0 | 14.6 | 51.6 | 3.6 | 30.2 | 70.2 | 53.576736 | 0.13 | 70 | 15 | 12.48941 | 15893259 | 51.54416
163 | 5 | 0 | 14.6 | 51.6 | 3.6 | 30.2 | 70.2 | 53.576736 | 0.13 | 70 | 15 | 12.57599 | 15935816 | 51.53296
163 | 5 | 0 | 14.6 | 51.6 | 3.6 | 30.2 | 70.2 | 53.576736 | 0.13 | 70 | 15 | 12.66316 | 15987359 | 51.5188
163 | 5 | 0 | 14.6 | 51.6 | 3.6 | 30.2 | 70.2 | 53.576736 | 0.13 | 70 | 15 | 12.76857 | 16051646 | 51.50211
163 | 5 | 0 | 14.6 | 51.6 | 3.6 | 30.2 | 70.2 | 53.576736 | 0.13 | 70 | 15 | 12.83933 | 16093921 | 51.49149
163 | 5 | 0 | 14.6 | 51.6 | 3.6 | 30.2 | 70.2 | 53.576736 | 0.13 | 70 | 15 | 12.94621 | 16157990 | 51.47544
163 | 5 | 0 | 14.6 | 51.6 | 3.6 | 30.2 | 70.2 | 53.576736 | 0.13 | 70 | 15 | 13.03595 | 16211981 | 51.46197
163 | 5 | 0 | 14.6 | 51.6 | 3.6 | 30.2 | 70.2 | 53.576736 | 0.13 | 70 | 15 | 13.12632 | 16266527 | 51.44841
163 | 5 | 0 | 14.6 | 51.6 | 3.6 | 30.2 | 70.2 | 53.576736 | 0.13 | 70 | 15 | 13.21731 | 16321661 | 51.43476
163 | 5 | 0 | 14.6 | 51.6 | 3.6 | 30.2 | 70.2 | 53.576736 | 0.13 | 70 | 15 | 13.29056 | 16366176 | 51.42378
163 | 5 | 0 | 14.6 | 51.6 | 3.6 | 30.2 | 70.2 | 53.576736 | 0.13 | 70 | 15 | 13.38269 | 16422305 | 51.40996
163 | 5 | 0 | 14.6 | 51.6 | 3.6 | 30.2 | 70.2 | 53.576736 | 0.13 | 70 | 15 | 13.47546 | 16479033 | 51.39605
163 | 5 | 0 | 14.6 | 51.6 | 3.6 | 30.2 | 70.2 | 53.576736 | 0.13 | 70 | 15 | 13.56887 | 16536371 | 51.38206
163 | 5 | 0 | 14.6 | 51.6 | 3.6 | 30.2 | 70.2 | 53.576736 | 0.13 | 70 | 15 | 13.66293 | 16594286 | 51.36798
163 | 5 | 0 | 14.6 | 51.6 | 3.6 | 30.2 | 70.2 | 53.576736 | 0.13 | 70 | 15 | 13.73865 | 16641068 | 51.35662
163 | 5 | 0 | 14.6 | 51.6 | 3.6 | 30.2 | 70.2 | 53.576736 | 0.13 | 70 | 15 | 13.83388 | 16700082 | 51.34237
163 | 5 | 0 | 14.6 | 51.6 | 3.6 | 30.2 | 70.2 | 53.576736 | 0.13 | 70 | 15 | 13.91055 | 16747738 | 51.33089
163 | 5 | 0 | 14.6 | 51.6 | 3.6 | 30.2 | 70.2 | 53.576736 | 0.13 | 70 | 15 | 14.00698 | 16807902 | 51.31647
163 | 5 | 0 | 14.6 | 51.6 | 3.6 | 30.2 | 70.2 | 53.576736 | 0.13 | 70 | 15 | 14.10407 | 16868666 | 51.30193
163 | 5 | 0 | 14.6 | 51.6 | 3.6 | 30.2 | 70.2 | 53.576736 | 0.13 | 70 | 15 | 14.18223 | 16917770 | 51.29024
163 | 5 | 0 | 14.6 | 51.6 | 3.6 | 30.2 | 70.2 | 53.576736 | 0.13 | 70 | 15 | 14.28055 | 16979710 | 51.27554
163 | 5 | 0 | 14.6 | 51.6 | 3.6 | 30.2 | 70.2 | 53.576736 | 0.13 | 70 | 15 | 14.35968 | 17029722 | 51.26371
163 | 5 | 0 | 14.6 | 51.6 | 3.6 | 30.2 | 70.2 | 53.576736 | 0.13 | 70 | 15 | 14.45923 | 17092852 | 51.24883
163 | 5 | 0 | 14.6 | 51.6 | 3.6 | 30.2 | 70.2 | 53.576736 | 0.13 | 70 | 15 | 14.53936 | 17143854 | 51.23685
163 | 5 | 0 | 14.6 | 51.6 | 3.6 | 30.2 | 70.2 | 53.576736 | 0.13 | 70 | 15 | 14.64014 | 17208228 | 51.22179
163 | 5 | 0 | 14.6 | 51.6 | 3.6 | 30.2 | 70.2 | 53.576736 | 0.13 | 70 | 15 | 14.72128 | 17260198 | 51.20968
163 | 5 | 0 | 14.6 | 51.6 | 3.6 | 30.2 | 70.2 | 53.576736 | 0.13 | 70 | 15 | 14.80286 | 17312622 | 51.1975
163 | 5 | 0 | 14.6 | 51.6 | 3.6 | 30.2 | 70.2 | 53.576736 | 0.13 | 70 | 15 | 14.88489 | 17365504 | 51.18525
163 | 5 | 0 | 14.6 | 51.6 | 3.6 | 30.2 | 70.2 | 53.576736 | 0.13 | 70 | 15 | 14.98807 | 17445846 | 51.16688
163 | 5 | 0 | 14.6 | 51.6 | 3.6 | 30.2 | 70.2 | 53.576736 | 0.13 | 70 | 15 | 15.07114 | 17520174 | 51.15004
163 | 5 | 0 | 14.6 | 51.6 | 3.6 | 30.2 | 70.2 | 53.576736 | 0.13 | 70 | 15 | 15.15466 | 17595254 | 51.13311
163 | 5 | 0 | 14.6 | 51.6 | 3.6 | 30.2 | 70.2 | 53.576736 | 0.13 | 70 | 15 | 15.23864 | 17682356 | 51.11351
163 | 5 | 0 | 14.6 | 51.6 | 3.6 | 30.2 | 70.2 | 53.576736 | 0.13 | 70 | 15 | 15.34427 | 17796788 | 51.08791
163 | 5 | 0 | 14.6 | 51.6 | 3.6 | 30.2 | 70.2 | 53.576736 | 0.13 | 70 | 15 | 15.42931 | 17895160 | 51.06613
163 | 5 | 0 | 14.6 | 51.6 | 3.6 | 30.2 | 70.2 | 53.576736 | 0.13 | 70 | 15 | 15.51481 | 17994588 | 51.04424
163 | 5 | 0 | 14.6 | 51.6 | 3.6 | 30.2 | 70.2 | 53.576736 | 0.13 | 70 | 15 | 15.60079 | 18095158 | 51.02224
163 | 5 | 0 | 14.6 | 51.6 | 3.6 | 30.2 | 70.2 | 53.576736 | 0.13 | 70 | 15 | 15.68725 | 18196844 | 51.00013
163 | 5 | 0 | 14.6 | 51.6 | 3.6 | 30.2 | 70.2 | 53.576736 | 0.13 | 70 | 15 | 15.77419 | 18299660 | 50.9779
163 | 5 | 0 | 14.6 | 51.6 | 3.6 | 30.2 | 70.2 | 53.576736 | 0.13 | 70 | 15 | 15.8616 | 18403618 | 50.95556
163 | 5 | 0 | 14.6 | 51.6 | 3.6 | 30.2 | 70.2 | 53.576736 | 0.18 | 70 | 15 | 0.1263113 | 4326562.5 | 60.26506
163 | 5 | 0 | 14.6 | 51.6 | 3.6 | 30.2 | 70.2 | 53.576736 | 0.18 | 70 | 15 | 0.3058168 | 5035911 | 59.86109
163 | 5 | 0 | 14.6 | 51.6 | 3.6 | 30.2 | 70.2 | 53.576736 | 0.18 | 70 | 15 | 0.4758509 | 5722277 | 59.48283
163 | 5 | 0 | 14.6 | 51.6 | 3.6 | 30.2 | 70.2 | 53.576736 | 0.18 | 70 | 15 | 0.6273024 | 6285195.5 | 59.16205
163 | 5 | 0 | 14.6 | 51.6 | 3.6 | 30.2 | 70.2 | 53.576736 | 0.18 | 70 | 15 | 0.7824953 | 6853830.5 | 58.79538
163 | 5 | 0 | 14.6 | 51.6 | 3.6 | 30.2 | 70.2 | 53.576736 | 0.18 | 70 | 15 | 0.923603 | 7375547.5 | 58.41435
163 | 5 | 0 | 14.6 | 51.6 | 3.6 | 30.2 | 70.2 | 53.576736 | 0.18 | 70 | 15 | 1.060445 | 7915192 | 57.9674
163 | 5 | 0 | 14.6 | 51.6 | 3.6 | 30.2 | 70.2 | 53.576736 | 0.18 | 70 | 15 | 1.197543 | 8482268 | 57.33091
163 | 5 | 0 | 14.6 | 51.6 | 3.6 | 30.2 | 70.2 | 53.576736 | 0.18 | 70 | 15 | 1.328291 | 9049301 | 56.65294
163 | 5 | 0 | 14.6 | 51.6 | 3.6 | 30.2 | 70.2 | 53.576736 | 0.18 | 70 | 15 | 1.453099 | 9647034 | 56.00306
163 | 5 | 0 | 14.6 | 51.6 | 3.6 | 30.2 | 70.2 | 53.576736 | 0.18 | 70 | 15 | 1.583059 | 10285110 | 55.36246
163 | 5 | 0 | 14.6 | 51.6 | 3.6 | 30.2 | 70.2 | 53.576736 | 0.18 | 70 | 15 | 1.698629 | 10838964 | 54.84627
163 | 5 | 0 | 14.6 | 51.6 | 3.6 | 30.2 | 70.2 | 53.576736 | 0.18 | 70 | 15 | 1.825157 | 11375745 | 54.37606
163 | 5 | 0 | 14.6 | 51.6 | 3.6 | 30.2 | 70.2 | 53.576736 | 0.18 | 70 | 15 | 1.939552 | 11739716 | 54.07003
163 | 5 | 0 | 14.6 | 51.6 | 3.6 | 30.2 | 70.2 | 53.576736 | 0.18 | 70 | 15 | 2.058272 | 12089086 | 53.78354
163 | 5 | 0 | 14.6 | 51.6 | 3.6 | 30.2 | 70.2 | 53.576736 | 0.18 | 70 | 15 | 2.17222 | 12378603 | 53.54945
163 | 5 | 0 | 14.6 | 51.6 | 3.6 | 30.2 | 70.2 | 53.576736 | 0.18 | 70 | 15 | 2.305182 | 12722527 | 53.27948
163 | 5 | 0 | 14.6 | 51.6 | 3.6 | 30.2 | 70.2 | 53.576736 | 0.18 | 70 | 15 | 2.402736 | 12975040 | 53.08654
163 | 5 | 0 | 14.6 | 51.6 | 3.6 | 30.2 | 70.2 | 53.576736 | 0.18 | 70 | 15 | 2.535755 | 13238952 | 52.88893
163 | 5 | 0 | 14.6 | 51.6 | 3.6 | 30.2 | 70.2 | 53.576736 | 0.18 | 70 | 15 | 2.635774 | 13426497 | 52.75235
163 | 5 | 0 | 14.6 | 51.6 | 3.6 | 30.2 | 70.2 | 53.576736 | 0.18 | 70 | 15 | 2.743525 | 13628000 | 52.60836
163 | 5 | 0 | 14.6 | 51.6 | 3.6 | 30.2 | 70.2 | 53.576736 | 0.18 | 70 | 15 | 2.85963 | 13848525 | 52.45364
163 | 5 | 0 | 14.6 | 51.6 | 3.6 | 30.2 | 70.2 | 53.576736 | 0.18 | 70 | 15 | 2.976533 | 14032040 | 52.32787
163 | 5 | 0 | 14.6 | 51.6 | 3.6 | 30.2 | 70.2 | 53.576736 | 0.18 | 70 | 15 | 3.08114 | 14122579 | 52.27081
163 | 5 | 0 | 14.6 | 51.6 | 3.6 | 30.2 | 70.2 | 53.576736 | 0.18 | 70 | 15 | 3.189424 | 14196037 | 52.22546
163 | 5 | 0 | 14.6 | 51.6 | 3.6 | 30.2 | 70.2 | 53.576736 | 0.18 | 70 | 15 | 3.296955 | 14267808 | 52.1801
163 | 5 | 0 | 14.6 | 51.6 | 3.6 | 30.2 | 70.2 | 53.576736 | 0.18 | 70 | 15 | 3.408111 | 14344046 | 52.13285
163 | 5 | 0 | 14.6 | 51.6 | 3.6 | 30.2 | 70.2 | 53.576736 | 0.18 | 70 | 15 | 3.51815 | 14420472 | 52.08597
163 | 5 | 0 | 14.6 | 51.6 | 3.6 | 30.2 | 70.2 | 53.576736 | 0.18 | 70 | 15 | 3.636764 | 14503307 | 52.0355
163 | 5 | 0 | 14.6 | 51.6 | 3.6 | 30.2 | 70.2 | 53.576736 | 0.18 | 70 | 15 | 3.733496 | 14571211 | 51.99438
163 | 5 | 0 | 14.6 | 51.6 | 3.6 | 30.2 | 70.2 | 53.576736 | 0.18 | 70 | 15 | 3.8381 | 14645019 | 51.94994
163 | 5 | 0 | 14.6 | 51.6 | 3.6 | 30.2 | 70.2 | 53.576736 | 0.18 | 70 | 15 | 3.945635 | 14703516 | 51.9161
163 | 5 | 0 | 14.6 | 51.6 | 3.6 | 30.2 | 70.2 | 53.576736 | 0.18 | 70 | 15 | 3.945635 | 14703516 | 51.9161
163 | 5 | 0 | 14.6 | 51.6 | 3.6 | 30.2 | 70.2 | 53.576736 | 0.18 | 70 | 15 | 3.945635 | 14703516 | 51.9161
163 | 5 | 0 | 14.6 | 51.6 | 3.6 | 30.2 | 70.2 | 53.576736 | 0.18 | 70 | 15 | 4.06179 | 14746038 | 51.89383
163 | 5 | 0 | 14.6 | 51.6 | 3.6 | 30.2 | 70.2 | 53.576736 | 0.18 | 70 | 15 | 4.158321 | 14783154 | 51.87481
163 | 5 | 0 | 14.6 | 51.6 | 3.6 | 30.2 | 70.2 | 53.576736 | 0.18 | 70 | 15 | 4.268925 | 14834759 | 51.85236
163 | 5 | 0 | 14.6 | 51.6 | 3.6 | 30.2 | 70.2 | 53.576736 | 0.18 | 70 | 15 | 4.382472 | 14901289 | 51.82636
163 | 5 | 0 | 14.6 | 51.6 | 3.6 | 30.2 | 70.2 | 53.576736 | 0.18 | 70 | 15 | 4.480429 | 14960267 | 51.80355
163 | 5 | 0 | 14.6 | 51.6 | 3.6 | 30.2 | 70.2 | 53.576736 | 0.18 | 70 | 15 | 4.574252 | 15011259 | 51.78553
163 | 5 | 0 | 14.6 | 51.6 | 3.6 | 30.2 | 70.2 | 53.576736 | 0.18 | 70 | 15 | 4.676496 | 15067022 | 51.76592
163 | 5 | 0 | 14.6 | 51.6 | 3.6 | 30.2 | 70.2 | 53.576736 | 0.18 | 70 | 15 | 4.781025 | 15124262 | 51.74586
163 | 5 | 0 | 14.6 | 51.6 | 3.6 | 30.2 | 70.2 | 53.576736 | 0.18 | 70 | 15 | 4.887891 | 15181805 | 51.72622
163 | 5 | 0 | 14.6 | 51.6 | 3.6 | 30.2 | 70.2 | 53.576736 | 0.18 | 70 | 15 | 4.997145 | 15235557 | 51.70981
163 | 5 | 0 | 14.6 | 51.6 | 3.6 | 30.2 | 70.2 | 53.576736 | 0.18 | 70 | 15 | 5.108842 | 15290697 | 51.69303
163 | 5 | 0 | 14.6 | 51.6 | 3.6 | 30.2 | 70.2 | 53.576736 | 0.18 | 70 | 15 | 5.19425 | 15332985 | 51.68022
163 | 5 | 0 | 14.6 | 51.6 | 3.6 | 30.2 | 70.2 | 53.576736 | 0.18 | 70 | 15 | 5.310352 | 15390706 | 51.66278
163 | 5 | 0 | 14.6 | 51.6 | 3.6 | 30.2 | 70.2 | 53.576736 | 0.18 | 70 | 15 | 5.406593 | 15433479 | 51.65193
163 | 5 | 0 | 14.6 | 51.6 | 3.6 | 30.2 | 70.2 | 53.576736 | 0.18 | 70 | 15 | 5.496979 | 15473182 | 51.64214
163 | 5 | 0 | 14.6 | 51.6 | 3.6 | 30.2 | 70.2 | 53.576736 | 0.18 | 70 | 15 | 5.596602 | 15517098 | 51.63135
163 | 5 | 0 | 14.6 | 51.6 | 3.6 | 30.2 | 70.2 | 53.576736 | 0.18 | 70 | 15 | 5.698031 | 15561914 | 51.62036
163 | 5 | 0 | 14.6 | 51.6 | 3.6 | 30.2 | 70.2 | 53.576736 | 0.18 | 70 | 15 | 5.793289 | 15604120 | 51.61004
163 | 5 | 0 | 14.6 | 51.6 | 3.6 | 30.2 | 70.2 | 53.576736 | 0.18 | 70 | 15 | 5.898283 | 15650766 | 51.59867
163 | 5 | 0 | 14.6 | 51.6 | 3.6 | 30.2 | 70.2 | 53.576736 | 0.18 | 70 | 15 | 6.005179 | 15698393 | 51.5871
163 | 5 | 0 | 14.6 | 51.6 | 3.6 | 30.2 | 70.2 | 53.576736 | 0.18 | 70 | 15 | 6.097142 | 15739497 | 51.57715
163 | 5 | 0 | 14.6 | 51.6 | 3.6 | 30.2 | 70.2 | 53.576736 | 0.18 | 70 | 15 | 6.302706 | 15831750 | 51.55491
163 | 5 | 0 | 14.6 | 51.6 | 3.6 | 30.2 | 70.2 | 53.576736 | 0.18 | 70 | 15 | 6.39039 | 15871298 | 51.54544
163 | 5 | 0 | 14.6 | 51.6 | 3.6 | 30.2 | 70.2 | 53.576736 | 0.18 | 70 | 15 | 6.506205 | 15923632 | 51.5329
163 | 5 | 0 | 14.6 | 51.6 | 3.6 | 30.2 | 70.2 | 53.576736 | 0.18 | 70 | 15 | 6.59672 | 15964658 | 51.52312
163 | 5 | 0 | 14.6 | 51.6 | 3.6 | 30.2 | 70.2 | 53.576736 | 0.18 | 70 | 15 | 6.697741 | 16010581 | 51.5122
163 | 5 | 0 | 14.6 | 51.6 | 3.6 | 30.2 | 70.2 | 53.576736 | 0.18 | 70 | 15 | 6.80031 | 16057341 | 51.50111
163 | 5 | 0 | 14.6 | 51.6 | 3.6 | 30.2 | 70.2 | 53.576736 | 0.18 | 70 | 15 | 6.885396 | 16096254 | 51.49193
163 | 5 | 0 | 14.6 | 51.6 | 3.6 | 30.2 | 70.2 | 53.576736 | 0.18 | 70 | 15 | 6.981187 | 16140155 | 51.48158
163 | 5 | 0 | 14.6 | 51.6 | 3.6 | 30.2 | 70.2 | 53.576736 | 0.18 | 70 | 15 | 7.088096 | 16189271 | 51.47003
163 | 5 | 0 | 14.6 | 51.6 | 3.6 | 30.2 | 70.2 | 53.576736 | 0.18 | 70 | 15 | 7.176784 | 16230144 | 51.46045
163 | 5 | 0 | 14.6 | 51.6 | 3.6 | 30.2 | 70.2 | 53.576736 | 0.18 | 70 | 15 | 7.286688 | 16280960 | 51.44858
163 | 5 | 0 | 14.6 | 51.6 | 3.6 | 30.2 | 70.2 | 53.576736 | 0.18 | 70 | 15 | 7.480502 | 16370922 | 51.42767
163 | 5 | 0 | 14.6 | 51.6 | 3.6 | 30.2 | 70.2 | 53.576736 | 0.18 | 70 | 15 | 7.5741 | 16414538 | 51.41758
163 | 5 | 0 | 14.6 | 51.6 | 3.6 | 30.2 | 70.2 | 53.576736 | 0.18 | 70 | 15 | 7.668869 | 16458837 | 51.40735
163 | 5 | 0 | 14.6 | 51.6 | 3.6 | 30.2 | 70.2 | 53.576736 | 0.18 | 70 | 15 | 7.754102 | 16498754 | 51.39816
163 | 5 | 0 | 14.6 | 51.6 | 3.6 | 30.2 | 70.2 | 53.576736 | 0.18 | 70 | 15 | 7.851123 | 16544352 | 51.3877
163 | 5 | 0 | 14.6 | 51.6 | 3.6 | 30.2 | 70.2 | 53.576736 | 0.18 | 70 | 15 | 7.949358 | 16590615 | 51.37711
163 | 5 | 0 | 14.6 | 51.6 | 3.6 | 30.2 | 70.2 | 53.576736 | 0.18 | 70 | 15 | 8.048822 | 16637609 | 51.36638
163 | 5 | 0 | 14.6 | 51.6 | 3.6 | 30.2 | 70.2 | 53.576736 | 0.18 | 70 | 15 | 8.138279 | 16679963 | 51.35674
163 | 5 | 0 | 14.6 | 51.6 | 3.6 | 30.2 | 70.2 | 53.576736 | 0.18 | 70 | 15 | 8.240107 | 16728327 | 51.34578
163 | 5 | 0 | 14.6 | 51.6 | 3.6 | 30.2 | 70.2 | 53.576736 | 0.18 | 70 | 15 | 8.33169 | 16771937 | 51.33591
163 | 5 | 0 | 14.6 | 51.6 | 3.6 | 30.2 | 70.2 | 53.576736 | 0.18 | 70 | 15 | 8.42429 | 16816174 | 51.32594
163 | 5 | 0 | 14.6 | 51.6 | 3.6 | 30.2 | 70.2 | 53.576736 | 0.18 | 70 | 15 | 8.51792 | 16866254 | 51.3147
163 | 5 | 0 | 14.6 | 51.6 | 3.6 | 30.2 | 70.2 | 53.576736 | 0.18 | 70 | 15 | 8.612591 | 16919060 | 51.30289
163 | 5 | 0 | 14.6 | 51.6 | 3.6 | 30.2 | 70.2 | 53.576736 | 0.18 | 70 | 15 | 8.708313 | 16972618 | 51.29095
163 | 5 | 0 | 14.6 | 51.6 | 3.6 | 30.2 | 70.2 | 53.576736 | 0.18 | 70 | 15 | 8.8051 | 17026962 | 51.27888
163 | 5 | 0 | 14.6 | 51.6 | 3.6 | 30.2 | 70.2 | 53.576736 | 0.18 | 70 | 15 | 8.902962 | 17082066 | 51.26668
163 | 5 | 0 | 14.6 | 51.6 | 3.6 | 30.2 | 70.2 | 53.576736 | 0.18 | 70 | 15 | 8.989484 | 17130942 | 51.2559
163 | 5 | 0 | 14.6 | 51.6 | 3.6 | 30.2 | 70.2 | 53.576736 | 0.18 | 70 | 15 | 9.089395 | 17187564 | 51.24345
163 | 5 | 0 | 14.6 | 51.6 | 3.6 | 30.2 | 70.2 | 53.576736 | 0.18 | 70 | 15 | 9.177728 | 17237760 | 51.23244
163 | 5 | 0 | 14.6 | 51.6 | 3.6 | 30.2 | 70.2 | 53.576736 | 0.18 | 70 | 15 | 9.279732 | 17295920 | 51.21974
163 | 5 | 0 | 14.6 | 51.6 | 3.6 | 30.2 | 70.2 | 53.576736 | 0.18 | 70 | 15 | 9.369915 | 17347496 | 51.20851
163 | 5 | 0 | 14.6 | 51.6 | 3.6 | 30.2 | 70.2 | 53.576736 | 0.18 | 70 | 15 | 9.460974 | 17399752 | 51.19716
163 | 5 | 0 | 14.6 | 51.6 | 3.6 | 30.2 | 70.2 | 53.576736 | 0.18 | 70 | 15 | 9.566126 | 17470718 | 51.18123
163 | 5 | 0 | 14.6 | 51.6 | 3.6 | 30.2 | 70.2 | 53.576736 | 0.18 | 70 | 15 | 9.645756 | 17528462 | 51.16814
163 | 5 | 0 | 14.6 | 51.6 | 3.6 | 30.2 | 70.2 | 53.576736 | 0.18 | 70 | 15 | 9.739496 | 17596698 | 51.15273
163 | 5 | 0 | 14.6 | 51.6 | 3.6 | 30.2 | 70.2 | 53.576736 | 0.18 | 70 | 15 | 9.847743 | 17675782 | 51.13494
163 | 5 | 0 | 14.6 | 51.6 | 3.6 | 30.2 | 70.2 | 53.576736 | 0.18 | 70 | 15 | 9.929718 | 17735930 | 51.12147
163 | 5 | 0 | 14.6 | 51.6 | 3.6 | 30.2 | 70.2 | 53.576736 | 0.18 | 70 | 15 | 10.02622 | 17806974 | 51.10563
163 | 5 | 0 | 14.6 | 51.6 | 3.6 | 30.2 | 70.2 | 53.576736 | 0.18 | 70 | 15 | 10.12365 | 17879022 | 51.08962
163 | 5 | 0 | 14.6 | 51.6 | 3.6 | 30.2 | 70.2 | 53.576736 | 0.18 | 70 | 15 | 10.20793 | 17941570 | 51.07579
163 | 5 | 0 | 14.6 | 51.6 | 3.6 | 30.2 | 70.2 | 53.576736 | 0.18 | 70 | 15 | 10.30713 | 18015470 | 51.0595
163 | 5 | 0 | 14.6 | 51.6 | 3.6 | 30.2 | 70.2 | 53.576736 | 0.18 | 70 | 15 | 10.39293 | 18079634 | 51.04543
163 | 5 | 0 | 14.6 | 51.6 | 3.6 | 30.2 | 70.2 | 53.576736 | 0.18 | 70 | 15 | 10.49393 | 18155484 | 51.02888
163 | 5 | 0 | 14.6 | 51.6 | 3.6 | 30.2 | 70.2 | 53.576736 | 0.18 | 70 | 15 | 10.58128 | 18221294 | 51.01456
163 | 5 | 0 | 14.6 | 51.6 | 3.6 | 30.2 | 70.2 | 53.576736 | 0.18 | 70 | 15 | 10.66936 | 18287936 | 51.00011
163 | 5 | 0 | 14.6 | 51.6 | 3.6 | 30.2 | 70.2 | 53.576736 | 0.18 | 70 | 15 | 10.84773 | 18423602 | 50.97089
163 | 5 | 0 | 14.6 | 51.6 | 3.6 | 30.2 | 70.2 | 53.576736 | 0.18 | 70 | 15 | 10.93803 | 18492642 | 50.9561
163 | 5 | 0 | 14.6 | 51.6 | 3.6 | 30.2 | 70.2 | 53.576736 | 0.18 | 70 | 15 | 11.04433 | 18574300 | 50.9387
163 | 5 | 0 | 14.6 | 51.6 | 3.6 | 30.2 | 70.2 | 53.576736 | 0.18 | 70 | 15 | 11.12089 | 18633308 | 50.92617
163 | 5 | 0 | 14.6 | 51.6 | 3.6 | 30.2 | 70.2 | 53.576736 | 0.18 | 70 | 15 | 11.22896 | 18716944 | 50.90849
163 | 5 | 0 | 14.6 | 51.6 | 3.6 | 30.2 | 70.2 | 53.576736 | 0.18 | 70 | 15 | 11.3068 | 18777410 | 50.89575
163 | 5 | 0 | 14.6 | 51.6 | 3.6 | 30.2 | 70.2 | 53.576736 | 0.18 | 70 | 15 | 11.40092 | 18850794 | 50.88037
163 | 5 | 0 | 14.6 | 51.6 | 3.6 | 30.2 | 70.2 | 53.576736 | 0.18 | 70 | 15 | 11.49582 | 18925080 | 50.86485
163 | 5 | 0 | 14.6 | 51.6 | 3.6 | 30.2 | 70.2 | 53.576736 | 0.18 | 70 | 15 | 11.59152 | 19001834 | 50.8489
163 | 5 | 0 | 14.6 | 51.6 | 3.6 | 30.2 | 70.2 | 53.576736 | 0.18 | 70 | 15 | 11.67187 | 19086724 | 50.8315
163 | 5 | 0 | 14.6 | 51.6 | 3.6 | 30.2 | 70.2 | 53.576736 | 0.18 | 70 | 15 | 11.76903 | 19189842 | 50.81046
163 | 5 | 0 | 14.6 | 51.6 | 3.6 | 30.2 | 70.2 | 53.576736 | 0.18 | 70 | 15 | 11.85061 | 19276860 | 50.7928
163 | 5 | 0 | 14.6 | 51.6 | 3.6 | 30.2 | 70.2 | 53.576736 | 0.18 | 70 | 15 | 11.94926 | 19382636 | 50.77146
163 | 5 | 0 | 14.6 | 51.6 | 3.6 | 30.2 | 70.2 | 53.576736 | 0.18 | 70 | 15 | 12.03209 | 19471862 | 50.75355
163 | 5 | 0 | 14.6 | 51.6 | 3.6 | 30.2 | 70.2 | 53.576736 | 0.18 | 70 | 15 | 12.13225 | 19580688 | 50.7318
163 | 5 | 0 | 14.6 | 51.6 | 3.6 | 30.2 | 70.2 | 53.576736 | 0.18 | 70 | 15 | 12.21635 | 19672816 | 50.71348
163 | 5 | 0 | 14.6 | 51.6 | 3.6 | 30.2 | 70.2 | 53.576736 | 0.18 | 70 | 15 | 12.31804 | 19784802 | 50.69133
163 | 5 | 0 | 14.6 | 51.6 | 3.6 | 30.2 | 70.2 | 53.576736 | 0.18 | 70 | 15 | 12.40343 | 19870382 | 50.67797
163 | 5 | 0 | 14.6 | 51.6 | 3.6 | 30.2 | 70.2 | 53.576736 | 0.18 | 70 | 15 | 12.48941 | 19953482 | 50.66653
163 | 5 | 0 | 14.6 | 51.6 | 3.6 | 30.2 | 70.2 | 53.576736 | 0.18 | 70 | 15 | 12.57599 | 20037500 | 50.65501
163 | 5 | 0 | 14.6 | 51.6 | 3.6 | 30.2 | 70.2 | 53.576736 | 0.18 | 70 | 15 | 12.66316 | 20122486 | 50.64341
163 | 5 | 0 | 14.6 | 51.6 | 3.6 | 30.2 | 70.2 | 53.576736 | 0.18 | 70 | 15 | 12.76857 | 20225688 | 50.6294
163 | 5 | 0 | 14.6 | 51.6 | 3.6 | 30.2 | 70.2 | 53.576736 | 0.18 | 70 | 15 | 12.83933 | 20295286 | 50.62
163 | 5 | 0 | 14.6 | 51.6 | 3.6 | 30.2 | 70.2 | 53.576736 | 0.18 | 70 | 15 | 12.94621 | 20400850 | 50.60578
163 | 5 | 0 | 14.6 | 51.6 | 3.6 | 30.2 | 70.2 | 53.576736 | 0.18 | 70 | 15 | 13.03595 | 20488472 | 50.59413
163 | 5 | 0 | 14.6 | 51.6 | 3.6 | 30.2 | 70.2 | 53.576736 | 0.18 | 70 | 15 | 13.12632 | 20575528 | 50.58268
163 | 5 | 0 | 14.6 | 51.6 | 3.6 | 30.2 | 70.2 | 53.576736 | 0.18 | 70 | 15 | 13.21731 | 20663506 | 50.57115
163 | 5 | 0 | 14.6 | 51.6 | 3.6 | 30.2 | 70.2 | 53.576736 | 0.18 | 70 | 15 | 13.29056 | 20734650 | 50.56189
163 | 5 | 0 | 14.6 | 51.6 | 3.6 | 30.2 | 70.2 | 53.576736 | 0.18 | 70 | 15 | 13.38269 | 20824460 | 50.55022
163 | 5 | 0 | 14.6 | 51.6 | 3.6 | 30.2 | 70.2 | 53.576736 | 0.18 | 70 | 15 | 13.47546 | 20915256 | 50.53848
163 | 5 | 0 | 14.6 | 51.6 | 3.6 | 30.2 | 70.2 | 53.576736 | 0.18 | 70 | 15 | 13.56887 | 21018474 | 50.52485
163 | 5 | 0 | 14.6 | 51.6 | 3.6 | 30.2 | 70.2 | 53.576736 | 0.18 | 70 | 15 | 13.66293 | 21133444 | 50.50947
163 | 5 | 0 | 14.6 | 51.6 | 3.6 | 30.2 | 70.2 | 53.576736 | 0.18 | 70 | 15 | 13.73865 | 21226480 | 50.49709
163 | 5 | 0 | 14.6 | 51.6 | 3.6 | 30.2 | 70.2 | 53.576736 | 0.18 | 70 | 15 | 13.83388 | 21350038 | 50.48072
163 | 5 | 0 | 14.6 | 51.6 | 3.6 | 30.2 | 70.2 | 53.576736 | 0.18 | 70 | 15 | 13.91055 | 21459042 | 50.46633
163 | 5 | 0 | 14.6 | 51.6 | 3.6 | 30.2 | 70.2 | 53.576736 | 0.18 | 70 | 15 | 14.00698 | 21596968 | 50.44822
163 | 5 | 0 | 14.6 | 51.6 | 3.6 | 30.2 | 70.2 | 53.576736 | 0.18 | 70 | 15 | 14.10407 | 21736730 | 50.43
163 | 5 | 0 | 14.6 | 51.6 | 3.6 | 30.2 | 70.2 | 53.576736 | 0.18 | 70 | 15 | 14.18223 | 21849878 | 50.41535
163 | 5 | 0 | 14.6 | 51.6 | 3.6 | 30.2 | 70.2 | 53.576736 | 0.18 | 70 | 15 | 14.28055 | 21993042 | 50.39692
163 | 5 | 0 | 14.6 | 51.6 | 3.6 | 30.2 | 70.2 | 53.576736 | 0.18 | 70 | 15 | 14.35968 | 22108998 | 50.38208
163 | 5 | 0 | 14.6 | 51.6 | 3.6 | 30.2 | 70.2 | 53.576736 | 0.18 | 70 | 15 | 14.45923 | 22255686 | 50.36343
163 | 5 | 0 | 14.6 | 51.6 | 3.6 | 30.2 | 70.2 | 53.576736 | 0.18 | 70 | 15 | 14.53936 | 22374476 | 50.34842
163 | 5 | 0 | 14.6 | 51.6 | 3.6 | 30.2 | 70.2 | 53.576736 | 0.18 | 70 | 15 | 14.64014 | 22524772 | 50.32956
163 | 5 | 0 | 14.6 | 51.6 | 3.6 | 30.2 | 70.2 | 53.576736 | 0.18 | 70 | 15 | 14.72128 | 22646510 | 50.31437
163 | 5 | 0 | 14.6 | 51.6 | 3.6 | 30.2 | 70.2 | 53.576736 | 0.18 | 70 | 15 | 14.80286 | 22769604 | 50.29909
163 | 5 | 0 | 14.6 | 51.6 | 3.6 | 30.2 | 70.2 | 53.576736 | 0.18 | 70 | 15 | 14.88489 | 22894022 | 50.28375
163 | 5 | 0 | 14.6 | 51.6 | 3.6 | 30.2 | 70.2 | 53.576736 | 0.18 | 70 | 15 | 14.98807 | 23051498 | 50.26445
163 | 5 | 0 | 14.6 | 51.6 | 3.6 | 30.2 | 70.2 | 53.576736 | 0.18 | 70 | 15 | 15.07114 | 23179048 | 50.24892
163 | 5 | 0 | 14.6 | 51.6 | 3.6 | 30.2 | 70.2 | 53.576736 | 0.18 | 70 | 15 | 15.15466 | 23308014 | 50.23331
163 | 5 | 0 | 14.6 | 51.6 | 3.6 | 30.2 | 70.2 | 53.576736 | 0.18 | 70 | 15 | 15.23864 | 23438412 | 50.21762
163 | 5 | 0 | 14.6 | 51.6 | 3.6 | 30.2 | 70.2 | 53.576736 | 0.18 | 70 | 15 | 15.34427 | 23603460 | 50.1979
163 | 5 | 0 | 14.6 | 51.6 | 3.6 | 30.2 | 70.2 | 53.576736 | 0.18 | 70 | 15 | 15.42931 | 23737188 | 50.18202
163 | 5 | 0 | 14.6 | 51.6 | 3.6 | 30.2 | 70.2 | 53.576736 | 0.18 | 70 | 15 | 15.51481 | 23872398 | 50.16607
163 | 5 | 0 | 14.6 | 51.6 | 3.6 | 30.2 | 70.2 | 53.576736 | 0.18 | 70 | 15 | 15.60079 | 24009162 | 50.15002
163 | 5 | 0 | 14.6 | 51.6 | 3.6 | 30.2 | 70.2 | 53.576736 | 0.18 | 70 | 15 | 15.68725 | 24147444 | 50.1339
163 | 5 | 0 | 14.6 | 51.6 | 3.6 | 30.2 | 70.2 | 53.576736 | 0.18 | 70 | 15 | 15.77419 | 24287308 | 50.11768
163 | 5 | 0 | 14.6 | 51.6 | 3.6 | 30.2 | 70.2 | 53.576736 | 0.18 | 70 | 15 | 15.8616 | 24428776 | 50.10139
163 | 5 | 0 | 14.6 | 51.6 | 3.6 | 30.2 | 70.2 | 53.576736 | 0.24 | 70 | 15 | 0.1263113 | 5160209 | 59.78125
163 | 5 | 0 | 14.6 | 51.6 | 3.6 | 30.2 | 70.2 | 53.576736 | 0.24 | 70 | 15 | 0.3058168 | 5953138 | 59.15908
163 | 5 | 0 | 14.6 | 51.6 | 3.6 | 30.2 | 70.2 | 53.576736 | 0.24 | 70 | 15 | 0.4758509 | 6727268.5 | 58.44784
163 | 5 | 0 | 14.6 | 51.6 | 3.6 | 30.2 | 70.2 | 53.576736 | 0.24 | 70 | 15 | 0.6273024 | 7475594 | 57.72477
163 | 5 | 0 | 14.6 | 51.6 | 3.6 | 30.2 | 70.2 | 53.576736 | 0.24 | 70 | 15 | 0.7824953 | 8206356.5 | 57.00582
163 | 5 | 0 | 14.6 | 51.6 | 3.6 | 30.2 | 70.2 | 53.576736 | 0.24 | 70 | 15 | 0.923603 | 8779988 | 56.41128
163 | 5 | 0 | 14.6 | 51.6 | 3.6 | 30.2 | 70.2 | 53.576736 | 0.24 | 70 | 15 | 1.060445 | 9327122 | 55.77765
163 | 5 | 0 | 14.6 | 51.6 | 3.6 | 30.2 | 70.2 | 53.576736 | 0.24 | 70 | 15 | 1.200856 | 9894452 | 55.16935
163 | 5 | 0 | 14.6 | 51.6 | 3.6 | 30.2 | 70.2 | 53.576736 | 0.24 | 70 | 15 | 1.319147 | 10399086 | 54.66202
163 | 5 | 0 | 14.6 | 51.6 | 3.6 | 30.2 | 70.2 | 53.576736 | 0.24 | 70 | 15 | 1.447088 | 10973907 | 54.11856
163 | 5 | 0 | 14.6 | 51.6 | 3.6 | 30.2 | 70.2 | 53.576736 | 0.24 | 70 | 15 | 1.57869 | 11540790 | 53.61888
163 | 5 | 0 | 14.6 | 51.6 | 3.6 | 30.2 | 70.2 | 53.576736 | 0.24 | 70 | 15 | 1.708043 | 12067316 | 53.18591
163 | 5 | 0 | 14.6 | 51.6 | 3.6 | 30.2 | 70.2 | 53.576736 | 0.24 | 70 | 15 | 1.82012 | 12438910 | 52.90537
163 | 5 | 0 | 14.6 | 51.6 | 3.6 | 30.2 | 70.2 | 53.576736 | 0.24 | 70 | 15 | 1.947608 | 12717165 | 52.71926
163 | 5 | 0 | 14.6 | 51.6 | 3.6 | 30.2 | 70.2 | 53.576736 | 0.24 | 70 | 15 | 2.058272 | 12966629 | 52.5673
163 | 5 | 0 | 14.6 | 51.6 | 3.6 | 30.2 | 70.2 | 53.576736 | 0.24 | 70 | 15 | 2.178231 | 13130015 | 52.49317
163 | 5 | 0 | 14.6 | 51.6 | 3.6 | 30.2 | 70.2 | 53.576736 | 0.24 | 70 | 15 | 2.301999 | 13255275 | 52.45741
163 | 5 | 0 | 14.6 | 51.6 | 3.6 | 30.2 | 70.2 | 53.576736 | 0.24 | 70 | 15 | 2.406058 | 13344518 | 52.43223
163 | 5 | 0 | 14.6 | 51.6 | 3.6 | 30.2 | 70.2 | 53.576736 | 0.24 | 70 | 15 | 2.535755 | 13441538 | 52.4051
163 | 5 | 0 | 14.6 | 51.6 | 3.6 | 30.2 | 70.2 | 53.576736 | 0.24 | 70 | 15 | 2.635774 | 13502024 | 52.38827
163 | 5 | 0 | 14.6 | 51.6 | 3.6 | 30.2 | 70.2 | 53.576736 | 0.24 | 70 | 15 | 2.751117 | 13571529 | 52.36903
163 | 5 | 0 | 14.6 | 51.6 | 3.6 | 30.2 | 70.2 | 53.576736 | 0.24 | 70 | 15 | 2.863584 | 13639625 | 52.35027
163 | 5 | 0 | 14.6 | 51.6 | 3.6 | 30.2 | 70.2 | 53.576736 | 0.24 | 70 | 15 | 2.980649 | 13705079 | 52.3323
163 | 5 | 0 | 14.6 | 51.6 | 3.6 | 30.2 | 70.2 | 53.576736 | 0.24 | 70 | 15 | 3.08114 | 13757801 | 52.31787
163 | 5 | 0 | 14.6 | 51.6 | 3.6 | 30.2 | 70.2 | 53.576736 | 0.24 | 70 | 15 | 3.189424 | 13814862 | 52.30234
163 | 5 | 0 | 14.6 | 51.6 | 3.6 | 30.2 | 70.2 | 53.576736 | 0.24 | 70 | 15 | 3.301513 | 13874171 | 52.28625
163 | 5 | 0 | 14.6 | 51.6 | 3.6 | 30.2 | 70.2 | 53.576736 | 0.24 | 70 | 15 | 3.417541 | 13935833 | 52.26961
163 | 5 | 0 | 14.6 | 51.6 | 3.6 | 30.2 | 70.2 | 53.576736 | 0.24 | 70 | 15 | 3.51815 | 13989496 | 52.25519
163 | 5 | 0 | 14.6 | 51.6 | 3.6 | 30.2 | 70.2 | 53.576736 | 0.24 | 70 | 15 | 3.626728 | 14046126 | 52.24002
163 | 5 | 0 | 14.6 | 51.6 | 3.6 | 30.2 | 70.2 | 53.576736 | 0.24 | 70 | 15 | 3.733496 | 14101637 | 52.22519
163 | 5 | 0 | 14.6 | 51.6 | 3.6 | 30.2 | 70.2 | 53.576736 | 0.24 | 70 | 15 | 3.843406 | 14159018 | 52.20994
163 | 5 | 0 | 14.6 | 51.6 | 3.6 | 30.2 | 70.2 | 53.576736 | 0.24 | 70 | 15 | 3.95109 | 14215465 | 52.195
163 | 5 | 0 | 14.6 | 51.6 | 3.6 | 30.2 | 70.2 | 53.576736 | 0.24 | 70 | 15 | 4.050582 | 14267836 | 52.1812
163 | 5 | 0 | 14.6 | 51.6 | 3.6 | 30.2 | 70.2 | 53.576736 | 0.24 | 70 | 15 | 4.158321 | 14324745 | 52.16624
163 | 5 | 0 | 14.6 | 51.6 | 3.6 | 30.2 | 70.2 | 53.576736 | 0.24 | 70 | 15 | 4.263031 | 14380262 | 52.15173
163 | 5 | 0 | 14.6 | 51.6 | 3.6 | 30.2 | 70.2 | 53.576736 | 0.24 | 70 | 15 | 4.364345 | 14434204 | 52.13768
163 | 5 | 0 | 14.6 | 51.6 | 3.6 | 30.2 | 70.2 | 53.576736 | 0.24 | 70 | 15 | 4.474243 | 14492937 | 52.12246
163 | 5 | 0 | 14.6 | 51.6 | 3.6 | 30.2 | 70.2 | 53.576736 | 0.24 | 70 | 15 | 4.574252 | 14546885 | 52.10853
163 | 5 | 0 | 14.6 | 51.6 | 3.6 | 30.2 | 70.2 | 53.576736 | 0.24 | 70 | 15 | 4.682961 | 14610312 | 52.09222
163 | 5 | 0 | 14.6 | 51.6 | 3.6 | 30.2 | 70.2 | 53.576736 | 0.24 | 70 | 15 | 4.781025 | 14667748 | 52.07751
163 | 5 | 0 | 14.6 | 51.6 | 3.6 | 30.2 | 70.2 | 53.576736 | 0.24 | 70 | 15 | 4.887891 | 14730605 | 52.0615
163 | 5 | 0 | 14.6 | 51.6 | 3.6 | 30.2 | 70.2 | 53.576736 | 0.24 | 70 | 15 | 4.983356 | 14786990 | 52.04721
163 | 5 | 0 | 14.6 | 51.6 | 3.6 | 30.2 | 70.2 | 53.576736 | 0.24 | 70 | 15 | 5.08771 | 14848856 | 52.03157
163 | 5 | 0 | 14.6 | 51.6 | 3.6 | 30.2 | 70.2 | 53.576736 | 0.24 | 70 | 15 | 5.187078 | 14908026 | 52.01669
163 | 5 | 0 | 14.6 | 51.6 | 3.6 | 30.2 | 70.2 | 53.576736 | 0.24 | 70 | 15 | 5.295698 | 14972970 | 52.00043
163 | 5 | 0 | 14.6 | 51.6 | 3.6 | 30.2 | 70.2 | 53.576736 | 0.24 | 70 | 15 | 5.496979 | 15094060 | 51.97031
163 | 5 | 0 | 14.6 | 51.6 | 3.6 | 30.2 | 70.2 | 53.576736 | 0.24 | 70 | 15 | 5.596602 | 15154350 | 51.95541
163 | 5 | 0 | 14.6 | 51.6 | 3.6 | 30.2 | 70.2 | 53.576736 | 0.24 | 70 | 15 | 5.698031 | 15215985 | 51.94023
163 | 5 | 0 | 14.6 | 51.6 | 3.6 | 30.2 | 70.2 | 53.576736 | 0.24 | 70 | 15 | 5.793289 | 15275364 | 51.92567
163 | 5 | 0 | 14.6 | 51.6 | 3.6 | 30.2 | 70.2 | 53.576736 | 0.24 | 70 | 15 | 5.898283 | 15343751 | 51.90895
163 | 5 | 0 | 14.6 | 51.6 | 3.6 | 30.2 | 70.2 | 53.576736 | 0.24 | 70 | 15 | 5.996888 | 15408242 | 51.89325
163 | 5 | 0 | 14.6 | 51.6 | 3.6 | 30.2 | 70.2 | 53.576736 | 0.24 | 70 | 15 | 6.097142 | 15474095 | 51.87729
163 | 5 | 0 | 14.6 | 51.6 | 3.6 | 30.2 | 70.2 | 53.576736 | 0.24 | 70 | 15 | 6.190513 | 15535667 | 51.86243
163 | 5 | 0 | 14.6 | 51.6 | 3.6 | 30.2 | 70.2 | 53.576736 | 0.24 | 70 | 15 | 6.294004 | 15604209 | 51.84597
163 | 5 | 0 | 14.6 | 51.6 | 3.6 | 30.2 | 70.2 | 53.576736 | 0.24 | 70 | 15 | 6.39039 | 15668300 | 51.83063
163 | 5 | 0 | 14.6 | 51.6 | 3.6 | 30.2 | 70.2 | 53.576736 | 0.24 | 70 | 15 | 6.488251 | 15733674 | 51.81508
163 | 5 | 0 | 14.6 | 51.6 | 3.6 | 30.2 | 70.2 | 53.576736 | 0.24 | 70 | 15 | 6.587612 | 15800286 | 51.79928
163 | 5 | 0 | 14.6 | 51.6 | 3.6 | 30.2 | 70.2 | 53.576736 | 0.24 | 70 | 15 | 6.688494 | 15868241 | 51.78325
163 | 5 | 0 | 14.6 | 51.6 | 3.6 | 30.2 | 70.2 | 53.576736 | 0.24 | 70 | 15 | 6.772182 | 15924818 | 51.76996
163 | 5 | 0 | 14.6 | 51.6 | 3.6 | 30.2 | 70.2 | 53.576736 | 0.24 | 70 | 15 | 6.772182 | 15924818 | 51.76996
163 | 5 | 0 | 14.6 | 51.6 | 3.6 | 30.2 | 70.2 | 53.576736 | 0.24 | 70 | 15 | 6.781545 | 15931166 | 51.76848
163 | 5 | 0 | 14.6 | 51.6 | 3.6 | 30.2 | 70.2 | 53.576736 | 0.24 | 70 | 15 | 6.790921 | 15937519 | 51.76698
163 | 5 | 0 | 14.6 | 51.6 | 3.6 | 30.2 | 70.2 | 53.576736 | 0.24 | 70 | 15 | 6.790921 | 15937519 | 51.76698
163 | 5 | 0 | 14.6 | 51.6 | 3.6 | 30.2 | 70.2 | 53.576736 | 0.24 | 70 | 15 | 6.885396 | 16001696 | 51.75198
163 | 5 | 0 | 14.6 | 51.6 | 3.6 | 30.2 | 70.2 | 53.576736 | 0.24 | 70 | 15 | 6.971548 | 16060465 | 51.73831
163 | 5 | 0 | 14.6 | 51.6 | 3.6 | 30.2 | 70.2 | 53.576736 | 0.24 | 70 | 15 | 6.971548 | 16060465 | 51.73831
163 | 5 | 0 | 14.6 | 51.6 | 3.6 | 30.2 | 70.2 | 53.576736 | 0.24 | 70 | 15 | 6.981187 | 16067022 | 51.73678
163 | 5 | 0 | 14.6 | 51.6 | 3.6 | 30.2 | 70.2 | 53.576736 | 0.24 | 70 | 15 | 6.990839 | 16073644 | 51.73524
163 | 5 | 0 | 14.6 | 51.6 | 3.6 | 30.2 | 70.2 | 53.576736 | 0.24 | 70 | 15 | 6.990839 | 16073644 | 51.73524
163 | 5 | 0 | 14.6 | 51.6 | 3.6 | 30.2 | 70.2 | 53.576736 | 0.24 | 70 | 15 | 7.07831 | 16133538 | 51.72136
163 | 5 | 0 | 14.6 | 51.6 | 3.6 | 30.2 | 70.2 | 53.576736 | 0.24 | 70 | 15 | 7.176784 | 16201256 | 51.70574
163 | 5 | 0 | 14.6 | 51.6 | 3.6 | 30.2 | 70.2 | 53.576736 | 0.24 | 70 | 15 | 7.186706 | 16208116 | 51.70416
163 | 5 | 0 | 14.6 | 51.6 | 3.6 | 30.2 | 70.2 | 53.576736 | 0.24 | 70 | 15 | 7.186706 | 16208116 | 51.70416
163 | 5 | 0 | 14.6 | 51.6 | 3.6 | 30.2 | 70.2 | 53.576736 | 0.24 | 70 | 15 | 7.276628 | 16270220 | 51.6899
163 | 5 | 0 | 14.6 | 51.6 | 3.6 | 30.2 | 70.2 | 53.576736 | 0.24 | 70 | 15 | 7.286688 | 16277172 | 51.68831
163 | 5 | 0 | 14.6 | 51.6 | 3.6 | 30.2 | 70.2 | 53.576736 | 0.24 | 70 | 15 | 7.480502 | 16411939 | 51.65758
163 | 5 | 0 | 14.6 | 51.6 | 3.6 | 30.2 | 70.2 | 53.576736 | 0.24 | 70 | 15 | 7.5741 | 16478344 | 51.64254
163 | 5 | 0 | 14.6 | 51.6 | 3.6 | 30.2 | 70.2 | 53.576736 | 0.24 | 70 | 15 | 7.668869 | 16563896 | 51.62326
163 | 5 | 0 | 14.6 | 51.6 | 3.6 | 30.2 | 70.2 | 53.576736 | 0.24 | 70 | 15 | 7.754102 | 16641195 | 51.60593
163 | 5 | 0 | 14.6 | 51.6 | 3.6 | 30.2 | 70.2 | 53.576736 | 0.24 | 70 | 15 | 7.851123 | 16729636 | 51.58622
163 | 5 | 0 | 14.6 | 51.6 | 3.6 | 30.2 | 70.2 | 53.576736 | 0.24 | 70 | 15 | 7.949358 | 16819670 | 51.56626
163 | 5 | 0 | 14.6 | 51.6 | 3.6 | 30.2 | 70.2 | 53.576736 | 0.24 | 70 | 15 | 8.048822 | 16911318 | 51.54606
163 | 5 | 0 | 14.6 | 51.6 | 3.6 | 30.2 | 70.2 | 53.576736 | 0.24 | 70 | 15 | 8.138279 | 16994160 | 51.5279
163 | 5 | 0 | 14.6 | 51.6 | 3.6 | 30.2 | 70.2 | 53.576736 | 0.24 | 70 | 15 | 8.240107 | 17088974 | 51.50724
163 | 5 | 0 | 14.6 | 51.6 | 3.6 | 30.2 | 70.2 | 53.576736 | 0.24 | 70 | 15 | 8.33169 | 17174684 | 51.48866
163 | 5 | 0 | 14.6 | 51.6 | 3.6 | 30.2 | 70.2 | 53.576736 | 0.24 | 70 | 15 | 8.42429 | 17261778 | 51.46988
163 | 5 | 0 | 14.6 | 51.6 | 3.6 | 30.2 | 70.2 | 53.576736 | 0.24 | 70 | 15 | 8.51792 | 17350308 | 51.45091
163 | 5 | 0 | 14.6 | 51.6 | 3.6 | 30.2 | 70.2 | 53.576736 | 0.24 | 70 | 15 | 8.612591 | 17440288 | 51.43172
163 | 5 | 0 | 14.6 | 51.6 | 3.6 | 30.2 | 70.2 | 53.576736 | 0.24 | 70 | 15 | 8.708313 | 17531740 | 51.41234
163 | 5 | 0 | 14.6 | 51.6 | 3.6 | 30.2 | 70.2 | 53.576736 | 0.24 | 70 | 15 | 8.8051 | 17624678 | 51.39274
163 | 5 | 0 | 14.6 | 51.6 | 3.6 | 30.2 | 70.2 | 53.576736 | 0.24 | 70 | 15 | 8.902962 | 17719158 | 51.37293
163 | 5 | 0 | 14.6 | 51.6 | 3.6 | 30.2 | 70.2 | 53.576736 | 0.24 | 70 | 15 | 8.989484 | 17803104 | 51.35543
163 | 5 | 0 | 14.6 | 51.6 | 3.6 | 30.2 | 70.2 | 53.576736 | 0.24 | 70 | 15 | 9.089395 | 17900554 | 51.33522
163 | 5 | 0 | 14.6 | 51.6 | 3.6 | 30.2 | 70.2 | 53.576736 | 0.24 | 70 | 15 | 9.177728 | 17987144 | 51.31737
163 | 5 | 0 | 14.6 | 51.6 | 3.6 | 30.2 | 70.2 | 53.576736 | 0.24 | 70 | 15 | 9.279732 | 18087670 | 51.29675
163 | 5 | 0 | 14.6 | 51.6 | 3.6 | 30.2 | 70.2 | 53.576736 | 0.24 | 70 | 15 | 9.369915 | 18164872 | 51.28639
163 | 5 | 0 | 14.6 | 51.6 | 3.6 | 30.2 | 70.2 | 53.576736 | 0.24 | 70 | 15 | 9.460974 | 18242124 | 51.27661
163 | 5 | 0 | 14.6 | 51.6 | 3.6 | 30.2 | 70.2 | 53.576736 | 0.24 | 70 | 15 | 9.566126 | 18331730 | 51.26531
163 | 5 | 0 | 14.6 | 51.6 | 3.6 | 30.2 | 70.2 | 53.576736 | 0.24 | 70 | 15 | 9.645756 | 18399862 | 51.25677
163 | 5 | 0 | 14.6 | 51.6 | 3.6 | 30.2 | 70.2 | 53.576736 | 0.24 | 70 | 15 | 9.739496 | 18480406 | 51.2467
163 | 5 | 0 | 14.6 | 51.6 | 3.6 | 30.2 | 70.2 | 53.576736 | 0.24 | 70 | 15 | 9.847743 | 18573874 | 51.2351
163 | 5 | 0 | 14.6 | 51.6 | 3.6 | 30.2 | 70.2 | 53.576736 | 0.24 | 70 | 15 | 9.929718 | 18644934 | 51.22628
163 | 5 | 0 | 14.6 | 51.6 | 3.6 | 30.2 | 70.2 | 53.576736 | 0.24 | 70 | 15 | 10.02622 | 18728372 | 51.216
163 | 5 | 0 | 14.6 | 51.6 | 3.6 | 30.2 | 70.2 | 53.576736 | 0.24 | 70 | 15 | 10.12365 | 18811358 | 51.20581
163 | 5 | 0 | 14.6 | 51.6 | 3.6 | 30.2 | 70.2 | 53.576736 | 0.24 | 70 | 15 | 10.20793 | 18883400 | 51.19699
163 | 5 | 0 | 14.6 | 51.6 | 3.6 | 30.2 | 70.2 | 53.576736 | 0.24 | 70 | 15 | 10.30713 | 18968590 | 51.18662
163 | 5 | 0 | 14.6 | 51.6 | 3.6 | 30.2 | 70.2 | 53.576736 | 0.24 | 70 | 15 | 10.39293 | 19042542 | 51.17765
163 | 5 | 0 | 14.6 | 51.6 | 3.6 | 30.2 | 70.2 | 53.576736 | 0.24 | 70 | 15 | 10.49393 | 19130020 | 51.16709
163 | 5 | 0 | 14.6 | 51.6 | 3.6 | 30.2 | 70.2 | 53.576736 | 0.24 | 70 | 15 | 10.58128 | 19205956 | 51.15796
163 | 5 | 0 | 14.6 | 51.6 | 3.6 | 30.2 | 70.2 | 53.576736 | 0.24 | 70 | 15 | 10.66936 | 19282854 | 51.14875
163 | 5 | 0 | 14.6 | 51.6 | 3.6 | 30.2 | 70.2 | 53.576736 | 0.24 | 70 | 15 | 10.84773 | 19439540 | 51.13011
163 | 5 | 0 | 14.6 | 51.6 | 3.6 | 30.2 | 70.2 | 53.576736 | 0.24 | 70 | 15 | 10.93803 | 19519348 | 51.12067
163 | 5 | 0 | 14.6 | 51.6 | 3.6 | 30.2 | 70.2 | 53.576736 | 0.24 | 70 | 15 | 11.04433 | 19613692 | 51.10957
163 | 5 | 0 | 14.6 | 51.6 | 3.6 | 30.2 | 70.2 | 53.576736 | 0.24 | 70 | 15 | 11.12089 | 19681936 | 51.10159
163 | 5 | 0 | 14.6 | 51.6 | 3.6 | 30.2 | 70.2 | 53.576736 | 0.24 | 70 | 15 | 11.22896 | 19778688 | 51.09031
163 | 5 | 0 | 14.6 | 51.6 | 3.6 | 30.2 | 70.2 | 53.576736 | 0.24 | 70 | 15 | 11.3068 | 19848640 | 51.08218
163 | 5 | 0 | 14.6 | 51.6 | 3.6 | 30.2 | 70.2 | 53.576736 | 0.24 | 70 | 15 | 11.40092 | 19933588 | 51.07236
163 | 5 | 0 | 14.6 | 51.6 | 3.6 | 30.2 | 70.2 | 53.576736 | 0.24 | 70 | 15 | 11.49582 | 20019584 | 51.06245
163 | 5 | 0 | 14.6 | 51.6 | 3.6 | 30.2 | 70.2 | 53.576736 | 0.24 | 70 | 15 | 11.59152 | 20106680 | 51.05247
163 | 5 | 0 | 14.6 | 51.6 | 3.6 | 30.2 | 70.2 | 53.576736 | 0.24 | 70 | 15 | 11.67187 | 20180100 | 51.04409
163 | 5 | 0 | 14.6 | 51.6 | 3.6 | 30.2 | 70.2 | 53.576736 | 0.24 | 70 | 15 | 11.76903 | 20269250 | 51.03396
163 | 5 | 0 | 14.6 | 51.6 | 3.6 | 30.2 | 70.2 | 53.576736 | 0.24 | 70 | 15 | 11.85061 | 20344430 | 51.02545
163 | 5 | 0 | 14.6 | 51.6 | 3.6 | 30.2 | 70.2 | 53.576736 | 0.24 | 70 | 15 | 11.94926 | 20435666 | 51.01517
163 | 5 | 0 | 14.6 | 51.6 | 3.6 | 30.2 | 70.2 | 53.576736 | 0.24 | 70 | 15 | 12.03209 | 20512598 | 51.00654
163 | 5 | 0 | 14.6 | 51.6 | 3.6 | 30.2 | 70.2 | 53.576736 | 0.24 | 70 | 15 | 12.13225 | 20606006 | 50.9961
163 | 5 | 0 | 14.6 | 51.6 | 3.6 | 30.2 | 70.2 | 53.576736 | 0.24 | 70 | 15 | 12.21635 | 20692376 | 50.98651
163 | 5 | 0 | 14.6 | 51.6 | 3.6 | 30.2 | 70.2 | 53.576736 | 0.24 | 70 | 15 | 12.31804 | 20801752 | 50.97443
163 | 5 | 0 | 14.6 | 51.6 | 3.6 | 30.2 | 70.2 | 53.576736 | 0.24 | 70 | 15 | 12.40343 | 20894004 | 50.96427
163 | 5 | 0 | 14.6 | 51.6 | 3.6 | 30.2 | 70.2 | 53.576736 | 0.24 | 70 | 15 | 12.48941 | 20987308 | 50.95407
163 | 5 | 0 | 14.6 | 51.6 | 3.6 | 30.2 | 70.2 | 53.576736 | 0.24 | 70 | 15 | 12.57599 | 21081710 | 50.9438
163 | 5 | 0 | 14.6 | 51.6 | 3.6 | 30.2 | 70.2 | 53.576736 | 0.24 | 70 | 15 | 12.66316 | 21177184 | 50.93343
163 | 5 | 0 | 14.6 | 51.6 | 3.6 | 30.2 | 70.2 | 53.576736 | 0.24 | 70 | 15 | 12.76857 | 21293182 | 50.92093
163 | 5 | 0 | 14.6 | 51.6 | 3.6 | 30.2 | 70.2 | 53.576736 | 0.24 | 70 | 15 | 12.83933 | 21371426 | 50.91253
163 | 5 | 0 | 14.6 | 51.6 | 3.6 | 30.2 | 70.2 | 53.576736 | 0.24 | 70 | 15 | 12.94621 | 21490132 | 50.89985
163 | 5 | 0 | 14.6 | 51.6 | 3.6 | 30.2 | 70.2 | 53.576736 | 0.24 | 70 | 15 | 13.03595 | 21590336 | 50.8892
163 | 5 | 0 | 14.6 | 51.6 | 3.6 | 30.2 | 70.2 | 53.576736 | 0.24 | 70 | 15 | 13.12632 | 21691712 | 50.87849
163 | 5 | 0 | 14.6 | 51.6 | 3.6 | 30.2 | 70.2 | 53.576736 | 0.24 | 70 | 15 | 13.21731 | 21794228 | 50.8677
163 | 5 | 0 | 14.6 | 51.6 | 3.6 | 30.2 | 70.2 | 53.576736 | 0.24 | 70 | 15 | 13.29056 | 21877150 | 50.85902
163 | 5 | 0 | 14.6 | 51.6 | 3.6 | 30.2 | 70.2 | 53.576736 | 0.24 | 70 | 15 | 13.38269 | 21981846 | 50.8481
163 | 5 | 0 | 14.6 | 51.6 | 3.6 | 30.2 | 70.2 | 53.576736 | 0.24 | 70 | 15 | 13.47546 | 22087796 | 50.83711
163 | 5 | 0 | 14.6 | 51.6 | 3.6 | 30.2 | 70.2 | 53.576736 | 0.24 | 70 | 15 | 13.56887 | 22195022 | 50.82604
163 | 5 | 0 | 14.6 | 51.6 | 3.6 | 30.2 | 70.2 | 53.576736 | 0.24 | 70 | 15 | 13.66293 | 22303490 | 50.8149
163 | 5 | 0 | 14.6 | 51.6 | 3.6 | 30.2 | 70.2 | 53.576736 | 0.24 | 70 | 15 | 13.73865 | 22391168 | 50.80593
163 | 5 | 0 | 14.6 | 51.6 | 3.6 | 30.2 | 70.2 | 53.576736 | 0.24 | 70 | 15 | 13.83388 | 22501970 | 50.79465
163 | 5 | 0 | 14.6 | 51.6 | 3.6 | 30.2 | 70.2 | 53.576736 | 0.24 | 70 | 15 | 13.91055 | 22588962 | 50.78585
163 | 5 | 0 | 14.6 | 51.6 | 3.6 | 30.2 | 70.2 | 53.576736 | 0.24 | 70 | 15 | 14.00698 | 22697238 | 50.77495
163 | 5 | 0 | 14.6 | 51.6 | 3.6 | 30.2 | 70.2 | 53.576736 | 0.24 | 70 | 15 | 14.10407 | 22806856 | 50.76399
163 | 5 | 0 | 14.6 | 51.6 | 3.6 | 30.2 | 70.2 | 53.576736 | 0.24 | 70 | 15 | 14.18223 | 22895462 | 50.75515
163 | 5 | 0 | 14.6 | 51.6 | 3.6 | 30.2 | 70.2 | 53.576736 | 0.24 | 70 | 15 | 14.28055 | 23007354 | 50.74404
163 | 5 | 0 | 14.6 | 51.6 | 3.6 | 30.2 | 70.2 | 53.576736 | 0.24 | 70 | 15 | 14.35968 | 23097888 | 50.7351
163 | 5 | 0 | 14.6 | 51.6 | 3.6 | 30.2 | 70.2 | 53.576736 | 0.24 | 70 | 15 | 14.45923 | 23212230 | 50.72387
163 | 5 | 0 | 14.6 | 51.6 | 3.6 | 30.2 | 70.2 | 53.576736 | 0.24 | 70 | 15 | 14.53936 | 23304680 | 50.71482
163 | 5 | 0 | 14.6 | 51.6 | 3.6 | 30.2 | 70.2 | 53.576736 | 0.24 | 70 | 15 | 14.64014 | 23421474 | 50.70345
163 | 5 | 0 | 14.6 | 51.6 | 3.6 | 30.2 | 70.2 | 53.576736 | 0.24 | 70 | 15 | 14.72128 | 23515926 | 50.69429
163 | 5 | 0 | 14.6 | 51.6 | 3.6 | 30.2 | 70.2 | 53.576736 | 0.24 | 70 | 15 | 14.80286 | 23611296 | 50.68509
163 | 5 | 0 | 14.6 | 51.6 | 3.6 | 30.2 | 70.2 | 53.576736 | 0.24 | 70 | 15 | 14.88489 | 23707552 | 50.67583
163 | 5 | 0 | 14.6 | 51.6 | 3.6 | 30.2 | 70.2 | 53.576736 | 0.24 | 70 | 15 | 14.98807 | 23829226 | 50.6642
163 | 5 | 0 | 14.6 | 51.6 | 3.6 | 30.2 | 70.2 | 53.576736 | 0.24 | 70 | 15 | 15.07114 | 23927604 | 50.65483
163 | 5 | 0 | 14.6 | 51.6 | 3.6 | 30.2 | 70.2 | 53.576736 | 0.24 | 70 | 15 | 15.15466 | 24026936 | 50.64542
163 | 5 | 0 | 14.6 | 51.6 | 3.6 | 30.2 | 70.2 | 53.576736 | 0.24 | 70 | 15 | 15.23864 | 24127280 | 50.63596
163 | 5 | 0 | 14.6 | 51.6 | 3.6 | 30.2 | 70.2 | 53.576736 | 0.24 | 70 | 15 | 15.34427 | 24254026 | 50.62403
163 | 5 | 0 | 14.6 | 51.6 | 3.6 | 30.2 | 70.2 | 53.576736 | 0.24 | 70 | 15 | 15.42931 | 24356524 | 50.61446
163 | 5 | 0 | 14.6 | 51.6 | 3.6 | 30.2 | 70.2 | 53.576736 | 0.24 | 70 | 15 | 15.51481 | 24460062 | 50.60483
163 | 5 | 0 | 14.6 | 51.6 | 3.6 | 30.2 | 70.2 | 53.576736 | 0.24 | 70 | 15 | 15.60079 | 24564602 | 50.59515
163 | 5 | 0 | 14.6 | 51.6 | 3.6 | 30.2 | 70.2 | 53.576736 | 0.24 | 70 | 15 | 15.68725 | 24645700 | 50.58835
163 | 5 | 0 | 14.6 | 51.6 | 3.6 | 30.2 | 70.2 | 53.576736 | 0.24 | 70 | 15 | 15.77419 | 24713392 | 50.5832
163 | 5 | 0 | 14.6 | 51.6 | 3.6 | 30.2 | 70.2 | 53.576736 | 0.24 | 70 | 15 | 15.8616 | 24781596 | 50.57803
100 | 20 | 2.1 | 18.6 | 43.9 | 3.6 | 33.9 | 44.2 | 58.1576736 | 0.08 | 30 | 20 | 0.1316567 | 8737388 | 49.37679
100 | 20 | 2.1 | 18.6 | 43.9 | 3.6 | 33.9 | 44.2 | 58.1576736 | 0.08 | 30 | 20 | 0.3143851 | 8905521 | 49.39669
100 | 20 | 2.1 | 18.6 | 43.9 | 3.6 | 33.9 | 44.2 | 58.1576736 | 0.08 | 30 | 20 | 0.482471 | 9074068 | 49.40955
100 | 20 | 2.1 | 18.6 | 43.9 | 3.6 | 33.9 | 44.2 | 58.1576736 | 0.08 | 30 | 20 | 0.6360295 | 9240428 | 49.41672
100 | 20 | 2.1 | 18.6 | 43.9 | 3.6 | 33.9 | 44.2 | 58.1576736 | 0.08 | 30 | 20 | 0.7824953 | 9402213 | 49.42342
100 | 20 | 2.1 | 18.6 | 43.9 | 3.6 | 33.9 | 44.2 | 58.1576736 | 0.08 | 30 | 20 | 0.923603 | 9582609 | 49.4193
100 | 20 | 2.1 | 18.6 | 43.9 | 3.6 | 33.9 | 44.2 | 58.1576736 | 0.08 | 30 | 20 | 1.060445 | 9771739 | 49.41003
100 | 20 | 2.1 | 18.6 | 43.9 | 3.6 | 33.9 | 44.2 | 58.1576736 | 0.08 | 30 | 20 | 1.184379 | 9959549 | 49.39538
100 | 20 | 2.1 | 18.6 | 43.9 | 3.6 | 33.9 | 44.2 | 58.1576736 | 0.08 | 30 | 20 | 1.322797 | 10161312 | 49.38346
100 | 20 | 2.1 | 18.6 | 43.9 | 3.6 | 33.9 | 44.2 | 58.1576736 | 0.08 | 30 | 20 | 1.437126 | 10331019 | 49.37362
100 | 20 | 2.1 | 18.6 | 43.9 | 3.6 | 33.9 | 44.2 | 58.1576736 | 0.08 | 30 | 20 | 1.561337 | 10529276 | 49.35828
100 | 20 | 2.1 | 18.6 | 43.9 | 3.6 | 33.9 | 44.2 | 58.1576736 | 0.08 | 30 | 20 | 1.696284 | 10752031 | 49.34034
100 | 20 | 2.1 | 18.6 | 43.9 | 3.6 | 33.9 | 44.2 | 58.1576736 | 0.08 | 30 | 20 | 1.817607 | 10956318 | 49.32421
100 | 20 | 2.1 | 18.6 | 43.9 | 3.6 | 33.9 | 44.2 | 58.1576736 | 0.08 | 30 | 20 | 1.947608 | 11183776 | 49.30497
100 | 20 | 2.1 | 18.6 | 43.9 | 3.6 | 33.9 | 44.2 | 58.1576736 | 0.08 | 30 | 20 | 2.058272 | 11402638 | 49.27876
100 | 20 | 2.1 | 18.6 | 43.9 | 3.6 | 33.9 | 44.2 | 58.1576736 | 0.08 | 30 | 20 | 2.175224 | 11638608 | 49.25107
100 | 20 | 2.1 | 18.6 | 43.9 | 3.6 | 33.9 | 44.2 | 58.1576736 | 0.08 | 30 | 20 | 2.298821 | 11869357 | 49.22926
100 | 20 | 2.1 | 18.6 | 43.9 | 3.6 | 33.9 | 44.2 | 58.1576736 | 0.08 | 30 | 20 | 2.396106 | 12030797 | 49.2181
100 | 20 | 2.1 | 18.6 | 43.9 | 3.6 | 33.9 | 44.2 | 58.1576736 | 0.08 | 30 | 20 | 2.532254 | 12248818 | 49.20536
100 | 20 | 2.1 | 18.6 | 43.9 | 3.6 | 33.9 | 44.2 | 58.1576736 | 0.08 | 30 | 20 | 2.639418 | 12428190 | 49.19349
100 | 20 | 2.1 | 18.6 | 43.9 | 3.6 | 33.9 | 44.2 | 58.1576736 | 0.08 | 30 | 20 | 2.751117 | 12647427 | 49.16975
100 | 20 | 2.1 | 18.6 | 43.9 | 3.6 | 33.9 | 44.2 | 58.1576736 | 0.08 | 30 | 20 | 2.85963 | 12843950 | 49.15484
100 | 20 | 2.1 | 18.6 | 43.9 | 3.6 | 33.9 | 44.2 | 58.1576736 | 0.08 | 30 | 20 | 2.960129 | 13028681 | 49.14104
100 | 20 | 2.1 | 18.6 | 43.9 | 3.6 | 33.9 | 44.2 | 58.1576736 | 0.08 | 30 | 20 | 3.102499 | 13294952 | 49.12149
100 | 20 | 2.1 | 18.6 | 43.9 | 3.6 | 33.9 | 44.2 | 58.1576736 | 0.08 | 30 | 20 | 3.180623 | 13443358 | 49.11076
100 | 20 | 2.1 | 18.6 | 43.9 | 3.6 | 33.9 | 44.2 | 58.1576736 | 0.08 | 30 | 20 | 3.292403 | 13658602 | 49.09542
100 | 20 | 2.1 | 18.6 | 43.9 | 3.6 | 33.9 | 44.2 | 58.1576736 | 0.08 | 30 | 20 | 3.412823 | 13894324 | 49.0789
100 | 20 | 2.1 | 18.6 | 43.9 | 3.6 | 33.9 | 44.2 | 58.1576736 | 0.08 | 30 | 20 | 3.51815 | 14103844 | 49.06447
100 | 20 | 2.1 | 18.6 | 43.9 | 3.6 | 33.9 | 44.2 | 58.1576736 | 0.08 | 30 | 20 | 3.621721 | 14312946 | 49.05027
100 | 20 | 2.1 | 18.6 | 43.9 | 3.6 | 33.9 | 44.2 | 58.1576736 | 0.08 | 30 | 20 | 3.743827 | 14563461 | 49.03352
100 | 20 | 2.1 | 18.6 | 43.9 | 3.6 | 33.9 | 44.2 | 58.1576736 | 0.08 | 30 | 20 | 3.854041 | 14804909 | 49.01493
100 | 20 | 2.1 | 18.6 | 43.9 | 3.6 | 33.9 | 44.2 | 58.1576736 | 0.08 | 30 | 20 | 3.929314 | 14960865 | 49.00563
100 | 20 | 2.1 | 18.6 | 43.9 | 3.6 | 33.9 | 44.2 | 58.1576736 | 0.08 | 30 | 20 | 4.04499 | 15202496 | 48.99171
100 | 20 | 2.1 | 18.6 | 43.9 | 3.6 | 33.9 | 44.2 | 58.1576736 | 0.08 | 30 | 20 | 4.146846 | 15418473 | 48.97947
100 | 20 | 2.1 | 18.6 | 43.9 | 3.6 | 33.9 | 44.2 | 58.1576736 | 0.08 | 30 | 20 | 4.251268 | 15643068 | 48.96692
100 | 20 | 2.1 | 18.6 | 43.9 | 3.6 | 33.9 | 44.2 | 58.1576736 | 0.08 | 30 | 20 | 4.358319 | 15876746 | 48.95406
100 | 20 | 2.1 | 18.6 | 43.9 | 3.6 | 33.9 | 44.2 | 58.1576736 | 0.08 | 30 | 20 | 4.468066 | 16119911 | 48.94087
100 | 20 | 2.1 | 18.6 | 43.9 | 3.6 | 33.9 | 44.2 | 58.1576736 | 0.08 | 30 | 20 | 4.567936 | 16344433 | 48.92886
100 | 20 | 2.1 | 18.6 | 43.9 | 3.6 | 33.9 | 44.2 | 58.1576736 | 0.08 | 30 | 20 | 4.676496 | 16591373 | 48.916
100 | 20 | 2.1 | 18.6 | 43.9 | 3.6 | 33.9 | 44.2 | 58.1576736 | 0.08 | 30 | 20 | 4.767832 | 16780642 | 48.91051
100 | 20 | 2.1 | 18.6 | 43.9 | 3.6 | 33.9 | 44.2 | 58.1576736 | 0.08 | 30 | 20 | 4.881142 | 17018424 | 48.90373
100 | 20 | 2.1 | 18.6 | 43.9 | 3.6 | 33.9 | 44.2 | 58.1576736 | 0.08 | 30 | 20 | 4.976476 | 17221132 | 48.89801
100 | 20 | 2.1 | 18.6 | 43.9 | 3.6 | 33.9 | 44.2 | 58.1576736 | 0.08 | 30 | 20 | 5.08771 | 17460658 | 48.89134
100 | 20 | 2.1 | 18.6 | 43.9 | 3.6 | 33.9 | 44.2 | 58.1576736 | 0.08 | 30 | 20 | 5.19425 | 17693222 | 48.88495
100 | 20 | 2.1 | 18.6 | 43.9 | 3.6 | 33.9 | 44.2 | 58.1576736 | 0.08 | 30 | 20 | 5.295698 | 17917530 | 48.87888
100 | 20 | 2.1 | 18.6 | 43.9 | 3.6 | 33.9 | 44.2 | 58.1576736 | 0.08 | 30 | 20 | 5.399129 | 18149182 | 48.87268
100 | 20 | 2.1 | 18.6 | 43.9 | 3.6 | 33.9 | 44.2 | 58.1576736 | 0.08 | 30 | 20 | 5.496979 | 18340298 | 48.87907
100 | 20 | 2.1 | 18.6 | 43.9 | 3.6 | 33.9 | 44.2 | 58.1576736 | 0.08 | 30 | 20 | 5.588875 | 18327010 | 48.95776
100 | 20 | 2.1 | 18.6 | 43.9 | 3.6 | 33.9 | 44.2 | 58.1576736 | 0.08 | 30 | 20 | 5.705909 | 18202710 | 49.03772
100 | 20 | 2.1 | 18.6 | 43.9 | 3.6 | 33.9 | 44.2 | 58.1576736 | 0.08 | 30 | 20 | 5.793289 | 18110454 | 49.0975
100 | 20 | 2.1 | 18.6 | 43.9 | 3.6 | 33.9 | 44.2 | 58.1576736 | 0.08 | 30 | 20 | 5.890139 | 18014678 | 49.1621
100 | 20 | 2.1 | 18.6 | 43.9 | 3.6 | 33.9 | 44.2 | 58.1576736 | 0.08 | 30 | 20 | 5.996888 | 17911070 | 49.23645
100 | 20 | 2.1 | 18.6 | 43.9 | 3.6 | 33.9 | 44.2 | 58.1576736 | 0.08 | 30 | 20 | 6.105572 | 18207676 | 49.42945
100 | 20 | 2.1 | 18.6 | 43.9 | 3.6 | 33.9 | 44.2 | 58.1576736 | 0.08 | 30 | 20 | 6.207643 | 18555992 | 49.62791
100 | 20 | 2.1 | 18.6 | 43.9 | 3.6 | 33.9 | 44.2 | 58.1576736 | 0.08 | 30 | 20 | 6.302706 | 18886352 | 49.81347
100 | 20 | 2.1 | 18.6 | 43.9 | 3.6 | 33.9 | 44.2 | 58.1576736 | 0.08 | 30 | 20 | 6.399225 | 19227838 | 50.00258
100 | 20 | 2.1 | 18.6 | 43.9 | 3.6 | 33.9 | 44.2 | 58.1576736 | 0.08 | 30 | 20 | 6.497222 | 19580874 | 50.1953125
100 | 20 | 2.1 | 18.6 | 43.9 | 3.6 | 33.9 | 44.2 | 58.1576736 | 0.08 | 30 | 20 | 6.587612 | 19912230 | 50.37375
100 | 20 | 2.1 | 18.6 | 43.9 | 3.6 | 33.9 | 44.2 | 58.1576736 | 0.08 | 30 | 20 | 6.697741 | 20297296 | 50.56141
100 | 20 | 2.1 | 18.6 | 43.9 | 3.6 | 33.9 | 44.2 | 58.1576736 | 0.08 | 30 | 20 | 6.790921 | 20568386 | 50.65076
100 | 20 | 2.1 | 18.6 | 43.9 | 3.6 | 33.9 | 44.2 | 58.1576736 | 0.08 | 30 | 20 | 6.894916 | 20763420 | 50.81327
100 | 20 | 2.1 | 18.6 | 43.9 | 3.6 | 33.9 | 44.2 | 58.1576736 | 0.08 | 30 | 20 | 6.971548 | 20871542 | 50.92945
100 | 20 | 2.1 | 18.6 | 43.9 | 3.6 | 33.9 | 44.2 | 58.1576736 | 0.08 | 30 | 20 | 7.07831 | 21032108 | 51.01656
100 | 20 | 2.1 | 18.6 | 43.9 | 3.6 | 33.9 | 44.2 | 58.1576736 | 0.08 | 30 | 20 | 7.176784 | 21167652 | 51.04456
100 | 20 | 2.1 | 18.6 | 43.9 | 3.6 | 33.9 | 44.2 | 58.1576736 | 0.08 | 30 | 20 | 7.286688 | 21299478 | 51.02244
100 | 20 | 2.1 | 18.6 | 43.9 | 3.6 | 33.9 | 44.2 | 58.1576736 | 0.08 | 30 | 20 | 7.470174 | 21509116 | 50.94727
100 | 20 | 2.1 | 18.6 | 43.9 | 3.6 | 33.9 | 44.2 | 58.1576736 | 0.08 | 30 | 20 | 7.563642 | 21616708 | 50.90903
100 | 20 | 2.1 | 18.6 | 43.9 | 3.6 | 33.9 | 44.2 | 58.1576736 | 0.08 | 30 | 20 | 7.647707 | 21713940 | 50.87466
100 | 20 | 2.1 | 18.6 | 43.9 | 3.6 | 33.9 | 44.2 | 58.1576736 | 0.08 | 30 | 20 | 7.764823 | 21857296 | 50.81644
100 | 20 | 2.1 | 18.6 | 43.9 | 3.6 | 33.9 | 44.2 | 58.1576736 | 0.08 | 30 | 20 | 7.851123 | 21983648 | 50.76028
100 | 20 | 2.1 | 18.6 | 43.9 | 3.6 | 33.9 | 44.2 | 58.1576736 | 0.08 | 30 | 20 | 7.949358 | 22152560 | 50.6906
100 | 20 | 2.1 | 18.6 | 43.9 | 3.6 | 33.9 | 44.2 | 58.1576736 | 0.08 | 30 | 20 | 8.03771 | 22305618 | 50.62802
100 | 20 | 2.1 | 18.6 | 43.9 | 3.6 | 33.9 | 44.2 | 58.1576736 | 0.08 | 30 | 20 | 8.149531 | 22492486 | 50.55423
100 | 20 | 2.1 | 18.6 | 43.9 | 3.6 | 33.9 | 44.2 | 58.1576736 | 0.08 | 30 | 20 | 8.22873 | 22617590 | 50.50727
100 | 20 | 2.1 | 18.6 | 43.9 | 3.6 | 33.9 | 44.2 | 58.1576736 | 0.08 | 30 | 20 | 8.320186 | 22762872 | 50.45308
100 | 20 | 2.1 | 18.6 | 43.9 | 3.6 | 33.9 | 44.2 | 58.1576736 | 0.08 | 30 | 20 | 8.42429 | 22929418 | 50.39149
100 | 20 | 2.1 | 18.6 | 43.9 | 3.6 | 33.9 | 44.2 | 58.1576736 | 0.08 | 30 | 20 | 8.51792 | 23080226 | 50.33615
100 | 20 | 2.1 | 18.6 | 43.9 | 3.6 | 33.9 | 44.2 | 58.1576736 | 0.08 | 30 | 20 | 8.624498 | 23252820 | 50.27326
100 | 20 | 2.1 | 18.6 | 43.9 | 3.6 | 33.9 | 44.2 | 58.1576736 | 0.08 | 30 | 20 | 8.708313 | 23383444 | 50.22439
100 | 20 | 2.1 | 18.6 | 43.9 | 3.6 | 33.9 | 44.2 | 58.1576736 | 0.08 | 30 | 20 | 8.817274 | 23554350 | 50.16093
100 | 20 | 2.1 | 18.6 | 43.9 | 3.6 | 33.9 | 44.2 | 58.1576736 | 0.08 | 30 | 20 | 8.89067 | 23670186 | 50.11821
100 | 20 | 2.1 | 18.6 | 43.9 | 3.6 | 33.9 | 44.2 | 58.1576736 | 0.08 | 30 | 20 | 9.001912 | 23854194 | 50.07312
100 | 20 | 2.1 | 18.6 | 43.9 | 3.6 | 33.9 | 44.2 | 58.1576736 | 0.08 | 30 | 20 | 9.076846 | 23980922 | 50.04793
100 | 20 | 2.1 | 18.6 | 43.9 | 3.6 | 33.9 | 44.2 | 58.1576736 | 0.08 | 30 | 20 | 9.177728 | 24152648 | 50.01403
100 | 20 | 2.1 | 18.6 | 43.9 | 3.6 | 33.9 | 44.2 | 58.1576736 | 0.08 | 30 | 20 | 9.26692 | 24305474 | 49.98409
100 | 20 | 2.1 | 18.6 | 43.9 | 3.6 | 33.9 | 44.2 | 58.1576736 | 0.08 | 30 | 20 | 9.369915 | 24483118 | 49.94954
100 | 20 | 2.1 | 18.6 | 43.9 | 3.6 | 33.9 | 44.2 | 58.1576736 | 0.08 | 30 | 20 | 9.460974 | 24641328 | 49.91901
100 | 20 | 2.1 | 18.6 | 43.9 | 3.6 | 33.9 | 44.2 | 58.1576736 | 0.08 | 30 | 20 | 9.552918 | 24802070 | 49.8882
100 | 20 | 2.1 | 18.6 | 43.9 | 3.6 | 33.9 | 44.2 | 58.1576736 | 0.08 | 30 | 20 | 9.659092 | 24991640 | 49.84492
100 | 20 | 2.1 | 18.6 | 43.9 | 3.6 | 33.9 | 44.2 | 58.1576736 | 0.08 | 30 | 20 | 9.752962 | 25160906 | 49.80557
100 | 20 | 2.1 | 18.6 | 43.9 | 3.6 | 33.9 | 44.2 | 58.1576736 | 0.08 | 30 | 20 | 9.834147 | 25308186 | 49.77155
100 | 20 | 2.1 | 18.6 | 43.9 | 3.6 | 33.9 | 44.2 | 58.1576736 | 0.08 | 30 | 20 | 9.916008 | 25457592 | 49.73728
100 | 20 | 2.1 | 18.6 | 43.9 | 3.6 | 33.9 | 44.2 | 58.1576736 | 0.08 | 30 | 20 | 10.01237 | 25634610 | 49.69695
100 | 20 | 2.1 | 18.6 | 43.9 | 3.6 | 33.9 | 44.2 | 58.1576736 | 0.08 | 30 | 20 | 10.12365 | 25840544 | 49.65043
100 | 20 | 2.1 | 18.6 | 43.9 | 3.6 | 33.9 | 44.2 | 58.1576736 | 0.08 | 30 | 20 | 10.20793 | 25981840 | 49.61698
100 | 20 | 2.1 | 18.6 | 43.9 | 3.6 | 33.9 | 44.2 | 58.1576736 | 0.08 | 30 | 20 | 10.2929 | 26092038 | 49.58695
100 | 20 | 2.1 | 18.6 | 43.9 | 3.6 | 33.9 | 44.2 | 58.1576736 | 0.08 | 30 | 20 | 10.39293 | 26222404 | 49.55163
100 | 20 | 2.1 | 18.6 | 43.9 | 3.6 | 33.9 | 44.2 | 58.1576736 | 0.08 | 30 | 20 | 10.47944 | 26336486 | 49.51315
100 | 20 | 2.1 | 18.6 | 43.9 | 3.6 | 33.9 | 44.2 | 58.1576736 | 0.08 | 30 | 20 | 10.58128 | 26471604 | 49.46643
100 | 20 | 2.1 | 18.6 | 43.9 | 3.6 | 33.9 | 44.2 | 58.1576736 | 0.08 | 30 | 20 | 10.68411 | 26608740 | 49.41929
100 | 20 | 2.1 | 18.6 | 43.9 | 3.6 | 33.9 | 44.2 | 58.1576736 | 0.08 | 30 | 20 | 10.84773 | 26849372 | 49.34078
100 | 20 | 2.1 | 18.6 | 43.9 | 3.6 | 33.9 | 44.2 | 58.1576736 | 0.08 | 30 | 20 | 10.93803 | 26997936 | 49.29497
100 | 20 | 2.1 | 18.6 | 43.9 | 3.6 | 33.9 | 44.2 | 58.1576736 | 0.08 | 30 | 20 | 11.02908 | 27148512 | 49.24884
100 | 20 | 2.1 | 18.6 | 43.9 | 3.6 | 33.9 | 44.2 | 58.1576736 | 0.08 | 30 | 20 | 11.13626 | 27326912 | 49.19458
100 | 20 | 2.1 | 18.6 | 43.9 | 3.6 | 33.9 | 44.2 | 58.1576736 | 0.08 | 30 | 20 | 11.21346 | 27456114 | 49.15554
100 | 20 | 2.1 | 18.6 | 43.9 | 3.6 | 33.9 | 44.2 | 58.1576736 | 0.08 | 30 | 20 | 11.3068 | 27613144 | 49.10836
100 | 20 | 2.1 | 18.6 | 43.9 | 3.6 | 33.9 | 44.2 | 58.1576736 | 0.08 | 30 | 20 | 11.40092 | 27774038 | 49.06046
100 | 20 | 2.1 | 18.6 | 43.9 | 3.6 | 33.9 | 44.2 | 58.1576736 | 0.08 | 30 | 20 | 11.49582 | 27950684 | 49.00911
100 | 20 | 2.1 | 18.6 | 43.9 | 3.6 | 33.9 | 44.2 | 58.1576736 | 0.08 | 30 | 20 | 11.57551 | 28099872 | 48.96603
100 | 20 | 2.1 | 18.6 | 43.9 | 3.6 | 33.9 | 44.2 | 58.1576736 | 0.08 | 30 | 20 | 11.67187 | 28281344 | 48.91399
100 | 20 | 2.1 | 18.6 | 43.9 | 3.6 | 33.9 | 44.2 | 58.1576736 | 0.08 | 30 | 20 | 11.75278 | 28434630 | 48.87033
100 | 20 | 2.1 | 18.6 | 43.9 | 3.6 | 33.9 | 44.2 | 58.1576736 | 0.08 | 30 | 20 | 11.85061 | 28621104 | 48.8176
100 | 20 | 2.1 | 18.6 | 43.9 | 3.6 | 33.9 | 44.2 | 58.1576736 | 0.08 | 30 | 20 | 11.94926 | 28810334 | 48.76449
100 | 20 | 2.1 | 18.6 | 43.9 | 3.6 | 33.9 | 44.2 | 58.1576736 | 0.08 | 30 | 20 | 12.04873 | 29002424 | 48.71099
100 | 20 | 2.1 | 18.6 | 43.9 | 3.6 | 33.9 | 44.2 | 58.1576736 | 0.08 | 30 | 20 | 12.13225 | 29164734 | 48.66612
100 | 20 | 2.1 | 18.6 | 43.9 | 3.6 | 33.9 | 44.2 | 58.1576736 | 0.08 | 30 | 20 | 12.21635 | 29329072 | 48.62098
100 | 20 | 2.1 | 18.6 | 43.9 | 3.6 | 33.9 | 44.2 | 58.1576736 | 0.08 | 30 | 20 | 12.31804 | 29529016 | 48.56644
100 | 20 | 2.1 | 18.6 | 43.9 | 3.6 | 33.9 | 44.2 | 58.1576736 | 0.08 | 30 | 20 | 12.3863 | 29663988 | 48.52987
100 | 20 | 2.1 | 18.6 | 43.9 | 3.6 | 33.9 | 44.2 | 58.1576736 | 0.08 | 30 | 20 | 12.48941 | 29869002 | 48.47469
100 | 20 | 2.1 | 18.6 | 43.9 | 3.6 | 33.9 | 44.2 | 58.1576736 | 0.08 | 30 | 20 | 12.57599 | 30039946 | 48.42801
100 | 20 | 2.1 | 18.6 | 43.9 | 3.6 | 33.9 | 44.2 | 58.1576736 | 0.08 | 30 | 20 | 12.66316 | 30210886 | 48.37401
100 | 20 | 2.1 | 18.6 | 43.9 | 3.6 | 33.9 | 44.2 | 58.1576736 | 0.08 | 30 | 20 | 12.75094 | 30406048 | 48.31845
100 | 20 | 2.1 | 18.6 | 43.9 | 3.6 | 33.9 | 44.2 | 58.1576736 | 0.08 | 30 | 20 | 12.83933 | 30603290 | 48.263
100 | 20 | 2.1 | 18.6 | 43.9 | 3.6 | 33.9 | 44.2 | 58.1576736 | 0.08 | 30 | 20 | 13.01796 | 31001378 | 48.15366
100 | 20 | 2.1 | 18.6 | 43.9 | 3.6 | 33.9 | 44.2 | 58.1576736 | 0.08 | 30 | 20 | 13.1082 | 31203670 | 48.09898
100 | 20 | 2.1 | 18.6 | 43.9 | 3.6 | 33.9 | 44.2 | 58.1576736 | 0.08 | 30 | 20 | 13.19906 | 31408662 | 48.04398
100 | 20 | 2.1 | 18.6 | 43.9 | 3.6 | 33.9 | 44.2 | 58.1576736 | 0.08 | 30 | 20 | 13.30893 | 31658382 | 47.97757
100 | 20 | 2.1 | 18.6 | 43.9 | 3.6 | 33.9 | 44.2 | 58.1576736 | 0.08 | 30 | 20 | 13.40119 | 31869584 | 47.92187
100 | 20 | 2.1 | 18.6 | 43.9 | 3.6 | 33.9 | 44.2 | 58.1576736 | 0.08 | 30 | 20 | 13.47546 | 32040604 | 47.87708
100 | 20 | 2.1 | 18.6 | 43.9 | 3.6 | 33.9 | 44.2 | 58.1576736 | 0.08 | 30 | 20 | 13.56887 | 32257058 | 47.8208
100 | 20 | 2.1 | 18.6 | 43.9 | 3.6 | 33.9 | 44.2 | 58.1576736 | 0.08 | 30 | 20 | 13.64407 | 32432328 | 47.77554
100 | 20 | 2.1 | 18.6 | 43.9 | 3.6 | 33.9 | 44.2 | 58.1576736 | 0.08 | 30 | 20 | 13.73865 | 32654168 | 47.71869
100 | 20 | 2.1 | 18.6 | 43.9 | 3.6 | 33.9 | 44.2 | 58.1576736 | 0.08 | 30 | 20 | 13.83388 | 32879098 | 47.66149
100 | 20 | 2.1 | 18.6 | 43.9 | 3.6 | 33.9 | 44.2 | 58.1576736 | 0.08 | 30 | 20 | 13.91055 | 33061274 | 47.61551
100 | 20 | 2.1 | 18.6 | 43.9 | 3.6 | 33.9 | 44.2 | 58.1576736 | 0.08 | 30 | 20 | 14.02634 | 33335202 | 47.54662
100 | 20 | 2.1 | 18.6 | 43.9 | 3.6 | 33.9 | 44.2 | 58.1576736 | 0.08 | 30 | 20 | 14.10407 | 33452714 | 47.51078
100 | 20 | 2.1 | 18.6 | 43.9 | 3.6 | 33.9 | 44.2 | 58.1576736 | 0.08 | 30 | 20 | 14.18223 | 33571348 | 47.47476
100 | 20 | 2.1 | 18.6 | 43.9 | 3.6 | 33.9 | 44.2 | 58.1576736 | 0.08 | 30 | 20 | 14.26083 | 33690984 | 47.43857
100 | 20 | 2.1 | 18.6 | 43.9 | 3.6 | 33.9 | 44.2 | 58.1576736 | 0.08 | 30 | 20 | 14.35968 | 33842140 | 47.39309
100 | 20 | 2.1 | 18.6 | 43.9 | 3.6 | 33.9 | 44.2 | 58.1576736 | 0.08 | 30 | 20 | 14.43926 | 33964292 | 47.35651
100 | 20 | 2.1 | 18.6 | 43.9 | 3.6 | 33.9 | 44.2 | 58.1576736 | 0.08 | 30 | 20 | 14.53936 | 34118564 | 47.31053
100 | 20 | 2.1 | 18.6 | 43.9 | 3.6 | 33.9 | 44.2 | 58.1576736 | 0.08 | 30 | 20 | 14.61993 | 34243284 | 47.27356
100 | 20 | 2.1 | 18.6 | 43.9 | 3.6 | 33.9 | 44.2 | 58.1576736 | 0.08 | 30 | 20 | 14.72128 | 34400788 | 47.2271
100 | 20 | 2.1 | 18.6 | 43.9 | 3.6 | 33.9 | 44.2 | 58.1576736 | 0.08 | 30 | 20 | 14.80286 | 34528048 | 47.18974
100 | 20 | 2.1 | 18.6 | 43.9 | 3.6 | 33.9 | 44.2 | 58.1576736 | 0.08 | 30 | 20 | 14.88489 | 34656580 | 47.15219
100 | 20 | 2.1 | 18.6 | 43.9 | 3.6 | 33.9 | 44.2 | 58.1576736 | 0.08 | 30 | 20 | 14.98807 | 34818844 | 47.10501
100 | 20 | 2.1 | 18.6 | 43.9 | 3.6 | 33.9 | 44.2 | 58.1576736 | 0.08 | 30 | 20 | 15.07114 | 34950052 | 47.06706
100 | 20 | 2.1 | 18.6 | 43.9 | 3.6 | 33.9 | 44.2 | 58.1576736 | 0.08 | 30 | 20 | 15.17561 | 35111076 | 47.02071
100 | 20 | 2.1 | 18.6 | 43.9 | 3.6 | 33.9 | 44.2 | 58.1576736 | 0.08 | 30 | 20 | 15.23864 | 35207712 | 46.99304
100 | 20 | 2.1 | 18.6 | 43.9 | 3.6 | 33.9 | 44.2 | 58.1576736 | 0.08 | 30 | 20 | 15.32309 | 35337560 | 46.956
100 | 20 | 2.1 | 18.6 | 43.9 | 3.6 | 33.9 | 44.2 | 58.1576736 | 0.08 | 30 | 20 | 15.40801 | 35468560 | 46.91877
100 | 20 | 2.1 | 18.6 | 43.9 | 3.6 | 33.9 | 44.2 | 58.1576736 | 0.08 | 30 | 20 | 15.51481 | 35634080 | 46.87199
100 | 20 | 2.1 | 18.6 | 43.9 | 3.6 | 33.9 | 44.2 | 58.1576736 | 0.08 | 30 | 20 | 15.62236 | 35801532 | 46.82493
100 | 20 | 2.1 | 18.6 | 43.9 | 3.6 | 33.9 | 44.2 | 58.1576736 | 0.08 | 30 | 20 | 15.79599 | 36073520 | 46.74905
100 | 20 | 2.1 | 18.6 | 43.9 | 3.6 | 33.9 | 44.2 | 58.1576736 | 0.08 | 30 | 20 | 15.8397 | 36142324 | 46.72997
100 | 20 | 2.1 | 18.6 | 43.9 | 3.6 | 33.9 | 44.2 | 58.1576736 | 0.13 | 30 | 20 | 0.1334883 | 12864789 | 47.40202
100 | 20 | 2.1 | 18.6 | 43.9 | 3.6 | 33.9 | 44.2 | 58.1576736 | 0.13 | 30 | 20 | 0.3143851 | 13406971 | 47.31671
100 | 20 | 2.1 | 18.6 | 43.9 | 3.6 | 33.9 | 44.2 | 58.1576736 | 0.13 | 30 | 20 | 0.482471 | 13976215 | 47.22338
100 | 20 | 2.1 | 18.6 | 43.9 | 3.6 | 33.9 | 44.2 | 58.1576736 | 0.13 | 30 | 20 | 0.6360295 | 14522102 | 47.13686
100 | 20 | 2.1 | 18.6 | 43.9 | 3.6 | 33.9 | 44.2 | 58.1576736 | 0.13 | 30 | 20 | 0.7824953 | 15062597 | 47.05449
100 | 20 | 2.1 | 18.6 | 43.9 | 3.6 | 33.9 | 44.2 | 58.1576736 | 0.13 | 30 | 20 | 0.923603 | 15592249 | 46.97722
100 | 20 | 2.1 | 18.6 | 43.9 | 3.6 | 33.9 | 44.2 | 58.1576736 | 0.13 | 30 | 20 | 1.060445 | 16115330 | 46.90394
100 | 20 | 2.1 | 18.6 | 43.9 | 3.6 | 33.9 | 44.2 | 58.1576736 | 0.13 | 30 | 20 | 1.184379 | 16604194 | 46.83768
100 | 20 | 2.1 | 18.6 | 43.9 | 3.6 | 33.9 | 44.2 | 58.1576736 | 0.13 | 30 | 20 | 1.322797 | 17167772 | 46.76379
100 | 20 | 2.1 | 18.6 | 43.9 | 3.6 | 33.9 | 44.2 | 58.1576736 | 0.13 | 30 | 20 | 1.437126 | 17647654 | 46.70284
100 | 20 | 2.1 | 18.6 | 43.9 | 3.6 | 33.9 | 44.2 | 58.1576736 | 0.13 | 30 | 20 | 1.561337 | 18160644 | 46.64228
100 | 20 | 2.1 | 18.6 | 43.9 | 3.6 | 33.9 | 44.2 | 58.1576736 | 0.13 | 30 | 20 | 1.696284 | 18670486 | 46.5914
100 | 20 | 2.1 | 18.6 | 43.9 | 3.6 | 33.9 | 44.2 | 58.1576736 | 0.13 | 30 | 20 | 1.817607 | 19108652 | 46.55324
100 | 20 | 2.1 | 18.6 | 43.9 | 3.6 | 33.9 | 44.2 | 58.1576736 | 0.13 | 30 | 20 | 1.947608 | 19589616 | 46.51239
100 | 20 | 2.1 | 18.6 | 43.9 | 3.6 | 33.9 | 44.2 | 58.1576736 | 0.13 | 30 | 20 | 2.058272 | 20008512 | 46.47765
100 | 20 | 2.1 | 18.6 | 43.9 | 3.6 | 33.9 | 44.2 | 58.1576736 | 0.13 | 30 | 20 | 2.175224 | 20420276 | 46.44637
100 | 20 | 2.1 | 18.6 | 43.9 | 3.6 | 33.9 | 44.2 | 58.1576736 | 0.13 | 30 | 20 | 2.298821 | 20794810 | 46.42454
100 | 20 | 2.1 | 18.6 | 43.9 | 3.6 | 33.9 | 44.2 | 58.1576736 | 0.13 | 30 | 20 | 2.396106 | 21045150 | 46.41488
100 | 20 | 2.1 | 18.6 | 43.9 | 3.6 | 33.9 | 44.2 | 58.1576736 | 0.13 | 30 | 20 | 2.532254 | 21400594 | 46.40134
100 | 20 | 2.1 | 18.6 | 43.9 | 3.6 | 33.9 | 44.2 | 58.1576736 | 0.13 | 30 | 20 | 2.639418 | 21665042 | 46.39353
100 | 20 | 2.1 | 18.6 | 43.9 | 3.6 | 33.9 | 44.2 | 58.1576736 | 0.13 | 30 | 20 | 2.751117 | 21918458 | 46.3891
100 | 20 | 2.1 | 18.6 | 43.9 | 3.6 | 33.9 | 44.2 | 58.1576736 | 0.13 | 30 | 20 | 2.867543 | 22185710 | 46.38448
100 | 20 | 2.1 | 18.6 | 43.9 | 3.6 | 33.9 | 44.2 | 58.1576736 | 0.13 | 30 | 20 | 2.988896 | 22467748 | 46.37965
100 | 20 | 2.1 | 18.6 | 43.9 | 3.6 | 33.9 | 44.2 | 58.1576736 | 0.13 | 30 | 20 | 3.072638 | 22664486 | 46.37632
100 | 20 | 2.1 | 18.6 | 43.9 | 3.6 | 33.9 | 44.2 | 58.1576736 | 0.13 | 30 | 20 | 3.193833 | 22952216 | 46.37152
100 | 20 | 2.1 | 18.6 | 43.9 | 3.6 | 33.9 | 44.2 | 58.1576736 | 0.13 | 30 | 20 | 3.292403 | 23188954 | 46.3676
100 | 20 | 2.1 | 18.6 | 43.9 | 3.6 | 33.9 | 44.2 | 58.1576736 | 0.13 | 30 | 20 | 3.398706 | 23468608 | 46.36111
100 | 20 | 2.1 | 18.6 | 43.9 | 3.6 | 33.9 | 44.2 | 58.1576736 | 0.13 | 30 | 20 | 3.532763 | 23833184 | 46.3532
100 | 20 | 2.1 | 18.6 | 43.9 | 3.6 | 33.9 | 44.2 | 58.1576736 | 0.13 | 30 | 20 | 3.616721 | 24064406 | 46.34824
100 | 20 | 2.1 | 18.6 | 43.9 | 3.6 | 33.9 | 44.2 | 58.1576736 | 0.13 | 30 | 20 | 3.733496 | 24389764 | 46.34133
100 | 20 | 2.1 | 18.6 | 43.9 | 3.6 | 33.9 | 44.2 | 58.1576736 | 0.13 | 30 | 20 | 3.832801 | 24669874 | 46.33547
100 | 20 | 2.1 | 18.6 | 43.9 | 3.6 | 33.9 | 44.2 | 58.1576736 | 0.13 | 30 | 20 | 3.934747 | 24960768 | 46.32944
100 | 20 | 2.1 | 18.6 | 43.9 | 3.6 | 33.9 | 44.2 | 58.1576736 | 0.13 | 30 | 20 | 4.06179 | 25328132 | 46.32195
100 | 20 | 2.1 | 18.6 | 43.9 | 3.6 | 33.9 | 44.2 | 58.1576736 | 0.13 | 30 | 20 | 4.146846 | 25577076 | 46.31692
100 | 20 | 2.1 | 18.6 | 43.9 | 3.6 | 33.9 | 44.2 | 58.1576736 | 0.13 | 30 | 20 | 4.257146 | 25903560 | 46.31041
100 | 20 | 2.1 | 18.6 | 43.9 | 3.6 | 33.9 | 44.2 | 58.1576736 | 0.13 | 30 | 20 | 4.370379 | 26243068 | 46.30373
100 | 20 | 2.1 | 18.6 | 43.9 | 3.6 | 33.9 | 44.2 | 58.1576736 | 0.13 | 30 | 20 | 4.605961 | 26963764 | 46.28982
100 | 20 | 2.1 | 18.6 | 43.9 | 3.6 | 33.9 | 44.2 | 58.1576736 | 0.13 | 30 | 20 | 4.670039 | 27163168 | 46.28605
100 | 20 | 2.1 | 18.6 | 43.9 | 3.6 | 33.9 | 44.2 | 58.1576736 | 0.13 | 30 | 20 | 4.787635 | 27561576 | 46.27324
100 | 20 | 2.1 | 18.6 | 43.9 | 3.6 | 33.9 | 44.2 | 58.1576736 | 0.13 | 30 | 20 | 4.894649 | 27945564 | 46.2583
100 | 20 | 2.1 | 18.6 | 43.9 | 3.6 | 33.9 | 44.2 | 58.1576736 | 0.13 | 30 | 20 | 4.976476 | 28242746 | 46.2469
100 | 20 | 2.1 | 18.6 | 43.9 | 3.6 | 33.9 | 44.2 | 58.1576736 | 0.13 | 30 | 20 | 5.08771 | 28651798 | 46.23137
100 | 20 | 2.1 | 18.6 | 43.9 | 3.6 | 33.9 | 44.2 | 58.1576736 | 0.13 | 30 | 20 | 5.201431 | 29076144 | 46.21551
100 | 20 | 2.1 | 18.6 | 43.9 | 3.6 | 33.9 | 44.2 | 58.1576736 | 0.13 | 30 | 20 | 5.288387 | 29404862 | 46.2034
100 | 20 | 2.1 | 18.6 | 43.9 | 3.6 | 33.9 | 44.2 | 58.1576736 | 0.13 | 30 | 20 | 5.406593 | 29857668 | 46.18692
100 | 20 | 2.1 | 18.6 | 43.9 | 3.6 | 33.9 | 44.2 | 58.1576736 | 0.13 | 30 | 20 | 5.496979 | 30208584 | 46.17433
100 | 20 | 2.1 | 18.6 | 43.9 | 3.6 | 33.9 | 44.2 | 58.1576736 | 0.13 | 30 | 20 | 5.588875 | 30569626 | 46.16153
100 | 20 | 2.1 | 18.6 | 43.9 | 3.6 | 33.9 | 44.2 | 58.1576736 | 0.13 | 30 | 20 | 5.713798 | 31067318 | 46.14415
100 | 20 | 2.1 | 18.6 | 43.9 | 3.6 | 33.9 | 44.2 | 58.1576736 | 0.13 | 30 | 20 | 5.809319 | 31453322 | 46.13085
100 | 20 | 2.1 | 18.6 | 43.9 | 3.6 | 33.9 | 44.2 | 58.1576736 | 0.13 | 30 | 20 | 5.906438 | 31525336 | 46.18821
100 | 20 | 2.1 | 18.6 | 43.9 | 3.6 | 33.9 | 44.2 | 58.1576736 | 0.13 | 30 | 20 | 6.005179 | 31539770 | 46.25953
100 | 20 | 2.1 | 18.6 | 43.9 | 3.6 | 33.9 | 44.2 | 58.1576736 | 0.13 | 30 | 20 | 6.105572 | 31548074 | 46.33446
100 | 20 | 2.1 | 18.6 | 43.9 | 3.6 | 33.9 | 44.2 | 58.1576736 | 0.13 | 30 | 20 | 6.207643 | 31628506 | 46.43535
100 | 20 | 2.1 | 18.6 | 43.9 | 3.6 | 33.9 | 44.2 | 58.1576736 | 0.13 | 30 | 20 | 6.31142 | 32415322 | 46.63498
100 | 20 | 2.1 | 18.6 | 43.9 | 3.6 | 33.9 | 44.2 | 58.1576736 | 0.13 | 30 | 20 | 6.381567 | 32958210 | 46.77041
100 | 20 | 2.1 | 18.6 | 43.9 | 3.6 | 33.9 | 44.2 | 58.1576736 | 0.13 | 30 | 20 | 6.488251 | 33801436 | 46.97713
100 | 20 | 2.1 | 18.6 | 43.9 | 3.6 | 33.9 | 44.2 | 58.1576736 | 0.13 | 30 | 20 | 6.59672 | 34425796 | 47.22215
100 | 20 | 2.1 | 18.6 | 43.9 | 3.6 | 33.9 | 44.2 | 58.1576736 | 0.13 | 30 | 20 | 6.707001 | 34617996 | 47.57967
100 | 20 | 2.1 | 18.6 | 43.9 | 3.6 | 33.9 | 44.2 | 58.1576736 | 0.13 | 30 | 20 | 6.781545 | 34747588 | 47.82286
100 | 20 | 2.1 | 18.6 | 43.9 | 3.6 | 33.9 | 44.2 | 58.1576736 | 0.13 | 30 | 20 | 6.894916 | 34834652 | 48.211
100 | 20 | 2.1 | 18.6 | 43.9 | 3.6 | 33.9 | 44.2 | 58.1576736 | 0.13 | 30 | 20 | 6.971548 | 34858912 | 48.48034
100 | 20 | 2.1 | 18.6 | 43.9 | 3.6 | 33.9 | 44.2 | 58.1576736 | 0.13 | 30 | 20 | 7.088096 | 34898560 | 48.87584
100 | 20 | 2.1 | 18.6 | 43.9 | 3.6 | 33.9 | 44.2 | 58.1576736 | 0.13 | 30 | 20 | 7.166875 | 34943652 | 49.05552
100 | 20 | 2.1 | 18.6 | 43.9 | 3.6 | 33.9 | 44.2 | 58.1576736 | 0.13 | 30 | 20 | 7.286688 | 35066504 | 49.1973
100 | 20 | 2.1 | 18.6 | 43.9 | 3.6 | 33.9 | 44.2 | 58.1576736 | 0.13 | 30 | 20 | 7.5741 | 35525500 | 49.29048
100 | 20 | 2.1 | 18.6 | 43.9 | 3.6 | 33.9 | 44.2 | 58.1576736 | 0.13 | 30 | 20 | 7.65828 | 35653180 | 49.27145
100 | 20 | 2.1 | 18.6 | 43.9 | 3.6 | 33.9 | 44.2 | 58.1576736 | 0.13 | 30 | 20 | 7.754102 | 35796072 | 49.24623
100 | 20 | 2.1 | 18.6 | 43.9 | 3.6 | 33.9 | 44.2 | 58.1576736 | 0.13 | 30 | 20 | 7.851123 | 35941312 | 49.2207
100 | 20 | 2.1 | 18.6 | 43.9 | 3.6 | 33.9 | 44.2 | 58.1576736 | 0.13 | 30 | 20 | 7.949358 | 36089004 | 49.19489
100 | 20 | 2.1 | 18.6 | 43.9 | 3.6 | 33.9 | 44.2 | 58.1576736 | 0.13 | 30 | 20 | 8.048822 | 36239168 | 49.16875
100 | 20 | 2.1 | 18.6 | 43.9 | 3.6 | 33.9 | 44.2 | 58.1576736 | 0.13 | 30 | 20 | 8.127043 | 36357696 | 49.14821
100 | 20 | 2.1 | 18.6 | 43.9 | 3.6 | 33.9 | 44.2 | 58.1576736 | 0.13 | 30 | 20 | 8.240107 | 36529736 | 49.11853
100 | 20 | 2.1 | 18.6 | 43.9 | 3.6 | 33.9 | 44.2 | 58.1576736 | 0.13 | 30 | 20 | 8.343209 | 36687332 | 49.09148
100 | 20 | 2.1 | 18.6 | 43.9 | 3.6 | 33.9 | 44.2 | 58.1576736 | 0.13 | 30 | 20 | 8.42429 | 36811680 | 49.07022
100 | 20 | 2.1 | 18.6 | 43.9 | 3.6 | 33.9 | 44.2 | 58.1576736 | 0.13 | 30 | 20 | 8.51792 | 36945252 | 49.03712
100 | 20 | 2.1 | 18.6 | 43.9 | 3.6 | 33.9 | 44.2 | 58.1576736 | 0.13 | 30 | 20 | 8.624498 | 37096364 | 48.99827
100 | 20 | 2.1 | 18.6 | 43.9 | 3.6 | 33.9 | 44.2 | 58.1576736 | 0.13 | 30 | 20 | 8.708313 | 37215568 | 48.96774
100 | 20 | 2.1 | 18.6 | 43.9 | 3.6 | 33.9 | 44.2 | 58.1576736 | 0.13 | 30 | 20 | 8.8051 | 37353812 | 48.93249
100 | 20 | 2.1 | 18.6 | 43.9 | 3.6 | 33.9 | 44.2 | 58.1576736 | 0.13 | 30 | 20 | 8.89067 | 37476416 | 48.90136
100 | 20 | 2.1 | 18.6 | 43.9 | 3.6 | 33.9 | 44.2 | 58.1576736 | 0.13 | 30 | 20 | 9.001912 | 37636368 | 48.86092
100 | 20 | 2.1 | 18.6 | 43.9 | 3.6 | 33.9 | 44.2 | 58.1576736 | 0.13 | 30 | 20 | 9.101962 | 37780864 | 48.82458
100 | 20 | 2.1 | 18.6 | 43.9 | 3.6 | 33.9 | 44.2 | 58.1576736 | 0.13 | 30 | 20 | 9.177728 | 37890628 | 48.79707
100 | 20 | 2.1 | 18.6 | 43.9 | 3.6 | 33.9 | 44.2 | 58.1576736 | 0.13 | 30 | 20 | 9.26692 | 38020288 | 48.7647
100 | 20 | 2.1 | 18.6 | 43.9 | 3.6 | 33.9 | 44.2 | 58.1576736 | 0.13 | 30 | 20 | 9.369915 | 38170552 | 48.72737
100 | 20 | 2.1 | 18.6 | 43.9 | 3.6 | 33.9 | 44.2 | 58.1576736 | 0.13 | 30 | 20 | 9.460974 | 38303872 | 48.69438
100 | 20 | 2.1 | 18.6 | 43.9 | 3.6 | 33.9 | 44.2 | 58.1576736 | 0.13 | 30 | 20 | 9.566126 | 38464276 | 48.64946
100 | 20 | 2.1 | 18.6 | 43.9 | 3.6 | 33.9 | 44.2 | 58.1576736 | 0.13 | 30 | 20 | 9.645756 | 38586696 | 48.61497
100 | 20 | 2.1 | 18.6 | 43.9 | 3.6 | 33.9 | 44.2 | 58.1576736 | 0.13 | 30 | 20 | 9.739496 | 38731220 | 48.57441
100 | 20 | 2.1 | 18.6 | 43.9 | 3.6 | 33.9 | 44.2 | 58.1576736 | 0.13 | 30 | 20 | 9.847743 | 38913744 | 48.54586
100 | 20 | 2.1 | 18.6 | 43.9 | 3.6 | 33.9 | 44.2 | 58.1576736 | 0.13 | 30 | 20 | 9.929718 | 39056740 | 48.52943
100 | 20 | 2.1 | 18.6 | 43.9 | 3.6 | 33.9 | 44.2 | 58.1576736 | 0.13 | 30 | 20 | 10.02622 | 39225836 | 48.51009
100 | 20 | 2.1 | 18.6 | 43.9 | 3.6 | 33.9 | 44.2 | 58.1576736 | 0.13 | 30 | 20 | 10.10968 | 39372600 | 48.49336
100 | 20 | 2.1 | 18.6 | 43.9 | 3.6 | 33.9 | 44.2 | 58.1576736 | 0.13 | 30 | 20 | 10.22204 | 39572260 | 48.46471
100 | 20 | 2.1 | 18.6 | 43.9 | 3.6 | 33.9 | 44.2 | 58.1576736 | 0.13 | 30 | 20 | 10.30713 | 39725176 | 48.43721
100 | 20 | 2.1 | 18.6 | 43.9 | 3.6 | 33.9 | 44.2 | 58.1576736 | 0.13 | 30 | 20 | 10.39293 | 39879972 | 48.40949
100 | 20 | 2.1 | 18.6 | 43.9 | 3.6 | 33.9 | 44.2 | 58.1576736 | 0.13 | 30 | 20 | 10.47944 | 40036668 | 48.38156
100 | 20 | 2.1 | 18.6 | 43.9 | 3.6 | 33.9 | 44.2 | 58.1576736 | 0.13 | 30 | 20 | 10.58128 | 40221896 | 48.34868
100 | 20 | 2.1 | 18.6 | 43.9 | 3.6 | 33.9 | 44.2 | 58.1576736 | 0.13 | 30 | 20 | 10.66936 | 40382784 | 48.32027
100 | 20 | 2.1 | 18.6 | 43.9 | 3.6 | 33.9 | 44.2 | 58.1576736 | 0.13 | 30 | 20 | 10.84773 | 40710612 | 48.26281
100 | 20 | 2.1 | 18.6 | 43.9 | 3.6 | 33.9 | 44.2 | 58.1576736 | 0.13 | 30 | 20 | 10.93803 | 40877592 | 48.23374
100 | 20 | 2.1 | 18.6 | 43.9 | 3.6 | 33.9 | 44.2 | 58.1576736 | 0.13 | 30 | 20 | 11.02908 | 41077912 | 48.19133
100 | 20 | 2.1 | 18.6 | 43.9 | 3.6 | 33.9 | 44.2 | 58.1576736 | 0.13 | 30 | 20 | 11.12089 | 41352660 | 48.13216
100 | 20 | 2.1 | 18.6 | 43.9 | 3.6 | 33.9 | 44.2 | 58.1576736 | 0.13 | 30 | 20 | 11.21346 | 41631704 | 48.07256
100 | 20 | 2.1 | 18.6 | 43.9 | 3.6 | 33.9 | 44.2 | 58.1576736 | 0.13 | 30 | 20 | 11.3068 | 41914876 | 48.01256
100 | 20 | 2.1 | 18.6 | 43.9 | 3.6 | 33.9 | 44.2 | 58.1576736 | 0.13 | 30 | 20 | 11.40092 | 42202384 | 47.95212
100 | 20 | 2.1 | 18.6 | 43.9 | 3.6 | 33.9 | 44.2 | 58.1576736 | 0.13 | 30 | 20 | 11.49582 | 42494296 | 47.89125
100 | 20 | 2.1 | 18.6 | 43.9 | 3.6 | 33.9 | 44.2 | 58.1576736 | 0.13 | 30 | 20 | 11.59152 | 42792636 | 47.82349
100 | 20 | 2.1 | 18.6 | 43.9 | 3.6 | 33.9 | 44.2 | 58.1576736 | 0.13 | 30 | 20 | 11.67187 | 43045420 | 47.76466
100 | 20 | 2.1 | 18.6 | 43.9 | 3.6 | 33.9 | 44.2 | 58.1576736 | 0.13 | 30 | 20 | 11.76903 | 43353088 | 47.6936
100 | 20 | 2.1 | 18.6 | 43.9 | 3.6 | 33.9 | 44.2 | 58.1576736 | 0.13 | 30 | 20 | 11.867 | 43665536 | 47.62206
100 | 20 | 2.1 | 18.6 | 43.9 | 3.6 | 33.9 | 44.2 | 58.1576736 | 0.13 | 30 | 20 | 11.93276 | 43876504 | 47.5741
100 | 20 | 2.1 | 18.6 | 43.9 | 3.6 | 33.9 | 44.2 | 58.1576736 | 0.13 | 30 | 20 | 12.03209 | 44197188 | 47.50177
100 | 20 | 2.1 | 18.6 | 43.9 | 3.6 | 33.9 | 44.2 | 58.1576736 | 0.13 | 30 | 20 | 12.13225 | 44486944 | 47.42622
100 | 20 | 2.1 | 18.6 | 43.9 | 3.6 | 33.9 | 44.2 | 58.1576736 | 0.13 | 30 | 20 | 12.21635 | 44710664 | 47.36129
100 | 20 | 2.1 | 18.6 | 43.9 | 3.6 | 33.9 | 44.2 | 58.1576736 | 0.13 | 30 | 20 | 12.31804 | 44982680 | 47.2829
100 | 20 | 2.1 | 18.6 | 43.9 | 3.6 | 33.9 | 44.2 | 58.1576736 | 0.13 | 30 | 20 | 12.3863 | 45166228 | 47.23035
100 | 20 | 2.1 | 18.6 | 43.9 | 3.6 | 33.9 | 44.2 | 58.1576736 | 0.13 | 30 | 20 | 12.48941 | 45444824 | 47.1511
100 | 20 | 2.1 | 18.6 | 43.9 | 3.6 | 33.9 | 44.2 | 58.1576736 | 0.13 | 30 | 20 | 12.57599 | 45673628 | 47.08565
100 | 20 | 2.1 | 18.6 | 43.9 | 3.6 | 33.9 | 44.2 | 58.1576736 | 0.13 | 30 | 20 | 12.68067 | 45945972 | 47.00777
100 | 20 | 2.1 | 18.6 | 43.9 | 3.6 | 33.9 | 44.2 | 58.1576736 | 0.13 | 30 | 20 | 12.75094 | 46139352 | 46.9555
100 | 20 | 2.1 | 18.6 | 43.9 | 3.6 | 33.9 | 44.2 | 58.1576736 | 0.13 | 30 | 20 | 12.85708 | 46432896 | 46.87667
100 | 20 | 2.1 | 18.6 | 43.9 | 3.6 | 33.9 | 44.2 | 58.1576736 | 0.13 | 30 | 20 | 12.94621 | 46665156 | 46.81387
100 | 20 | 2.1 | 18.6 | 43.9 | 3.6 | 33.9 | 44.2 | 58.1576736 | 0.13 | 30 | 20 | 13.01796 | 46841364 | 46.76582
100 | 20 | 2.1 | 18.6 | 43.9 | 3.6 | 33.9 | 44.2 | 58.1576736 | 0.13 | 30 | 20 | 13.12632 | 47108636 | 46.69335
100 | 20 | 2.1 | 18.6 | 43.9 | 3.6 | 33.9 | 44.2 | 58.1576736 | 0.13 | 30 | 20 | 13.21731 | 47334344 | 46.63256
100 | 20 | 2.1 | 18.6 | 43.9 | 3.6 | 33.9 | 44.2 | 58.1576736 | 0.13 | 30 | 20 | 13.29056 | 47516704 | 46.58371
100 | 20 | 2.1 | 18.6 | 43.9 | 3.6 | 33.9 | 44.2 | 58.1576736 | 0.13 | 30 | 20 | 13.38269 | 47747188 | 46.52232
100 | 20 | 2.1 | 18.6 | 43.9 | 3.6 | 33.9 | 44.2 | 58.1576736 | 0.13 | 30 | 20 | 13.45685 | 47909020 | 46.4776
100 | 20 | 2.1 | 18.6 | 43.9 | 3.6 | 33.9 | 44.2 | 58.1576736 | 0.13 | 30 | 20 | 13.56887 | 48064252 | 46.42072
100 | 20 | 2.1 | 18.6 | 43.9 | 3.6 | 33.9 | 44.2 | 58.1576736 | 0.13 | 30 | 20 | 13.66293 | 48123880 | 46.37895
100 | 20 | 2.1 | 18.6 | 43.9 | 3.6 | 33.9 | 44.2 | 58.1576736 | 0.13 | 30 | 20 | 13.73865 | 48171912 | 46.34536
100 | 20 | 2.1 | 18.6 | 43.9 | 3.6 | 33.9 | 44.2 | 58.1576736 | 0.13 | 30 | 20 | 13.83388 | 48232400 | 46.30315
100 | 20 | 2.1 | 18.6 | 43.9 | 3.6 | 33.9 | 44.2 | 58.1576736 | 0.13 | 30 | 20 | 13.91055 | 48281188 | 46.26919
100 | 20 | 2.1 | 18.6 | 43.9 | 3.6 | 33.9 | 44.2 | 58.1576736 | 0.13 | 30 | 20 | 14.00698 | 48342652 | 46.22651
100 | 20 | 2.1 | 18.6 | 43.9 | 3.6 | 33.9 | 44.2 | 58.1576736 | 0.13 | 30 | 20 | 14.0846 | 48392100 | 46.19218
100 | 20 | 2.1 | 18.6 | 43.9 | 3.6 | 33.9 | 44.2 | 58.1576736 | 0.13 | 30 | 20 | 14.18223 | 48454440 | 46.14905
100 | 20 | 2.1 | 18.6 | 43.9 | 3.6 | 33.9 | 44.2 | 58.1576736 | 0.13 | 30 | 20 | 14.26083 | 48504928 | 46.11428
100 | 20 | 2.1 | 18.6 | 43.9 | 3.6 | 33.9 | 44.2 | 58.1576736 | 0.13 | 30 | 20 | 14.35968 | 48573344 | 46.06943
100 | 20 | 2.1 | 18.6 | 43.9 | 3.6 | 33.9 | 44.2 | 58.1576736 | 0.13 | 30 | 20 | 14.43926 | 48628496 | 46.03336
100 | 20 | 2.1 | 18.6 | 43.9 | 3.6 | 33.9 | 44.2 | 58.1576736 | 0.13 | 30 | 20 | 14.53936 | 48697932 | 45.98803
100 | 20 | 2.1 | 18.6 | 43.9 | 3.6 | 33.9 | 44.2 | 58.1576736 | 0.13 | 30 | 20 | 14.61993 | 48753968 | 45.95156
100 | 20 | 2.1 | 18.6 | 43.9 | 3.6 | 33.9 | 44.2 | 58.1576736 | 0.13 | 30 | 20 | 14.72128 | 48824416 | 45.90574
100 | 20 | 2.1 | 18.6 | 43.9 | 3.6 | 33.9 | 44.2 | 58.1576736 | 0.13 | 30 | 20 | 14.80286 | 48860280 | 45.87468
100 | 20 | 2.1 | 18.6 | 43.9 | 3.6 | 33.9 | 44.2 | 58.1576736 | 0.13 | 30 | 20 | 14.90547 | 48879388 | 45.84282
100 | 20 | 2.1 | 18.6 | 43.9 | 3.6 | 33.9 | 44.2 | 58.1576736 | 0.13 | 30 | 20 | 14.98807 | 48894772 | 45.81718
100 | 20 | 2.1 | 18.6 | 43.9 | 3.6 | 33.9 | 44.2 | 58.1576736 | 0.13 | 30 | 20 | 15.05033 | 48906340 | 45.79789
100 | 20 | 2.1 | 18.6 | 43.9 | 3.6 | 33.9 | 44.2 | 58.1576736 | 0.13 | 30 | 20 | 15.15466 | 48925748 | 45.76556
100 | 20 | 2.1 | 18.6 | 43.9 | 3.6 | 33.9 | 44.2 | 58.1576736 | 0.13 | 30 | 20 | 15.25971 | 48945348 | 45.73302
100 | 20 | 2.1 | 18.6 | 43.9 | 3.6 | 33.9 | 44.2 | 58.1576736 | 0.13 | 30 | 20 | 15.34427 | 48961124 | 45.70685
100 | 20 | 2.1 | 18.6 | 43.9 | 3.6 | 33.9 | 44.2 | 58.1576736 | 0.13 | 30 | 20 | 15.40801 | 48972984 | 45.68713
100 | 20 | 2.1 | 18.6 | 43.9 | 3.6 | 33.9 | 44.2 | 58.1576736 | 0.13 | 30 | 20 | 15.51481 | 48992888 | 45.6541
100 | 20 | 2.1 | 18.6 | 43.9 | 3.6 | 33.9 | 44.2 | 58.1576736 | 0.13 | 30 | 20 | 15.60079 | 49008964 | 45.62754
100 | 20 | 2.1 | 18.6 | 43.9 | 3.6 | 33.9 | 44.2 | 58.1576736 | 0.13 | 30 | 20 | 15.68725 | 49025044 | 45.60084
100 | 20 | 2.1 | 18.6 | 43.9 | 3.6 | 33.9 | 44.2 | 58.1576736 | 0.13 | 30 | 20 | 15.77419 | 49041320 | 45.57402
100 | 20 | 2.1 | 18.6 | 43.9 | 3.6 | 33.9 | 44.2 | 58.1576736 | 0.13 | 30 | 20 | 15.8616 | 49057596 | 45.54706
100 | 20 | 2.1 | 18.6 | 43.9 | 3.6 | 33.9 | 44.2 | 58.1576736 | 0.18 | 30 | 20 | 0.1353454 | 16451430 | 46.05218
100 | 20 | 2.1 | 18.6 | 43.9 | 3.6 | 33.9 | 44.2 | 58.1576736 | 0.18 | 30 | 20 | 0.3187588 | 17045644 | 45.98692
100 | 20 | 2.1 | 18.6 | 43.9 | 3.6 | 33.9 | 44.2 | 58.1576736 | 0.18 | 30 | 20 | 0.482471 | 17594146 | 45.92876
100 | 20 | 2.1 | 18.6 | 43.9 | 3.6 | 33.9 | 44.2 | 58.1576736 | 0.18 | 30 | 20 | 0.6360295 | 18108244 | 45.87693
100 | 20 | 2.1 | 18.6 | 43.9 | 3.6 | 33.9 | 44.2 | 58.1576736 | 0.18 | 30 | 20 | 0.7824953 | 18580750 | 45.83435
100 | 20 | 2.1 | 18.6 | 43.9 | 3.6 | 33.9 | 44.2 | 58.1576736 | 0.18 | 30 | 20 | 0.923603 | 19021162 | 45.79868
100 | 20 | 2.1 | 18.6 | 43.9 | 3.6 | 33.9 | 44.2 | 58.1576736 | 0.18 | 30 | 20 | 1.060445 | 19458200 | 45.7641
100 | 20 | 2.1 | 18.6 | 43.9 | 3.6 | 33.9 | 44.2 | 58.1576736 | 0.18 | 30 | 20 | 1.184379 | 19862730 | 45.7328
100 | 20 | 2.1 | 18.6 | 43.9 | 3.6 | 33.9 | 44.2 | 58.1576736 | 0.18 | 30 | 20 | 1.322797 | 20324416 | 45.69788
100 | 20 | 2.1 | 18.6 | 43.9 | 3.6 | 33.9 | 44.2 | 58.1576736 | 0.18 | 30 | 20 | 1.437126 | 20713856 | 45.66905
100 | 20 | 2.1 | 18.6 | 43.9 | 3.6 | 33.9 | 44.2 | 58.1576736 | 0.18 | 30 | 20 | 1.561337 | 21145460 | 45.63776
100 | 20 | 2.1 | 18.6 | 43.9 | 3.6 | 33.9 | 44.2 | 58.1576736 | 0.18 | 30 | 20 | 1.696284 | 21653682 | 45.59636
100 | 20 | 2.1 | 18.6 | 43.9 | 3.6 | 33.9 | 44.2 | 58.1576736 | 0.18 | 30 | 20 | 1.817607 | 22132752 | 45.55626
100 | 20 | 2.1 | 18.6 | 43.9 | 3.6 | 33.9 | 44.2 | 58.1576736 | 0.18 | 30 | 20 | 1.947608 | 22657918 | 45.51333
100 | 20 | 2.1 | 18.6 | 43.9 | 3.6 | 33.9 | 44.2 | 58.1576736 | 0.18 | 30 | 20 | 2.058272 | 23130114 | 45.47326
100 | 20 | 2.1 | 18.6 | 43.9 | 3.6 | 33.9 | 44.2 | 58.1576736 | 0.18 | 30 | 20 | 2.175224 | 23646584 | 45.42945
100 | 20 | 2.1 | 18.6 | 43.9 | 3.6 | 33.9 | 44.2 | 58.1576736 | 0.18 | 30 | 20 | 2.298821 | 24146062 | 45.39193
100 | 20 | 2.1 | 18.6 | 43.9 | 3.6 | 33.9 | 44.2 | 58.1576736 | 0.18 | 30 | 20 | 2.396106 | 24501432 | 45.36826
100 | 20 | 2.1 | 18.6 | 43.9 | 3.6 | 33.9 | 44.2 | 58.1576736 | 0.18 | 30 | 20 | 2.532254 | 24970340 | 45.33977
100 | 20 | 2.1 | 18.6 | 43.9 | 3.6 | 33.9 | 44.2 | 58.1576736 | 0.18 | 30 | 20 | 2.639418 | 25324072 | 45.31998
100 | 20 | 2.1 | 18.6 | 43.9 | 3.6 | 33.9 | 44.2 | 58.1576736 | 0.18 | 30 | 20 | 2.751117 | 25698154 | 45.29937
100 | 20 | 2.1 | 18.6 | 43.9 | 3.6 | 33.9 | 44.2 | 58.1576736 | 0.18 | 30 | 20 | 2.867543 | 26093880 | 45.27789
100 | 20 | 2.1 | 18.6 | 43.9 | 3.6 | 33.9 | 44.2 | 58.1576736 | 0.18 | 30 | 20 | 2.960129 | 26412950 | 45.26082
100 | 20 | 2.1 | 18.6 | 43.9 | 3.6 | 33.9 | 44.2 | 58.1576736 | 0.18 | 30 | 20 | 3.089666 | 26865918 | 45.23695
100 | 20 | 2.1 | 18.6 | 43.9 | 3.6 | 33.9 | 44.2 | 58.1576736 | 0.18 | 30 | 20 | 3.180623 | 27188620 | 45.22019
100 | 20 | 2.1 | 18.6 | 43.9 | 3.6 | 33.9 | 44.2 | 58.1576736 | 0.18 | 30 | 20 | 3.319809 | 27689932 | 45.19456
100 | 20 | 2.1 | 18.6 | 43.9 | 3.6 | 33.9 | 44.2 | 58.1576736 | 0.18 | 30 | 20 | 3.403405 | 27995446 | 45.17916
100 | 20 | 2.1 | 18.6 | 43.9 | 3.6 | 33.9 | 44.2 | 58.1576736 | 0.18 | 30 | 20 | 3.542538 | 28516046 | 45.15271
100 | 20 | 2.1 | 18.6 | 43.9 | 3.6 | 33.9 | 44.2 | 58.1576736 | 0.18 | 30 | 20 | 3.616721 | 28816216 | 45.13512
100 | 20 | 2.1 | 18.6 | 43.9 | 3.6 | 33.9 | 44.2 | 58.1576736 | 0.18 | 30 | 20 | 3.749003 | 29359300 | 45.10378
100 | 20 | 2.1 | 18.6 | 43.9 | 3.6 | 33.9 | 44.2 | 58.1576736 | 0.18 | 30 | 20 | 3.8381 | 29730826 | 45.08268
100 | 20 | 2.1 | 18.6 | 43.9 | 3.6 | 33.9 | 44.2 | 58.1576736 | 0.18 | 30 | 20 | 3.945635 | 30185542 | 45.05722
100 | 20 | 2.1 | 18.6 | 43.9 | 3.6 | 33.9 | 44.2 | 58.1576736 | 0.18 | 30 | 20 | 4.050582 | 30636052 | 45.03239
100 | 20 | 2.1 | 18.6 | 43.9 | 3.6 | 33.9 | 44.2 | 58.1576736 | 0.18 | 30 | 20 | 4.146846 | 31087594 | 45.00633
100 | 20 | 2.1 | 18.6 | 43.9 | 3.6 | 33.9 | 44.2 | 58.1576736 | 0.18 | 30 | 20 | 4.280738 | 31749150 | 44.96796
100 | 20 | 2.1 | 18.6 | 43.9 | 3.6 | 33.9 | 44.2 | 58.1576736 | 0.18 | 30 | 20 | 4.376421 | 32230616 | 44.94055
100 | 20 | 2.1 | 18.6 | 43.9 | 3.6 | 33.9 | 44.2 | 58.1576736 | 0.18 | 30 | 20 | 4.480429 | 32762160 | 44.91077
100 | 20 | 2.1 | 18.6 | 43.9 | 3.6 | 33.9 | 44.2 | 58.1576736 | 0.18 | 30 | 20 | 4.567936 | 33216260 | 44.88574
100 | 20 | 2.1 | 18.6 | 43.9 | 3.6 | 33.9 | 44.2 | 58.1576736 | 0.18 | 30 | 20 | 4.689436 | 33857116 | 44.851
100 | 20 | 2.1 | 18.6 | 43.9 | 3.6 | 33.9 | 44.2 | 58.1576736 | 0.18 | 30 | 20 | 4.781025 | 34203788 | 44.84522
100 | 20 | 2.1 | 18.6 | 43.9 | 3.6 | 33.9 | 44.2 | 58.1576736 | 0.18 | 30 | 20 | 4.887891 | 34589420 | 44.84174
100 | 20 | 2.1 | 18.6 | 43.9 | 3.6 | 33.9 | 44.2 | 58.1576736 | 0.18 | 30 | 20 | 4.997145 | 34988140 | 44.83818
100 | 20 | 2.1 | 18.6 | 43.9 | 3.6 | 33.9 | 44.2 | 58.1576736 | 0.18 | 30 | 20 | 5.080686 | 35296132 | 44.83547
100 | 20 | 2.1 | 18.6 | 43.9 | 3.6 | 33.9 | 44.2 | 58.1576736 | 0.18 | 30 | 20 | 5.19425 | 35719136 | 44.83176
100 | 20 | 2.1 | 18.6 | 43.9 | 3.6 | 33.9 | 44.2 | 58.1576736 | 0.18 | 30 | 20 | 5.281085 | 36046008 | 44.82895
100 | 20 | 2.1 | 18.6 | 43.9 | 3.6 | 33.9 | 44.2 | 58.1576736 | 0.18 | 30 | 20 | 5.399129 | 36472020 | 44.82814
100 | 20 | 2.1 | 18.6 | 43.9 | 3.6 | 33.9 | 44.2 | 58.1576736 | 0.18 | 30 | 20 | 5.489389 | 36796864 | 44.82808
100 | 20 | 2.1 | 18.6 | 43.9 | 3.6 | 33.9 | 44.2 | 58.1576736 | 0.18 | 30 | 20 | 5.581159 | 37130128 | 44.82803
100 | 20 | 2.1 | 18.6 | 43.9 | 3.6 | 33.9 | 44.2 | 58.1576736 | 0.18 | 30 | 20 | 5.705909 | 37588020 | 44.82794
100 | 20 | 2.1 | 18.6 | 43.9 | 3.6 | 33.9 | 44.2 | 58.1576736 | 0.18 | 30 | 20 | 5.801299 | 37941904 | 44.82789
100 | 20 | 2.1 | 18.6 | 43.9 | 3.6 | 33.9 | 44.2 | 58.1576736 | 0.18 | 30 | 20 | 5.882007 | 38243936 | 44.82784
100 | 20 | 2.1 | 18.6 | 43.9 | 3.6 | 33.9 | 44.2 | 58.1576736 | 0.18 | 30 | 20 | 5.996888 | 38677992 | 44.82776
100 | 20 | 2.1 | 18.6 | 43.9 | 3.6 | 33.9 | 44.2 | 58.1576736 | 0.18 | 30 | 20 | 6.114013 | 39125632 | 44.82769
100 | 20 | 2.1 | 18.6 | 43.9 | 3.6 | 33.9 | 44.2 | 58.1576736 | 0.18 | 30 | 20 | 6.190513 | 39420768 | 44.82764
100 | 20 | 2.1 | 18.6 | 43.9 | 3.6 | 33.9 | 44.2 | 58.1576736 | 0.18 | 30 | 20 | 6.294004 | 39823572 | 44.82758
100 | 20 | 2.1 | 18.6 | 43.9 | 3.6 | 33.9 | 44.2 | 58.1576736 | 0.18 | 30 | 20 | 6.587612 | 40317908 | 44.93821
100 | 20 | 2.1 | 18.6 | 43.9 | 3.6 | 33.9 | 44.2 | 58.1576736 | 0.18 | 30 | 20 | 6.688494 | 40222812 | 45.02068
100 | 20 | 2.1 | 18.6 | 43.9 | 3.6 | 33.9 | 44.2 | 58.1576736 | 0.18 | 30 | 20 | 6.80031 | 40773948 | 45.28528
100 | 20 | 2.1 | 18.6 | 43.9 | 3.6 | 33.9 | 44.2 | 58.1576736 | 0.18 | 30 | 20 | 6.894916 | 41057544 | 45.60833
100 | 20 | 2.1 | 18.6 | 43.9 | 3.6 | 33.9 | 44.2 | 58.1576736 | 0.18 | 30 | 20 | 7.000504 | 41376324 | 45.9716
100 | 20 | 2.1 | 18.6 | 43.9 | 3.6 | 33.9 | 44.2 | 58.1576736 | 0.18 | 30 | 20 | 7.07831 | 41612892 | 46.24113
100 | 20 | 2.1 | 18.6 | 43.9 | 3.6 | 33.9 | 44.2 | 58.1576736 | 0.18 | 30 | 20 | 7.176784 | 41914152 | 46.58453
100 | 20 | 2.1 | 18.6 | 43.9 | 3.6 | 33.9 | 44.2 | 58.1576736 | 0.18 | 30 | 20 | 7.286688 | 42252964 | 46.97081
100 | 20 | 2.1 | 18.6 | 43.9 | 3.6 | 33.9 | 44.2 | 58.1576736 | 0.18 | 30 | 20 | 7.357502 | 42472740 | 47.22138
100 | 20 | 2.1 | 18.6 | 43.9 | 3.6 | 33.9 | 44.2 | 58.1576736 | 0.18 | 30 | 20 | 7.45986 | 42792472 | 47.58595
100 | 20 | 2.1 | 18.6 | 43.9 | 3.6 | 33.9 | 44.2 | 58.1576736 | 0.18 | 30 | 20 | 7.5532 | 43086160 | 47.92085
100 | 20 | 2.1 | 18.6 | 43.9 | 3.6 | 33.9 | 44.2 | 58.1576736 | 0.18 | 30 | 20 | 7.65828 | 43428480 | 48.3004
100 | 20 | 2.1 | 18.6 | 43.9 | 3.6 | 33.9 | 44.2 | 58.1576736 | 0.18 | 30 | 20 | 7.764823 | 43621248 | 48.56826
100 | 20 | 2.1 | 18.6 | 43.9 | 3.6 | 33.9 | 44.2 | 58.1576736 | 0.18 | 30 | 20 | 7.861978 | 43827240 | 48.66981
100 | 20 | 2.1 | 18.6 | 43.9 | 3.6 | 33.9 | 44.2 | 58.1576736 | 0.18 | 30 | 20 | 7.960349 | 44040508 | 48.67429
100 | 20 | 2.1 | 18.6 | 43.9 | 3.6 | 33.9 | 44.2 | 58.1576736 | 0.18 | 30 | 20 | 8.05995 | 44261220 | 48.65253
100 | 20 | 2.1 | 18.6 | 43.9 | 3.6 | 33.9 | 44.2 | 58.1576736 | 0.18 | 30 | 20 | 8.127043 | 44412000 | 48.63303
100 | 20 | 2.1 | 18.6 | 43.9 | 3.6 | 33.9 | 44.2 | 58.1576736 | 0.18 | 30 | 20 | 8.22873 | 44641472 | 48.6035
100 | 20 | 2.1 | 18.6 | 43.9 | 3.6 | 33.9 | 44.2 | 58.1576736 | 0.18 | 30 | 20 | 8.33169 | 44874960 | 48.57363
100 | 20 | 2.1 | 18.6 | 43.9 | 3.6 | 33.9 | 44.2 | 58.1576736 | 0.18 | 30 | 20 | 8.435938 | 45112936 | 48.54234
100 | 20 | 2.1 | 18.6 | 43.9 | 3.6 | 33.9 | 44.2 | 58.1576736 | 0.18 | 30 | 20 | 8.51792 | 45360996 | 48.4997
100 | 20 | 2.1 | 18.6 | 43.9 | 3.6 | 33.9 | 44.2 | 58.1576736 | 0.18 | 30 | 20 | 8.612591 | 45668660 | 48.43731
100 | 20 | 2.1 | 18.6 | 43.9 | 3.6 | 33.9 | 44.2 | 58.1576736 | 0.18 | 30 | 20 | 8.708313 | 45972976 | 48.37366
100 | 20 | 2.1 | 18.6 | 43.9 | 3.6 | 33.9 | 44.2 | 58.1576736 | 0.18 | 30 | 20 | 8.8051 | 46282756 | 48.30938
100 | 20 | 2.1 | 18.6 | 43.9 | 3.6 | 33.9 | 44.2 | 58.1576736 | 0.18 | 30 | 20 | 8.915271 | 46637304 | 48.2351
100 | 20 | 2.1 | 18.6 | 43.9 | 3.6 | 33.9 | 44.2 | 58.1576736 | 0.18 | 30 | 20 | 9.001912 | 46916112 | 48.17289
100 | 20 | 2.1 | 18.6 | 43.9 | 3.6 | 33.9 | 44.2 | 58.1576736 | 0.18 | 30 | 20 | 9.101962 | 47240180 | 48.10115
100 | 20 | 2.1 | 18.6 | 43.9 | 3.6 | 33.9 | 44.2 | 58.1576736 | 0.18 | 30 | 20 | 9.203124 | 47558136 | 48.01831
100 | 20 | 2.1 | 18.6 | 43.9 | 3.6 | 33.9 | 44.2 | 58.1576736 | 0.18 | 30 | 20 | 9.26692 | 47751196 | 47.95883
100 | 20 | 2.1 | 18.6 | 43.9 | 3.6 | 33.9 | 44.2 | 58.1576736 | 0.18 | 30 | 20 | 9.369915 | 48064624 | 47.86293
100 | 20 | 2.1 | 18.6 | 43.9 | 3.6 | 33.9 | 44.2 | 58.1576736 | 0.18 | 30 | 20 | 9.474055 | 48182384 | 47.7835
100 | 20 | 2.1 | 18.6 | 43.9 | 3.6 | 33.9 | 44.2 | 58.1576736 | 0.18 | 30 | 20 | 9.566126 | 48281924 | 47.71378
100 | 20 | 2.1 | 18.6 | 43.9 | 3.6 | 33.9 | 44.2 | 58.1576736 | 0.18 | 30 | 20 | 9.645756 | 48368288 | 47.65356
100 | 20 | 2.1 | 18.6 | 43.9 | 3.6 | 33.9 | 44.2 | 58.1576736 | 0.18 | 30 | 20 | 9.739496 | 48470060 | 47.58278
100 | 20 | 2.1 | 18.6 | 43.9 | 3.6 | 33.9 | 44.2 | 58.1576736 | 0.18 | 30 | 20 | 9.820569 | 48558240 | 47.52164
100 | 20 | 2.1 | 18.6 | 43.9 | 3.6 | 33.9 | 44.2 | 58.1576736 | 0.18 | 30 | 20 | 9.943446 | 48692260 | 47.42912
100 | 20 | 2.1 | 18.6 | 43.9 | 3.6 | 33.9 | 44.2 | 58.1576736 | 0.18 | 30 | 20 | 10.04008 | 48834012 | 47.35055
100 | 20 | 2.1 | 18.6 | 43.9 | 3.6 | 33.9 | 44.2 | 58.1576736 | 0.18 | 30 | 20 | 10.12365 | 48990552 | 47.2847
100 | 20 | 2.1 | 18.6 | 43.9 | 3.6 | 33.9 | 44.2 | 58.1576736 | 0.18 | 30 | 20 | 10.22204 | 49189236 | 47.21829
100 | 20 | 2.1 | 18.6 | 43.9 | 3.6 | 33.9 | 44.2 | 58.1576736 | 0.18 | 30 | 20 | 10.30713 | 49359256 | 47.15417
100 | 20 | 2.1 | 18.6 | 43.9 | 3.6 | 33.9 | 44.2 | 58.1576736 | 0.18 | 30 | 20 | 10.49393 | 49734708 | 47.01372
100 | 20 | 2.1 | 18.6 | 43.9 | 3.6 | 33.9 | 44.2 | 58.1576736 | 0.18 | 30 | 20 | 10.59591 | 49940892 | 46.93721
100 | 20 | 2.1 | 18.6 | 43.9 | 3.6 | 33.9 | 44.2 | 58.1576736 | 0.18 | 30 | 20 | 10.68411 | 50119820 | 46.87116
100 | 20 | 2.1 | 18.6 | 43.9 | 3.6 | 33.9 | 44.2 | 58.1576736 | 0.18 | 30 | 20 | 10.74332 | 50240316 | 46.82686
100 | 20 | 2.1 | 18.6 | 43.9 | 3.6 | 33.9 | 44.2 | 58.1576736 | 0.18 | 30 | 20 | 10.84773 | 50453596 | 46.74885
100 | 20 | 2.1 | 18.6 | 43.9 | 3.6 | 33.9 | 44.2 | 58.1576736 | 0.18 | 30 | 20 | 10.93803 | 50638704 | 46.68149
100 | 20 | 2.1 | 18.6 | 43.9 | 3.6 | 33.9 | 44.2 | 58.1576736 | 0.18 | 30 | 20 | 11.04433 | 50857556 | 46.60231
100 | 20 | 2.1 | 18.6 | 43.9 | 3.6 | 33.9 | 44.2 | 58.1576736 | 0.18 | 30 | 20 | 11.13626 | 51047552 | 46.53395
100 | 20 | 2.1 | 18.6 | 43.9 | 3.6 | 33.9 | 44.2 | 58.1576736 | 0.18 | 30 | 20 | 11.21346 | 51207576 | 46.47662
100 | 20 | 2.1 | 18.6 | 43.9 | 3.6 | 33.9 | 44.2 | 58.1576736 | 0.18 | 30 | 20 | 11.3068 | 51401824 | 46.40739
100 | 20 | 2.1 | 18.6 | 43.9 | 3.6 | 33.9 | 44.2 | 58.1576736 | 0.18 | 30 | 20 | 11.41668 | 51631456 | 46.32603
100 | 20 | 2.1 | 18.6 | 43.9 | 3.6 | 33.9 | 44.2 | 58.1576736 | 0.18 | 30 | 20 | 11.47995 | 51764180 | 46.27926
100 | 20 | 2.1 | 18.6 | 43.9 | 3.6 | 33.9 | 44.2 | 58.1576736 | 0.18 | 30 | 20 | 11.59152 | 51998900 | 46.19688
100 | 20 | 2.1 | 18.6 | 43.9 | 3.6 | 33.9 | 44.2 | 58.1576736 | 0.18 | 30 | 20 | 11.68801 | 52202820 | 46.12576
100 | 20 | 2.1 | 18.6 | 43.9 | 3.6 | 33.9 | 44.2 | 58.1576736 | 0.18 | 30 | 20 | 11.75278 | 52331620 | 46.07991
100 | 20 | 2.1 | 18.6 | 43.9 | 3.6 | 33.9 | 44.2 | 58.1576736 | 0.18 | 30 | 20 | 11.867 | 52524316 | 46.00673
100 | 20 | 2.1 | 18.6 | 43.9 | 3.6 | 33.9 | 44.2 | 58.1576736 | 0.18 | 30 | 20 | 11.93276 | 52635536 | 45.96463
100 | 20 | 2.1 | 18.6 | 43.9 | 3.6 | 33.9 | 44.2 | 58.1576736 | 0.18 | 30 | 20 | 12.04873 | 52832376 | 45.8905
100 | 20 | 2.1 | 18.6 | 43.9 | 3.6 | 33.9 | 44.2 | 58.1576736 | 0.18 | 30 | 20 | 12.1155 | 52945960 | 45.84787
100 | 20 | 2.1 | 18.6 | 43.9 | 3.6 | 33.9 | 44.2 | 58.1576736 | 0.18 | 30 | 20 | 12.23324 | 53146900 | 45.7728
100 | 20 | 2.1 | 18.6 | 43.9 | 3.6 | 33.9 | 44.2 | 58.1576736 | 0.18 | 30 | 20 | 12.30103 | 53262996 | 45.72964
100 | 20 | 2.1 | 18.6 | 43.9 | 3.6 | 33.9 | 44.2 | 58.1576736 | 0.18 | 30 | 20 | 12.40343 | 53438836 | 45.66452
100 | 20 | 2.1 | 18.6 | 43.9 | 3.6 | 33.9 | 44.2 | 58.1576736 | 0.18 | 30 | 20 | 12.48941 | 53586832 | 45.60991
100 | 20 | 2.1 | 18.6 | 43.9 | 3.6 | 33.9 | 44.2 | 58.1576736 | 0.18 | 30 | 20 | 12.57599 | 53734012 | 45.55535
100 | 20 | 2.1 | 18.6 | 43.9 | 3.6 | 33.9 | 44.2 | 58.1576736 | 0.18 | 30 | 20 | 12.66316 | 53853340 | 45.5054
100 | 20 | 2.1 | 18.6 | 43.9 | 3.6 | 33.9 | 44.2 | 58.1576736 | 0.18 | 30 | 20 | 12.76857 | 53968712 | 45.45152
100 | 20 | 2.1 | 18.6 | 43.9 | 3.6 | 33.9 | 44.2 | 58.1576736 | 0.18 | 30 | 20 | 12.85708 | 54065664 | 45.40633
100 | 20 | 2.1 | 18.6 | 43.9 | 3.6 | 33.9 | 44.2 | 58.1576736 | 0.18 | 30 | 20 | 12.94621 | 54105376 | 45.37494
100 | 20 | 2.1 | 18.6 | 43.9 | 3.6 | 33.9 | 44.2 | 58.1576736 | 0.18 | 30 | 20 | 13.03595 | 54128500 | 45.34712
100 | 20 | 2.1 | 18.6 | 43.9 | 3.6 | 33.9 | 44.2 | 58.1576736 | 0.18 | 30 | 20 | 13.1082 | 54147184 | 45.32475
100 | 20 | 2.1 | 18.6 | 43.9 | 3.6 | 33.9 | 44.2 | 58.1576736 | 0.18 | 30 | 20 | 13.19906 | 54170536 | 45.2966
100 | 20 | 2.1 | 18.6 | 43.9 | 3.6 | 33.9 | 44.2 | 58.1576736 | 0.18 | 30 | 20 | 13.29056 | 54194200 | 45.2683
100 | 20 | 2.1 | 18.6 | 43.9 | 3.6 | 33.9 | 44.2 | 58.1576736 | 0.18 | 30 | 20 | 13.38269 | 54217980 | 45.23981
100 | 20 | 2.1 | 18.6 | 43.9 | 3.6 | 33.9 | 44.2 | 58.1576736 | 0.18 | 30 | 20 | 13.47546 | 54241872 | 45.21114
100 | 20 | 2.1 | 18.6 | 43.9 | 3.6 | 33.9 | 44.2 | 58.1576736 | 0.18 | 30 | 20 | 13.56887 | 54266088 | 45.18229
100 | 20 | 2.1 | 18.6 | 43.9 | 3.6 | 33.9 | 44.2 | 58.1576736 | 0.18 | 30 | 20 | 13.66293 | 54290312 | 45.15326
100 | 20 | 2.1 | 18.6 | 43.9 | 3.6 | 33.9 | 44.2 | 58.1576736 | 0.18 | 30 | 20 | 13.75764 | 54314860 | 45.12404
100 | 20 | 2.1 | 18.6 | 43.9 | 3.6 | 33.9 | 44.2 | 58.1576736 | 0.18 | 30 | 20 | 13.83388 | 54334548 | 45.10054
100 | 20 | 2.1 | 18.6 | 43.9 | 3.6 | 33.9 | 44.2 | 58.1576736 | 0.18 | 30 | 20 | 13.91055 | 54354348 | 45.07692
100 | 20 | 2.1 | 18.6 | 43.9 | 3.6 | 33.9 | 44.2 | 58.1576736 | 0.18 | 30 | 20 | 14.02634 | 54384420 | 45.04126
100 | 20 | 2.1 | 18.6 | 43.9 | 3.6 | 33.9 | 44.2 | 58.1576736 | 0.18 | 30 | 20 | 14.10407 | 54404548 | 45.01734
100 | 20 | 2.1 | 18.6 | 43.9 | 3.6 | 33.9 | 44.2 | 58.1576736 | 0.18 | 30 | 20 | 14.18223 | 54424784 | 44.99331
100 | 20 | 2.1 | 18.6 | 43.9 | 3.6 | 33.9 | 44.2 | 58.1576736 | 0.18 | 30 | 20 | 14.28055 | 54450220 | 44.96309
100 | 20 | 2.1 | 18.6 | 43.9 | 3.6 | 33.9 | 44.2 | 58.1576736 | 0.18 | 30 | 20 | 14.37954 | 54475884 | 44.93269
100 | 20 | 2.1 | 18.6 | 43.9 | 3.6 | 33.9 | 44.2 | 58.1576736 | 0.18 | 30 | 20 | 14.45923 | 54496564 | 44.90823
100 | 20 | 2.1 | 18.6 | 43.9 | 3.6 | 33.9 | 44.2 | 58.1576736 | 0.18 | 30 | 20 | 14.53936 | 54517360 | 44.88364
100 | 20 | 2.1 | 18.6 | 43.9 | 3.6 | 33.9 | 44.2 | 58.1576736 | 0.18 | 30 | 20 | 14.64014 | 54543572 | 44.85273
100 | 20 | 2.1 | 18.6 | 43.9 | 3.6 | 33.9 | 44.2 | 58.1576736 | 0.18 | 30 | 20 | 14.72128 | 54564588 | 44.82788
100 | 20 | 2.1 | 18.6 | 43.9 | 3.6 | 33.9 | 44.2 | 58.1576736 | 0.18 | 30 | 20 | 14.80286 | 54585820 | 44.8029
100 | 20 | 2.1 | 18.6 | 43.9 | 3.6 | 33.9 | 44.2 | 58.1576736 | 0.18 | 30 | 20 | 14.90547 | 54612480 | 44.77149
100 | 20 | 2.1 | 18.6 | 43.9 | 3.6 | 33.9 | 44.2 | 58.1576736 | 0.18 | 30 | 20 | 14.98807 | 54633940 | 44.74622
100 | 20 | 2.1 | 18.6 | 43.9 | 3.6 | 33.9 | 44.2 | 58.1576736 | 0.18 | 30 | 20 | 15.07114 | 54655620 | 44.72083
100 | 20 | 2.1 | 18.6 | 43.9 | 3.6 | 33.9 | 44.2 | 58.1576736 | 0.18 | 30 | 20 | 15.15466 | 54677308 | 44.69532
100 | 20 | 2.1 | 18.6 | 43.9 | 3.6 | 33.9 | 44.2 | 58.1576736 | 0.18 | 30 | 20 | 15.23864 | 54699216 | 44.66967
100 | 20 | 2.1 | 18.6 | 43.9 | 3.6 | 33.9 | 44.2 | 58.1576736 | 0.18 | 30 | 20 | 15.34427 | 54726764 | 44.63744
100 | 20 | 2.1 | 18.6 | 43.9 | 3.6 | 33.9 | 44.2 | 58.1576736 | 0.18 | 30 | 20 | 15.42931 | 54748900 | 44.61152
100 | 20 | 2.1 | 18.6 | 43.9 | 3.6 | 33.9 | 44.2 | 58.1576736 | 0.18 | 30 | 20 | 15.51481 | 54771148 | 44.58545
100 | 20 | 2.1 | 18.6 | 43.9 | 3.6 | 33.9 | 44.2 | 58.1576736 | 0.18 | 30 | 20 | 15.60079 | 54793608 | 44.55927
100 | 20 | 2.1 | 18.6 | 43.9 | 3.6 | 33.9 | 44.2 | 58.1576736 | 0.18 | 30 | 20 | 15.68725 | 54821420 | 44.53954
100 | 20 | 2.1 | 18.6 | 43.9 | 3.6 | 33.9 | 44.2 | 58.1576736 | 0.18 | 30 | 20 | 15.77419 | 54840140 | 44.52901
100 | 20 | 2.1 | 18.6 | 43.9 | 3.6 | 33.9 | 44.2 | 58.1576736 | 0.18 | 30 | 20 | 15.8616 | 54843168 | 44.52772
100 | 20 | 2.1 | 18.6 | 43.9 | 3.6 | 33.9 | 44.2 | 58.1576736 | 0.2 | 30 | 20 | 0.1372284 | 18443996 | 45.36584
100 | 20 | 2.1 | 18.6 | 43.9 | 3.6 | 33.9 | 44.2 | 58.1576736 | 0.2 | 30 | 20 | 0.3187588 | 19175976 | 45.2827
100 | 20 | 2.1 | 18.6 | 43.9 | 3.6 | 33.9 | 44.2 | 58.1576736 | 0.2 | 30 | 20 | 0.482471 | 19814484 | 45.2148
100 | 20 | 2.1 | 18.6 | 43.9 | 3.6 | 33.9 | 44.2 | 58.1576736 | 0.2 | 30 | 20 | 0.6360295 | 20408788 | 45.15474
100 | 20 | 2.1 | 18.6 | 43.9 | 3.6 | 33.9 | 44.2 | 58.1576736 | 0.2 | 30 | 20 | 0.7824953 | 20992272 | 45.09752
100 | 20 | 2.1 | 18.6 | 43.9 | 3.6 | 33.9 | 44.2 | 58.1576736 | 0.2 | 30 | 20 | 0.923603 | 21570126 | 45.04247
100 | 20 | 2.1 | 18.6 | 43.9 | 3.6 | 33.9 | 44.2 | 58.1576736 | 0.2 | 30 | 20 | 1.060445 | 22145758 | 44.98913
100 | 20 | 2.1 | 18.6 | 43.9 | 3.6 | 33.9 | 44.2 | 58.1576736 | 0.2 | 30 | 20 | 1.184379 | 22680270 | 44.9409
100 | 20 | 2.1 | 18.6 | 43.9 | 3.6 | 33.9 | 44.2 | 58.1576736 | 0.2 | 30 | 20 | 1.322797 | 23292594 | 44.88708
100 | 20 | 2.1 | 18.6 | 43.9 | 3.6 | 33.9 | 44.2 | 58.1576736 | 0.2 | 30 | 20 | 1.437126 | 23810782 | 44.84267
100 | 20 | 2.1 | 18.6 | 43.9 | 3.6 | 33.9 | 44.2 | 58.1576736 | 0.2 | 30 | 20 | 1.561337 | 24386834 | 44.79448
100 | 20 | 2.1 | 18.6 | 43.9 | 3.6 | 33.9 | 44.2 | 58.1576736 | 0.2 | 30 | 20 | 1.696284 | 25028466 | 44.74218
100 | 20 | 2.1 | 18.6 | 43.9 | 3.6 | 33.9 | 44.2 | 58.1576736 | 0.2 | 30 | 20 | 1.817607 | 25619702 | 44.69521
100 | 20 | 2.1 | 18.6 | 43.9 | 3.6 | 33.9 | 44.2 | 58.1576736 | 0.2 | 30 | 20 | 1.947608 | 26268758 | 44.64495
100 | 20 | 2.1 | 18.6 | 43.9 | 3.6 | 33.9 | 44.2 | 58.1576736 | 0.2 | 30 | 20 | 2.058272 | 26862022 | 44.59669
100 | 20 | 2.1 | 18.6 | 43.9 | 3.6 | 33.9 | 44.2 | 58.1576736 | 0.2 | 30 | 20 | 2.175224 | 27505226 | 44.54543
100 | 20 | 2.1 | 18.6 | 43.9 | 3.6 | 33.9 | 44.2 | 58.1576736 | 0.2 | 30 | 20 | 2.298821 | 28126148 | 44.50059
100 | 20 | 2.1 | 18.6 | 43.9 | 3.6 | 33.9 | 44.2 | 58.1576736 | 0.2 | 30 | 20 | 2.396106 | 28577682 | 44.47051
100 | 20 | 2.1 | 18.6 | 43.9 | 3.6 | 33.9 | 44.2 | 58.1576736 | 0.2 | 30 | 20 | 2.532254 | 29147718 | 44.43609
100 | 20 | 2.1 | 18.6 | 43.9 | 3.6 | 33.9 | 44.2 | 58.1576736 | 0.2 | 30 | 20 | 2.639418 | 29603508 | 44.40911
100 | 20 | 2.1 | 18.6 | 43.9 | 3.6 | 33.9 | 44.2 | 58.1576736 | 0.2 | 30 | 20 | 2.751117 | 30089148 | 44.3805
100 | 20 | 2.1 | 18.6 | 43.9 | 3.6 | 33.9 | 44.2 | 58.1576736 | 0.2 | 30 | 20 | 2.85963 | 30606672 | 44.34619
100 | 20 | 2.1 | 18.6 | 43.9 | 3.6 | 33.9 | 44.2 | 58.1576736 | 0.2 | 30 | 20 | 2.972424 | 31154134 | 44.31056
100 | 20 | 2.1 | 18.6 | 43.9 | 3.6 | 33.9 | 44.2 | 58.1576736 | 0.2 | 30 | 20 | 3.08114 | 31691006 | 44.27625
100 | 20 | 2.1 | 18.6 | 43.9 | 3.6 | 33.9 | 44.2 | 58.1576736 | 0.2 | 30 | 20 | 3.189424 | 32234918 | 44.2421
100 | 20 | 2.1 | 18.6 | 43.9 | 3.6 | 33.9 | 44.2 | 58.1576736 | 0.2 | 30 | 20 | 3.310648 | 32854962 | 44.2039
100 | 20 | 2.1 | 18.6 | 43.9 | 3.6 | 33.9 | 44.2 | 58.1576736 | 0.2 | 30 | 20 | 3.398706 | 33168906 | 44.1968
100 | 20 | 2.1 | 18.6 | 43.9 | 3.6 | 33.9 | 44.2 | 58.1576736 | 0.2 | 30 | 20 | 3.51815 | 33580956 | 44.1898
100 | 20 | 2.1 | 18.6 | 43.9 | 3.6 | 33.9 | 44.2 | 58.1576736 | 0.2 | 30 | 20 | 3.621721 | 33942336 | 44.18374
100 | 20 | 2.1 | 18.6 | 43.9 | 3.6 | 33.9 | 44.2 | 58.1576736 | 0.2 | 30 | 20 | 3.723193 | 34300220 | 44.1778
100 | 20 | 2.1 | 18.6 | 43.9 | 3.6 | 33.9 | 44.2 | 58.1576736 | 0.2 | 30 | 20 | 3.84872 | 34748120 | 44.17044
100 | 20 | 2.1 | 18.6 | 43.9 | 3.6 | 33.9 | 44.2 | 58.1576736 | 0.2 | 30 | 20 | 3.940187 | 35078144 | 44.1651
100 | 20 | 2.1 | 18.6 | 43.9 | 3.6 | 33.9 | 44.2 | 58.1576736 | 0.2 | 30 | 20 | 4.056182 | 35501248 | 44.1583
100 | 20 | 2.1 | 18.6 | 43.9 | 3.6 | 33.9 | 44.2 | 58.1576736 | 0.2 | 30 | 20 | 4.158321 | 35878028 | 44.15232
100 | 20 | 2.1 | 18.6 | 43.9 | 3.6 | 33.9 | 44.2 | 58.1576736 | 0.2 | 30 | 20 | 4.263031 | 36268420 | 44.1462
100 | 20 | 2.1 | 18.6 | 43.9 | 3.6 | 33.9 | 44.2 | 58.1576736 | 0.2 | 30 | 20 | 4.358319 | 36611624 | 44.14264
100 | 20 | 2.1 | 18.6 | 43.9 | 3.6 | 33.9 | 44.2 | 58.1576736 | 0.2 | 30 | 20 | 4.474243 | 37023980 | 44.1395
100 | 20 | 2.1 | 18.6 | 43.9 | 3.6 | 33.9 | 44.2 | 58.1576736 | 0.2 | 30 | 20 | 4.574252 | 37384888 | 44.13696
100 | 20 | 2.1 | 18.6 | 43.9 | 3.6 | 33.9 | 44.2 | 58.1576736 | 0.2 | 30 | 20 | 4.670039 | 37746144 | 44.13581
100 | 20 | 2.1 | 18.6 | 43.9 | 3.6 | 33.9 | 44.2 | 58.1576736 | 0.2 | 30 | 20 | 4.787635 | 38194440 | 44.1344
100 | 20 | 2.1 | 18.6 | 43.9 | 3.6 | 33.9 | 44.2 | 58.1576736 | 0.2 | 30 | 20 | 4.887891 | 38580808 | 44.13319
100 | 20 | 2.1 | 18.6 | 43.9 | 3.6 | 33.9 | 44.2 | 58.1576736 | 0.2 | 30 | 20 | 4.990246 | 38979268 | 44.13197
100 | 20 | 2.1 | 18.6 | 43.9 | 3.6 | 33.9 | 44.2 | 58.1576736 | 0.2 | 30 | 20 | 5.080686 | 39334768 | 44.13089
100 | 20 | 2.1 | 18.6 | 43.9 | 3.6 | 33.9 | 44.2 | 58.1576736 | 0.2 | 30 | 20 | 5.201431 | 39814532 | 44.12943
100 | 20 | 2.1 | 18.6 | 43.9 | 3.6 | 33.9 | 44.2 | 58.1576736 | 0.2 | 30 | 20 | 5.288387 | 40163632 | 44.1284
100 | 20 | 2.1 | 18.6 | 43.9 | 3.6 | 33.9 | 44.2 | 58.1576736 | 0.2 | 30 | 20 | 5.38423 | 40551896 | 44.12724
100 | 20 | 2.1 | 18.6 | 43.9 | 3.6 | 33.9 | 44.2 | 58.1576736 | 0.2 | 30 | 20 | 5.496979 | 41013560 | 44.12589
100 | 20 | 2.1 | 18.6 | 43.9 | 3.6 | 33.9 | 44.2 | 58.1576736 | 0.2 | 30 | 20 | 5.588875 | 41393692 | 44.12479
100 | 20 | 2.1 | 18.6 | 43.9 | 3.6 | 33.9 | 44.2 | 58.1576736 | 0.2 | 30 | 20 | 5.698031 | 41849768 | 44.12347
100 | 20 | 2.1 | 18.6 | 43.9 | 3.6 | 33.9 | 44.2 | 58.1576736 | 0.2 | 30 | 20 | 5.801299 | 42285936 | 44.12224
100 | 20 | 2.1 | 18.6 | 43.9 | 3.6 | 33.9 | 44.2 | 58.1576736 | 0.2 | 30 | 20 | 5.898283 | 42699608 | 44.12107
100 | 20 | 2.1 | 18.6 | 43.9 | 3.6 | 33.9 | 44.2 | 58.1576736 | 0.2 | 30 | 20 | 5.996888 | 43124396 | 44.11989
100 | 20 | 2.1 | 18.6 | 43.9 | 3.6 | 33.9 | 44.2 | 58.1576736 | 0.2 | 30 | 20 | 6.088724 | 43523848 | 44.11879
100 | 20 | 2.1 | 18.6 | 43.9 | 3.6 | 33.9 | 44.2 | 58.1576736 | 0.2 | 30 | 20 | 6.190513 | 43970920 | 44.11757
100 | 20 | 2.1 | 18.6 | 43.9 | 3.6 | 33.9 | 44.2 | 58.1576736 | 0.2 | 30 | 20 | 6.294004 | 44430132 | 44.11633
100 | 20 | 2.1 | 18.6 | 43.9 | 3.6 | 33.9 | 44.2 | 58.1576736 | 0.2 | 30 | 20 | 6.39039 | 44862120 | 44.11517
100 | 20 | 2.1 | 18.6 | 43.9 | 3.6 | 33.9 | 44.2 | 58.1576736 | 0.2 | 30 | 20 | 6.488251 | 45305056 | 44.11399
100 | 20 | 2.1 | 18.6 | 43.9 | 3.6 | 33.9 | 44.2 | 58.1576736 | 0.2 | 30 | 20 | 6.587612 | 45759256 | 44.1128
100 | 20 | 2.1 | 18.6 | 43.9 | 3.6 | 33.9 | 44.2 | 58.1576736 | 0.2 | 30 | 20 | 6.688494 | 46159952 | 44.11702
100 | 20 | 2.1 | 18.6 | 43.9 | 3.6 | 33.9 | 44.2 | 58.1576736 | 0.2 | 30 | 20 | 6.781545 | 46064780 | 44.21168
100 | 20 | 2.1 | 18.6 | 43.9 | 3.6 | 33.9 | 44.2 | 58.1576736 | 0.2 | 30 | 20 | 6.885396 | 45305744 | 44.46855
100 | 20 | 2.1 | 18.6 | 43.9 | 3.6 | 33.9 | 44.2 | 58.1576736 | 0.2 | 30 | 20 | 6.971548 | 45536972 | 44.76255
100 | 20 | 2.1 | 18.6 | 43.9 | 3.6 | 33.9 | 44.2 | 58.1576736 | 0.2 | 30 | 20 | 7.07831 | 45825020 | 45.12959
100 | 20 | 2.1 | 18.6 | 43.9 | 3.6 | 33.9 | 44.2 | 58.1576736 | 0.2 | 30 | 20 | 7.176784 | 46092380 | 45.4708
100 | 20 | 2.1 | 18.6 | 43.9 | 3.6 | 33.9 | 44.2 | 58.1576736 | 0.2 | 30 | 20 | 7.276628 | 46365016 | 45.81939
100 | 20 | 2.1 | 18.6 | 43.9 | 3.6 | 33.9 | 44.2 | 58.1576736 | 0.2 | 30 | 20 | 7.45986 | 46869608 | 46.46609
100 | 20 | 2.1 | 18.6 | 43.9 | 3.6 | 33.9 | 44.2 | 58.1576736 | 0.2 | 30 | 20 | 7.563642 | 47157808 | 46.83643
100 | 20 | 2.1 | 18.6 | 43.9 | 3.6 | 33.9 | 44.2 | 58.1576736 | 0.2 | 30 | 20 | 7.65828 | 47470868 | 47.16408
100 | 20 | 2.1 | 18.6 | 43.9 | 3.6 | 33.9 | 44.2 | 58.1576736 | 0.2 | 30 | 20 | 7.754102 | 47816544 | 47.49124
100 | 20 | 2.1 | 18.6 | 43.9 | 3.6 | 33.9 | 44.2 | 58.1576736 | 0.2 | 30 | 20 | 7.851123 | 48169244 | 47.82481
100 | 20 | 2.1 | 18.6 | 43.9 | 3.6 | 33.9 | 44.2 | 58.1576736 | 0.2 | 30 | 20 | 7.938383 | 48450000 | 48.03581
100 | 20 | 2.1 | 18.6 | 43.9 | 3.6 | 33.9 | 44.2 | 58.1576736 | 0.2 | 30 | 20 | 8.03771 | 48700156 | 48.15242
100 | 20 | 2.1 | 18.6 | 43.9 | 3.6 | 33.9 | 44.2 | 58.1576736 | 0.2 | 30 | 20 | 8.138279 | 48870628 | 48.15445
100 | 20 | 2.1 | 18.6 | 43.9 | 3.6 | 33.9 | 44.2 | 58.1576736 | 0.2 | 30 | 20 | 8.240107 | 49011864 | 48.10059
100 | 20 | 2.1 | 18.6 | 43.9 | 3.6 | 33.9 | 44.2 | 58.1576736 | 0.2 | 30 | 20 | 8.33169 | 49138416 | 48.05056
100 | 20 | 2.1 | 18.6 | 43.9 | 3.6 | 33.9 | 44.2 | 58.1576736 | 0.2 | 30 | 20 | 8.42429 | 49266608 | 48.00005
100 | 20 | 2.1 | 18.6 | 43.9 | 3.6 | 33.9 | 44.2 | 58.1576736 | 0.2 | 30 | 20 | 8.51792 | 49396548 | 47.94902
100 | 20 | 2.1 | 18.6 | 43.9 | 3.6 | 33.9 | 44.2 | 58.1576736 | 0.2 | 30 | 20 | 8.612591 | 49528348 | 47.89748
100 | 20 | 2.1 | 18.6 | 43.9 | 3.6 | 33.9 | 44.2 | 58.1576736 | 0.2 | 30 | 20 | 8.708313 | 49662008 | 47.84542
100 | 20 | 2.1 | 18.6 | 43.9 | 3.6 | 33.9 | 44.2 | 58.1576736 | 0.2 | 30 | 20 | 8.8051 | 49797456 | 47.79284
100 | 20 | 2.1 | 18.6 | 43.9 | 3.6 | 33.9 | 44.2 | 58.1576736 | 0.2 | 30 | 20 | 8.902962 | 49934796 | 47.73974
100 | 20 | 2.1 | 18.6 | 43.9 | 3.6 | 33.9 | 44.2 | 58.1576736 | 0.2 | 30 | 20 | 8.989484 | 50056480 | 47.69284
100 | 20 | 2.1 | 18.6 | 43.9 | 3.6 | 33.9 | 44.2 | 58.1576736 | 0.2 | 30 | 20 | 9.076846 | 50224220 | 47.63836
100 | 20 | 2.1 | 18.6 | 43.9 | 3.6 | 33.9 | 44.2 | 58.1576736 | 0.2 | 30 | 20 | 9.177728 | 50442152 | 47.57175
100 | 20 | 2.1 | 18.6 | 43.9 | 3.6 | 33.9 | 44.2 | 58.1576736 | 0.2 | 30 | 20 | 9.26692 | 50635612 | 47.51293
100 | 20 | 2.1 | 18.6 | 43.9 | 3.6 | 33.9 | 44.2 | 58.1576736 | 0.2 | 30 | 20 | 9.369915 | 50859976 | 47.4451
100 | 20 | 2.1 | 18.6 | 43.9 | 3.6 | 33.9 | 44.2 | 58.1576736 | 0.2 | 30 | 20 | 9.460974 | 51053484 | 47.38163
100 | 20 | 2.1 | 18.6 | 43.9 | 3.6 | 33.9 | 44.2 | 58.1576736 | 0.2 | 30 | 20 | 9.552918 | 51225260 | 47.30218
100 | 20 | 2.1 | 18.6 | 43.9 | 3.6 | 33.9 | 44.2 | 58.1576736 | 0.2 | 30 | 20 | 9.645756 | 51399272 | 47.2221
100 | 20 | 2.1 | 18.6 | 43.9 | 3.6 | 33.9 | 44.2 | 58.1576736 | 0.2 | 30 | 20 | 9.739496 | 51574564 | 47.13876
100 | 20 | 2.1 | 18.6 | 43.9 | 3.6 | 33.9 | 44.2 | 58.1576736 | 0.2 | 30 | 20 | 9.834147 | 51749864 | 47.04847
100 | 20 | 2.1 | 18.6 | 43.9 | 3.6 | 33.9 | 44.2 | 58.1576736 | 0.2 | 30 | 20 | 9.929718 | 51927440 | 46.95749
100 | 20 | 2.1 | 18.6 | 43.9 | 3.6 | 33.9 | 44.2 | 58.1576736 | 0.2 | 30 | 20 | 10.02622 | 52107320 | 46.8658
100 | 20 | 2.1 | 18.6 | 43.9 | 3.6 | 33.9 | 44.2 | 58.1576736 | 0.2 | 30 | 20 | 10.10968 | 52263396 | 46.78665
100 | 20 | 2.1 | 18.6 | 43.9 | 3.6 | 33.9 | 44.2 | 58.1576736 | 0.2 | 30 | 20 | 10.20793 | 52447832 | 46.69364
100 | 20 | 2.1 | 18.6 | 43.9 | 3.6 | 33.9 | 44.2 | 58.1576736 | 0.2 | 30 | 20 | 10.2929 | 52607832 | 46.61335
100 | 20 | 2.1 | 18.6 | 43.9 | 3.6 | 33.9 | 44.2 | 58.1576736 | 0.2 | 30 | 20 | 10.39293 | 52796716 | 46.519
100 | 20 | 2.1 | 18.6 | 43.9 | 3.6 | 33.9 | 44.2 | 58.1576736 | 0.2 | 30 | 20 | 10.47944 | 52960712 | 46.43756
100 | 20 | 2.1 | 18.6 | 43.9 | 3.6 | 33.9 | 44.2 | 58.1576736 | 0.2 | 30 | 20 | 10.58128 | 53154404 | 46.34187
100 | 20 | 2.1 | 18.6 | 43.9 | 3.6 | 33.9 | 44.2 | 58.1576736 | 0.2 | 30 | 20 | 10.66936 | 53340056 | 46.27313
100 | 20 | 2.1 | 18.6 | 43.9 | 3.6 | 33.9 | 44.2 | 58.1576736 | 0.2 | 30 | 20 | 10.84773 | 53727352 | 46.14153
100 | 20 | 2.1 | 18.6 | 43.9 | 3.6 | 33.9 | 44.2 | 58.1576736 | 0.2 | 30 | 20 | 10.93803 | 53924572 | 46.07505
100 | 20 | 2.1 | 18.6 | 43.9 | 3.6 | 33.9 | 44.2 | 58.1576736 | 0.2 | 30 | 20 | 11.04433 | 54157520 | 45.99689
100 | 20 | 2.1 | 18.6 | 43.9 | 3.6 | 33.9 | 44.2 | 58.1576736 | 0.2 | 30 | 20 | 11.12089 | 54298492 | 45.94638
100 | 20 | 2.1 | 18.6 | 43.9 | 3.6 | 33.9 | 44.2 | 58.1576736 | 0.2 | 30 | 20 | 11.21346 | 54460508 | 45.88721
100 | 20 | 2.1 | 18.6 | 43.9 | 3.6 | 33.9 | 44.2 | 58.1576736 | 0.2 | 30 | 20 | 11.3068 | 54624356 | 45.82764
100 | 20 | 2.1 | 18.6 | 43.9 | 3.6 | 33.9 | 44.2 | 58.1576736 | 0.2 | 30 | 20 | 11.40092 | 54790056 | 45.76765
100 | 20 | 2.1 | 18.6 | 43.9 | 3.6 | 33.9 | 44.2 | 58.1576736 | 0.2 | 30 | 20 | 11.49582 | 54957624 | 45.70724
100 | 20 | 2.1 | 18.6 | 43.9 | 3.6 | 33.9 | 44.2 | 58.1576736 | 0.2 | 30 | 20 | 11.57551 | 55098684 | 45.65657
100 | 20 | 2.1 | 18.6 | 43.9 | 3.6 | 33.9 | 44.2 | 58.1576736 | 0.2 | 30 | 20 | 11.67187 | 55269728 | 45.59539
100 | 20 | 2.1 | 18.6 | 43.9 | 3.6 | 33.9 | 44.2 | 58.1576736 | 0.2 | 30 | 20 | 11.76903 | 55442884 | 45.53378
100 | 20 | 2.1 | 18.6 | 43.9 | 3.6 | 33.9 | 44.2 | 58.1576736 | 0.2 | 30 | 20 | 11.85061 | 55588588 | 45.4821
100 | 20 | 2.1 | 18.6 | 43.9 | 3.6 | 33.9 | 44.2 | 58.1576736 | 0.2 | 30 | 20 | 11.94926 | 55765296 | 45.4197
100 | 20 | 2.1 | 18.6 | 43.9 | 3.6 | 33.9 | 44.2 | 58.1576736 | 0.2 | 30 | 20 | 12.03209 | 55914084 | 45.36738
100 | 20 | 2.1 | 18.6 | 43.9 | 3.6 | 33.9 | 44.2 | 58.1576736 | 0.2 | 30 | 20 | 12.13225 | 56075136 | 45.3088
100 | 20 | 2.1 | 18.6 | 43.9 | 3.6 | 33.9 | 44.2 | 58.1576736 | 0.2 | 30 | 20 | 12.21635 | 56177692 | 45.2675
100 | 20 | 2.1 | 18.6 | 43.9 | 3.6 | 33.9 | 44.2 | 58.1576736 | 0.2 | 30 | 20 | 12.30103 | 56281084 | 45.22596
100 | 20 | 2.1 | 18.6 | 43.9 | 3.6 | 33.9 | 44.2 | 58.1576736 | 0.2 | 30 | 20 | 12.40343 | 56406496 | 45.17577
100 | 20 | 2.1 | 18.6 | 43.9 | 3.6 | 33.9 | 44.2 | 58.1576736 | 0.2 | 30 | 20 | 12.48941 | 56511928 | 45.13368
100 | 20 | 2.1 | 18.6 | 43.9 | 3.6 | 33.9 | 44.2 | 58.1576736 | 0.2 | 30 | 20 | 12.57599 | 56617764 | 45.09141
100 | 20 | 2.1 | 18.6 | 43.9 | 3.6 | 33.9 | 44.2 | 58.1576736 | 0.2 | 30 | 20 | 12.66316 | 56689080 | 45.05462
100 | 20 | 2.1 | 18.6 | 43.9 | 3.6 | 33.9 | 44.2 | 58.1576736 | 0.2 | 30 | 20 | 12.75094 | 56737976 | 45.02234
100 | 20 | 2.1 | 18.6 | 43.9 | 3.6 | 33.9 | 44.2 | 58.1576736 | 0.2 | 30 | 20 | 12.83933 | 56787344 | 44.98986
100 | 20 | 2.1 | 18.6 | 43.9 | 3.6 | 33.9 | 44.2 | 58.1576736 | 0.2 | 30 | 20 | 13.03595 | 56863108 | 44.92476
100 | 20 | 2.1 | 18.6 | 43.9 | 3.6 | 33.9 | 44.2 | 58.1576736 | 0.2 | 30 | 20 | 13.1082 | 56882740 | 44.90258
100 | 20 | 2.1 | 18.6 | 43.9 | 3.6 | 33.9 | 44.2 | 58.1576736 | 0.2 | 30 | 20 | 13.19906 | 56907376 | 44.87471
100 | 20 | 2.1 | 18.6 | 43.9 | 3.6 | 33.9 | 44.2 | 58.1576736 | 0.2 | 30 | 20 | 13.29056 | 56932128 | 44.84666
100 | 20 | 2.1 | 18.6 | 43.9 | 3.6 | 33.9 | 44.2 | 58.1576736 | 0.2 | 30 | 20 | 13.38269 | 56957108 | 44.81843
100 | 20 | 2.1 | 18.6 | 43.9 | 3.6 | 33.9 | 44.2 | 58.1576736 | 0.2 | 30 | 20 | 13.47546 | 56982320 | 44.79004
100 | 20 | 2.1 | 18.6 | 43.9 | 3.6 | 33.9 | 44.2 | 58.1576736 | 0.2 | 30 | 20 | 13.56887 | 57007644 | 44.76145
100 | 20 | 2.1 | 18.6 | 43.9 | 3.6 | 33.9 | 44.2 | 58.1576736 | 0.2 | 30 | 20 | 13.64407 | 57027988 | 44.73846
100 | 20 | 2.1 | 18.6 | 43.9 | 3.6 | 33.9 | 44.2 | 58.1576736 | 0.2 | 30 | 20 | 13.73865 | 57052024 | 44.71053
100 | 20 | 2.1 | 18.6 | 43.9 | 3.6 | 33.9 | 44.2 | 58.1576736 | 0.2 | 30 | 20 | 13.83388 | 57047020 | 44.6989
100 | 20 | 2.1 | 18.6 | 43.9 | 3.6 | 33.9 | 44.2 | 58.1576736 | 0.2 | 30 | 20 | 13.91055 | 57043100 | 44.68954
100 | 20 | 2.1 | 18.6 | 43.9 | 3.6 | 33.9 | 44.2 | 58.1576736 | 0.2 | 30 | 20 | 14.00698 | 57040388 | 44.68065
100 | 20 | 2.1 | 18.6 | 43.9 | 3.6 | 33.9 | 44.2 | 58.1576736 | 0.2 | 30 | 20 | 14.10407 | 57043868 | 44.6792
100 | 20 | 2.1 | 18.6 | 43.9 | 3.6 | 33.9 | 44.2 | 58.1576736 | 0.2 | 30 | 20 | 14.18223 | 57046696 | 44.67803
100 | 20 | 2.1 | 18.6 | 43.9 | 3.6 | 33.9 | 44.2 | 58.1576736 | 0.2 | 30 | 20 | 14.28055 | 57050284 | 44.67656
100 | 20 | 2.1 | 18.6 | 43.9 | 3.6 | 33.9 | 44.2 | 58.1576736 | 0.2 | 30 | 20 | 14.35968 | 57053112 | 44.67539
100 | 20 | 2.1 | 18.6 | 43.9 | 3.6 | 33.9 | 44.2 | 58.1576736 | 0.2 | 30 | 20 | 14.45923 | 57056708 | 44.6739
100 | 20 | 2.1 | 18.6 | 43.9 | 3.6 | 33.9 | 44.2 | 58.1576736 | 0.2 | 30 | 20 | 14.53936 | 57059644 | 44.6727
100 | 20 | 2.1 | 18.6 | 43.9 | 3.6 | 33.9 | 44.2 | 58.1576736 | 0.2 | 30 | 20 | 14.61993 | 57062584 | 44.6715
100 | 20 | 2.1 | 18.6 | 43.9 | 3.6 | 33.9 | 44.2 | 58.1576736 | 0.2 | 30 | 20 | 14.72128 | 57066176 | 44.67
100 | 20 | 2.1 | 18.6 | 43.9 | 3.6 | 33.9 | 44.2 | 58.1576736 | 0.2 | 30 | 20 | 14.80286 | 57069116 | 44.66878
100 | 20 | 2.1 | 18.6 | 43.9 | 3.6 | 33.9 | 44.2 | 58.1576736 | 0.2 | 30 | 20 | 14.88489 | 57072164 | 44.66755
100 | 20 | 2.1 | 18.6 | 43.9 | 3.6 | 33.9 | 44.2 | 58.1576736 | 0.2 | 30 | 20 | 14.98807 | 57075868 | 44.66602
100 | 20 | 2.1 | 18.6 | 43.9 | 3.6 | 33.9 | 44.2 | 58.1576736 | 0.2 | 30 | 20 | 15.07114 | 57078800 | 44.66478
100 | 20 | 2.1 | 18.6 | 43.9 | 3.6 | 33.9 | 44.2 | 58.1576736 | 0.2 | 30 | 20 | 15.15466 | 57081848 | 44.66353
100 | 20 | 2.1 | 18.6 | 43.9 | 3.6 | 33.9 | 44.2 | 58.1576736 | 0.2 | 30 | 20 | 15.23864 | 57084900 | 44.66228
100 | 20 | 2.1 | 18.6 | 43.9 | 3.6 | 33.9 | 44.2 | 58.1576736 | 0.2 | 30 | 20 | 15.32309 | 57087948 | 44.66102
100 | 20 | 2.1 | 18.6 | 43.9 | 3.6 | 33.9 | 44.2 | 58.1576736 | 0.2 | 30 | 20 | 15.40801 | 57090996 | 44.65975
100 | 20 | 2.1 | 18.6 | 43.9 | 3.6 | 33.9 | 44.2 | 58.1576736 | 0.2 | 30 | 20 | 15.51481 | 57094916 | 44.65815
100 | 20 | 2.1 | 18.6 | 43.9 | 3.6 | 33.9 | 44.2 | 58.1576736 | 0.2 | 30 | 20 | 15.60079 | 57102000 | 44.66388
100 | 20 | 2.1 | 18.6 | 43.9 | 3.6 | 33.9 | 44.2 | 58.1576736 | 0.2 | 30 | 20 | 15.68725 | 57112892 | 44.67608
100 | 20 | 2.1 | 18.6 | 43.9 | 3.6 | 33.9 | 44.2 | 58.1576736 | 0.2 | 30 | 20 | 15.77419 | 57123780 | 44.68835
100 | 20 | 2.1 | 18.6 | 43.9 | 3.6 | 33.9 | 44.2 | 58.1576736 | 0.2 | 30 | 20 | 15.8616 | 57134792 | 44.70069
100 | 20 | 2.1 | 18.6 | 43.9 | 3.6 | 33.9 | 44.2 | 58.1576736 | 0.28 | 30 | 20 | 0.1372284 | 29194232 | 42.62726
100 | 20 | 2.1 | 18.6 | 43.9 | 3.6 | 33.9 | 44.2 | 58.1576736 | 0.28 | 30 | 20 | 0.3187588 | 29818684 | 42.61716
100 | 20 | 2.1 | 18.6 | 43.9 | 3.6 | 33.9 | 44.2 | 58.1576736 | 0.28 | 30 | 20 | 0.4891832 | 30417010 | 42.60769
100 | 20 | 2.1 | 18.6 | 43.9 | 3.6 | 33.9 | 44.2 | 58.1576736 | 0.28 | 30 | 20 | 0.6360295 | 30942246 | 42.59952
100 | 20 | 2.1 | 18.6 | 43.9 | 3.6 | 33.9 | 44.2 | 58.1576736 | 0.28 | 30 | 20 | 0.7824953 | 31475170 | 42.59137
100 | 20 | 2.1 | 18.6 | 43.9 | 3.6 | 33.9 | 44.2 | 58.1576736 | 0.28 | 30 | 20 | 0.923603 | 31997244 | 42.58353
100 | 20 | 2.1 | 18.6 | 43.9 | 3.6 | 33.9 | 44.2 | 58.1576736 | 0.28 | 30 | 20 | 1.060445 | 32511794 | 42.57593
100 | 20 | 2.1 | 18.6 | 43.9 | 3.6 | 33.9 | 44.2 | 58.1576736 | 0.28 | 30 | 20 | 1.184379 | 32984938 | 42.56905
100 | 20 | 2.1 | 18.6 | 43.9 | 3.6 | 33.9 | 44.2 | 58.1576736 | 0.28 | 30 | 20 | 1.322797 | 33470586 | 42.5684
100 | 20 | 2.1 | 18.6 | 43.9 | 3.6 | 33.9 | 44.2 | 58.1576736 | 0.28 | 30 | 20 | 1.45712 | 33908172 | 42.57329
100 | 20 | 2.1 | 18.6 | 43.9 | 3.6 | 33.9 | 44.2 | 58.1576736 | 0.28 | 30 | 20 | 1.583059 | 34323648 | 42.57787
100 | 20 | 2.1 | 18.6 | 43.9 | 3.6 | 33.9 | 44.2 | 58.1576736 | 0.28 | 30 | 20 | 1.696284 | 34701492 | 42.582
100 | 20 | 2.1 | 18.6 | 43.9 | 3.6 | 33.9 | 44.2 | 58.1576736 | 0.28 | 30 | 20 | 1.817607 | 35111012 | 42.58642
100 | 20 | 2.1 | 18.6 | 43.9 | 3.6 | 33.9 | 44.2 | 58.1576736 | 0.28 | 30 | 20 | 1.942234 | 35536748 | 42.59096
100 | 20 | 2.1 | 18.6 | 43.9 | 3.6 | 33.9 | 44.2 | 58.1576736 | 0.28 | 30 | 20 | 2.066821 | 35967440 | 42.5955
100 | 20 | 2.1 | 18.6 | 43.9 | 3.6 | 33.9 | 44.2 | 58.1576736 | 0.28 | 30 | 20 | 2.169221 | 36325396 | 42.59922
100 | 20 | 2.1 | 18.6 | 43.9 | 3.6 | 33.9 | 44.2 | 58.1576736 | 0.28 | 30 | 20 | 2.292477 | 36693980 | 42.6042
100 | 20 | 2.1 | 18.6 | 43.9 | 3.6 | 33.9 | 44.2 | 58.1576736 | 0.28 | 30 | 20 | 2.406058 | 37021648 | 42.60901
100 | 20 | 2.1 | 18.6 | 43.9 | 3.6 | 33.9 | 44.2 | 58.1576736 | 0.28 | 30 | 20 | 2.52178 | 37358444 | 42.6139
100 | 20 | 2.1 | 18.6 | 43.9 | 3.6 | 33.9 | 44.2 | 58.1576736 | 0.28 | 30 | 20 | 2.635774 | 37693196 | 42.61872
100 | 20 | 2.1 | 18.6 | 43.9 | 3.6 | 33.9 | 44.2 | 58.1576736 | 0.28 | 30 | 20 | 2.747318 | 38023692 | 42.62344
100 | 20 | 2.1 | 18.6 | 43.9 | 3.6 | 33.9 | 44.2 | 58.1576736 | 0.28 | 30 | 20 | 2.863584 | 38371216 | 42.62836
100 | 20 | 2.1 | 18.6 | 43.9 | 3.6 | 33.9 | 44.2 | 58.1576736 | 0.28 | 30 | 20 | 2.96832 | 38687068 | 42.63279
100 | 20 | 2.1 | 18.6 | 43.9 | 3.6 | 33.9 | 44.2 | 58.1576736 | 0.28 | 30 | 20 | 3.08114 | 39030156 | 42.63756
100 | 20 | 2.1 | 18.6 | 43.9 | 3.6 | 33.9 | 44.2 | 58.1576736 | 0.28 | 30 | 20 | 3.18502 | 39348800 | 42.64196
100 | 20 | 2.1 | 18.6 | 43.9 | 3.6 | 33.9 | 44.2 | 58.1576736 | 0.28 | 30 | 20 | 3.301513 | 39709116 | 42.64688
100 | 20 | 2.1 | 18.6 | 43.9 | 3.6 | 33.9 | 44.2 | 58.1576736 | 0.28 | 30 | 20 | 3.412823 | 40056528 | 42.6516
100 | 20 | 2.1 | 18.6 | 43.9 | 3.6 | 33.9 | 44.2 | 58.1576736 | 0.28 | 30 | 20 | 3.513293 | 40372772 | 42.65585
100 | 20 | 2.1 | 18.6 | 43.9 | 3.6 | 33.9 | 44.2 | 58.1576736 | 0.28 | 30 | 20 | 3.626728 | 40732748 | 42.66066
100 | 20 | 2.1 | 18.6 | 43.9 | 3.6 | 33.9 | 44.2 | 58.1576736 | 0.28 | 30 | 20 | 3.733496 | 41074540 | 42.66517
100 | 20 | 2.1 | 18.6 | 43.9 | 3.6 | 33.9 | 44.2 | 58.1576736 | 0.28 | 30 | 20 | 3.8381 | 41412176 | 42.66961
100 | 20 | 2.1 | 18.6 | 43.9 | 3.6 | 33.9 | 44.2 | 58.1576736 | 0.28 | 30 | 20 | 3.945635 | 41762132 | 42.67415
100 | 20 | 2.1 | 18.6 | 43.9 | 3.6 | 33.9 | 44.2 | 58.1576736 | 0.28 | 30 | 20 | 4.056182 | 42125016 | 42.67883
100 | 20 | 2.1 | 18.6 | 43.9 | 3.6 | 33.9 | 44.2 | 58.1576736 | 0.28 | 30 | 20 | 4.158321 | 42463100 | 42.68317
100 | 20 | 2.1 | 18.6 | 43.9 | 3.6 | 33.9 | 44.2 | 58.1576736 | 0.28 | 30 | 20 | 4.263031 | 42812468 | 42.68761
100 | 20 | 2.1 | 18.6 | 43.9 | 3.6 | 33.9 | 44.2 | 58.1576736 | 0.28 | 30 | 20 | 4.364345 | 43153276 | 42.69189
100 | 20 | 2.1 | 18.6 | 43.9 | 3.6 | 33.9 | 44.2 | 58.1576736 | 0.28 | 30 | 20 | 4.474243 | 43526088 | 42.69655
100 | 20 | 2.1 | 18.6 | 43.9 | 3.6 | 33.9 | 44.2 | 58.1576736 | 0.28 | 30 | 20 | 4.567936 | 43846388 | 42.70052
100 | 20 | 2.1 | 18.6 | 43.9 | 3.6 | 33.9 | 44.2 | 58.1576736 | 0.28 | 30 | 20 | 4.676496 | 44220464 | 42.70513
100 | 20 | 2.1 | 18.6 | 43.9 | 3.6 | 33.9 | 44.2 | 58.1576736 | 0.28 | 30 | 20 | 4.787635 | 44606748 | 42.70984
100 | 20 | 2.1 | 18.6 | 43.9 | 3.6 | 33.9 | 44.2 | 58.1576736 | 0.28 | 30 | 20 | 4.887891 | 44958148 | 42.71408
100 | 20 | 2.1 | 18.6 | 43.9 | 3.6 | 33.9 | 44.2 | 58.1576736 | 0.28 | 30 | 20 | 4.983356 | 45295292 | 42.71813
100 | 20 | 2.1 | 18.6 | 43.9 | 3.6 | 33.9 | 44.2 | 58.1576736 | 0.28 | 30 | 20 | 5.080686 | 45641668 | 42.72245
100 | 20 | 2.1 | 18.6 | 43.9 | 3.6 | 33.9 | 44.2 | 58.1576736 | 0.28 | 30 | 20 | 5.187078 | 46024648 | 42.73097
100 | 20 | 2.1 | 18.6 | 43.9 | 3.6 | 33.9 | 44.2 | 58.1576736 | 0.28 | 30 | 20 | 5.288387 | 46392172 | 42.73909
100 | 20 | 2.1 | 18.6 | 43.9 | 3.6 | 33.9 | 44.2 | 58.1576736 | 0.28 | 30 | 20 | 5.504579 | 47186512 | 42.75641
100 | 20 | 2.1 | 18.6 | 43.9 | 3.6 | 33.9 | 44.2 | 58.1576736 | 0.28 | 30 | 20 | 5.596602 | 47528664 | 42.76378
100 | 20 | 2.1 | 18.6 | 43.9 | 3.6 | 33.9 | 44.2 | 58.1576736 | 0.28 | 30 | 20 | 5.690164 | 47879148 | 42.77129
100 | 20 | 2.1 | 18.6 | 43.9 | 3.6 | 33.9 | 44.2 | 58.1576736 | 0.28 | 30 | 20 | 5.801299 | 48305688 | 42.78403
100 | 20 | 2.1 | 18.6 | 43.9 | 3.6 | 33.9 | 44.2 | 58.1576736 | 0.28 | 30 | 20 | 5.890139 | 48656244 | 42.79694
100 | 20 | 2.1 | 18.6 | 43.9 | 3.6 | 33.9 | 44.2 | 58.1576736 | 0.28 | 30 | 20 | 5.988608 | 49047772 | 42.81126
100 | 20 | 2.1 | 18.6 | 43.9 | 3.6 | 33.9 | 44.2 | 58.1576736 | 0.28 | 30 | 20 | 6.097142 | 49483024 | 42.82705
100 | 20 | 2.1 | 18.6 | 43.9 | 3.6 | 33.9 | 44.2 | 58.1576736 | 0.28 | 30 | 20 | 6.190513 | 49875592 | 42.8418
100 | 20 | 2.1 | 18.6 | 43.9 | 3.6 | 33.9 | 44.2 | 58.1576736 | 0.28 | 30 | 20 | 6.294004 | 50320684 | 42.85865
100 | 20 | 2.1 | 18.6 | 43.9 | 3.6 | 33.9 | 44.2 | 58.1576736 | 0.28 | 30 | 20 | 6.39039 | 50738768 | 42.87434
100 | 20 | 2.1 | 18.6 | 43.9 | 3.6 | 33.9 | 44.2 | 58.1576736 | 0.28 | 30 | 20 | 6.488251 | 51025260 | 42.91755
100 | 20 | 2.1 | 18.6 | 43.9 | 3.6 | 33.9 | 44.2 | 58.1576736 | 0.28 | 30 | 20 | 6.59672 | 50693592 | 43.09155
100 | 20 | 2.1 | 18.6 | 43.9 | 3.6 | 33.9 | 44.2 | 58.1576736 | 0.28 | 30 | 20 | 6.688494 | 50414640 | 43.23931
100 | 20 | 2.1 | 18.6 | 43.9 | 3.6 | 33.9 | 44.2 | 58.1576736 | 0.28 | 30 | 20 | 6.781545 | 50133396 | 43.38964
100 | 20 | 2.1 | 18.6 | 43.9 | 3.6 | 33.9 | 44.2 | 58.1576736 | 0.28 | 30 | 20 | 6.885396 | 49821300 | 43.55804
100 | 20 | 2.1 | 18.6 | 43.9 | 3.6 | 33.9 | 44.2 | 58.1576736 | 0.28 | 30 | 20 | 6.981187 | 49526076 | 43.71781
100 | 20 | 2.1 | 18.6 | 43.9 | 3.6 | 33.9 | 44.2 | 58.1576736 | 0.28 | 30 | 20 | 7.07831 | 49220864 | 43.88365
100 | 20 | 2.1 | 18.6 | 43.9 | 3.6 | 33.9 | 44.2 | 58.1576736 | 0.28 | 30 | 20 | 7.176784 | 49219368 | 44.07843
100 | 20 | 2.1 | 18.6 | 43.9 | 3.6 | 33.9 | 44.2 | 58.1576736 | 0.28 | 30 | 20 | 7.276628 | 50277804 | 44.36608
100 | 20 | 2.1 | 18.6 | 43.9 | 3.6 | 33.9 | 44.2 | 58.1576736 | 0.28 | 30 | 20 | 7.470174 | 51677664 | 45.03044
100 | 20 | 2.1 | 18.6 | 43.9 | 3.6 | 33.9 | 44.2 | 58.1576736 | 0.28 | 30 | 20 | 7.563642 | 51976196 | 45.41313
100 | 20 | 2.1 | 18.6 | 43.9 | 3.6 | 33.9 | 44.2 | 58.1576736 | 0.28 | 30 | 20 | 7.65828 | 52280236 | 45.80392
100 | 20 | 2.1 | 18.6 | 43.9 | 3.6 | 33.9 | 44.2 | 58.1576736 | 0.28 | 30 | 20 | 7.754102 | 52589876 | 46.20303
100 | 20 | 2.1 | 18.6 | 43.9 | 3.6 | 33.9 | 44.2 | 58.1576736 | 0.28 | 30 | 20 | 7.851123 | 52905280 | 46.61067
100 | 20 | 2.1 | 18.6 | 43.9 | 3.6 | 33.9 | 44.2 | 58.1576736 | 0.28 | 30 | 20 | 7.949358 | 53226640 | 47.02708
100 | 20 | 2.1 | 18.6 | 43.9 | 3.6 | 33.9 | 44.2 | 58.1576736 | 0.28 | 30 | 20 | 8.048822 | 53553932 | 47.45249
100 | 20 | 2.1 | 18.6 | 43.9 | 3.6 | 33.9 | 44.2 | 58.1576736 | 0.28 | 30 | 20 | 8.149531 | 53887344 | 47.88715
100 | 20 | 2.1 | 18.6 | 43.9 | 3.6 | 33.9 | 44.2 | 58.1576736 | 0.28 | 30 | 20 | 8.240107 | 54189028 | 48.28146
100 | 20 | 2.1 | 18.6 | 43.9 | 3.6 | 33.9 | 44.2 | 58.1576736 | 0.28 | 30 | 20 | 8.33169 | 54490952 | 48.67071
100 | 20 | 2.1 | 18.6 | 43.9 | 3.6 | 33.9 | 44.2 | 58.1576736 | 0.28 | 30 | 20 | 8.42429 | 54765712 | 48.984
100 | 20 | 2.1 | 18.6 | 43.9 | 3.6 | 33.9 | 44.2 | 58.1576736 | 0.28 | 30 | 20 | 8.51792 | 55012476 | 49.25893
100 | 20 | 2.1 | 18.6 | 43.9 | 3.6 | 33.9 | 44.2 | 58.1576736 | 0.28 | 30 | 20 | 8.612591 | 55178196 | 49.42737
100 | 20 | 2.1 | 18.6 | 43.9 | 3.6 | 33.9 | 44.2 | 58.1576736 | 0.28 | 30 | 20 | 8.708313 | 55291552 | 49.52551
100 | 20 | 2.1 | 18.6 | 43.9 | 3.6 | 33.9 | 44.2 | 58.1576736 | 0.28 | 30 | 20 | 8.8051 | 55367324 | 49.57083
100 | 20 | 2.1 | 18.6 | 43.9 | 3.6 | 33.9 | 44.2 | 58.1576736 | 0.28 | 30 | 20 | 8.902962 | 55421208 | 49.585
100 | 20 | 2.1 | 18.6 | 43.9 | 3.6 | 33.9 | 44.2 | 58.1576736 | 0.28 | 30 | 20 | 8.989484 | 55467636 | 49.59582
100 | 20 | 2.1 | 18.6 | 43.9 | 3.6 | 33.9 | 44.2 | 58.1576736 | 0.28 | 30 | 20 | 9.089395 | 55521616 | 49.60975
100 | 20 | 2.1 | 18.6 | 43.9 | 3.6 | 33.9 | 44.2 | 58.1576736 | 0.28 | 30 | 20 | 9.177728 | 55569932 | 49.62458
100 | 20 | 2.1 | 18.6 | 43.9 | 3.6 | 33.9 | 44.2 | 58.1576736 | 0.28 | 30 | 20 | 9.26692 | 55618708 | 49.63957
100 | 20 | 2.1 | 18.6 | 43.9 | 3.6 | 33.9 | 44.2 | 58.1576736 | 0.28 | 30 | 20 | 9.369915 | 55675068 | 49.65686
100 | 20 | 2.1 | 18.6 | 43.9 | 3.6 | 33.9 | 44.2 | 58.1576736 | 0.28 | 30 | 20 | 9.460974 | 55724996 | 49.67217
100 | 20 | 2.1 | 18.6 | 43.9 | 3.6 | 33.9 | 44.2 | 58.1576736 | 0.28 | 30 | 20 | 9.552918 | 55775400 | 49.68761
100 | 20 | 2.1 | 18.6 | 43.9 | 3.6 | 33.9 | 44.2 | 58.1576736 | 0.28 | 30 | 20 | 9.645756 | 55826384 | 49.70323
100 | 20 | 2.1 | 18.6 | 43.9 | 3.6 | 33.9 | 44.2 | 58.1576736 | 0.28 | 30 | 20 | 9.739496 | 55877836 | 49.71899
100 | 20 | 2.1 | 18.6 | 43.9 | 3.6 | 33.9 | 44.2 | 58.1576736 | 0.28 | 30 | 20 | 9.834147 | 55929980 | 49.73492
100 | 20 | 2.1 | 18.6 | 43.9 | 3.6 | 33.9 | 44.2 | 58.1576736 | 0.28 | 30 | 20 | 9.929718 | 55982596 | 49.75101
100 | 20 | 2.1 | 18.6 | 43.9 | 3.6 | 33.9 | 44.2 | 58.1576736 | 0.28 | 30 | 20 | 10.02622 | 56035684 | 49.76725
100 | 20 | 2.1 | 18.6 | 43.9 | 3.6 | 33.9 | 44.2 | 58.1576736 | 0.28 | 30 | 20 | 10.10968 | 56081768 | 49.78131
100 | 20 | 2.1 | 18.6 | 43.9 | 3.6 | 33.9 | 44.2 | 58.1576736 | 0.28 | 30 | 20 | 10.20793 | 56135924 | 49.79786
100 | 20 | 2.1 | 18.6 | 43.9 | 3.6 | 33.9 | 44.2 | 58.1576736 | 0.28 | 30 | 20 | 10.30713 | 56190768 | 49.81458
100 | 20 | 2.1 | 18.6 | 43.9 | 3.6 | 33.9 | 44.2 | 58.1576736 | 0.28 | 30 | 20 | 10.39293 | 56238264 | 49.82904
100 | 20 | 2.1 | 18.6 | 43.9 | 3.6 | 33.9 | 44.2 | 58.1576736 | 0.28 | 30 | 20 | 10.47944 | 56286132 | 49.84363
100 | 20 | 2.1 | 18.6 | 43.9 | 3.6 | 33.9 | 44.2 | 58.1576736 | 0.28 | 30 | 20 | 10.56667 | 56334464 | 49.85835
100 | 20 | 2.1 | 18.6 | 43.9 | 3.6 | 33.9 | 44.2 | 58.1576736 | 0.28 | 30 | 20 | 10.66936 | 56376272 | 49.86198
100 | 20 | 2.1 | 18.6 | 43.9 | 3.6 | 33.9 | 44.2 | 58.1576736 | 0.28 | 30 | 20 | 10.84773 | 56438244 | 49.85837
100 | 20 | 2.1 | 18.6 | 43.9 | 3.6 | 33.9 | 44.2 | 58.1576736 | 0.28 | 30 | 20 | 10.93803 | 56469584 | 49.85654
100 | 20 | 2.1 | 18.6 | 43.9 | 3.6 | 33.9 | 44.2 | 58.1576736 | 0.28 | 30 | 20 | 11.02908 | 56501256 | 49.8547
100 | 20 | 2.1 | 18.6 | 43.9 | 3.6 | 33.9 | 44.2 | 58.1576736 | 0.28 | 30 | 20 | 11.12089 | 56533160 | 49.85284
100 | 20 | 2.1 | 18.6 | 43.9 | 3.6 | 33.9 | 44.2 | 58.1576736 | 0.28 | 30 | 20 | 11.21346 | 56565304 | 49.85098
100 | 20 | 2.1 | 18.6 | 43.9 | 3.6 | 33.9 | 44.2 | 58.1576736 | 0.28 | 30 | 20 | 11.3068 | 56597784 | 49.84908
100 | 20 | 2.1 | 18.6 | 43.9 | 3.6 | 33.9 | 44.2 | 58.1576736 | 0.28 | 30 | 20 | 11.40092 | 56630616 | 49.84718
100 | 20 | 2.1 | 18.6 | 43.9 | 3.6 | 33.9 | 44.2 | 58.1576736 | 0.28 | 30 | 20 | 11.49582 | 56662596 | 49.84422
100 | 20 | 2.1 | 18.6 | 43.9 | 3.6 | 33.9 | 44.2 | 58.1576736 | 0.28 | 30 | 20 | 11.57551 | 56688648 | 49.84076
100 | 20 | 2.1 | 18.6 | 43.9 | 3.6 | 33.9 | 44.2 | 58.1576736 | 0.28 | 30 | 20 | 11.67187 | 56720012 | 49.83659
100 | 20 | 2.1 | 18.6 | 43.9 | 3.6 | 33.9 | 44.2 | 58.1576736 | 0.28 | 30 | 20 | 11.76903 | 56751720 | 49.83239
100 | 20 | 2.1 | 18.6 | 43.9 | 3.6 | 33.9 | 44.2 | 58.1576736 | 0.28 | 30 | 20 | 11.85061 | 56778356 | 49.82886
100 | 20 | 2.1 | 18.6 | 43.9 | 3.6 | 33.9 | 44.2 | 58.1576736 | 0.28 | 30 | 20 | 11.94926 | 56810528 | 49.82459
100 | 20 | 2.1 | 18.6 | 43.9 | 3.6 | 33.9 | 44.2 | 58.1576736 | 0.28 | 30 | 20 | 12.01548 | 56832096 | 49.82173
100 | 20 | 2.1 | 18.6 | 43.9 | 3.6 | 33.9 | 44.2 | 58.1576736 | 0.28 | 30 | 20 | 12.01548 | 56832096 | 49.82173
100 | 20 | 2.1 | 18.6 | 43.9 | 3.6 | 33.9 | 44.2 | 58.1576736 | 0.28 | 30 | 20 | 12.03209 | 56837516 | 49.82101
100 | 20 | 2.1 | 18.6 | 43.9 | 3.6 | 33.9 | 44.2 | 58.1576736 | 0.28 | 30 | 20 | 12.13225 | 56870264 | 49.81668
100 | 20 | 2.1 | 18.6 | 43.9 | 3.6 | 33.9 | 44.2 | 58.1576736 | 0.28 | 30 | 20 | 12.19948 | 56892288 | 49.81377
100 | 20 | 2.1 | 18.6 | 43.9 | 3.6 | 33.9 | 44.2 | 58.1576736 | 0.28 | 30 | 20 | 12.19948 | 56892288 | 49.81377
100 | 20 | 2.1 | 18.6 | 43.9 | 3.6 | 33.9 | 44.2 | 58.1576736 | 0.28 | 30 | 20 | 12.21635 | 56897828 | 49.81304
100 | 20 | 2.1 | 18.6 | 43.9 | 3.6 | 33.9 | 44.2 | 58.1576736 | 0.28 | 30 | 20 | 12.30103 | 56925500 | 49.80938
100 | 20 | 2.1 | 18.6 | 43.9 | 3.6 | 33.9 | 44.2 | 58.1576736 | 0.28 | 30 | 20 | 12.40343 | 56958956 | 49.80495
100 | 20 | 2.1 | 18.6 | 43.9 | 3.6 | 33.9 | 44.2 | 58.1576736 | 0.28 | 30 | 20 | 12.48941 | 56987208 | 49.80124
100 | 20 | 2.1 | 18.6 | 43.9 | 3.6 | 33.9 | 44.2 | 58.1576736 | 0.28 | 30 | 20 | 12.57599 | 57015040 | 49.79447
100 | 20 | 2.1 | 18.6 | 43.9 | 3.6 | 33.9 | 44.2 | 58.1576736 | 0.28 | 30 | 20 | 12.66316 | 57043756 | 49.7891
100 | 20 | 2.1 | 18.6 | 43.9 | 3.6 | 33.9 | 44.2 | 58.1576736 | 0.28 | 30 | 20 | 12.75094 | 57073360 | 49.78551
100 | 20 | 2.1 | 18.6 | 43.9 | 3.6 | 33.9 | 44.2 | 58.1576736 | 0.28 | 30 | 20 | 12.85708 | 57109188 | 49.78116
100 | 20 | 2.1 | 18.6 | 43.9 | 3.6 | 33.9 | 44.2 | 58.1576736 | 0.28 | 30 | 20 | 13.01796 | 57165204 | 49.77721
100 | 20 | 2.1 | 18.6 | 43.9 | 3.6 | 33.9 | 44.2 | 58.1576736 | 0.28 | 30 | 20 | 13.1082 | 57197700 | 49.7765
100 | 20 | 2.1 | 18.6 | 43.9 | 3.6 | 33.9 | 44.2 | 58.1576736 | 0.28 | 30 | 20 | 13.19906 | 57230444 | 49.77577
100 | 20 | 2.1 | 18.6 | 43.9 | 3.6 | 33.9 | 44.2 | 58.1576736 | 0.28 | 30 | 20 | 13.29056 | 57263528 | 49.77506
100 | 20 | 2.1 | 18.6 | 43.9 | 3.6 | 33.9 | 44.2 | 58.1576736 | 0.28 | 30 | 20 | 13.38269 | 57296740 | 49.77433
100 | 20 | 2.1 | 18.6 | 43.9 | 3.6 | 33.9 | 44.2 | 58.1576736 | 0.28 | 30 | 20 | 13.47546 | 57330188 | 49.7736
100 | 20 | 2.1 | 18.6 | 43.9 | 3.6 | 33.9 | 44.2 | 58.1576736 | 0.28 | 30 | 20 | 13.56887 | 57363988 | 49.77287
100 | 20 | 2.1 | 18.6 | 43.9 | 3.6 | 33.9 | 44.2 | 58.1576736 | 0.28 | 30 | 20 | 13.64407 | 57391128 | 49.77227
100 | 20 | 2.1 | 18.6 | 43.9 | 3.6 | 33.9 | 44.2 | 58.1576736 | 0.28 | 30 | 20 | 13.64407 | 57391128 | 49.77227
100 | 20 | 2.1 | 18.6 | 43.9 | 3.6 | 33.9 | 44.2 | 58.1576736 | 0.28 | 30 | 20 | 13.64407 | 57391128 | 49.77227
100 | 20 | 2.1 | 18.6 | 43.9 | 3.6 | 33.9 | 44.2 | 58.1576736 | 0.28 | 30 | 20 | 13.73865 | 57425400 | 49.77153
100 | 20 | 2.1 | 18.6 | 43.9 | 3.6 | 33.9 | 44.2 | 58.1576736 | 0.28 | 30 | 20 | 13.81478 | 57452904 | 49.77092
100 | 20 | 2.1 | 18.6 | 43.9 | 3.6 | 33.9 | 44.2 | 58.1576736 | 0.28 | 30 | 20 | 13.81478 | 57452904 | 49.77092
100 | 20 | 2.1 | 18.6 | 43.9 | 3.6 | 33.9 | 44.2 | 58.1576736 | 0.28 | 30 | 20 | 13.83388 | 57459808 | 49.77076
100 | 20 | 2.1 | 18.6 | 43.9 | 3.6 | 33.9 | 44.2 | 58.1576736 | 0.28 | 30 | 20 | 13.92978 | 57494560 | 49.77002
100 | 20 | 2.1 | 18.6 | 43.9 | 3.6 | 33.9 | 44.2 | 58.1576736 | 0.28 | 30 | 20 | 14.00698 | 57522532 | 49.7694
100 | 20 | 2.1 | 18.6 | 43.9 | 3.6 | 33.9 | 44.2 | 58.1576736 | 0.28 | 30 | 20 | 14.10407 | 57557648 | 49.76864
100 | 20 | 2.1 | 18.6 | 43.9 | 3.6 | 33.9 | 44.2 | 58.1576736 | 0.28 | 30 | 20 | 14.18223 | 57586088 | 49.76802
100 | 20 | 2.1 | 18.6 | 43.9 | 3.6 | 33.9 | 44.2 | 58.1576736 | 0.28 | 30 | 20 | 14.28055 | 57621692 | 49.76725
100 | 20 | 2.1 | 18.6 | 43.9 | 3.6 | 33.9 | 44.2 | 58.1576736 | 0.28 | 30 | 20 | 14.35968 | 57650488 | 49.76662
100 | 20 | 2.1 | 18.6 | 43.9 | 3.6 | 33.9 | 44.2 | 58.1576736 | 0.28 | 30 | 20 | 14.45923 | 57686568 | 49.76584
100 | 20 | 2.1 | 18.6 | 43.9 | 3.6 | 33.9 | 44.2 | 58.1576736 | 0.28 | 30 | 20 | 14.53936 | 57715736 | 49.7652
100 | 20 | 2.1 | 18.6 | 43.9 | 3.6 | 33.9 | 44.2 | 58.1576736 | 0.28 | 30 | 20 | 14.61993 | 57745016 | 49.76457
100 | 20 | 2.1 | 18.6 | 43.9 | 3.6 | 33.9 | 44.2 | 58.1576736 | 0.28 | 30 | 20 | 14.72128 | 57781928 | 49.76378
100 | 20 | 2.1 | 18.6 | 43.9 | 3.6 | 33.9 | 44.2 | 58.1576736 | 0.28 | 30 | 20 | 14.80286 | 57811584 | 49.76312
100 | 20 | 2.1 | 18.6 | 43.9 | 3.6 | 33.9 | 44.2 | 58.1576736 | 0.28 | 30 | 20 | 14.88489 | 57841472 | 49.76248
100 | 20 | 2.1 | 18.6 | 43.9 | 3.6 | 33.9 | 44.2 | 58.1576736 | 0.28 | 30 | 20 | 14.98807 | 57879104 | 49.76167
100 | 20 | 2.1 | 18.6 | 43.9 | 3.6 | 33.9 | 44.2 | 58.1576736 | 0.28 | 30 | 20 | 15.05033 | 57901744 | 49.76118
100 | 20 | 2.1 | 18.6 | 43.9 | 3.6 | 33.9 | 44.2 | 58.1576736 | 0.28 | 30 | 20 | 15.05033 | 57901744 | 49.76118
100 | 20 | 2.1 | 18.6 | 43.9 | 3.6 | 33.9 | 44.2 | 58.1576736 | 0.28 | 30 | 20 | 15.05033 | 57901744 | 49.76118
100 | 20 | 2.1 | 18.6 | 43.9 | 3.6 | 33.9 | 44.2 | 58.1576736 | 0.28 | 30 | 20 | 15.05033 | 57901744 | 49.76118
100 | 20 | 2.1 | 18.6 | 43.9 | 3.6 | 33.9 | 44.2 | 58.1576736 | 0.28 | 30 | 20 | 15.07114 | 57909360 | 49.76101
100 | 20 | 2.1 | 18.6 | 43.9 | 3.6 | 33.9 | 44.2 | 58.1576736 | 0.28 | 30 | 20 | 15.15466 | 57939852 | 49.76036
100 | 20 | 2.1 | 18.6 | 43.9 | 3.6 | 33.9 | 44.2 | 58.1576736 | 0.28 | 30 | 20 | 15.23864 | 57970476 | 49.7597
100 | 20 | 2.1 | 18.6 | 43.9 | 3.6 | 33.9 | 44.2 | 58.1576736 | 0.28 | 30 | 20 | 15.32309 | 58001332 | 49.75903
100 | 20 | 2.1 | 18.6 | 43.9 | 3.6 | 33.9 | 44.2 | 58.1576736 | 0.28 | 30 | 20 | 15.40801 | 58032432 | 49.75835
100 | 20 | 2.1 | 18.6 | 43.9 | 3.6 | 33.9 | 44.2 | 58.1576736 | 0.28 | 30 | 20 | 15.40801 | 58032432 | 49.75835
100 | 20 | 2.1 | 18.6 | 43.9 | 3.6 | 33.9 | 44.2 | 58.1576736 | 0.28 | 30 | 20 | 15.40801 | 58032432 | 49.75835
100 | 20 | 2.1 | 18.6 | 43.9 | 3.6 | 33.9 | 44.2 | 58.1576736 | 0.28 | 30 | 20 | 15.42931 | 58040180 | 49.75819
100 | 20 | 2.1 | 18.6 | 43.9 | 3.6 | 33.9 | 44.2 | 58.1576736 | 0.28 | 30 | 20 | 15.42931 | 58040180 | 49.75819
100 | 20 | 2.1 | 18.6 | 43.9 | 3.6 | 33.9 | 44.2 | 58.1576736 | 0.28 | 30 | 20 | 15.51481 | 58071404 | 49.75751
100 | 20 | 2.1 | 18.6 | 43.9 | 3.6 | 33.9 | 44.2 | 58.1576736 | 0.28 | 30 | 20 | 15.57925 | 58095000 | 49.757
100 | 20 | 2.1 | 18.6 | 43.9 | 3.6 | 33.9 | 44.2 | 58.1576736 | 0.28 | 30 | 20 | 15.57925 | 58095000 | 49.757
100 | 20 | 2.1 | 18.6 | 43.9 | 3.6 | 33.9 | 44.2 | 58.1576736 | 0.28 | 30 | 20 | 15.60079 | 58102872 | 49.75684
100 | 20 | 2.1 | 18.6 | 43.9 | 3.6 | 33.9 | 44.2 | 58.1576736 | 0.28 | 30 | 20 | 15.68725 | 58134572 | 49.75615
100 | 20 | 2.1 | 18.6 | 43.9 | 3.6 | 33.9 | 44.2 | 58.1576736 | 0.28 | 30 | 20 | 15.75241 | 58158420 | 49.75563
100 | 20 | 2.1 | 18.6 | 43.9 | 3.6 | 33.9 | 44.2 | 58.1576736 | 0.28 | 30 | 20 | 15.75241 | 58158420 | 49.75563
100 | 20 | 2.1 | 18.6 | 43.9 | 3.6 | 33.9 | 44.2 | 58.1576736 | 0.28 | 30 | 20 | 15.75241 | 58158420 | 49.75563
100 | 20 | 2.1 | 18.6 | 43.9 | 3.6 | 33.9 | 44.2 | 58.1576736 | 0.28 | 30 | 20 | 15.75241 | 58158420 | 49.75563
100 | 20 | 2.1 | 18.6 | 43.9 | 3.6 | 33.9 | 44.2 | 58.1576736 | 0.28 | 30 | 20 | 15.77419 | 58166408 | 49.75547
100 | 20 | 2.1 | 18.6 | 43.9 | 3.6 | 33.9 | 44.2 | 58.1576736 | 0.28 | 30 | 20 | 15.8616 | 58198476 | 49.75478
100 | 20 | 2.1 | 18.6 | 43.9 | 3.6 | 33.9 | 44.2 | 58.1576736 | 0.08 | 50 | 20 | 0.1316567 | 8520584 | 49.48351
100 | 20 | 2.1 | 18.6 | 43.9 | 3.6 | 33.9 | 44.2 | 58.1576736 | 0.08 | 50 | 20 | 0.3143851 | 8689026 | 49.50045
100 | 20 | 2.1 | 18.6 | 43.9 | 3.6 | 33.9 | 44.2 | 58.1576736 | 0.08 | 50 | 20 | 0.482471 | 8866691 | 49.50623
100 | 20 | 2.1 | 18.6 | 43.9 | 3.6 | 33.9 | 44.2 | 58.1576736 | 0.08 | 50 | 20 | 0.6360295 | 9033366 | 49.51091
100 | 20 | 2.1 | 18.6 | 43.9 | 3.6 | 33.9 | 44.2 | 58.1576736 | 0.08 | 50 | 20 | 0.7824953 | 9197260 | 49.51421
100 | 20 | 2.1 | 18.6 | 43.9 | 3.6 | 33.9 | 44.2 | 58.1576736 | 0.08 | 50 | 20 | 0.923603 | 9357985 | 49.51737
100 | 20 | 2.1 | 18.6 | 43.9 | 3.6 | 33.9 | 44.2 | 58.1576736 | 0.08 | 50 | 20 | 1.060445 | 9520212 | 49.51869
100 | 20 | 2.1 | 18.6 | 43.9 | 3.6 | 33.9 | 44.2 | 58.1576736 | 0.08 | 50 | 20 | 1.184379 | 9681133 | 49.51432
100 | 20 | 2.1 | 18.6 | 43.9 | 3.6 | 33.9 | 44.2 | 58.1576736 | 0.08 | 50 | 20 | 1.322797 | 9855106 | 49.51255
100 | 20 | 2.1 | 18.6 | 43.9 | 3.6 | 33.9 | 44.2 | 58.1576736 | 0.08 | 50 | 20 | 1.437126 | 10019509 | 49.50275
100 | 20 | 2.1 | 18.6 | 43.9 | 3.6 | 33.9 | 44.2 | 58.1576736 | 0.08 | 50 | 20 | 1.561337 | 10201237 | 49.49211
100 | 20 | 2.1 | 18.6 | 43.9 | 3.6 | 33.9 | 44.2 | 58.1576736 | 0.08 | 50 | 20 | 1.696284 | 10402419 | 49.48055
100 | 20 | 2.1 | 18.6 | 43.9 | 3.6 | 33.9 | 44.2 | 58.1576736 | 0.08 | 50 | 20 | 1.817607 | 10586668 | 49.47014
100 | 20 | 2.1 | 18.6 | 43.9 | 3.6 | 33.9 | 44.2 | 58.1576736 | 0.08 | 50 | 20 | 1.947608 | 10787732 | 49.45901
100 | 20 | 2.1 | 18.6 | 43.9 | 3.6 | 33.9 | 44.2 | 58.1576736 | 0.08 | 50 | 20 | 2.058272 | 10973949 | 49.44449
100 | 20 | 2.1 | 18.6 | 43.9 | 3.6 | 33.9 | 44.2 | 58.1576736 | 0.08 | 50 | 20 | 2.175224 | 11174608 | 49.429
100 | 20 | 2.1 | 18.6 | 43.9 | 3.6 | 33.9 | 44.2 | 58.1576736 | 0.08 | 50 | 20 | 2.298821 | 11387772 | 49.41209
100 | 20 | 2.1 | 18.6 | 43.9 | 3.6 | 33.9 | 44.2 | 58.1576736 | 0.08 | 50 | 20 | 2.396106 | 11563198 | 49.39549
100 | 20 | 2.1 | 18.6 | 43.9 | 3.6 | 33.9 | 44.2 | 58.1576736 | 0.08 | 50 | 20 | 2.532254 | 11800959 | 49.37543
100 | 20 | 2.1 | 18.6 | 43.9 | 3.6 | 33.9 | 44.2 | 58.1576736 | 0.08 | 50 | 20 | 2.639418 | 11968658 | 49.36547
100 | 20 | 2.1 | 18.6 | 43.9 | 3.6 | 33.9 | 44.2 | 58.1576736 | 0.08 | 50 | 20 | 2.751117 | 12146777 | 49.35537
100 | 20 | 2.1 | 18.6 | 43.9 | 3.6 | 33.9 | 44.2 | 58.1576736 | 0.08 | 50 | 20 | 2.85963 | 12315865 | 49.35022
100 | 20 | 2.1 | 18.6 | 43.9 | 3.6 | 33.9 | 44.2 | 58.1576736 | 0.08 | 50 | 20 | 2.960129 | 12473145 | 49.34385
100 | 20 | 2.1 | 18.6 | 43.9 | 3.6 | 33.9 | 44.2 | 58.1576736 | 0.08 | 50 | 20 | 3.102499 | 12718669 | 49.32771
100 | 20 | 2.1 | 18.6 | 43.9 | 3.6 | 33.9 | 44.2 | 58.1576736 | 0.08 | 50 | 20 | 3.180623 | 12860399 | 49.31701
100 | 20 | 2.1 | 18.6 | 43.9 | 3.6 | 33.9 | 44.2 | 58.1576736 | 0.08 | 50 | 20 | 3.292403 | 13065935 | 49.30172
100 | 20 | 2.1 | 18.6 | 43.9 | 3.6 | 33.9 | 44.2 | 58.1576736 | 0.08 | 50 | 20 | 3.412823 | 13291022 | 49.28527
100 | 20 | 2.1 | 18.6 | 43.9 | 3.6 | 33.9 | 44.2 | 58.1576736 | 0.08 | 50 | 20 | 3.51815 | 13491084 | 49.27087
100 | 20 | 2.1 | 18.6 | 43.9 | 3.6 | 33.9 | 44.2 | 58.1576736 | 0.08 | 50 | 20 | 3.621721 | 13690736 | 49.25672
100 | 20 | 2.1 | 18.6 | 43.9 | 3.6 | 33.9 | 44.2 | 58.1576736 | 0.08 | 50 | 20 | 3.743827 | 13929935 | 49.24004
100 | 20 | 2.1 | 18.6 | 43.9 | 3.6 | 33.9 | 44.2 | 58.1576736 | 0.08 | 50 | 20 | 3.854041 | 14149433 | 49.22498
100 | 20 | 2.1 | 18.6 | 43.9 | 3.6 | 33.9 | 44.2 | 58.1576736 | 0.08 | 50 | 20 | 3.929314 | 14301295 | 49.21472
100 | 20 | 2.1 | 18.6 | 43.9 | 3.6 | 33.9 | 44.2 | 58.1576736 | 0.08 | 50 | 20 | 4.04499 | 14537900 | 49.19893
100 | 20 | 2.1 | 18.6 | 43.9 | 3.6 | 33.9 | 44.2 | 58.1576736 | 0.08 | 50 | 20 | 4.146846 | 14749469 | 49.18503
100 | 20 | 2.1 | 18.6 | 43.9 | 3.6 | 33.9 | 44.2 | 58.1576736 | 0.08 | 50 | 20 | 4.251268 | 14956899 | 49.17462
100 | 20 | 2.1 | 18.6 | 43.9 | 3.6 | 33.9 | 44.2 | 58.1576736 | 0.08 | 50 | 20 | 4.358319 | 15159005 | 49.16798
100 | 20 | 2.1 | 18.6 | 43.9 | 3.6 | 33.9 | 44.2 | 58.1576736 | 0.08 | 50 | 20 | 4.468066 | 15369028 | 49.16118
100 | 20 | 2.1 | 18.6 | 43.9 | 3.6 | 33.9 | 44.2 | 58.1576736 | 0.08 | 50 | 20 | 4.567936 | 15562686 | 49.15501
100 | 20 | 2.1 | 18.6 | 43.9 | 3.6 | 33.9 | 44.2 | 58.1576736 | 0.08 | 50 | 20 | 4.676496 | 15783449 | 49.14593
100 | 20 | 2.1 | 18.6 | 43.9 | 3.6 | 33.9 | 44.2 | 58.1576736 | 0.08 | 50 | 20 | 4.767832 | 15963013 | 49.14055
100 | 20 | 2.1 | 18.6 | 43.9 | 3.6 | 33.9 | 44.2 | 58.1576736 | 0.08 | 50 | 20 | 4.881142 | 16188622 | 49.13388
100 | 20 | 2.1 | 18.6 | 43.9 | 3.6 | 33.9 | 44.2 | 58.1576736 | 0.08 | 50 | 20 | 4.976476 | 16380916 | 49.12827
100 | 20 | 2.1 | 18.6 | 43.9 | 3.6 | 33.9 | 44.2 | 58.1576736 | 0.08 | 50 | 20 | 5.08771 | 16608155 | 49.12172
100 | 20 | 2.1 | 18.6 | 43.9 | 3.6 | 33.9 | 44.2 | 58.1576736 | 0.08 | 50 | 20 | 5.19425 | 16828752 | 49.11546
100 | 20 | 2.1 | 18.6 | 43.9 | 3.6 | 33.9 | 44.2 | 58.1576736 | 0.08 | 50 | 20 | 5.295698 | 17041548 | 49.1095
100 | 20 | 2.1 | 18.6 | 43.9 | 3.6 | 33.9 | 44.2 | 58.1576736 | 0.08 | 50 | 20 | 5.399129 | 17261252 | 49.10341
100 | 20 | 2.1 | 18.6 | 43.9 | 3.6 | 33.9 | 44.2 | 58.1576736 | 0.08 | 50 | 20 | 5.496979 | 17475118 | 49.09669
100 | 20 | 2.1 | 18.6 | 43.9 | 3.6 | 33.9 | 44.2 | 58.1576736 | 0.08 | 50 | 20 | 5.588875 | 17490556 | 49.17
100 | 20 | 2.1 | 18.6 | 43.9 | 3.6 | 33.9 | 44.2 | 58.1576736 | 0.08 | 50 | 20 | 5.705909 | 17398028 | 49.26844
100 | 20 | 2.1 | 18.6 | 43.9 | 3.6 | 33.9 | 44.2 | 58.1576736 | 0.08 | 50 | 20 | 5.793289 | 17306020 | 49.33743
100 | 20 | 2.1 | 18.6 | 43.9 | 3.6 | 33.9 | 44.2 | 58.1576736 | 0.08 | 50 | 20 | 5.890139 | 17204618 | 49.41401
100 | 20 | 2.1 | 18.6 | 43.9 | 3.6 | 33.9 | 44.2 | 58.1576736 | 0.08 | 50 | 20 | 5.996888 | 17130844 | 49.50876
100 | 20 | 2.1 | 18.6 | 43.9 | 3.6 | 33.9 | 44.2 | 58.1576736 | 0.08 | 50 | 20 | 6.105572 | 17479318 | 49.72051
100 | 20 | 2.1 | 18.6 | 43.9 | 3.6 | 33.9 | 44.2 | 58.1576736 | 0.08 | 50 | 20 | 6.207643 | 17813054 | 49.92021
100 | 20 | 2.1 | 18.6 | 43.9 | 3.6 | 33.9 | 44.2 | 58.1576736 | 0.08 | 50 | 20 | 6.302706 | 18129602 | 50.10691
100 | 20 | 2.1 | 18.6 | 43.9 | 3.6 | 33.9 | 44.2 | 58.1576736 | 0.08 | 50 | 20 | 6.399225 | 18456770 | 50.2972
100 | 20 | 2.1 | 18.6 | 43.9 | 3.6 | 33.9 | 44.2 | 58.1576736 | 0.08 | 50 | 20 | 6.497222 | 18794968 | 50.49113
100 | 20 | 2.1 | 18.6 | 43.9 | 3.6 | 33.9 | 44.2 | 58.1576736 | 0.08 | 50 | 20 | 6.587612 | 19112442 | 50.67068
100 | 20 | 2.1 | 18.6 | 43.9 | 3.6 | 33.9 | 44.2 | 58.1576736 | 0.08 | 50 | 20 | 6.697741 | 19481560 | 50.85981
100 | 20 | 2.1 | 18.6 | 43.9 | 3.6 | 33.9 | 44.2 | 58.1576736 | 0.08 | 50 | 20 | 6.790921 | 19741150 | 50.94977
100 | 20 | 2.1 | 18.6 | 43.9 | 3.6 | 33.9 | 44.2 | 58.1576736 | 0.08 | 50 | 20 | 6.894916 | 20004430 | 51.0682
100 | 20 | 2.1 | 18.6 | 43.9 | 3.6 | 33.9 | 44.2 | 58.1576736 | 0.08 | 50 | 20 | 6.971548 | 20100160 | 51.21426
100 | 20 | 2.1 | 18.6 | 43.9 | 3.6 | 33.9 | 44.2 | 58.1576736 | 0.08 | 50 | 20 | 7.07831 | 20249464 | 51.3346
100 | 20 | 2.1 | 18.6 | 43.9 | 3.6 | 33.9 | 44.2 | 58.1576736 | 0.08 | 50 | 20 | 7.176784 | 20386418 | 51.39106
100 | 20 | 2.1 | 18.6 | 43.9 | 3.6 | 33.9 | 44.2 | 58.1576736 | 0.08 | 50 | 20 | 7.286688 | 20517488 | 51.38136
100 | 20 | 2.1 | 18.6 | 43.9 | 3.6 | 33.9 | 44.2 | 58.1576736 | 0.08 | 50 | 20 | 7.470174 | 20718360 | 51.30576
100 | 20 | 2.1 | 18.6 | 43.9 | 3.6 | 33.9 | 44.2 | 58.1576736 | 0.08 | 50 | 20 | 7.563642 | 20843734 | 51.26168
100 | 20 | 2.1 | 18.6 | 43.9 | 3.6 | 33.9 | 44.2 | 58.1576736 | 0.08 | 50 | 20 | 7.647707 | 20959944 | 51.22136
100 | 20 | 2.1 | 18.6 | 43.9 | 3.6 | 33.9 | 44.2 | 58.1576736 | 0.08 | 50 | 20 | 7.764823 | 21123932 | 51.16357
100 | 20 | 2.1 | 18.6 | 43.9 | 3.6 | 33.9 | 44.2 | 58.1576736 | 0.08 | 50 | 20 | 7.851123 | 21255326 | 51.105
100 | 20 | 2.1 | 18.6 | 43.9 | 3.6 | 33.9 | 44.2 | 58.1576736 | 0.08 | 50 | 20 | 7.949358 | 21405858 | 51.0384
100 | 20 | 2.1 | 18.6 | 43.9 | 3.6 | 33.9 | 44.2 | 58.1576736 | 0.08 | 50 | 20 | 8.03771 | 21542124 | 50.97859
100 | 20 | 2.1 | 18.6 | 43.9 | 3.6 | 33.9 | 44.2 | 58.1576736 | 0.08 | 50 | 20 | 8.149531 | 21715888 | 50.90299
100 | 20 | 2.1 | 18.6 | 43.9 | 3.6 | 33.9 | 44.2 | 58.1576736 | 0.08 | 50 | 20 | 8.22873 | 21839796 | 50.84951
100 | 20 | 2.1 | 18.6 | 43.9 | 3.6 | 33.9 | 44.2 | 58.1576736 | 0.08 | 50 | 20 | 8.33169 | 22001936 | 50.78006
100 | 20 | 2.1 | 18.6 | 43.9 | 3.6 | 33.9 | 44.2 | 58.1576736 | 0.08 | 50 | 20 | 8.412659 | 22130262 | 50.72551
100 | 20 | 2.1 | 18.6 | 43.9 | 3.6 | 33.9 | 44.2 | 58.1576736 | 0.08 | 50 | 20 | 8.51792 | 22298260 | 50.65469
100 | 20 | 2.1 | 18.6 | 43.9 | 3.6 | 33.9 | 44.2 | 58.1576736 | 0.08 | 50 | 20 | 8.612591 | 22450398 | 50.59109
100 | 20 | 2.1 | 18.6 | 43.9 | 3.6 | 33.9 | 44.2 | 58.1576736 | 0.08 | 50 | 20 | 8.720353 | 22624882 | 50.51877
100 | 20 | 2.1 | 18.6 | 43.9 | 3.6 | 33.9 | 44.2 | 58.1576736 | 0.08 | 50 | 20 | 8.8051 | 22763046 | 50.46198
100 | 20 | 2.1 | 18.6 | 43.9 | 3.6 | 33.9 | 44.2 | 58.1576736 | 0.08 | 50 | 20 | 8.89067 | 22903412 | 50.4047
100 | 20 | 2.1 | 18.6 | 43.9 | 3.6 | 33.9 | 44.2 | 58.1576736 | 0.08 | 50 | 20 | 8.989484 | 23069840 | 50.34024
100 | 20 | 2.1 | 18.6 | 43.9 | 3.6 | 33.9 | 44.2 | 58.1576736 | 0.08 | 50 | 20 | 9.089395 | 23230788 | 50.28136
100 | 20 | 2.1 | 18.6 | 43.9 | 3.6 | 33.9 | 44.2 | 58.1576736 | 0.08 | 50 | 20 | 9.190417 | 23394730 | 50.22189
100 | 20 | 2.1 | 18.6 | 43.9 | 3.6 | 33.9 | 44.2 | 58.1576736 | 0.08 | 50 | 20 | 9.26692 | 23519604 | 50.1769
100 | 20 | 2.1 | 18.6 | 43.9 | 3.6 | 33.9 | 44.2 | 58.1576736 | 0.08 | 50 | 20 | 9.369915 | 23690916 | 50.11003
100 | 20 | 2.1 | 18.6 | 43.9 | 3.6 | 33.9 | 44.2 | 58.1576736 | 0.08 | 50 | 20 | 9.460974 | 23868620 | 50.04546
100 | 20 | 2.1 | 18.6 | 43.9 | 3.6 | 33.9 | 44.2 | 58.1576736 | 0.08 | 50 | 20 | 9.566126 | 24093890 | 49.98541
100 | 20 | 2.1 | 18.6 | 43.9 | 3.6 | 33.9 | 44.2 | 58.1576736 | 0.08 | 50 | 20 | 9.645756 | 24268648 | 49.94713
100 | 20 | 2.1 | 18.6 | 43.9 | 3.6 | 33.9 | 44.2 | 58.1576736 | 0.08 | 50 | 20 | 9.752962 | 24505920 | 49.89563
100 | 20 | 2.1 | 18.6 | 43.9 | 3.6 | 33.9 | 44.2 | 58.1576736 | 0.08 | 50 | 20 | 9.834147 | 24687150 | 49.85668
100 | 20 | 2.1 | 18.6 | 43.9 | 3.6 | 33.9 | 44.2 | 58.1576736 | 0.08 | 50 | 20 | 9.929718 | 24902232 | 49.81085
100 | 20 | 2.1 | 18.6 | 43.9 | 3.6 | 33.9 | 44.2 | 58.1576736 | 0.08 | 50 | 20 | 10.04008 | 25152942 | 49.75798
100 | 20 | 2.1 | 18.6 | 43.9 | 3.6 | 33.9 | 44.2 | 58.1576736 | 0.08 | 50 | 20 | 10.10968 | 25312290 | 49.72467
100 | 20 | 2.1 | 18.6 | 43.9 | 3.6 | 33.9 | 44.2 | 58.1576736 | 0.08 | 50 | 20 | 10.20793 | 25539054 | 49.6777
100 | 20 | 2.1 | 18.6 | 43.9 | 3.6 | 33.9 | 44.2 | 58.1576736 | 0.08 | 50 | 20 | 10.32138 | 25803358 | 49.6235
100 | 20 | 2.1 | 18.6 | 43.9 | 3.6 | 33.9 | 44.2 | 58.1576736 | 0.08 | 50 | 20 | 10.39293 | 25947570 | 49.59201
100 | 20 | 2.1 | 18.6 | 43.9 | 3.6 | 33.9 | 44.2 | 58.1576736 | 0.08 | 50 | 20 | 10.47944 | 26085174 | 49.55797
100 | 20 | 2.1 | 18.6 | 43.9 | 3.6 | 33.9 | 44.2 | 58.1576736 | 0.08 | 50 | 20 | 10.56667 | 26222802 | 49.52375
100 | 20 | 2.1 | 18.6 | 43.9 | 3.6 | 33.9 | 44.2 | 58.1576736 | 0.08 | 50 | 20 | 10.66936 | 26400008 | 49.46922
100 | 20 | 2.1 | 18.6 | 43.9 | 3.6 | 33.9 | 44.2 | 58.1576736 | 0.08 | 50 | 20 | 10.84773 | 26715022 | 49.37201
100 | 20 | 2.1 | 18.6 | 43.9 | 3.6 | 33.9 | 44.2 | 58.1576736 | 0.08 | 50 | 20 | 10.95315 | 26902992 | 49.31465
100 | 20 | 2.1 | 18.6 | 43.9 | 3.6 | 33.9 | 44.2 | 58.1576736 | 0.08 | 50 | 20 | 11.02908 | 27039212 | 49.27338
100 | 20 | 2.1 | 18.6 | 43.9 | 3.6 | 33.9 | 44.2 | 58.1576736 | 0.08 | 50 | 20 | 11.13626 | 27232628 | 49.21518
100 | 20 | 2.1 | 18.6 | 43.9 | 3.6 | 33.9 | 44.2 | 58.1576736 | 0.08 | 50 | 20 | 11.22896 | 27401076 | 49.16489
100 | 20 | 2.1 | 18.6 | 43.9 | 3.6 | 33.9 | 44.2 | 58.1576736 | 0.08 | 50 | 20 | 11.3068 | 27543288 | 49.12271
100 | 20 | 2.1 | 18.6 | 43.9 | 3.6 | 33.9 | 44.2 | 58.1576736 | 0.08 | 50 | 20 | 11.40092 | 27716246 | 49.07175
100 | 20 | 2.1 | 18.6 | 43.9 | 3.6 | 33.9 | 44.2 | 58.1576736 | 0.08 | 50 | 20 | 11.49582 | 27891730 | 49.02042
100 | 20 | 2.1 | 18.6 | 43.9 | 3.6 | 33.9 | 44.2 | 58.1576736 | 0.08 | 50 | 20 | 11.59152 | 28069822 | 48.96872
100 | 20 | 2.1 | 18.6 | 43.9 | 3.6 | 33.9 | 44.2 | 58.1576736 | 0.08 | 50 | 20 | 11.67187 | 28220238 | 48.92535
100 | 20 | 2.1 | 18.6 | 43.9 | 3.6 | 33.9 | 44.2 | 58.1576736 | 0.08 | 50 | 20 | 11.76903 | 28403192 | 48.87296
100 | 20 | 2.1 | 18.6 | 43.9 | 3.6 | 33.9 | 44.2 | 58.1576736 | 0.08 | 50 | 20 | 11.85061 | 28557738 | 48.82902
100 | 20 | 2.1 | 18.6 | 43.9 | 3.6 | 33.9 | 44.2 | 58.1576736 | 0.08 | 50 | 20 | 11.94926 | 28745730 | 48.77592
100 | 20 | 2.1 | 18.6 | 43.9 | 3.6 | 33.9 | 44.2 | 58.1576736 | 0.08 | 50 | 20 | 12.03209 | 28904512 | 48.73139
100 | 20 | 2.1 | 18.6 | 43.9 | 3.6 | 33.9 | 44.2 | 58.1576736 | 0.08 | 50 | 20 | 12.1155 | 29065332 | 48.68659
100 | 20 | 2.1 | 18.6 | 43.9 | 3.6 | 33.9 | 44.2 | 58.1576736 | 0.08 | 50 | 20 | 12.21635 | 29260906 | 48.63248
100 | 20 | 2.1 | 18.6 | 43.9 | 3.6 | 33.9 | 44.2 | 58.1576736 | 0.08 | 50 | 20 | 12.30103 | 29426182 | 48.58709
100 | 20 | 2.1 | 18.6 | 43.9 | 3.6 | 33.9 | 44.2 | 58.1576736 | 0.08 | 50 | 20 | 12.3863 | 29615936 | 48.53909
100 | 20 | 2.1 | 18.6 | 43.9 | 3.6 | 33.9 | 44.2 | 58.1576736 | 0.08 | 50 | 20 | 12.48941 | 29854704 | 48.48032
100 | 20 | 2.1 | 18.6 | 43.9 | 3.6 | 33.9 | 44.2 | 58.1576736 | 0.08 | 50 | 20 | 12.59337 | 30097356 | 48.42115
100 | 20 | 2.1 | 18.6 | 43.9 | 3.6 | 33.9 | 44.2 | 58.1576736 | 0.08 | 50 | 20 | 12.68067 | 30302706 | 48.37152
100 | 20 | 2.1 | 18.6 | 43.9 | 3.6 | 33.9 | 44.2 | 58.1576736 | 0.08 | 50 | 20 | 12.85708 | 30717266 | 48.26326
100 | 20 | 2.1 | 18.6 | 43.9 | 3.6 | 33.9 | 44.2 | 58.1576736 | 0.08 | 50 | 20 | 13.01796 | 31080062 | 48.1622
100 | 20 | 2.1 | 18.6 | 43.9 | 3.6 | 33.9 | 44.2 | 58.1576736 | 0.08 | 50 | 20 | 13.12632 | 31326158 | 48.09451
100 | 20 | 2.1 | 18.6 | 43.9 | 3.6 | 33.9 | 44.2 | 58.1576736 | 0.08 | 50 | 20 | 13.21731 | 31531772 | 48.03918
100 | 20 | 2.1 | 18.6 | 43.9 | 3.6 | 33.9 | 44.2 | 58.1576736 | 0.08 | 50 | 20 | 13.30893 | 31739644 | 47.98383
100 | 20 | 2.1 | 18.6 | 43.9 | 3.6 | 33.9 | 44.2 | 58.1576736 | 0.08 | 50 | 20 | 13.38269 | 31907900 | 47.93934
100 | 20 | 2.1 | 18.6 | 43.9 | 3.6 | 33.9 | 44.2 | 58.1576736 | 0.08 | 50 | 20 | 13.47546 | 32120886 | 47.88342
100 | 20 | 2.1 | 18.6 | 43.9 | 3.6 | 33.9 | 44.2 | 58.1576736 | 0.08 | 50 | 20 | 13.55014 | 32293382 | 47.83847
100 | 20 | 2.1 | 18.6 | 43.9 | 3.6 | 33.9 | 44.2 | 58.1576736 | 0.08 | 50 | 20 | 13.64407 | 32511606 | 47.78197
100 | 20 | 2.1 | 18.6 | 43.9 | 3.6 | 33.9 | 44.2 | 58.1576736 | 0.08 | 50 | 20 | 13.73865 | 32732864 | 47.72515
100 | 20 | 2.1 | 18.6 | 43.9 | 3.6 | 33.9 | 44.2 | 58.1576736 | 0.08 | 50 | 20 | 13.83388 | 32957206 | 47.668
100 | 20 | 2.1 | 18.6 | 43.9 | 3.6 | 33.9 | 44.2 | 58.1576736 | 0.08 | 50 | 20 | 13.92978 | 33184600 | 47.61055
100 | 20 | 2.1 | 18.6 | 43.9 | 3.6 | 33.9 | 44.2 | 58.1576736 | 0.08 | 50 | 20 | 14.00698 | 33348494 | 47.56745
100 | 20 | 2.1 | 18.6 | 43.9 | 3.6 | 33.9 | 44.2 | 58.1576736 | 0.08 | 50 | 20 | 14.10407 | 33494664 | 47.52264
100 | 20 | 2.1 | 18.6 | 43.9 | 3.6 | 33.9 | 44.2 | 58.1576736 | 0.08 | 50 | 20 | 14.20184 | 33642564 | 47.47757
100 | 20 | 2.1 | 18.6 | 43.9 | 3.6 | 33.9 | 44.2 | 58.1576736 | 0.08 | 50 | 20 | 14.26083 | 33732072 | 47.45039
100 | 20 | 2.1 | 18.6 | 43.9 | 3.6 | 33.9 | 44.2 | 58.1576736 | 0.08 | 50 | 20 | 14.35968 | 33882636 | 47.40488
100 | 20 | 2.1 | 18.6 | 43.9 | 3.6 | 33.9 | 44.2 | 58.1576736 | 0.08 | 50 | 20 | 14.45923 | 34034916 | 47.3591
100 | 20 | 2.1 | 18.6 | 43.9 | 3.6 | 33.9 | 44.2 | 58.1576736 | 0.08 | 50 | 20 | 14.53936 | 34158024 | 47.32228
100 | 20 | 2.1 | 18.6 | 43.9 | 3.6 | 33.9 | 44.2 | 58.1576736 | 0.08 | 50 | 20 | 14.64014 | 34313500 | 47.27601
100 | 20 | 2.1 | 18.6 | 43.9 | 3.6 | 33.9 | 44.2 | 58.1576736 | 0.08 | 50 | 20 | 14.72128 | 34439128 | 47.2388
100 | 20 | 2.1 | 18.6 | 43.9 | 3.6 | 33.9 | 44.2 | 58.1576736 | 0.08 | 50 | 20 | 14.80286 | 34565940 | 47.20141
100 | 20 | 2.1 | 18.6 | 43.9 | 3.6 | 33.9 | 44.2 | 58.1576736 | 0.08 | 50 | 20 | 14.88489 | 34693948 | 47.16383
100 | 20 | 2.1 | 18.6 | 43.9 | 3.6 | 33.9 | 44.2 | 58.1576736 | 0.08 | 50 | 20 | 14.96738 | 34823092 | 47.12609
100 | 20 | 2.1 | 18.6 | 43.9 | 3.6 | 33.9 | 44.2 | 58.1576736 | 0.08 | 50 | 20 | 15.07114 | 34986268 | 47.07865
100 | 20 | 2.1 | 18.6 | 43.9 | 3.6 | 33.9 | 44.2 | 58.1576736 | 0.08 | 50 | 20 | 15.23864 | 35251324 | 47.00216
100 | 20 | 2.1 | 18.6 | 43.9 | 3.6 | 33.9 | 44.2 | 58.1576736 | 0.08 | 50 | 20 | 15.34427 | 35416168 | 46.95494
100 | 20 | 2.1 | 18.6 | 43.9 | 3.6 | 33.9 | 44.2 | 58.1576736 | 0.08 | 50 | 20 | 15.42931 | 35546988 | 46.91764
100 | 20 | 2.1 | 18.6 | 43.9 | 3.6 | 33.9 | 44.2 | 58.1576736 | 0.08 | 50 | 20 | 15.51481 | 35679032 | 46.88017
100 | 20 | 2.1 | 18.6 | 43.9 | 3.6 | 33.9 | 44.2 | 58.1576736 | 0.08 | 50 | 20 | 15.60079 | 35812324 | 46.84254
100 | 20 | 2.1 | 18.6 | 43.9 | 3.6 | 33.9 | 44.2 | 58.1576736 | 0.08 | 50 | 20 | 15.68725 | 35946868 | 46.80471
100 | 20 | 2.1 | 18.6 | 43.9 | 3.6 | 33.9 | 44.2 | 58.1576736 | 0.08 | 50 | 20 | 15.77419 | 36082604 | 46.76671
100 | 20 | 2.1 | 18.6 | 43.9 | 3.6 | 33.9 | 44.2 | 58.1576736 | 0.08 | 50 | 20 | 15.8616 | 36219612 | 46.72852
100 | 20 | 2.1 | 18.6 | 43.9 | 3.6 | 33.9 | 44.2 | 58.1576736 | 0.13 | 50 | 20 | 0.1334883 | 11814991 | 47.7969
100 | 20 | 2.1 | 18.6 | 43.9 | 3.6 | 33.9 | 44.2 | 58.1576736 | 0.13 | 50 | 20 | 0.3143851 | 12296336 | 47.71715
100 | 20 | 2.1 | 18.6 | 43.9 | 3.6 | 33.9 | 44.2 | 58.1576736 | 0.13 | 50 | 20 | 0.482471 | 12773515 | 47.63876
100 | 20 | 2.1 | 18.6 | 43.9 | 3.6 | 33.9 | 44.2 | 58.1576736 | 0.13 | 50 | 20 | 0.6360295 | 13226535 | 47.56694
100 | 20 | 2.1 | 18.6 | 43.9 | 3.6 | 33.9 | 44.2 | 58.1576736 | 0.13 | 50 | 20 | 0.7824953 | 13715175 | 47.48511
100 | 20 | 2.1 | 18.6 | 43.9 | 3.6 | 33.9 | 44.2 | 58.1576736 | 0.13 | 50 | 20 | 0.923603 | 14193140 | 47.40851
100 | 20 | 2.1 | 18.6 | 43.9 | 3.6 | 33.9 | 44.2 | 58.1576736 | 0.13 | 50 | 20 | 1.060445 | 14665650 | 47.33578
100 | 20 | 2.1 | 18.6 | 43.9 | 3.6 | 33.9 | 44.2 | 58.1576736 | 0.13 | 50 | 20 | 1.184379 | 15107164 | 47.26999
100 | 20 | 2.1 | 18.6 | 43.9 | 3.6 | 33.9 | 44.2 | 58.1576736 | 0.13 | 50 | 20 | 1.322797 | 15615999 | 47.19663
100 | 20 | 2.1 | 18.6 | 43.9 | 3.6 | 33.9 | 44.2 | 58.1576736 | 0.13 | 50 | 20 | 1.437126 | 16048033 | 47.13647
100 | 20 | 2.1 | 18.6 | 43.9 | 3.6 | 33.9 | 44.2 | 58.1576736 | 0.13 | 50 | 20 | 1.561337 | 16528959 | 47.07173
100 | 20 | 2.1 | 18.6 | 43.9 | 3.6 | 33.9 | 44.2 | 58.1576736 | 0.13 | 50 | 20 | 1.696284 | 17034302 | 47.01029
100 | 20 | 2.1 | 18.6 | 43.9 | 3.6 | 33.9 | 44.2 | 58.1576736 | 0.13 | 50 | 20 | 1.817607 | 17435000 | 46.97174
100 | 20 | 2.1 | 18.6 | 43.9 | 3.6 | 33.9 | 44.2 | 58.1576736 | 0.13 | 50 | 20 | 1.947608 | 17866102 | 46.93257
100 | 20 | 2.1 | 18.6 | 43.9 | 3.6 | 33.9 | 44.2 | 58.1576736 | 0.13 | 50 | 20 | 2.058272 | 18241498 | 46.89923
100 | 20 | 2.1 | 18.6 | 43.9 | 3.6 | 33.9 | 44.2 | 58.1576736 | 0.13 | 50 | 20 | 2.175224 | 18646784 | 46.86405
100 | 20 | 2.1 | 18.6 | 43.9 | 3.6 | 33.9 | 44.2 | 58.1576736 | 0.13 | 50 | 20 | 2.298821 | 19061218 | 46.83152
100 | 20 | 2.1 | 18.6 | 43.9 | 3.6 | 33.9 | 44.2 | 58.1576736 | 0.13 | 50 | 20 | 2.396106 | 19376500 | 46.8093
100 | 20 | 2.1 | 18.6 | 43.9 | 3.6 | 33.9 | 44.2 | 58.1576736 | 0.13 | 50 | 20 | 2.532254 | 19786914 | 46.7844
100 | 20 | 2.1 | 18.6 | 43.9 | 3.6 | 33.9 | 44.2 | 58.1576736 | 0.13 | 50 | 20 | 2.639418 | 20088128 | 46.76911
100 | 20 | 2.1 | 18.6 | 43.9 | 3.6 | 33.9 | 44.2 | 58.1576736 | 0.13 | 50 | 20 | 2.751117 | 20373202 | 46.7583
100 | 20 | 2.1 | 18.6 | 43.9 | 3.6 | 33.9 | 44.2 | 58.1576736 | 0.13 | 50 | 20 | 2.867543 | 20655468 | 46.74992
100 | 20 | 2.1 | 18.6 | 43.9 | 3.6 | 33.9 | 44.2 | 58.1576736 | 0.13 | 50 | 20 | 2.988896 | 20965184 | 46.73864
100 | 20 | 2.1 | 18.6 | 43.9 | 3.6 | 33.9 | 44.2 | 58.1576736 | 0.13 | 50 | 20 | 3.072638 | 21179002 | 46.73044
100 | 20 | 2.1 | 18.6 | 43.9 | 3.6 | 33.9 | 44.2 | 58.1576736 | 0.13 | 50 | 20 | 3.193833 | 21459286 | 46.72279
100 | 20 | 2.1 | 18.6 | 43.9 | 3.6 | 33.9 | 44.2 | 58.1576736 | 0.13 | 50 | 20 | 3.292403 | 21689934 | 46.71658
100 | 20 | 2.1 | 18.6 | 43.9 | 3.6 | 33.9 | 44.2 | 58.1576736 | 0.13 | 50 | 20 | 3.398706 | 21948622 | 46.71122
100 | 20 | 2.1 | 18.6 | 43.9 | 3.6 | 33.9 | 44.2 | 58.1576736 | 0.13 | 50 | 20 | 3.532763 | 22282104 | 46.70504
100 | 20 | 2.1 | 18.6 | 43.9 | 3.6 | 33.9 | 44.2 | 58.1576736 | 0.13 | 50 | 20 | 3.616721 | 22493558 | 46.70116
100 | 20 | 2.1 | 18.6 | 43.9 | 3.6 | 33.9 | 44.2 | 58.1576736 | 0.13 | 50 | 20 | 3.733496 | 22791024 | 46.69577
100 | 20 | 2.1 | 18.6 | 43.9 | 3.6 | 33.9 | 44.2 | 58.1576736 | 0.13 | 50 | 20 | 3.832801 | 23047058 | 46.69119
100 | 20 | 2.1 | 18.6 | 43.9 | 3.6 | 33.9 | 44.2 | 58.1576736 | 0.13 | 50 | 20 | 3.934747 | 23312906 | 46.68648
100 | 20 | 2.1 | 18.6 | 43.9 | 3.6 | 33.9 | 44.2 | 58.1576736 | 0.13 | 50 | 20 | 4.06179 | 23648478 | 46.68062
100 | 20 | 2.1 | 18.6 | 43.9 | 3.6 | 33.9 | 44.2 | 58.1576736 | 0.13 | 50 | 20 | 4.146846 | 23875860 | 46.67669
100 | 20 | 2.1 | 18.6 | 43.9 | 3.6 | 33.9 | 44.2 | 58.1576736 | 0.13 | 50 | 20 | 4.257146 | 24173944 | 46.67161
100 | 20 | 2.1 | 18.6 | 43.9 | 3.6 | 33.9 | 44.2 | 58.1576736 | 0.13 | 50 | 20 | 4.370379 | 24484334 | 46.66628
100 | 20 | 2.1 | 18.6 | 43.9 | 3.6 | 33.9 | 44.2 | 58.1576736 | 0.13 | 50 | 20 | 4.605961 | 25226596 | 46.63627
100 | 20 | 2.1 | 18.6 | 43.9 | 3.6 | 33.9 | 44.2 | 58.1576736 | 0.13 | 50 | 20 | 4.670039 | 25432402 | 46.62811
100 | 20 | 2.1 | 18.6 | 43.9 | 3.6 | 33.9 | 44.2 | 58.1576736 | 0.13 | 50 | 20 | 4.787635 | 25814388 | 46.61315
100 | 20 | 2.1 | 18.6 | 43.9 | 3.6 | 33.9 | 44.2 | 58.1576736 | 0.13 | 50 | 20 | 4.894649 | 26166996 | 46.59953
100 | 20 | 2.1 | 18.6 | 43.9 | 3.6 | 33.9 | 44.2 | 58.1576736 | 0.13 | 50 | 20 | 4.976476 | 26439864 | 46.58912
100 | 20 | 2.1 | 18.6 | 43.9 | 3.6 | 33.9 | 44.2 | 58.1576736 | 0.13 | 50 | 20 | 5.08771 | 26815336 | 46.57498
100 | 20 | 2.1 | 18.6 | 43.9 | 3.6 | 33.9 | 44.2 | 58.1576736 | 0.13 | 50 | 20 | 5.201431 | 27204750 | 46.56051
100 | 20 | 2.1 | 18.6 | 43.9 | 3.6 | 33.9 | 44.2 | 58.1576736 | 0.13 | 50 | 20 | 5.288387 | 27506328 | 46.54946
100 | 20 | 2.1 | 18.6 | 43.9 | 3.6 | 33.9 | 44.2 | 58.1576736 | 0.13 | 50 | 20 | 5.406593 | 27921642 | 46.53444
100 | 20 | 2.1 | 18.6 | 43.9 | 3.6 | 33.9 | 44.2 | 58.1576736 | 0.13 | 50 | 20 | 5.496979 | 28243448 | 46.52296
100 | 20 | 2.1 | 18.6 | 43.9 | 3.6 | 33.9 | 44.2 | 58.1576736 | 0.13 | 50 | 20 | 5.588875 | 28574410 | 46.51129
100 | 20 | 2.1 | 18.6 | 43.9 | 3.6 | 33.9 | 44.2 | 58.1576736 | 0.13 | 50 | 20 | 5.713798 | 29030538 | 46.49543
100 | 20 | 2.1 | 18.6 | 43.9 | 3.6 | 33.9 | 44.2 | 58.1576736 | 0.13 | 50 | 20 | 5.809319 | 29384286 | 46.48331
100 | 20 | 2.1 | 18.6 | 43.9 | 3.6 | 33.9 | 44.2 | 58.1576736 | 0.13 | 50 | 20 | 5.906438 | 29616386 | 46.5042
100 | 20 | 2.1 | 18.6 | 43.9 | 3.6 | 33.9 | 44.2 | 58.1576736 | 0.13 | 50 | 20 | 6.005179 | 29591258 | 46.58966
100 | 20 | 2.1 | 18.6 | 43.9 | 3.6 | 33.9 | 44.2 | 58.1576736 | 0.13 | 50 | 20 | 6.105572 | 29587648 | 46.67249
100 | 20 | 2.1 | 18.6 | 43.9 | 3.6 | 33.9 | 44.2 | 58.1576736 | 0.13 | 50 | 20 | 6.207643 | 29602210 | 46.75336
100 | 20 | 2.1 | 18.6 | 43.9 | 3.6 | 33.9 | 44.2 | 58.1576736 | 0.13 | 50 | 20 | 6.31142 | 30304496 | 46.93744
100 | 20 | 2.1 | 18.6 | 43.9 | 3.6 | 33.9 | 44.2 | 58.1576736 | 0.13 | 50 | 20 | 6.381567 | 30834198 | 47.06886
100 | 20 | 2.1 | 18.6 | 43.9 | 3.6 | 33.9 | 44.2 | 58.1576736 | 0.13 | 50 | 20 | 6.488251 | 31657476 | 47.26943
100 | 20 | 2.1 | 18.6 | 43.9 | 3.6 | 33.9 | 44.2 | 58.1576736 | 0.13 | 50 | 20 | 6.59672 | 32489352 | 47.47135
100 | 20 | 2.1 | 18.6 | 43.9 | 3.6 | 33.9 | 44.2 | 58.1576736 | 0.13 | 50 | 20 | 6.707001 | 32971100 | 47.74113
100 | 20 | 2.1 | 18.6 | 43.9 | 3.6 | 33.9 | 44.2 | 58.1576736 | 0.13 | 50 | 20 | 6.781545 | 33149554 | 47.97611
100 | 20 | 2.1 | 18.6 | 43.9 | 3.6 | 33.9 | 44.2 | 58.1576736 | 0.13 | 50 | 20 | 6.894916 | 33422742 | 48.3357
100 | 20 | 2.1 | 18.6 | 43.9 | 3.6 | 33.9 | 44.2 | 58.1576736 | 0.13 | 50 | 20 | 6.971548 | 33608700 | 48.58028
100 | 20 | 2.1 | 18.6 | 43.9 | 3.6 | 33.9 | 44.2 | 58.1576736 | 0.13 | 50 | 20 | 7.088096 | 33893560 | 48.95465
100 | 20 | 2.1 | 18.6 | 43.9 | 3.6 | 33.9 | 44.2 | 58.1576736 | 0.13 | 50 | 20 | 7.166875 | 34091436 | 49.18027
100 | 20 | 2.1 | 18.6 | 43.9 | 3.6 | 33.9 | 44.2 | 58.1576736 | 0.13 | 50 | 20 | 7.286688 | 34242432 | 49.39104
100 | 20 | 2.1 | 18.6 | 43.9 | 3.6 | 33.9 | 44.2 | 58.1576736 | 0.13 | 50 | 20 | 7.5741 | 34737052 | 49.55892
100 | 20 | 2.1 | 18.6 | 43.9 | 3.6 | 33.9 | 44.2 | 58.1576736 | 0.13 | 50 | 20 | 7.65828 | 34881328 | 49.53529
100 | 20 | 2.1 | 18.6 | 43.9 | 3.6 | 33.9 | 44.2 | 58.1576736 | 0.13 | 50 | 20 | 7.754102 | 35040964 | 49.50137
100 | 20 | 2.1 | 18.6 | 43.9 | 3.6 | 33.9 | 44.2 | 58.1576736 | 0.13 | 50 | 20 | 7.851123 | 35203348 | 49.46707
100 | 20 | 2.1 | 18.6 | 43.9 | 3.6 | 33.9 | 44.2 | 58.1576736 | 0.13 | 50 | 20 | 7.949358 | 35368508 | 49.43234
100 | 20 | 2.1 | 18.6 | 43.9 | 3.6 | 33.9 | 44.2 | 58.1576736 | 0.13 | 50 | 20 | 8.048822 | 35536544 | 49.39721
100 | 20 | 2.1 | 18.6 | 43.9 | 3.6 | 33.9 | 44.2 | 58.1576736 | 0.13 | 50 | 20 | 8.127043 | 35669304 | 49.3696
100 | 20 | 2.1 | 18.6 | 43.9 | 3.6 | 33.9 | 44.2 | 58.1576736 | 0.13 | 50 | 20 | 8.240107 | 35862016 | 49.32972
100 | 20 | 2.1 | 18.6 | 43.9 | 3.6 | 33.9 | 44.2 | 58.1576736 | 0.13 | 50 | 20 | 8.343209 | 36038584 | 49.29338
100 | 20 | 2.1 | 18.6 | 43.9 | 3.6 | 33.9 | 44.2 | 58.1576736 | 0.13 | 50 | 20 | 8.42429 | 36178120 | 49.26482
100 | 20 | 2.1 | 18.6 | 43.9 | 3.6 | 33.9 | 44.2 | 58.1576736 | 0.13 | 50 | 20 | 8.51792 | 36337036 | 49.2267
100 | 20 | 2.1 | 18.6 | 43.9 | 3.6 | 33.9 | 44.2 | 58.1576736 | 0.13 | 50 | 20 | 8.624498 | 36510444 | 49.17744
100 | 20 | 2.1 | 18.6 | 43.9 | 3.6 | 33.9 | 44.2 | 58.1576736 | 0.13 | 50 | 20 | 8.708313 | 36628668 | 49.14674
100 | 20 | 2.1 | 18.6 | 43.9 | 3.6 | 33.9 | 44.2 | 58.1576736 | 0.13 | 50 | 20 | 8.8051 | 36765576 | 49.11134
100 | 20 | 2.1 | 18.6 | 43.9 | 3.6 | 33.9 | 44.2 | 58.1576736 | 0.13 | 50 | 20 | 8.89067 | 36887096 | 49.08006
100 | 20 | 2.1 | 18.6 | 43.9 | 3.6 | 33.9 | 44.2 | 58.1576736 | 0.13 | 50 | 20 | 9.001912 | 37045948 | 49.03897
100 | 20 | 2.1 | 18.6 | 43.9 | 3.6 | 33.9 | 44.2 | 58.1576736 | 0.13 | 50 | 20 | 9.101962 | 37195060 | 48.9953
100 | 20 | 2.1 | 18.6 | 43.9 | 3.6 | 33.9 | 44.2 | 58.1576736 | 0.13 | 50 | 20 | 9.177728 | 37308380 | 48.96225
100 | 20 | 2.1 | 18.6 | 43.9 | 3.6 | 33.9 | 44.2 | 58.1576736 | 0.13 | 50 | 20 | 9.26692 | 37442192 | 48.92339
100 | 20 | 2.1 | 18.6 | 43.9 | 3.6 | 33.9 | 44.2 | 58.1576736 | 0.13 | 50 | 20 | 9.369915 | 37597268 | 48.87854
100 | 20 | 2.1 | 18.6 | 43.9 | 3.6 | 33.9 | 44.2 | 58.1576736 | 0.13 | 50 | 20 | 9.460974 | 37734988 | 48.83892
100 | 20 | 2.1 | 18.6 | 43.9 | 3.6 | 33.9 | 44.2 | 58.1576736 | 0.13 | 50 | 20 | 9.566126 | 37894604 | 48.79322
100 | 20 | 2.1 | 18.6 | 43.9 | 3.6 | 33.9 | 44.2 | 58.1576736 | 0.13 | 50 | 20 | 9.645756 | 38015864 | 48.75864
100 | 20 | 2.1 | 18.6 | 43.9 | 3.6 | 33.9 | 44.2 | 58.1576736 | 0.13 | 50 | 20 | 9.739496 | 38159196 | 48.71795
100 | 20 | 2.1 | 18.6 | 43.9 | 3.6 | 33.9 | 44.2 | 58.1576736 | 0.13 | 50 | 20 | 9.847743 | 38325356 | 48.67101
100 | 20 | 2.1 | 18.6 | 43.9 | 3.6 | 33.9 | 44.2 | 58.1576736 | 0.13 | 50 | 20 | 9.929718 | 38451660 | 48.63551
100 | 20 | 2.1 | 18.6 | 43.9 | 3.6 | 33.9 | 44.2 | 58.1576736 | 0.13 | 50 | 20 | 10.02622 | 38601348 | 48.59151
100 | 20 | 2.1 | 18.6 | 43.9 | 3.6 | 33.9 | 44.2 | 58.1576736 | 0.13 | 50 | 20 | 10.10968 | 38732700 | 48.54512
100 | 20 | 2.1 | 18.6 | 43.9 | 3.6 | 33.9 | 44.2 | 58.1576736 | 0.13 | 50 | 20 | 10.22204 | 38920580 | 48.4953
100 | 20 | 2.1 | 18.6 | 43.9 | 3.6 | 33.9 | 44.2 | 58.1576736 | 0.13 | 50 | 20 | 10.30713 | 39071792 | 48.46775
100 | 20 | 2.1 | 18.6 | 43.9 | 3.6 | 33.9 | 44.2 | 58.1576736 | 0.13 | 50 | 20 | 10.39293 | 39224864 | 48.43999
100 | 20 | 2.1 | 18.6 | 43.9 | 3.6 | 33.9 | 44.2 | 58.1576736 | 0.13 | 50 | 20 | 10.47944 | 39379812 | 48.41203
100 | 20 | 2.1 | 18.6 | 43.9 | 3.6 | 33.9 | 44.2 | 58.1576736 | 0.13 | 50 | 20 | 10.58128 | 39567660 | 48.37035
100 | 20 | 2.1 | 18.6 | 43.9 | 3.6 | 33.9 | 44.2 | 58.1576736 | 0.13 | 50 | 20 | 10.66936 | 39731088 | 48.33403
100 | 20 | 2.1 | 18.6 | 43.9 | 3.6 | 33.9 | 44.2 | 58.1576736 | 0.13 | 50 | 20 | 10.84773 | 40064088 | 48.26054
100 | 20 | 2.1 | 18.6 | 43.9 | 3.6 | 33.9 | 44.2 | 58.1576736 | 0.13 | 50 | 20 | 10.93803 | 40233712 | 48.22338
100 | 20 | 2.1 | 18.6 | 43.9 | 3.6 | 33.9 | 44.2 | 58.1576736 | 0.13 | 50 | 20 | 11.02908 | 40405436 | 48.18594
100 | 20 | 2.1 | 18.6 | 43.9 | 3.6 | 33.9 | 44.2 | 58.1576736 | 0.13 | 50 | 20 | 11.12089 | 40579444 | 48.14821
100 | 20 | 2.1 | 18.6 | 43.9 | 3.6 | 33.9 | 44.2 | 58.1576736 | 0.13 | 50 | 20 | 11.21346 | 40782424 | 48.10431
100 | 20 | 2.1 | 18.6 | 43.9 | 3.6 | 33.9 | 44.2 | 58.1576736 | 0.13 | 50 | 20 | 11.3068 | 41061692 | 48.04406
100 | 20 | 2.1 | 18.6 | 43.9 | 3.6 | 33.9 | 44.2 | 58.1576736 | 0.13 | 50 | 20 | 11.40092 | 41346352 | 47.97966
100 | 20 | 2.1 | 18.6 | 43.9 | 3.6 | 33.9 | 44.2 | 58.1576736 | 0.13 | 50 | 20 | 11.49582 | 41636868 | 47.90976
100 | 20 | 2.1 | 18.6 | 43.9 | 3.6 | 33.9 | 44.2 | 58.1576736 | 0.13 | 50 | 20 | 11.59152 | 41931904 | 47.83939
100 | 20 | 2.1 | 18.6 | 43.9 | 3.6 | 33.9 | 44.2 | 58.1576736 | 0.13 | 50 | 20 | 11.67187 | 42181216 | 47.78037
100 | 20 | 2.1 | 18.6 | 43.9 | 3.6 | 33.9 | 44.2 | 58.1576736 | 0.13 | 50 | 20 | 11.76903 | 42484648 | 47.70912
100 | 20 | 2.1 | 18.6 | 43.9 | 3.6 | 33.9 | 44.2 | 58.1576736 | 0.13 | 50 | 20 | 11.867 | 42792880 | 47.63737
100 | 20 | 2.1 | 18.6 | 43.9 | 3.6 | 33.9 | 44.2 | 58.1576736 | 0.13 | 50 | 20 | 11.93276 | 43001028 | 47.58928
100 | 20 | 2.1 | 18.6 | 43.9 | 3.6 | 33.9 | 44.2 | 58.1576736 | 0.13 | 50 | 20 | 12.03209 | 43317296 | 47.51672
100 | 20 | 2.1 | 18.6 | 43.9 | 3.6 | 33.9 | 44.2 | 58.1576736 | 0.13 | 50 | 20 | 12.13225 | 43638556 | 47.44367
100 | 20 | 2.1 | 18.6 | 43.9 | 3.6 | 33.9 | 44.2 | 58.1576736 | 0.13 | 50 | 20 | 12.21635 | 43879936 | 47.3801
100 | 20 | 2.1 | 18.6 | 43.9 | 3.6 | 33.9 | 44.2 | 58.1576736 | 0.13 | 50 | 20 | 12.31804 | 44148912 | 47.30148
100 | 20 | 2.1 | 18.6 | 43.9 | 3.6 | 33.9 | 44.2 | 58.1576736 | 0.13 | 50 | 20 | 12.3863 | 44330332 | 47.24878
100 | 20 | 2.1 | 18.6 | 43.9 | 3.6 | 33.9 | 44.2 | 58.1576736 | 0.13 | 50 | 20 | 12.48941 | 44605900 | 47.16928
100 | 20 | 2.1 | 18.6 | 43.9 | 3.6 | 33.9 | 44.2 | 58.1576736 | 0.13 | 50 | 20 | 12.57599 | 44838512 | 47.10264
100 | 20 | 2.1 | 18.6 | 43.9 | 3.6 | 33.9 | 44.2 | 58.1576736 | 0.13 | 50 | 20 | 12.68067 | 45121456 | 47.02217
100 | 20 | 2.1 | 18.6 | 43.9 | 3.6 | 33.9 | 44.2 | 58.1576736 | 0.13 | 50 | 20 | 12.75094 | 45312400 | 46.96825
100 | 20 | 2.1 | 18.6 | 43.9 | 3.6 | 33.9 | 44.2 | 58.1576736 | 0.13 | 50 | 20 | 12.85708 | 45591288 | 46.88865
100 | 20 | 2.1 | 18.6 | 43.9 | 3.6 | 33.9 | 44.2 | 58.1576736 | 0.13 | 50 | 20 | 12.94621 | 45788412 | 46.82983
100 | 20 | 2.1 | 18.6 | 43.9 | 3.6 | 33.9 | 44.2 | 58.1576736 | 0.13 | 50 | 20 | 13.01796 | 45947640 | 46.78254
100 | 20 | 2.1 | 18.6 | 43.9 | 3.6 | 33.9 | 44.2 | 58.1576736 | 0.13 | 50 | 20 | 13.12632 | 46189368 | 46.7112
100 | 20 | 2.1 | 18.6 | 43.9 | 3.6 | 33.9 | 44.2 | 58.1576736 | 0.13 | 50 | 20 | 13.21731 | 46384124 | 46.65396
100 | 20 | 2.1 | 18.6 | 43.9 | 3.6 | 33.9 | 44.2 | 58.1576736 | 0.13 | 50 | 20 | 13.29056 | 46561312 | 46.6054
100 | 20 | 2.1 | 18.6 | 43.9 | 3.6 | 33.9 | 44.2 | 58.1576736 | 0.13 | 50 | 20 | 13.38269 | 46789748 | 46.54371
100 | 20 | 2.1 | 18.6 | 43.9 | 3.6 | 33.9 | 44.2 | 58.1576736 | 0.13 | 50 | 20 | 13.45685 | 46974496 | 46.49408
100 | 20 | 2.1 | 18.6 | 43.9 | 3.6 | 33.9 | 44.2 | 58.1576736 | 0.13 | 50 | 20 | 13.56887 | 47254872 | 46.41926
100 | 20 | 2.1 | 18.6 | 43.9 | 3.6 | 33.9 | 44.2 | 58.1576736 | 0.13 | 50 | 20 | 13.66293 | 47459548 | 46.36263
100 | 20 | 2.1 | 18.6 | 43.9 | 3.6 | 33.9 | 44.2 | 58.1576736 | 0.13 | 50 | 20 | 13.73865 | 47606784 | 46.32055
100 | 20 | 2.1 | 18.6 | 43.9 | 3.6 | 33.9 | 44.2 | 58.1576736 | 0.13 | 50 | 20 | 13.83388 | 47767500 | 46.26977
100 | 20 | 2.1 | 18.6 | 43.9 | 3.6 | 33.9 | 44.2 | 58.1576736 | 0.13 | 50 | 20 | 13.91055 | 47817184 | 46.23568
100 | 20 | 2.1 | 18.6 | 43.9 | 3.6 | 33.9 | 44.2 | 58.1576736 | 0.13 | 50 | 20 | 14.00698 | 47879696 | 46.19282
100 | 20 | 2.1 | 18.6 | 43.9 | 3.6 | 33.9 | 44.2 | 58.1576736 | 0.13 | 50 | 20 | 14.0846 | 47930140 | 46.15835
100 | 20 | 2.1 | 18.6 | 43.9 | 3.6 | 33.9 | 44.2 | 58.1576736 | 0.13 | 50 | 20 | 14.18223 | 47993528 | 46.11504
100 | 20 | 2.1 | 18.6 | 43.9 | 3.6 | 33.9 | 44.2 | 58.1576736 | 0.13 | 50 | 20 | 14.26083 | 48044728 | 46.0802
100 | 20 | 2.1 | 18.6 | 43.9 | 3.6 | 33.9 | 44.2 | 58.1576736 | 0.13 | 50 | 20 | 14.35968 | 48111488 | 46.03583
100 | 20 | 2.1 | 18.6 | 43.9 | 3.6 | 33.9 | 44.2 | 58.1576736 | 0.13 | 50 | 20 | 14.43926 | 48167592 | 45.9996
100 | 20 | 2.1 | 18.6 | 43.9 | 3.6 | 33.9 | 44.2 | 58.1576736 | 0.13 | 50 | 20 | 14.53936 | 48238200 | 45.95409
100 | 20 | 2.1 | 18.6 | 43.9 | 3.6 | 33.9 | 44.2 | 58.1576736 | 0.13 | 50 | 20 | 14.61993 | 48295092 | 45.91748
100 | 20 | 2.1 | 18.6 | 43.9 | 3.6 | 33.9 | 44.2 | 58.1576736 | 0.13 | 50 | 20 | 14.72128 | 48366720 | 45.87148
100 | 20 | 2.1 | 18.6 | 43.9 | 3.6 | 33.9 | 44.2 | 58.1576736 | 0.13 | 50 | 20 | 14.80286 | 48397908 | 45.84188
100 | 20 | 2.1 | 18.6 | 43.9 | 3.6 | 33.9 | 44.2 | 58.1576736 | 0.13 | 50 | 20 | 14.90547 | 48418684 | 45.80984
100 | 20 | 2.1 | 18.6 | 43.9 | 3.6 | 33.9 | 44.2 | 58.1576736 | 0.13 | 50 | 20 | 14.98807 | 48435400 | 45.78405
100 | 20 | 2.1 | 18.6 | 43.9 | 3.6 | 33.9 | 44.2 | 58.1576736 | 0.13 | 50 | 20 | 15.05033 | 48447972 | 45.76462
100 | 20 | 2.1 | 18.6 | 43.9 | 3.6 | 33.9 | 44.2 | 58.1576736 | 0.13 | 50 | 20 | 15.15466 | 48469136 | 45.73209
100 | 20 | 2.1 | 18.6 | 43.9 | 3.6 | 33.9 | 44.2 | 58.1576736 | 0.13 | 50 | 20 | 15.25971 | 48490404 | 45.69935
100 | 20 | 2.1 | 18.6 | 43.9 | 3.6 | 33.9 | 44.2 | 58.1576736 | 0.13 | 50 | 20 | 15.34427 | 48507516 | 45.67302
100 | 20 | 2.1 | 18.6 | 43.9 | 3.6 | 33.9 | 44.2 | 58.1576736 | 0.13 | 50 | 20 | 15.40801 | 48520476 | 45.65318
100 | 20 | 2.1 | 18.6 | 43.9 | 3.6 | 33.9 | 44.2 | 58.1576736 | 0.13 | 50 | 20 | 15.51481 | 48542132 | 45.61995
100 | 20 | 2.1 | 18.6 | 43.9 | 3.6 | 33.9 | 44.2 | 58.1576736 | 0.13 | 50 | 20 | 15.60079 | 48559544 | 45.59322
100 | 20 | 2.1 | 18.6 | 43.9 | 3.6 | 33.9 | 44.2 | 58.1576736 | 0.13 | 50 | 20 | 15.68725 | 48577052 | 45.56636
100 | 20 | 2.1 | 18.6 | 43.9 | 3.6 | 33.9 | 44.2 | 58.1576736 | 0.13 | 50 | 20 | 15.77419 | 48594748 | 45.53937
100 | 20 | 2.1 | 18.6 | 43.9 | 3.6 | 33.9 | 44.2 | 58.1576736 | 0.13 | 50 | 20 | 15.8616 | 48612460 | 45.51225
100 | 20 | 2.1 | 18.6 | 43.9 | 3.6 | 33.9 | 44.2 | 58.1576736 | 0.18 | 50 | 20 | 0.1353454 | 14819573 | 46.55019
100 | 20 | 2.1 | 18.6 | 43.9 | 3.6 | 33.9 | 44.2 | 58.1576736 | 0.18 | 50 | 20 | 0.3187588 | 15442517 | 46.46877
100 | 20 | 2.1 | 18.6 | 43.9 | 3.6 | 33.9 | 44.2 | 58.1576736 | 0.18 | 50 | 20 | 0.482471 | 16037600 | 46.39133
100 | 20 | 2.1 | 18.6 | 43.9 | 3.6 | 33.9 | 44.2 | 58.1576736 | 0.18 | 50 | 20 | 0.6360295 | 16531891 | 46.3316
100 | 20 | 2.1 | 18.6 | 43.9 | 3.6 | 33.9 | 44.2 | 58.1576736 | 0.18 | 50 | 20 | 0.7824953 | 17008134 | 46.27629
100 | 20 | 2.1 | 18.6 | 43.9 | 3.6 | 33.9 | 44.2 | 58.1576736 | 0.18 | 50 | 20 | 0.923603 | 17478418 | 46.22342
100 | 20 | 2.1 | 18.6 | 43.9 | 3.6 | 33.9 | 44.2 | 58.1576736 | 0.18 | 50 | 20 | 1.060445 | 17880046 | 46.18851
100 | 20 | 2.1 | 18.6 | 43.9 | 3.6 | 33.9 | 44.2 | 58.1576736 | 0.18 | 50 | 20 | 1.184379 | 18251730 | 46.15694
100 | 20 | 2.1 | 18.6 | 43.9 | 3.6 | 33.9 | 44.2 | 58.1576736 | 0.18 | 50 | 20 | 1.322797 | 18693754 | 46.1164
100 | 20 | 2.1 | 18.6 | 43.9 | 3.6 | 33.9 | 44.2 | 58.1576736 | 0.18 | 50 | 20 | 1.437126 | 19083300 | 46.07817
100 | 20 | 2.1 | 18.6 | 43.9 | 3.6 | 33.9 | 44.2 | 58.1576736 | 0.18 | 50 | 20 | 1.561337 | 19515698 | 46.03667
100 | 20 | 2.1 | 18.6 | 43.9 | 3.6 | 33.9 | 44.2 | 58.1576736 | 0.18 | 50 | 20 | 1.696284 | 19996572 | 45.99164
100 | 20 | 2.1 | 18.6 | 43.9 | 3.6 | 33.9 | 44.2 | 58.1576736 | 0.18 | 50 | 20 | 1.817607 | 20439018 | 45.95119
100 | 20 | 2.1 | 18.6 | 43.9 | 3.6 | 33.9 | 44.2 | 58.1576736 | 0.18 | 50 | 20 | 1.947608 | 20923956 | 45.90789
100 | 20 | 2.1 | 18.6 | 43.9 | 3.6 | 33.9 | 44.2 | 58.1576736 | 0.18 | 50 | 20 | 2.058272 | 21349630 | 45.8701
100 | 20 | 2.1 | 18.6 | 43.9 | 3.6 | 33.9 | 44.2 | 58.1576736 | 0.18 | 50 | 20 | 2.175224 | 21826304 | 45.82592
100 | 20 | 2.1 | 18.6 | 43.9 | 3.6 | 33.9 | 44.2 | 58.1576736 | 0.18 | 50 | 20 | 2.298821 | 22320982 | 45.78284
100 | 20 | 2.1 | 18.6 | 43.9 | 3.6 | 33.9 | 44.2 | 58.1576736 | 0.18 | 50 | 20 | 2.396106 | 22700006 | 45.75209
100 | 20 | 2.1 | 18.6 | 43.9 | 3.6 | 33.9 | 44.2 | 58.1576736 | 0.18 | 50 | 20 | 2.532254 | 23186210 | 45.7164
100 | 20 | 2.1 | 18.6 | 43.9 | 3.6 | 33.9 | 44.2 | 58.1576736 | 0.18 | 50 | 20 | 2.639418 | 23518168 | 45.696
100 | 20 | 2.1 | 18.6 | 43.9 | 3.6 | 33.9 | 44.2 | 58.1576736 | 0.18 | 50 | 20 | 2.751117 | 23887248 | 45.67029
100 | 20 | 2.1 | 18.6 | 43.9 | 3.6 | 33.9 | 44.2 | 58.1576736 | 0.18 | 50 | 20 | 2.867543 | 24318088 | 45.63462
100 | 20 | 2.1 | 18.6 | 43.9 | 3.6 | 33.9 | 44.2 | 58.1576736 | 0.18 | 50 | 20 | 2.960129 | 24666204 | 45.60628
100 | 20 | 2.1 | 18.6 | 43.9 | 3.6 | 33.9 | 44.2 | 58.1576736 | 0.18 | 50 | 20 | 3.098215 | 25194714 | 45.56405
100 | 20 | 2.1 | 18.6 | 43.9 | 3.6 | 33.9 | 44.2 | 58.1576736 | 0.18 | 50 | 20 | 3.180623 | 25515488 | 45.53885
100 | 20 | 2.1 | 18.6 | 43.9 | 3.6 | 33.9 | 44.2 | 58.1576736 | 0.18 | 50 | 20 | 3.301513 | 25993488 | 45.50193
100 | 20 | 2.1 | 18.6 | 43.9 | 3.6 | 33.9 | 44.2 | 58.1576736 | 0.18 | 50 | 20 | 3.408111 | 26422372 | 45.46939
100 | 20 | 2.1 | 18.6 | 43.9 | 3.6 | 33.9 | 44.2 | 58.1576736 | 0.18 | 50 | 20 | 3.542538 | 26973382 | 45.42839
100 | 20 | 2.1 | 18.6 | 43.9 | 3.6 | 33.9 | 44.2 | 58.1576736 | 0.18 | 50 | 20 | 3.626728 | 27324252 | 45.40273
100 | 20 | 2.1 | 18.6 | 43.9 | 3.6 | 33.9 | 44.2 | 58.1576736 | 0.18 | 50 | 20 | 3.733496 | 27775836 | 45.37022
100 | 20 | 2.1 | 18.6 | 43.9 | 3.6 | 33.9 | 44.2 | 58.1576736 | 0.18 | 50 | 20 | 3.8381 | 28225514 | 45.33838
100 | 20 | 2.1 | 18.6 | 43.9 | 3.6 | 33.9 | 44.2 | 58.1576736 | 0.18 | 50 | 20 | 3.945635 | 28695388 | 45.30568
100 | 20 | 2.1 | 18.6 | 43.9 | 3.6 | 33.9 | 44.2 | 58.1576736 | 0.18 | 50 | 20 | 4.039405 | 29111438 | 45.27717
100 | 20 | 2.1 | 18.6 | 43.9 | 3.6 | 33.9 | 44.2 | 58.1576736 | 0.18 | 50 | 20 | 4.146846 | 29598936 | 45.24499
100 | 20 | 2.1 | 18.6 | 43.9 | 3.6 | 33.9 | 44.2 | 58.1576736 | 0.18 | 50 | 20 | 4.263031 | 30144810 | 45.21151
100 | 20 | 2.1 | 18.6 | 43.9 | 3.6 | 33.9 | 44.2 | 58.1576736 | 0.18 | 50 | 20 | 4.382472 | 30716446 | 45.17712
100 | 20 | 2.1 | 18.6 | 43.9 | 3.6 | 33.9 | 44.2 | 58.1576736 | 0.18 | 50 | 20 | 4.474243 | 31163050 | 45.15071
100 | 20 | 2.1 | 18.6 | 43.9 | 3.6 | 33.9 | 44.2 | 58.1576736 | 0.18 | 50 | 20 | 4.567936 | 31625672 | 45.12377
100 | 20 | 2.1 | 18.6 | 43.9 | 3.6 | 33.9 | 44.2 | 58.1576736 | 0.18 | 50 | 20 | 4.670039 | 32137676 | 45.09442
100 | 20 | 2.1 | 18.6 | 43.9 | 3.6 | 33.9 | 44.2 | 58.1576736 | 0.18 | 50 | 20 | 4.781025 | 32703596 | 45.06253
100 | 20 | 2.1 | 18.6 | 43.9 | 3.6 | 33.9 | 44.2 | 58.1576736 | 0.18 | 50 | 20 | 4.901416 | 33328780 | 45.02798
100 | 20 | 2.1 | 18.6 | 43.9 | 3.6 | 33.9 | 44.2 | 58.1576736 | 0.18 | 50 | 20 | 4.983356 | 33711424 | 45.01161
100 | 20 | 2.1 | 18.6 | 43.9 | 3.6 | 33.9 | 44.2 | 58.1576736 | 0.18 | 50 | 20 | 5.094745 | 34107700 | 45.00798
100 | 20 | 2.1 | 18.6 | 43.9 | 3.6 | 33.9 | 44.2 | 58.1576736 | 0.18 | 50 | 20 | 5.187078 | 34439652 | 45.00496
100 | 20 | 2.1 | 18.6 | 43.9 | 3.6 | 33.9 | 44.2 | 58.1576736 | 0.18 | 50 | 20 | 5.281085 | 34781008 | 45.00189
100 | 20 | 2.1 | 18.6 | 43.9 | 3.6 | 33.9 | 44.2 | 58.1576736 | 0.18 | 50 | 20 | 5.399129 | 35214364 | 44.99803
100 | 20 | 2.1 | 18.6 | 43.9 | 3.6 | 33.9 | 44.2 | 58.1576736 | 0.18 | 50 | 20 | 5.489389 | 35549424 | 44.99509
100 | 20 | 2.1 | 18.6 | 43.9 | 3.6 | 33.9 | 44.2 | 58.1576736 | 0.18 | 50 | 20 | 5.588875 | 35922396 | 44.99184
100 | 20 | 2.1 | 18.6 | 43.9 | 3.6 | 33.9 | 44.2 | 58.1576736 | 0.18 | 50 | 20 | 5.690164 | 36306140 | 44.98852
100 | 20 | 2.1 | 18.6 | 43.9 | 3.6 | 33.9 | 44.2 | 58.1576736 | 0.18 | 50 | 20 | 5.809319 | 36762772 | 44.98464
100 | 20 | 2.1 | 18.6 | 43.9 | 3.6 | 33.9 | 44.2 | 58.1576736 | 0.18 | 50 | 20 | 5.906438 | 37139264 | 44.98147
100 | 20 | 2.1 | 18.6 | 43.9 | 3.6 | 33.9 | 44.2 | 58.1576736 | 0.18 | 50 | 20 | 5.996888 | 37493360 | 44.97851
100 | 20 | 2.1 | 18.6 | 43.9 | 3.6 | 33.9 | 44.2 | 58.1576736 | 0.18 | 50 | 20 | 6.097142 | 37889764 | 44.97523
100 | 20 | 2.1 | 18.6 | 43.9 | 3.6 | 33.9 | 44.2 | 58.1576736 | 0.18 | 50 | 20 | 6.294004 | 38680428 | 44.96881
100 | 20 | 2.1 | 18.6 | 43.9 | 3.6 | 33.9 | 44.2 | 58.1576736 | 0.18 | 50 | 20 | 6.399225 | 39109740 | 44.96537
100 | 20 | 2.1 | 18.6 | 43.9 | 3.6 | 33.9 | 44.2 | 58.1576736 | 0.18 | 50 | 20 | 6.497222 | 39513888 | 44.96218
100 | 20 | 2.1 | 18.6 | 43.9 | 3.6 | 33.9 | 44.2 | 58.1576736 | 0.18 | 50 | 20 | 6.60584 | 39537784 | 45.03576
100 | 20 | 2.1 | 18.6 | 43.9 | 3.6 | 33.9 | 44.2 | 58.1576736 | 0.18 | 50 | 20 | 6.707001 | 39427312 | 45.12807
100 | 20 | 2.1 | 18.6 | 43.9 | 3.6 | 33.9 | 44.2 | 58.1576736 | 0.18 | 50 | 20 | 6.781545 | 39643728 | 45.22843
100 | 20 | 2.1 | 18.6 | 43.9 | 3.6 | 33.9 | 44.2 | 58.1576736 | 0.18 | 50 | 20 | 6.894916 | 40290616 | 45.53357
100 | 20 | 2.1 | 18.6 | 43.9 | 3.6 | 33.9 | 44.2 | 58.1576736 | 0.18 | 50 | 20 | 7.000504 | 40623816 | 45.89159
100 | 20 | 2.1 | 18.6 | 43.9 | 3.6 | 33.9 | 44.2 | 58.1576736 | 0.18 | 50 | 20 | 7.07831 | 40871044 | 46.15722
100 | 20 | 2.1 | 18.6 | 43.9 | 3.6 | 33.9 | 44.2 | 58.1576736 | 0.18 | 50 | 20 | 7.176784 | 41168504 | 46.49964
100 | 20 | 2.1 | 18.6 | 43.9 | 3.6 | 33.9 | 44.2 | 58.1576736 | 0.18 | 50 | 20 | 7.276628 | 41474220 | 46.84968
100 | 20 | 2.1 | 18.6 | 43.9 | 3.6 | 33.9 | 44.2 | 58.1576736 | 0.18 | 50 | 20 | 7.377861 | 41791696 | 47.2071
100 | 20 | 2.1 | 18.6 | 43.9 | 3.6 | 33.9 | 44.2 | 58.1576736 | 0.18 | 50 | 20 | 7.480502 | 42116100 | 47.57228
100 | 20 | 2.1 | 18.6 | 43.9 | 3.6 | 33.9 | 44.2 | 58.1576736 | 0.18 | 50 | 20 | 7.584572 | 42447556 | 47.94543
100 | 20 | 2.1 | 18.6 | 43.9 | 3.6 | 33.9 | 44.2 | 58.1576736 | 0.18 | 50 | 20 | 7.647707 | 42649876 | 48.17323
100 | 20 | 2.1 | 18.6 | 43.9 | 3.6 | 33.9 | 44.2 | 58.1576736 | 0.18 | 50 | 20 | 7.754102 | 42870076 | 48.54597
100 | 20 | 2.1 | 18.6 | 43.9 | 3.6 | 33.9 | 44.2 | 58.1576736 | 0.18 | 50 | 20 | 7.861978 | 43068500 | 48.76403
100 | 20 | 2.1 | 18.6 | 43.9 | 3.6 | 33.9 | 44.2 | 58.1576736 | 0.18 | 50 | 20 | 7.960349 | 43276832 | 48.80813
100 | 20 | 2.1 | 18.6 | 43.9 | 3.6 | 33.9 | 44.2 | 58.1576736 | 0.18 | 50 | 20 | 8.03771 | 43443312 | 48.79766
100 | 20 | 2.1 | 18.6 | 43.9 | 3.6 | 33.9 | 44.2 | 58.1576736 | 0.18 | 50 | 20 | 8.149531 | 43690192 | 48.76509
100 | 20 | 2.1 | 18.6 | 43.9 | 3.6 | 33.9 | 44.2 | 58.1576736 | 0.18 | 50 | 20 | 8.2515 | 43918200 | 48.72742
100 | 20 | 2.1 | 18.6 | 43.9 | 3.6 | 33.9 | 44.2 | 58.1576736 | 0.18 | 50 | 20 | 8.33169 | 44098504 | 48.69702
100 | 20 | 2.1 | 18.6 | 43.9 | 3.6 | 33.9 | 44.2 | 58.1576736 | 0.18 | 50 | 20 | 8.447601 | 44360360 | 48.65314
100 | 20 | 2.1 | 18.6 | 43.9 | 3.6 | 33.9 | 44.2 | 58.1576736 | 0.18 | 50 | 20 | 8.51792 | 44520052 | 48.62648
100 | 20 | 2.1 | 18.6 | 43.9 | 3.6 | 33.9 | 44.2 | 58.1576736 | 0.18 | 50 | 20 | 8.624498 | 44764852 | 48.58054
100 | 20 | 2.1 | 18.6 | 43.9 | 3.6 | 33.9 | 44.2 | 58.1576736 | 0.18 | 50 | 20 | 8.69629 | 44930544 | 48.54961
100 | 20 | 2.1 | 18.6 | 43.9 | 3.6 | 33.9 | 44.2 | 58.1576736 | 0.18 | 50 | 20 | 8.8051 | 45210708 | 48.48896
100 | 20 | 2.1 | 18.6 | 43.9 | 3.6 | 33.9 | 44.2 | 58.1576736 | 0.18 | 50 | 20 | 8.902962 | 45516132 | 48.41833
100 | 20 | 2.1 | 18.6 | 43.9 | 3.6 | 33.9 | 44.2 | 58.1576736 | 0.18 | 50 | 20 | 9.001912 | 45827036 | 48.34701
100 | 20 | 2.1 | 18.6 | 43.9 | 3.6 | 33.9 | 44.2 | 58.1576736 | 0.18 | 50 | 20 | 9.101962 | 46143576 | 48.27501
100 | 20 | 2.1 | 18.6 | 43.9 | 3.6 | 33.9 | 44.2 | 58.1576736 | 0.18 | 50 | 20 | 9.177728 | 46384744 | 48.22055
100 | 20 | 2.1 | 18.6 | 43.9 | 3.6 | 33.9 | 44.2 | 58.1576736 | 0.18 | 50 | 20 | 9.279732 | 46691156 | 48.12947
100 | 20 | 2.1 | 18.6 | 43.9 | 3.6 | 33.9 | 44.2 | 58.1576736 | 0.18 | 50 | 20 | 9.382869 | 46997976 | 48.03311
100 | 20 | 2.1 | 18.6 | 43.9 | 3.6 | 33.9 | 44.2 | 58.1576736 | 0.18 | 50 | 20 | 9.460974 | 47231716 | 47.96026
100 | 20 | 2.1 | 18.6 | 43.9 | 3.6 | 33.9 | 44.2 | 58.1576736 | 0.18 | 50 | 20 | 9.566126 | 47548160 | 47.86236
100 | 20 | 2.1 | 18.6 | 43.9 | 3.6 | 33.9 | 44.2 | 58.1576736 | 0.18 | 50 | 20 | 9.645756 | 47789284 | 47.78836
100 | 20 | 2.1 | 18.6 | 43.9 | 3.6 | 33.9 | 44.2 | 58.1576736 | 0.18 | 50 | 20 | 9.739496 | 47959580 | 47.70929
100 | 20 | 2.1 | 18.6 | 43.9 | 3.6 | 33.9 | 44.2 | 58.1576736 | 0.18 | 50 | 20 | 9.834147 | 48058476 | 47.62871
100 | 20 | 2.1 | 18.6 | 43.9 | 3.6 | 33.9 | 44.2 | 58.1576736 | 0.18 | 50 | 20 | 9.943446 | 48172828 | 47.53583
100 | 20 | 2.1 | 18.6 | 43.9 | 3.6 | 33.9 | 44.2 | 58.1576736 | 0.18 | 50 | 20 | 10.02622 | 48259644 | 47.46561
100 | 20 | 2.1 | 18.6 | 43.9 | 3.6 | 33.9 | 44.2 | 58.1576736 | 0.18 | 50 | 20 | 10.10968 | 48347256 | 47.39492
100 | 20 | 2.1 | 18.6 | 43.9 | 3.6 | 33.9 | 44.2 | 58.1576736 | 0.18 | 50 | 20 | 10.22204 | 48465532 | 47.2999
100 | 20 | 2.1 | 18.6 | 43.9 | 3.6 | 33.9 | 44.2 | 58.1576736 | 0.18 | 50 | 20 | 10.30713 | 48555376 | 47.22807
100 | 20 | 2.1 | 18.6 | 43.9 | 3.6 | 33.9 | 44.2 | 58.1576736 | 0.18 | 50 | 20 | 10.39293 | 48646032 | 47.15576
100 | 20 | 2.1 | 18.6 | 43.9 | 3.6 | 33.9 | 44.2 | 58.1576736 | 0.18 | 50 | 20 | 10.47944 | 48737608 | 47.08295
100 | 20 | 2.1 | 18.6 | 43.9 | 3.6 | 33.9 | 44.2 | 58.1576736 | 0.18 | 50 | 20 | 10.56667 | 48844628 | 47.02227
100 | 20 | 2.1 | 18.6 | 43.9 | 3.6 | 33.9 | 44.2 | 58.1576736 | 0.18 | 50 | 20 | 10.68411 | 49073784 | 46.93484
100 | 20 | 2.1 | 18.6 | 43.9 | 3.6 | 33.9 | 44.2 | 58.1576736 | 0.18 | 50 | 20 | 10.86273 | 49430576 | 46.80117
100 | 20 | 2.1 | 18.6 | 43.9 | 3.6 | 33.9 | 44.2 | 58.1576736 | 0.18 | 50 | 20 | 10.96829 | 49642688 | 46.72233
100 | 20 | 2.1 | 18.6 | 43.9 | 3.6 | 33.9 | 44.2 | 58.1576736 | 0.18 | 50 | 20 | 11.02908 | 49765272 | 46.67701
100 | 20 | 2.1 | 18.6 | 43.9 | 3.6 | 33.9 | 44.2 | 58.1576736 | 0.18 | 50 | 20 | 11.13626 | 49982064 | 46.59718
100 | 20 | 2.1 | 18.6 | 43.9 | 3.6 | 33.9 | 44.2 | 58.1576736 | 0.18 | 50 | 20 | 11.21346 | 50138840 | 46.53977
100 | 20 | 2.1 | 18.6 | 43.9 | 3.6 | 33.9 | 44.2 | 58.1576736 | 0.18 | 50 | 20 | 11.32243 | 50360916 | 46.45885
100 | 20 | 2.1 | 18.6 | 43.9 | 3.6 | 33.9 | 44.2 | 58.1576736 | 0.18 | 50 | 20 | 11.38518 | 50489312 | 46.41232
100 | 20 | 2.1 | 18.6 | 43.9 | 3.6 | 33.9 | 44.2 | 58.1576736 | 0.18 | 50 | 20 | 11.49582 | 50716420 | 46.33039
100 | 20 | 2.1 | 18.6 | 43.9 | 3.6 | 33.9 | 44.2 | 58.1576736 | 0.18 | 50 | 20 | 11.57551 | 50880548 | 46.27147
100 | 20 | 2.1 | 18.6 | 43.9 | 3.6 | 33.9 | 44.2 | 58.1576736 | 0.18 | 50 | 20 | 11.67187 | 51079888 | 46.20032
100 | 20 | 2.1 | 18.6 | 43.9 | 3.6 | 33.9 | 44.2 | 58.1576736 | 0.18 | 50 | 20 | 11.76903 | 51281564 | 46.12871
100 | 20 | 2.1 | 18.6 | 43.9 | 3.6 | 33.9 | 44.2 | 58.1576736 | 0.18 | 50 | 20 | 11.867 | 51485712 | 46.05659
100 | 20 | 2.1 | 18.6 | 43.9 | 3.6 | 33.9 | 44.2 | 58.1576736 | 0.18 | 50 | 20 | 11.96578 | 51675196 | 45.98776
100 | 20 | 2.1 | 18.6 | 43.9 | 3.6 | 33.9 | 44.2 | 58.1576736 | 0.18 | 50 | 20 | 12.03209 | 51785508 | 45.94534
100 | 20 | 2.1 | 18.6 | 43.9 | 3.6 | 33.9 | 44.2 | 58.1576736 | 0.18 | 50 | 20 | 12.13225 | 51952704 | 45.88133
100 | 20 | 2.1 | 18.6 | 43.9 | 3.6 | 33.9 | 44.2 | 58.1576736 | 0.18 | 50 | 20 | 12.23324 | 52121828 | 45.81689
100 | 20 | 2.1 | 18.6 | 43.9 | 3.6 | 33.9 | 44.2 | 58.1576736 | 0.18 | 50 | 20 | 12.31804 | 52264188 | 45.76285
100 | 20 | 2.1 | 18.6 | 43.9 | 3.6 | 33.9 | 44.2 | 58.1576736 | 0.18 | 50 | 20 | 12.3863 | 52379156 | 45.71939
100 | 20 | 2.1 | 18.6 | 43.9 | 3.6 | 33.9 | 44.2 | 58.1576736 | 0.18 | 50 | 20 | 12.48941 | 52553176 | 45.65383
100 | 20 | 2.1 | 18.6 | 43.9 | 3.6 | 33.9 | 44.2 | 58.1576736 | 0.18 | 50 | 20 | 12.59337 | 52729292 | 45.58782
100 | 20 | 2.1 | 18.6 | 43.9 | 3.6 | 33.9 | 44.2 | 58.1576736 | 0.18 | 50 | 20 | 12.66316 | 52847900 | 45.54357
100 | 20 | 2.1 | 18.6 | 43.9 | 3.6 | 33.9 | 44.2 | 58.1576736 | 0.18 | 50 | 20 | 12.76857 | 53027424 | 45.4768
100 | 20 | 2.1 | 18.6 | 43.9 | 3.6 | 33.9 | 44.2 | 58.1576736 | 0.18 | 50 | 20 | 12.87486 | 53169308 | 45.41809
100 | 20 | 2.1 | 18.6 | 43.9 | 3.6 | 33.9 | 44.2 | 58.1576736 | 0.18 | 50 | 20 | 12.94621 | 53206644 | 45.39165
100 | 20 | 2.1 | 18.6 | 43.9 | 3.6 | 33.9 | 44.2 | 58.1576736 | 0.18 | 50 | 20 | 13.03595 | 53253548 | 45.3584
100 | 20 | 2.1 | 18.6 | 43.9 | 3.6 | 33.9 | 44.2 | 58.1576736 | 0.18 | 50 | 20 | 13.1082 | 53291448 | 45.33165
100 | 20 | 2.1 | 18.6 | 43.9 | 3.6 | 33.9 | 44.2 | 58.1576736 | 0.18 | 50 | 20 | 13.21731 | 53335380 | 45.29423
100 | 20 | 2.1 | 18.6 | 43.9 | 3.6 | 33.9 | 44.2 | 58.1576736 | 0.18 | 50 | 20 | 13.29056 | 53354000 | 45.27156
100 | 20 | 2.1 | 18.6 | 43.9 | 3.6 | 33.9 | 44.2 | 58.1576736 | 0.18 | 50 | 20 | 13.40119 | 53382092 | 45.23736
100 | 20 | 2.1 | 18.6 | 43.9 | 3.6 | 33.9 | 44.2 | 58.1576736 | 0.18 | 50 | 20 | 13.47546 | 53401036 | 45.2144
100 | 20 | 2.1 | 18.6 | 43.9 | 3.6 | 33.9 | 44.2 | 58.1576736 | 0.18 | 50 | 20 | 13.56887 | 53424768 | 45.18555
100 | 20 | 2.1 | 18.6 | 43.9 | 3.6 | 33.9 | 44.2 | 58.1576736 | 0.18 | 50 | 20 | 13.66293 | 53448720 | 45.15652
100 | 20 | 2.1 | 18.6 | 43.9 | 3.6 | 33.9 | 44.2 | 58.1576736 | 0.18 | 50 | 20 | 13.73865 | 53467992 | 45.13316
100 | 20 | 2.1 | 18.6 | 43.9 | 3.6 | 33.9 | 44.2 | 58.1576736 | 0.18 | 50 | 20 | 13.83388 | 53492172 | 45.10379
100 | 20 | 2.1 | 18.6 | 43.9 | 3.6 | 33.9 | 44.2 | 58.1576736 | 0.18 | 50 | 20 | 13.92978 | 53516664 | 45.07425
100 | 20 | 2.1 | 18.6 | 43.9 | 3.6 | 33.9 | 44.2 | 58.1576736 | 0.18 | 50 | 20 | 14.00698 | 53536264 | 45.05048
100 | 20 | 2.1 | 18.6 | 43.9 | 3.6 | 33.9 | 44.2 | 58.1576736 | 0.18 | 50 | 20 | 14.0846 | 53556080 | 45.02658
100 | 20 | 2.1 | 18.6 | 43.9 | 3.6 | 33.9 | 44.2 | 58.1576736 | 0.18 | 50 | 20 | 14.20184 | 53586016 | 44.99053
100 | 20 | 2.1 | 18.6 | 43.9 | 3.6 | 33.9 | 44.2 | 58.1576736 | 0.18 | 50 | 20 | 14.28055 | 53606052 | 44.96634
100 | 20 | 2.1 | 18.6 | 43.9 | 3.6 | 33.9 | 44.2 | 58.1576736 | 0.18 | 50 | 20 | 14.37954 | 53631412 | 44.93593
100 | 20 | 2.1 | 18.6 | 43.9 | 3.6 | 33.9 | 44.2 | 58.1576736 | 0.18 | 50 | 20 | 14.45923 | 53651668 | 44.91147
100 | 20 | 2.1 | 18.6 | 43.9 | 3.6 | 33.9 | 44.2 | 58.1576736 | 0.18 | 50 | 20 | 14.53936 | 53672140 | 44.88688
100 | 20 | 2.1 | 18.6 | 43.9 | 3.6 | 33.9 | 44.2 | 58.1576736 | 0.18 | 50 | 20 | 14.64014 | 53697944 | 44.85597
100 | 20 | 2.1 | 18.6 | 43.9 | 3.6 | 33.9 | 44.2 | 58.1576736 | 0.18 | 50 | 20 | 14.72128 | 53718740 | 44.83112
100 | 20 | 2.1 | 18.6 | 43.9 | 3.6 | 33.9 | 44.2 | 58.1576736 | 0.18 | 50 | 20 | 14.82332 | 53744776 | 44.79987
100 | 20 | 2.1 | 18.6 | 43.9 | 3.6 | 33.9 | 44.2 | 58.1576736 | 0.18 | 50 | 20 | 14.90547 | 53765792 | 44.77472
100 | 20 | 2.1 | 18.6 | 43.9 | 3.6 | 33.9 | 44.2 | 58.1576736 | 0.18 | 50 | 20 | 14.96738 | 53781692 | 44.75578
100 | 20 | 2.1 | 18.6 | 43.9 | 3.6 | 33.9 | 44.2 | 58.1576736 | 0.18 | 50 | 20 | 15.07114 | 53808268 | 44.72406
100 | 20 | 2.1 | 18.6 | 43.9 | 3.6 | 33.9 | 44.2 | 58.1576736 | 0.18 | 50 | 20 | 15.15466 | 53829616 | 44.69854
100 | 20 | 2.1 | 18.6 | 43.9 | 3.6 | 33.9 | 44.2 | 58.1576736 | 0.18 | 50 | 20 | 15.23864 | 53851176 | 44.67289
100 | 20 | 2.1 | 18.6 | 43.9 | 3.6 | 33.9 | 44.2 | 58.1576736 | 0.18 | 50 | 20 | 15.34427 | 53878304 | 44.64067
100 | 20 | 2.1 | 18.6 | 43.9 | 3.6 | 33.9 | 44.2 | 58.1576736 | 0.18 | 50 | 20 | 15.42931 | 53900096 | 44.61473
100 | 20 | 2.1 | 18.6 | 43.9 | 3.6 | 33.9 | 44.2 | 58.1576736 | 0.18 | 50 | 20 | 15.51481 | 53925908 | 44.59361
100 | 20 | 2.1 | 18.6 | 43.9 | 3.6 | 33.9 | 44.2 | 58.1576736 | 0.18 | 50 | 20 | 15.60079 | 53955124 | 44.57659
100 | 20 | 2.1 | 18.6 | 43.9 | 3.6 | 33.9 | 44.2 | 58.1576736 | 0.18 | 50 | 20 | 15.68725 | 53979828 | 44.56227
100 | 20 | 2.1 | 18.6 | 43.9 | 3.6 | 33.9 | 44.2 | 58.1576736 | 0.18 | 50 | 20 | 15.77419 | 53982812 | 44.56099
100 | 20 | 2.1 | 18.6 | 43.9 | 3.6 | 33.9 | 44.2 | 58.1576736 | 0.18 | 50 | 20 | 15.8616 | 53985800 | 44.55968
100 | 20 | 2.1 | 18.6 | 43.9 | 3.6 | 33.9 | 44.2 | 58.1576736 | 0.2 | 50 | 20 | 0.1372284 | 16904676 | 45.79507
100 | 20 | 2.1 | 18.6 | 43.9 | 3.6 | 33.9 | 44.2 | 58.1576736 | 0.2 | 50 | 20 | 0.3187588 | 17629554 | 45.69478
100 | 20 | 2.1 | 18.6 | 43.9 | 3.6 | 33.9 | 44.2 | 58.1576736 | 0.2 | 50 | 20 | 0.482471 | 18296344 | 45.60668
100 | 20 | 2.1 | 18.6 | 43.9 | 3.6 | 33.9 | 44.2 | 58.1576736 | 0.2 | 50 | 20 | 0.6360295 | 18859534 | 45.5428
100 | 20 | 2.1 | 18.6 | 43.9 | 3.6 | 33.9 | 44.2 | 58.1576736 | 0.2 | 50 | 20 | 0.7824953 | 19398688 | 45.48509
100 | 20 | 2.1 | 18.6 | 43.9 | 3.6 | 33.9 | 44.2 | 58.1576736 | 0.2 | 50 | 20 | 0.923603 | 19932712 | 45.42956
100 | 20 | 2.1 | 18.6 | 43.9 | 3.6 | 33.9 | 44.2 | 58.1576736 | 0.2 | 50 | 20 | 1.060445 | 20464610 | 45.37578
100 | 20 | 2.1 | 18.6 | 43.9 | 3.6 | 33.9 | 44.2 | 58.1576736 | 0.2 | 50 | 20 | 1.184379 | 20966544 | 45.32507
100 | 20 | 2.1 | 18.6 | 43.9 | 3.6 | 33.9 | 44.2 | 58.1576736 | 0.2 | 50 | 20 | 1.322797 | 21562022 | 45.26341
100 | 20 | 2.1 | 18.6 | 43.9 | 3.6 | 33.9 | 44.2 | 58.1576736 | 0.2 | 50 | 20 | 1.437126 | 22086448 | 45.20776
100 | 20 | 2.1 | 18.6 | 43.9 | 3.6 | 33.9 | 44.2 | 58.1576736 | 0.2 | 50 | 20 | 1.561337 | 22683386 | 45.14439
100 | 20 | 2.1 | 18.6 | 43.9 | 3.6 | 33.9 | 44.2 | 58.1576736 | 0.2 | 50 | 20 | 1.696284 | 23350242 | 45.07564
100 | 20 | 2.1 | 18.6 | 43.9 | 3.6 | 33.9 | 44.2 | 58.1576736 | 0.2 | 50 | 20 | 1.817607 | 23966520 | 45.01392
100 | 20 | 2.1 | 18.6 | 43.9 | 3.6 | 33.9 | 44.2 | 58.1576736 | 0.2 | 50 | 20 | 1.947608 | 24644902 | 44.94788
100 | 20 | 2.1 | 18.6 | 43.9 | 3.6 | 33.9 | 44.2 | 58.1576736 | 0.2 | 50 | 20 | 2.058272 | 25237472 | 44.89174
100 | 20 | 2.1 | 18.6 | 43.9 | 3.6 | 33.9 | 44.2 | 58.1576736 | 0.2 | 50 | 20 | 2.175224 | 25879214 | 44.83248
100 | 20 | 2.1 | 18.6 | 43.9 | 3.6 | 33.9 | 44.2 | 58.1576736 | 0.2 | 50 | 20 | 2.298821 | 26551552 | 44.77332
100 | 20 | 2.1 | 18.6 | 43.9 | 3.6 | 33.9 | 44.2 | 58.1576736 | 0.2 | 50 | 20 | 2.396106 | 27070482 | 44.72996
100 | 20 | 2.1 | 18.6 | 43.9 | 3.6 | 33.9 | 44.2 | 58.1576736 | 0.2 | 50 | 20 | 2.532254 | 27715086 | 44.68011
100 | 20 | 2.1 | 18.6 | 43.9 | 3.6 | 33.9 | 44.2 | 58.1576736 | 0.2 | 50 | 20 | 2.639418 | 28185864 | 44.646
100 | 20 | 2.1 | 18.6 | 43.9 | 3.6 | 33.9 | 44.2 | 58.1576736 | 0.2 | 50 | 20 | 2.751117 | 28685044 | 44.61048
100 | 20 | 2.1 | 18.6 | 43.9 | 3.6 | 33.9 | 44.2 | 58.1576736 | 0.2 | 50 | 20 | 2.85963 | 29178424 | 44.57599
100 | 20 | 2.1 | 18.6 | 43.9 | 3.6 | 33.9 | 44.2 | 58.1576736 | 0.2 | 50 | 20 | 2.972424 | 29700278 | 44.54019
100 | 20 | 2.1 | 18.6 | 43.9 | 3.6 | 33.9 | 44.2 | 58.1576736 | 0.2 | 50 | 20 | 3.08114 | 30212154 | 44.50569
100 | 20 | 2.1 | 18.6 | 43.9 | 3.6 | 33.9 | 44.2 | 58.1576736 | 0.2 | 50 | 20 | 3.189424 | 30730686 | 44.47137
100 | 20 | 2.1 | 18.6 | 43.9 | 3.6 | 33.9 | 44.2 | 58.1576736 | 0.2 | 50 | 20 | 3.310648 | 31321796 | 44.43297
100 | 20 | 2.1 | 18.6 | 43.9 | 3.6 | 33.9 | 44.2 | 58.1576736 | 0.2 | 50 | 20 | 3.398706 | 31758294 | 44.4051
100 | 20 | 2.1 | 18.6 | 43.9 | 3.6 | 33.9 | 44.2 | 58.1576736 | 0.2 | 50 | 20 | 3.51815 | 32360094 | 44.36732
100 | 20 | 2.1 | 18.6 | 43.9 | 3.6 | 33.9 | 44.2 | 58.1576736 | 0.2 | 50 | 20 | 3.621721 | 32778226 | 44.35103
100 | 20 | 2.1 | 18.6 | 43.9 | 3.6 | 33.9 | 44.2 | 58.1576736 | 0.2 | 50 | 20 | 3.723193 | 33123826 | 44.34507
100 | 20 | 2.1 | 18.6 | 43.9 | 3.6 | 33.9 | 44.2 | 58.1576736 | 0.2 | 50 | 20 | 3.84872 | 33556372 | 44.33769
100 | 20 | 2.1 | 18.6 | 43.9 | 3.6 | 33.9 | 44.2 | 58.1576736 | 0.2 | 50 | 20 | 3.940187 | 33875140 | 44.33232
100 | 20 | 2.1 | 18.6 | 43.9 | 3.6 | 33.9 | 44.2 | 58.1576736 | 0.2 | 50 | 20 | 4.056182 | 34283668 | 44.3255
100 | 20 | 2.1 | 18.6 | 43.9 | 3.6 | 33.9 | 44.2 | 58.1576736 | 0.2 | 50 | 20 | 4.158321 | 34647524 | 44.3195
100 | 20 | 2.1 | 18.6 | 43.9 | 3.6 | 33.9 | 44.2 | 58.1576736 | 0.2 | 50 | 20 | 4.263031 | 35024528 | 44.31335
100 | 20 | 2.1 | 18.6 | 43.9 | 3.6 | 33.9 | 44.2 | 58.1576736 | 0.2 | 50 | 20 | 4.358319 | 35371208 | 44.30775
100 | 20 | 2.1 | 18.6 | 43.9 | 3.6 | 33.9 | 44.2 | 58.1576736 | 0.2 | 50 | 20 | 4.474243 | 35797572 | 44.30095
100 | 20 | 2.1 | 18.6 | 43.9 | 3.6 | 33.9 | 44.2 | 58.1576736 | 0.2 | 50 | 20 | 4.574252 | 36169492 | 44.29507
100 | 20 | 2.1 | 18.6 | 43.9 | 3.6 | 33.9 | 44.2 | 58.1576736 | 0.2 | 50 | 20 | 4.670039 | 36538724 | 44.29048
100 | 20 | 2.1 | 18.6 | 43.9 | 3.6 | 33.9 | 44.2 | 58.1576736 | 0.2 | 50 | 20 | 4.787635 | 37001812 | 44.28533
100 | 20 | 2.1 | 18.6 | 43.9 | 3.6 | 33.9 | 44.2 | 58.1576736 | 0.2 | 50 | 20 | 4.887891 | 37401292 | 44.28094
100 | 20 | 2.1 | 18.6 | 43.9 | 3.6 | 33.9 | 44.2 | 58.1576736 | 0.2 | 50 | 20 | 4.990246 | 37813524 | 44.27646
100 | 20 | 2.1 | 18.6 | 43.9 | 3.6 | 33.9 | 44.2 | 58.1576736 | 0.2 | 50 | 20 | 5.080686 | 38181548 | 44.27251
100 | 20 | 2.1 | 18.6 | 43.9 | 3.6 | 33.9 | 44.2 | 58.1576736 | 0.2 | 50 | 20 | 5.187078 | 38619092 | 44.26785
100 | 20 | 2.1 | 18.6 | 43.9 | 3.6 | 33.9 | 44.2 | 58.1576736 | 0.2 | 50 | 20 | 5.295698 | 39070968 | 44.2631
100 | 20 | 2.1 | 18.6 | 43.9 | 3.6 | 33.9 | 44.2 | 58.1576736 | 0.2 | 50 | 20 | 5.496979 | 39922360 | 44.2543
100 | 20 | 2.1 | 18.6 | 43.9 | 3.6 | 33.9 | 44.2 | 58.1576736 | 0.2 | 50 | 20 | 5.596602 | 40350680 | 44.24994
100 | 20 | 2.1 | 18.6 | 43.9 | 3.6 | 33.9 | 44.2 | 58.1576736 | 0.2 | 50 | 20 | 5.698031 | 40791372 | 44.24551
100 | 20 | 2.1 | 18.6 | 43.9 | 3.6 | 33.9 | 44.2 | 58.1576736 | 0.2 | 50 | 20 | 5.801299 | 41244980 | 44.24098
100 | 20 | 2.1 | 18.6 | 43.9 | 3.6 | 33.9 | 44.2 | 58.1576736 | 0.2 | 50 | 20 | 5.890139 | 41639328 | 44.2371
100 | 20 | 2.1 | 18.6 | 43.9 | 3.6 | 33.9 | 44.2 | 58.1576736 | 0.2 | 50 | 20 | 5.988608 | 42080772 | 44.2328
100 | 20 | 2.1 | 18.6 | 43.9 | 3.6 | 33.9 | 44.2 | 58.1576736 | 0.2 | 50 | 20 | 6.097142 | 42563324 | 44.22911
100 | 20 | 2.1 | 18.6 | 43.9 | 3.6 | 33.9 | 44.2 | 58.1576736 | 0.2 | 50 | 20 | 6.190513 | 42964136 | 44.22799
100 | 20 | 2.1 | 18.6 | 43.9 | 3.6 | 33.9 | 44.2 | 58.1576736 | 0.2 | 50 | 20 | 6.294004 | 43412832 | 44.22675
100 | 20 | 2.1 | 18.6 | 43.9 | 3.6 | 33.9 | 44.2 | 58.1576736 | 0.2 | 50 | 20 | 6.39039 | 43834932 | 44.22559
100 | 20 | 2.1 | 18.6 | 43.9 | 3.6 | 33.9 | 44.2 | 58.1576736 | 0.2 | 50 | 20 | 6.488251 | 44268060 | 44.22517
100 | 20 | 2.1 | 18.6 | 43.9 | 3.6 | 33.9 | 44.2 | 58.1576736 | 0.2 | 50 | 20 | 6.587612 | 44713652 | 44.22879
100 | 20 | 2.1 | 18.6 | 43.9 | 3.6 | 33.9 | 44.2 | 58.1576736 | 0.2 | 50 | 20 | 6.688494 | 45170624 | 44.23248
100 | 20 | 2.1 | 18.6 | 43.9 | 3.6 | 33.9 | 44.2 | 58.1576736 | 0.2 | 50 | 20 | 6.781545 | 45596332 | 44.23588
100 | 20 | 2.1 | 18.6 | 43.9 | 3.6 | 33.9 | 44.2 | 58.1576736 | 0.2 | 50 | 20 | 6.885396 | 45141336 | 44.40686
100 | 20 | 2.1 | 18.6 | 43.9 | 3.6 | 33.9 | 44.2 | 58.1576736 | 0.2 | 50 | 20 | 6.981187 | 45058672 | 44.68913
100 | 20 | 2.1 | 18.6 | 43.9 | 3.6 | 33.9 | 44.2 | 58.1576736 | 0.2 | 50 | 20 | 7.07831 | 45389472 | 45.01617
100 | 20 | 2.1 | 18.6 | 43.9 | 3.6 | 33.9 | 44.2 | 58.1576736 | 0.2 | 50 | 20 | 7.176784 | 45727408 | 45.35021
100 | 20 | 2.1 | 18.6 | 43.9 | 3.6 | 33.9 | 44.2 | 58.1576736 | 0.2 | 50 | 20 | 7.266581 | 45989724 | 45.66114
100 | 20 | 2.1 | 18.6 | 43.9 | 3.6 | 33.9 | 44.2 | 58.1576736 | 0.2 | 50 | 20 | 7.470174 | 46546128 | 46.37778
100 | 20 | 2.1 | 18.6 | 43.9 | 3.6 | 33.9 | 44.2 | 58.1576736 | 0.2 | 50 | 20 | 7.563642 | 46803856 | 46.71054
100 | 20 | 2.1 | 18.6 | 43.9 | 3.6 | 33.9 | 44.2 | 58.1576736 | 0.2 | 50 | 20 | 7.65828 | 47066244 | 47.0499
100 | 20 | 2.1 | 18.6 | 43.9 | 3.6 | 33.9 | 44.2 | 58.1576736 | 0.2 | 50 | 20 | 7.754102 | 47333444 | 47.39602
100 | 20 | 2.1 | 18.6 | 43.9 | 3.6 | 33.9 | 44.2 | 58.1576736 | 0.2 | 50 | 20 | 7.851123 | 47605512 | 47.74906
100 | 20 | 2.1 | 18.6 | 43.9 | 3.6 | 33.9 | 44.2 | 58.1576736 | 0.2 | 50 | 20 | 7.949358 | 47901532 | 48.0773
100 | 20 | 2.1 | 18.6 | 43.9 | 3.6 | 33.9 | 44.2 | 58.1576736 | 0.2 | 50 | 20 | 8.03771 | 48159044 | 48.24545
100 | 20 | 2.1 | 18.6 | 43.9 | 3.6 | 33.9 | 44.2 | 58.1576736 | 0.2 | 50 | 20 | 8.138279 | 48338960 | 48.2646
100 | 20 | 2.1 | 18.6 | 43.9 | 3.6 | 33.9 | 44.2 | 58.1576736 | 0.2 | 50 | 20 | 8.22873 | 48469136 | 48.2275
100 | 20 | 2.1 | 18.6 | 43.9 | 3.6 | 33.9 | 44.2 | 58.1576736 | 0.2 | 50 | 20 | 8.33169 | 48609768 | 48.17112
100 | 20 | 2.1 | 18.6 | 43.9 | 3.6 | 33.9 | 44.2 | 58.1576736 | 0.2 | 50 | 20 | 8.42429 | 48736680 | 48.12048
100 | 20 | 2.1 | 18.6 | 43.9 | 3.6 | 33.9 | 44.2 | 58.1576736 | 0.2 | 50 | 20 | 8.51792 | 48865220 | 48.06932
100 | 20 | 2.1 | 18.6 | 43.9 | 3.6 | 33.9 | 44.2 | 58.1576736 | 0.2 | 50 | 20 | 8.612591 | 48995600 | 48.01765
100 | 20 | 2.1 | 18.6 | 43.9 | 3.6 | 33.9 | 44.2 | 58.1576736 | 0.2 | 50 | 20 | 8.708313 | 49127732 | 47.96546
100 | 20 | 2.1 | 18.6 | 43.9 | 3.6 | 33.9 | 44.2 | 58.1576736 | 0.2 | 50 | 20 | 8.8051 | 49261724 | 47.91276
100 | 20 | 2.1 | 18.6 | 43.9 | 3.6 | 33.9 | 44.2 | 58.1576736 | 0.2 | 50 | 20 | 8.902962 | 49397588 | 47.85952
100 | 20 | 2.1 | 18.6 | 43.9 | 3.6 | 33.9 | 44.2 | 58.1576736 | 0.2 | 50 | 20 | 8.989484 | 49518052 | 47.8125
100 | 20 | 2.1 | 18.6 | 43.9 | 3.6 | 33.9 | 44.2 | 58.1576736 | 0.2 | 50 | 20 | 9.089395 | 49656228 | 47.75478
100 | 20 | 2.1 | 18.6 | 43.9 | 3.6 | 33.9 | 44.2 | 58.1576736 | 0.2 | 50 | 20 | 9.177728 | 49778180 | 47.70209
100 | 20 | 2.1 | 18.6 | 43.9 | 3.6 | 33.9 | 44.2 | 58.1576736 | 0.2 | 50 | 20 | 9.26692 | 49901572 | 47.64895
100 | 20 | 2.1 | 18.6 | 43.9 | 3.6 | 33.9 | 44.2 | 58.1576736 | 0.2 | 50 | 20 | 9.369915 | 50044356 | 47.58766
100 | 20 | 2.1 | 18.6 | 43.9 | 3.6 | 33.9 | 44.2 | 58.1576736 | 0.2 | 50 | 20 | 9.460974 | 50170988 | 47.53354
100 | 20 | 2.1 | 18.6 | 43.9 | 3.6 | 33.9 | 44.2 | 58.1576736 | 0.2 | 50 | 20 | 9.552918 | 50279044 | 47.46196
100 | 20 | 2.1 | 18.6 | 43.9 | 3.6 | 33.9 | 44.2 | 58.1576736 | 0.2 | 50 | 20 | 9.645756 | 50426564 | 47.376
100 | 20 | 2.1 | 18.6 | 43.9 | 3.6 | 33.9 | 44.2 | 58.1576736 | 0.2 | 50 | 20 | 9.739496 | 50596320 | 47.28613
100 | 20 | 2.1 | 18.6 | 43.9 | 3.6 | 33.9 | 44.2 | 58.1576736 | 0.2 | 50 | 20 | 9.834147 | 50768196 | 47.19556
100 | 20 | 2.1 | 18.6 | 43.9 | 3.6 | 33.9 | 44.2 | 58.1576736 | 0.2 | 50 | 20 | 9.916008 | 50917440 | 47.11738
100 | 20 | 2.1 | 18.6 | 43.9 | 3.6 | 33.9 | 44.2 | 58.1576736 | 0.2 | 50 | 20 | 10.01237 | 51093628 | 47.02551
100 | 20 | 2.1 | 18.6 | 43.9 | 3.6 | 33.9 | 44.2 | 58.1576736 | 0.2 | 50 | 20 | 10.10968 | 51272080 | 46.93293
100 | 20 | 2.1 | 18.6 | 43.9 | 3.6 | 33.9 | 44.2 | 58.1576736 | 0.2 | 50 | 20 | 10.20793 | 51453024 | 46.83962
100 | 20 | 2.1 | 18.6 | 43.9 | 3.6 | 33.9 | 44.2 | 58.1576736 | 0.2 | 50 | 20 | 10.2929 | 51609888 | 46.75909
100 | 20 | 2.1 | 18.6 | 43.9 | 3.6 | 33.9 | 44.2 | 58.1576736 | 0.2 | 50 | 20 | 10.39293 | 51795288 | 46.66444
100 | 20 | 2.1 | 18.6 | 43.9 | 3.6 | 33.9 | 44.2 | 58.1576736 | 0.2 | 50 | 20 | 10.47944 | 51956172 | 46.58275
100 | 20 | 2.1 | 18.6 | 43.9 | 3.6 | 33.9 | 44.2 | 58.1576736 | 0.2 | 50 | 20 | 10.58128 | 52146192 | 46.48676
100 | 20 | 2.1 | 18.6 | 43.9 | 3.6 | 33.9 | 44.2 | 58.1576736 | 0.2 | 50 | 20 | 10.66936 | 52311060 | 46.4039
100 | 20 | 2.1 | 18.6 | 43.9 | 3.6 | 33.9 | 44.2 | 58.1576736 | 0.2 | 50 | 20 | 10.84773 | 52646580 | 46.23656
100 | 20 | 2.1 | 18.6 | 43.9 | 3.6 | 33.9 | 44.2 | 58.1576736 | 0.2 | 50 | 20 | 10.93803 | 52817264 | 46.15209
100 | 20 | 2.1 | 18.6 | 43.9 | 3.6 | 33.9 | 44.2 | 58.1576736 | 0.2 | 50 | 20 | 11.02908 | 52994356 | 46.07061
100 | 20 | 2.1 | 18.6 | 43.9 | 3.6 | 33.9 | 44.2 | 58.1576736 | 0.2 | 50 | 20 | 11.12089 | 53192132 | 46.00311
100 | 20 | 2.1 | 18.6 | 43.9 | 3.6 | 33.9 | 44.2 | 58.1576736 | 0.2 | 50 | 20 | 11.21346 | 53392172 | 45.93516
100 | 20 | 2.1 | 18.6 | 43.9 | 3.6 | 33.9 | 44.2 | 58.1576736 | 0.2 | 50 | 20 | 11.3068 | 53570684 | 45.87178
100 | 20 | 2.1 | 18.6 | 43.9 | 3.6 | 33.9 | 44.2 | 58.1576736 | 0.2 | 50 | 20 | 11.40092 | 53733192 | 45.81173
100 | 20 | 2.1 | 18.6 | 43.9 | 3.6 | 33.9 | 44.2 | 58.1576736 | 0.2 | 50 | 20 | 11.49582 | 53897528 | 45.75126
100 | 20 | 2.1 | 18.6 | 43.9 | 3.6 | 33.9 | 44.2 | 58.1576736 | 0.2 | 50 | 20 | 11.59152 | 54063700 | 45.69036
100 | 20 | 2.1 | 18.6 | 43.9 | 3.6 | 33.9 | 44.2 | 58.1576736 | 0.2 | 50 | 20 | 11.67187 | 54203712 | 45.63931
100 | 20 | 2.1 | 18.6 | 43.9 | 3.6 | 33.9 | 44.2 | 58.1576736 | 0.2 | 50 | 20 | 11.75278 | 54345016 | 45.58794
100 | 20 | 2.1 | 18.6 | 43.9 | 3.6 | 33.9 | 44.2 | 58.1576736 | 0.2 | 50 | 20 | 11.85061 | 54516312 | 45.52591
100 | 20 | 2.1 | 18.6 | 43.9 | 3.6 | 33.9 | 44.2 | 58.1576736 | 0.2 | 50 | 20 | 11.94926 | 54689616 | 45.46345
100 | 20 | 2.1 | 18.6 | 43.9 | 3.6 | 33.9 | 44.2 | 58.1576736 | 0.2 | 50 | 20 | 12.03209 | 54835636 | 45.41106
100 | 20 | 2.1 | 18.6 | 43.9 | 3.6 | 33.9 | 44.2 | 58.1576736 | 0.2 | 50 | 20 | 12.13225 | 54986872 | 45.35404
100 | 20 | 2.1 | 18.6 | 43.9 | 3.6 | 33.9 | 44.2 | 58.1576736 | 0.2 | 50 | 20 | 12.21635 | 55087440 | 45.3127
100 | 20 | 2.1 | 18.6 | 43.9 | 3.6 | 33.9 | 44.2 | 58.1576736 | 0.2 | 50 | 20 | 12.30103 | 55188928 | 45.27111
100 | 20 | 2.1 | 18.6 | 43.9 | 3.6 | 33.9 | 44.2 | 58.1576736 | 0.2 | 50 | 20 | 12.40343 | 55311804 | 45.22088
100 | 20 | 2.1 | 18.6 | 43.9 | 3.6 | 33.9 | 44.2 | 58.1576736 | 0.2 | 50 | 20 | 12.48941 | 55415188 | 45.17875
100 | 20 | 2.1 | 18.6 | 43.9 | 3.6 | 33.9 | 44.2 | 58.1576736 | 0.2 | 50 | 20 | 12.57599 | 55519500 | 45.13636
100 | 20 | 2.1 | 18.6 | 43.9 | 3.6 | 33.9 | 44.2 | 58.1576736 | 0.2 | 50 | 20 | 12.66316 | 55621036 | 45.09445
100 | 20 | 2.1 | 18.6 | 43.9 | 3.6 | 33.9 | 44.2 | 58.1576736 | 0.2 | 50 | 20 | 12.75094 | 55722236 | 45.05254
100 | 20 | 2.1 | 18.6 | 43.9 | 3.6 | 33.9 | 44.2 | 58.1576736 | 0.2 | 50 | 20 | 12.83933 | 55820312 | 45.01123
100 | 20 | 2.1 | 18.6 | 43.9 | 3.6 | 33.9 | 44.2 | 58.1576736 | 0.2 | 50 | 20 | 13.01796 | 55908960 | 44.94754
100 | 20 | 2.1 | 18.6 | 43.9 | 3.6 | 33.9 | 44.2 | 58.1576736 | 0.2 | 50 | 20 | 13.1082 | 55953452 | 44.91545
100 | 20 | 2.1 | 18.6 | 43.9 | 3.6 | 33.9 | 44.2 | 58.1576736 | 0.2 | 50 | 20 | 13.19906 | 55991136 | 44.88466
100 | 20 | 2.1 | 18.6 | 43.9 | 3.6 | 33.9 | 44.2 | 58.1576736 | 0.2 | 50 | 20 | 13.29056 | 56010360 | 44.85763
100 | 20 | 2.1 | 18.6 | 43.9 | 3.6 | 33.9 | 44.2 | 58.1576736 | 0.2 | 50 | 20 | 13.38269 | 56029808 | 44.83043
100 | 20 | 2.1 | 18.6 | 43.9 | 3.6 | 33.9 | 44.2 | 58.1576736 | 0.2 | 50 | 20 | 13.47546 | 56049260 | 44.80304
100 | 20 | 2.1 | 18.6 | 43.9 | 3.6 | 33.9 | 44.2 | 58.1576736 | 0.2 | 50 | 20 | 13.56887 | 56068936 | 44.77549
100 | 20 | 2.1 | 18.6 | 43.9 | 3.6 | 33.9 | 44.2 | 58.1576736 | 0.2 | 50 | 20 | 13.64407 | 56084764 | 44.75333
100 | 20 | 2.1 | 18.6 | 43.9 | 3.6 | 33.9 | 44.2 | 58.1576736 | 0.2 | 50 | 20 | 13.73865 | 56082096 | 44.73851
100 | 20 | 2.1 | 18.6 | 43.9 | 3.6 | 33.9 | 44.2 | 58.1576736 | 0.2 | 50 | 20 | 13.83388 | 56072784 | 44.72906
100 | 20 | 2.1 | 18.6 | 43.9 | 3.6 | 33.9 | 44.2 | 58.1576736 | 0.2 | 50 | 20 | 13.91055 | 56071180 | 44.72876
100 | 20 | 2.1 | 18.6 | 43.9 | 3.6 | 33.9 | 44.2 | 58.1576736 | 0.2 | 50 | 20 | 14.00698 | 56069152 | 44.7284
100 | 20 | 2.1 | 18.6 | 43.9 | 3.6 | 33.9 | 44.2 | 58.1576736 | 0.2 | 50 | 20 | 14.10407 | 56067120 | 44.72803
100 | 20 | 2.1 | 18.6 | 43.9 | 3.6 | 33.9 | 44.2 | 58.1576736 | 0.2 | 50 | 20 | 14.18223 | 56065512 | 44.72773
100 | 20 | 2.1 | 18.6 | 43.9 | 3.6 | 33.9 | 44.2 | 58.1576736 | 0.2 | 50 | 20 | 14.28055 | 56063484 | 44.72735
100 | 20 | 2.1 | 18.6 | 43.9 | 3.6 | 33.9 | 44.2 | 58.1576736 | 0.2 | 50 | 20 | 14.35968 | 56061772 | 44.72705
100 | 20 | 2.1 | 18.6 | 43.9 | 3.6 | 33.9 | 44.2 | 58.1576736 | 0.2 | 50 | 20 | 14.43926 | 56060060 | 44.72675
100 | 20 | 2.1 | 18.6 | 43.9 | 3.6 | 33.9 | 44.2 | 58.1576736 | 0.2 | 50 | 20 | 14.53936 | 56058028 | 44.72636
100 | 20 | 2.1 | 18.6 | 43.9 | 3.6 | 33.9 | 44.2 | 58.1576736 | 0.2 | 50 | 20 | 14.61993 | 56056320 | 44.72605
100 | 20 | 2.1 | 18.6 | 43.9 | 3.6 | 33.9 | 44.2 | 58.1576736 | 0.2 | 50 | 20 | 14.72128 | 56054180 | 44.72567
100 | 20 | 2.1 | 18.6 | 43.9 | 3.6 | 33.9 | 44.2 | 58.1576736 | 0.2 | 50 | 20 | 14.80286 | 56052576 | 44.72536
100 | 20 | 2.1 | 18.6 | 43.9 | 3.6 | 33.9 | 44.2 | 58.1576736 | 0.2 | 50 | 20 | 14.88489 | 56050760 | 44.72505
100 | 20 | 2.1 | 18.6 | 43.9 | 3.6 | 33.9 | 44.2 | 58.1576736 | 0.2 | 50 | 20 | 14.96738 | 56049048 | 44.72473
100 | 20 | 2.1 | 18.6 | 43.9 | 3.6 | 33.9 | 44.2 | 58.1576736 | 0.2 | 50 | 20 | 15.07114 | 56046908 | 44.72433
100 | 20 | 2.1 | 18.6 | 43.9 | 3.6 | 33.9 | 44.2 | 58.1576736 | 0.2 | 50 | 20 | 15.15466 | 56045200 | 44.72402
100 | 20 | 2.1 | 18.6 | 43.9 | 3.6 | 33.9 | 44.2 | 58.1576736 | 0.2 | 50 | 20 | 15.23864 | 56043384 | 44.7237
100 | 20 | 2.1 | 18.6 | 43.9 | 3.6 | 33.9 | 44.2 | 58.1576736 | 0.2 | 50 | 20 | 15.32309 | 56041672 | 44.72338
100 | 20 | 2.1 | 18.6 | 43.9 | 3.6 | 33.9 | 44.2 | 58.1576736 | 0.2 | 50 | 20 | 15.42931 | 56041144 | 44.72605
100 | 20 | 2.1 | 18.6 | 43.9 | 3.6 | 33.9 | 44.2 | 58.1576736 | 0.2 | 50 | 20 | 15.51481 | 56046908 | 44.7391
100 | 20 | 2.1 | 18.6 | 43.9 | 3.6 | 33.9 | 44.2 | 58.1576736 | 0.2 | 50 | 20 | 15.60079 | 56052684 | 44.7522
100 | 20 | 2.1 | 18.6 | 43.9 | 3.6 | 33.9 | 44.2 | 58.1576736 | 0.2 | 50 | 20 | 15.68725 | 56058452 | 44.76538
100 | 20 | 2.1 | 18.6 | 43.9 | 3.6 | 33.9 | 44.2 | 58.1576736 | 0.2 | 50 | 20 | 15.77419 | 56064232 | 44.77864
100 | 20 | 2.1 | 18.6 | 43.9 | 3.6 | 33.9 | 44.2 | 58.1576736 | 0.2 | 50 | 20 | 15.8616 | 56070112 | 44.79199
100 | 20 | 2.1 | 18.6 | 43.9 | 3.6 | 33.9 | 44.2 | 58.1576736 | 0.28 | 50 | 20 | 0.1372284 | 28384072 | 42.77387
100 | 20 | 2.1 | 18.6 | 43.9 | 3.6 | 33.9 | 44.2 | 58.1576736 | 0.28 | 50 | 20 | 0.3187588 | 28991530 | 42.76364
100 | 20 | 2.1 | 18.6 | 43.9 | 3.6 | 33.9 | 44.2 | 58.1576736 | 0.28 | 50 | 20 | 0.4891832 | 29573714 | 42.75402
100 | 20 | 2.1 | 18.6 | 43.9 | 3.6 | 33.9 | 44.2 | 58.1576736 | 0.28 | 50 | 20 | 0.6360295 | 30084668 | 42.74575
100 | 20 | 2.1 | 18.6 | 43.9 | 3.6 | 33.9 | 44.2 | 58.1576736 | 0.28 | 50 | 20 | 0.7824953 | 30603114 | 42.73751
100 | 20 | 2.1 | 18.6 | 43.9 | 3.6 | 33.9 | 44.2 | 58.1576736 | 0.28 | 50 | 20 | 0.923603 | 31111022 | 42.72956
100 | 20 | 2.1 | 18.6 | 43.9 | 3.6 | 33.9 | 44.2 | 58.1576736 | 0.28 | 50 | 20 | 1.060445 | 31611678 | 42.72185
100 | 20 | 2.1 | 18.6 | 43.9 | 3.6 | 33.9 | 44.2 | 58.1576736 | 0.28 | 50 | 20 | 1.184379 | 32072034 | 42.71487
100 | 20 | 2.1 | 18.6 | 43.9 | 3.6 | 33.9 | 44.2 | 58.1576736 | 0.28 | 50 | 20 | 1.322797 | 32594062 | 42.70708
100 | 20 | 2.1 | 18.6 | 43.9 | 3.6 | 33.9 | 44.2 | 58.1576736 | 0.28 | 50 | 20 | 1.45712 | 33108858 | 42.69952
100 | 20 | 2.1 | 18.6 | 43.9 | 3.6 | 33.9 | 44.2 | 58.1576736 | 0.28 | 50 | 20 | 1.583059 | 33598832 | 42.69243
100 | 20 | 2.1 | 18.6 | 43.9 | 3.6 | 33.9 | 44.2 | 58.1576736 | 0.28 | 50 | 20 | 1.691603 | 34026992 | 42.68633
100 | 20 | 2.1 | 18.6 | 43.9 | 3.6 | 33.9 | 44.2 | 58.1576736 | 0.28 | 50 | 20 | 1.817607 | 34523312 | 42.68025
100 | 20 | 2.1 | 18.6 | 43.9 | 3.6 | 33.9 | 44.2 | 58.1576736 | 0.28 | 50 | 20 | 1.942234 | 34942124 | 42.68473
100 | 20 | 2.1 | 18.6 | 43.9 | 3.6 | 33.9 | 44.2 | 58.1576736 | 0.28 | 50 | 20 | 2.058272 | 35336680 | 42.68891
100 | 20 | 2.1 | 18.6 | 43.9 | 3.6 | 33.9 | 44.2 | 58.1576736 | 0.28 | 50 | 20 | 2.169221 | 35718116 | 42.6929
100 | 20 | 2.1 | 18.6 | 43.9 | 3.6 | 33.9 | 44.2 | 58.1576736 | 0.28 | 50 | 20 | 2.282995 | 36104080 | 42.6972
100 | 20 | 2.1 | 18.6 | 43.9 | 3.6 | 33.9 | 44.2 | 58.1576736 | 0.28 | 50 | 20 | 2.399419 | 36458320 | 42.7021
100 | 20 | 2.1 | 18.6 | 43.9 | 3.6 | 33.9 | 44.2 | 58.1576736 | 0.28 | 50 | 20 | 2.511349 | 36779324 | 42.70678
100 | 20 | 2.1 | 18.6 | 43.9 | 3.6 | 33.9 | 44.2 | 58.1576736 | 0.28 | 50 | 20 | 2.635774 | 37139548 | 42.71199
100 | 20 | 2.1 | 18.6 | 43.9 | 3.6 | 33.9 | 44.2 | 58.1576736 | 0.28 | 50 | 20 | 2.75492 | 37487712 | 42.71698
100 | 20 | 2.1 | 18.6 | 43.9 | 3.6 | 33.9 | 44.2 | 58.1576736 | 0.28 | 50 | 20 | 2.85963 | 37796432 | 42.72136
100 | 20 | 2.1 | 18.6 | 43.9 | 3.6 | 33.9 | 44.2 | 58.1576736 | 0.28 | 50 | 20 | 2.96832 | 38119620 | 42.72591
100 | 20 | 2.1 | 18.6 | 43.9 | 3.6 | 33.9 | 44.2 | 58.1576736 | 0.28 | 50 | 20 | 3.076886 | 38445132 | 42.73045
100 | 20 | 2.1 | 18.6 | 43.9 | 3.6 | 33.9 | 44.2 | 58.1576736 | 0.28 | 50 | 20 | 3.18502 | 38772092 | 42.73499
100 | 20 | 2.1 | 18.6 | 43.9 | 3.6 | 33.9 | 44.2 | 58.1576736 | 0.28 | 50 | 20 | 3.292403 | 39099596 | 42.73948
100 | 20 | 2.1 | 18.6 | 43.9 | 3.6 | 33.9 | 44.2 | 58.1576736 | 0.28 | 50 | 20 | 3.398706 | 39426480 | 42.74393
100 | 20 | 2.1 | 18.6 | 43.9 | 3.6 | 33.9 | 44.2 | 58.1576736 | 0.28 | 50 | 20 | 3.51815 | 39797072 | 42.74894
100 | 20 | 2.1 | 18.6 | 43.9 | 3.6 | 33.9 | 44.2 | 58.1576736 | 0.28 | 50 | 20 | 3.626728 | 40136984 | 42.75349
100 | 20 | 2.1 | 18.6 | 43.9 | 3.6 | 33.9 | 44.2 | 58.1576736 | 0.28 | 50 | 20 | 3.728341 | 40457724 | 42.75774
100 | 20 | 2.1 | 18.6 | 43.9 | 3.6 | 33.9 | 44.2 | 58.1576736 | 0.28 | 50 | 20 | 3.84872 | 40840960 | 42.76279
100 | 20 | 2.1 | 18.6 | 43.9 | 3.6 | 33.9 | 44.2 | 58.1576736 | 0.28 | 50 | 20 | 3.940187 | 41134596 | 42.76662
100 | 20 | 2.1 | 18.6 | 43.9 | 3.6 | 33.9 | 44.2 | 58.1576736 | 0.28 | 50 | 20 | 4.04499 | 41473672 | 42.77101
100 | 20 | 2.1 | 18.6 | 43.9 | 3.6 | 33.9 | 44.2 | 58.1576736 | 0.28 | 50 | 20 | 4.15258 | 41824628 | 42.77553
100 | 20 | 2.1 | 18.6 | 43.9 | 3.6 | 33.9 | 44.2 | 58.1576736 | 0.28 | 50 | 20 | 4.251268 | 42149124 | 42.77966
100 | 20 | 2.1 | 18.6 | 43.9 | 3.6 | 33.9 | 44.2 | 58.1576736 | 0.28 | 50 | 20 | 4.364345 | 42524132 | 42.7844
100 | 20 | 2.1 | 18.6 | 43.9 | 3.6 | 33.9 | 44.2 | 58.1576736 | 0.28 | 50 | 20 | 4.474243 | 42891756 | 42.78901
100 | 20 | 2.1 | 18.6 | 43.9 | 3.6 | 33.9 | 44.2 | 58.1576736 | 0.28 | 50 | 20 | 4.567936 | 43207632 | 42.79294
100 | 20 | 2.1 | 18.6 | 43.9 | 3.6 | 33.9 | 44.2 | 58.1576736 | 0.28 | 50 | 20 | 4.682961 | 43598708 | 42.79776
100 | 20 | 2.1 | 18.6 | 43.9 | 3.6 | 33.9 | 44.2 | 58.1576736 | 0.28 | 50 | 20 | 4.774424 | 43912172 | 42.80159
100 | 20 | 2.1 | 18.6 | 43.9 | 3.6 | 33.9 | 44.2 | 58.1576736 | 0.28 | 50 | 20 | 4.881142 | 44280724 | 42.80608
100 | 20 | 2.1 | 18.6 | 43.9 | 3.6 | 33.9 | 44.2 | 58.1576736 | 0.28 | 50 | 20 | 4.983356 | 44636876 | 42.81113
100 | 20 | 2.1 | 18.6 | 43.9 | 3.6 | 33.9 | 44.2 | 58.1576736 | 0.28 | 50 | 20 | 5.094745 | 45029292 | 42.82002
100 | 20 | 2.1 | 18.6 | 43.9 | 3.6 | 33.9 | 44.2 | 58.1576736 | 0.28 | 50 | 20 | 5.187078 | 45357276 | 42.82737
100 | 20 | 2.1 | 18.6 | 43.9 | 3.6 | 33.9 | 44.2 | 58.1576736 | 0.28 | 50 | 20 | 5.288387 | 45719820 | 42.83546
100 | 20 | 2.1 | 18.6 | 43.9 | 3.6 | 33.9 | 44.2 | 58.1576736 | 0.28 | 50 | 20 | 5.489389 | 46453888 | 42.85374
100 | 20 | 2.1 | 18.6 | 43.9 | 3.6 | 33.9 | 44.2 | 58.1576736 | 0.28 | 50 | 20 | 5.588875 | 46829756 | 42.86573
100 | 20 | 2.1 | 18.6 | 43.9 | 3.6 | 33.9 | 44.2 | 58.1576736 | 0.28 | 50 | 20 | 5.698031 | 47246668 | 42.88007
100 | 20 | 2.1 | 18.6 | 43.9 | 3.6 | 33.9 | 44.2 | 58.1576736 | 0.28 | 50 | 20 | 5.793289 | 47614680 | 42.89391
100 | 20 | 2.1 | 18.6 | 43.9 | 3.6 | 33.9 | 44.2 | 58.1576736 | 0.28 | 50 | 20 | 5.890139 | 47991884 | 42.90798
100 | 20 | 2.1 | 18.6 | 43.9 | 3.6 | 33.9 | 44.2 | 58.1576736 | 0.28 | 50 | 20 | 5.996888 | 48411024 | 42.9235
100 | 20 | 2.1 | 18.6 | 43.9 | 3.6 | 33.9 | 44.2 | 58.1576736 | 0.28 | 50 | 20 | 6.097142 | 48808024 | 42.93807
100 | 20 | 2.1 | 18.6 | 43.9 | 3.6 | 33.9 | 44.2 | 58.1576736 | 0.28 | 50 | 20 | 6.190513 | 49194208 | 42.95272
100 | 20 | 2.1 | 18.6 | 43.9 | 3.6 | 33.9 | 44.2 | 58.1576736 | 0.28 | 50 | 20 | 6.302706 | 49670628 | 42.97097
100 | 20 | 2.1 | 18.6 | 43.9 | 3.6 | 33.9 | 44.2 | 58.1576736 | 0.28 | 50 | 20 | 6.39039 | 50046264 | 42.98524
100 | 20 | 2.1 | 18.6 | 43.9 | 3.6 | 33.9 | 44.2 | 58.1576736 | 0.28 | 50 | 20 | 6.488251 | 50468804 | 43.00118
100 | 20 | 2.1 | 18.6 | 43.9 | 3.6 | 33.9 | 44.2 | 58.1576736 | 0.28 | 50 | 20 | 6.59672 | 50402524 | 43.12396
100 | 20 | 2.1 | 18.6 | 43.9 | 3.6 | 33.9 | 44.2 | 58.1576736 | 0.28 | 50 | 20 | 6.688494 | 50125264 | 43.27183
100 | 20 | 2.1 | 18.6 | 43.9 | 3.6 | 33.9 | 44.2 | 58.1576736 | 0.28 | 50 | 20 | 6.781545 | 49845732 | 43.42227
100 | 20 | 2.1 | 18.6 | 43.9 | 3.6 | 33.9 | 44.2 | 58.1576736 | 0.28 | 50 | 20 | 6.885396 | 49517672 | 43.59835
100 | 20 | 2.1 | 18.6 | 43.9 | 3.6 | 33.9 | 44.2 | 58.1576736 | 0.28 | 50 | 20 | 6.981187 | 49216924 | 43.76147
100 | 20 | 2.1 | 18.6 | 43.9 | 3.6 | 33.9 | 44.2 | 58.1576736 | 0.28 | 50 | 20 | 7.07831 | 48913804 | 43.92747
100 | 20 | 2.1 | 18.6 | 43.9 | 3.6 | 33.9 | 44.2 | 58.1576736 | 0.28 | 50 | 20 | 7.176784 | 48821524 | 44.11468
100 | 20 | 2.1 | 18.6 | 43.9 | 3.6 | 33.9 | 44.2 | 58.1576736 | 0.28 | 50 | 20 | 7.276628 | 49881108 | 44.40545
100 | 20 | 2.1 | 18.6 | 43.9 | 3.6 | 33.9 | 44.2 | 58.1576736 | 0.28 | 50 | 20 | 7.470174 | 51321392 | 45.07895
100 | 20 | 2.1 | 18.6 | 43.9 | 3.6 | 33.9 | 44.2 | 58.1576736 | 0.28 | 50 | 20 | 7.563642 | 51618264 | 45.46206
100 | 20 | 2.1 | 18.6 | 43.9 | 3.6 | 33.9 | 44.2 | 58.1576736 | 0.28 | 50 | 20 | 7.65828 | 51920512 | 45.85329
100 | 20 | 2.1 | 18.6 | 43.9 | 3.6 | 33.9 | 44.2 | 58.1576736 | 0.28 | 50 | 20 | 7.754102 | 52228416 | 46.25285
100 | 20 | 2.1 | 18.6 | 43.9 | 3.6 | 33.9 | 44.2 | 58.1576736 | 0.28 | 50 | 20 | 7.861978 | 52577240 | 46.70683
100 | 20 | 2.1 | 18.6 | 43.9 | 3.6 | 33.9 | 44.2 | 58.1576736 | 0.28 | 50 | 20 | 7.949358 | 52861504 | 47.07782
100 | 20 | 2.1 | 18.6 | 43.9 | 3.6 | 33.9 | 44.2 | 58.1576736 | 0.28 | 50 | 20 | 8.03771 | 53150448 | 47.45594
100 | 20 | 2.1 | 18.6 | 43.9 | 3.6 | 33.9 | 44.2 | 58.1576736 | 0.28 | 50 | 20 | 8.138279 | 53481256 | 47.89004
100 | 20 | 2.1 | 18.6 | 43.9 | 3.6 | 33.9 | 44.2 | 58.1576736 | 0.28 | 50 | 20 | 8.240107 | 53818328 | 48.33362
100 | 20 | 2.1 | 18.6 | 43.9 | 3.6 | 33.9 | 44.2 | 58.1576736 | 0.28 | 50 | 20 | 8.33169 | 54123340 | 48.73607
100 | 20 | 2.1 | 18.6 | 43.9 | 3.6 | 33.9 | 44.2 | 58.1576736 | 0.28 | 50 | 20 | 8.42429 | 54415444 | 49.09889
100 | 20 | 2.1 | 18.6 | 43.9 | 3.6 | 33.9 | 44.2 | 58.1576736 | 0.28 | 50 | 20 | 8.51792 | 54688580 | 49.41069
100 | 20 | 2.1 | 18.6 | 43.9 | 3.6 | 33.9 | 44.2 | 58.1576736 | 0.28 | 50 | 20 | 8.612591 | 54879900 | 49.61265
100 | 20 | 2.1 | 18.6 | 43.9 | 3.6 | 33.9 | 44.2 | 58.1576736 | 0.28 | 50 | 20 | 8.708313 | 55009328 | 49.73302
100 | 20 | 2.1 | 18.6 | 43.9 | 3.6 | 33.9 | 44.2 | 58.1576736 | 0.28 | 50 | 20 | 8.8051 | 55083868 | 49.77797
100 | 20 | 2.1 | 18.6 | 43.9 | 3.6 | 33.9 | 44.2 | 58.1576736 | 0.28 | 50 | 20 | 8.89067 | 55129908 | 49.78876
100 | 20 | 2.1 | 18.6 | 43.9 | 3.6 | 33.9 | 44.2 | 58.1576736 | 0.28 | 50 | 20 | 8.989484 | 55183036 | 49.80121
100 | 20 | 2.1 | 18.6 | 43.9 | 3.6 | 33.9 | 44.2 | 58.1576736 | 0.28 | 50 | 20 | 9.089395 | 55237164 | 49.81573
100 | 20 | 2.1 | 18.6 | 43.9 | 3.6 | 33.9 | 44.2 | 58.1576736 | 0.28 | 50 | 20 | 9.177728 | 55285540 | 49.83067
100 | 20 | 2.1 | 18.6 | 43.9 | 3.6 | 33.9 | 44.2 | 58.1576736 | 0.28 | 50 | 20 | 9.26692 | 55334392 | 49.84575
100 | 20 | 2.1 | 18.6 | 43.9 | 3.6 | 33.9 | 44.2 | 58.1576736 | 0.28 | 50 | 20 | 9.369915 | 55390880 | 49.86316
100 | 20 | 2.1 | 18.6 | 43.9 | 3.6 | 33.9 | 44.2 | 58.1576736 | 0.28 | 50 | 20 | 9.460974 | 55440876 | 49.87857
100 | 20 | 2.1 | 18.6 | 43.9 | 3.6 | 33.9 | 44.2 | 58.1576736 | 0.28 | 50 | 20 | 9.552918 | 55491444 | 49.89413
100 | 20 | 2.1 | 18.6 | 43.9 | 3.6 | 33.9 | 44.2 | 58.1576736 | 0.28 | 50 | 20 | 9.645756 | 55542480 | 49.90984
100 | 20 | 2.1 | 18.6 | 43.9 | 3.6 | 33.9 | 44.2 | 58.1576736 | 0.28 | 50 | 20 | 9.739496 | 55594100 | 49.9257
100 | 20 | 2.1 | 18.6 | 43.9 | 3.6 | 33.9 | 44.2 | 58.1576736 | 0.28 | 50 | 20 | 9.834147 | 55646292 | 49.94174
100 | 20 | 2.1 | 18.6 | 43.9 | 3.6 | 33.9 | 44.2 | 58.1576736 | 0.28 | 50 | 20 | 9.929718 | 55698964 | 49.95794
100 | 20 | 2.1 | 18.6 | 43.9 | 3.6 | 33.9 | 44.2 | 58.1576736 | 0.28 | 50 | 20 | 10.01237 | 55744668 | 49.97195
100 | 20 | 2.1 | 18.6 | 43.9 | 3.6 | 33.9 | 44.2 | 58.1576736 | 0.28 | 50 | 20 | 10.10968 | 55798384 | 49.98844
100 | 20 | 2.1 | 18.6 | 43.9 | 3.6 | 33.9 | 44.2 | 58.1576736 | 0.28 | 50 | 20 | 10.20793 | 55852688 | 50.0051
100 | 20 | 2.1 | 18.6 | 43.9 | 3.6 | 33.9 | 44.2 | 58.1576736 | 0.28 | 50 | 20 | 10.2929 | 55899792 | 50.01952
100 | 20 | 2.1 | 18.6 | 43.9 | 3.6 | 33.9 | 44.2 | 58.1576736 | 0.28 | 50 | 20 | 10.39293 | 55955160 | 50.0365
100 | 20 | 2.1 | 18.6 | 43.9 | 3.6 | 33.9 | 44.2 | 58.1576736 | 0.28 | 50 | 20 | 10.47944 | 56003208 | 50.05118
100 | 20 | 2.1 | 18.6 | 43.9 | 3.6 | 33.9 | 44.2 | 58.1576736 | 0.28 | 50 | 20 | 10.56667 | 56051616 | 50.06599
100 | 20 | 2.1 | 18.6 | 43.9 | 3.6 | 33.9 | 44.2 | 58.1576736 | 0.28 | 50 | 20 | 10.66936 | 56102420 | 50.07774
100 | 20 | 2.1 | 18.6 | 43.9 | 3.6 | 33.9 | 44.2 | 58.1576736 | 0.28 | 50 | 20 | 10.84773 | 56164732 | 50.0742
100 | 20 | 2.1 | 18.6 | 43.9 | 3.6 | 33.9 | 44.2 | 58.1576736 | 0.28 | 50 | 20 | 10.92293 | 56190980 | 50.0727
100 | 20 | 2.1 | 18.6 | 43.9 | 3.6 | 33.9 | 44.2 | 58.1576736 | 0.28 | 50 | 20 | 10.92293 | 56190980 | 50.0727
100 | 20 | 2.1 | 18.6 | 43.9 | 3.6 | 33.9 | 44.2 | 58.1576736 | 0.28 | 50 | 20 | 10.93803 | 56196344 | 50.0724
100 | 20 | 2.1 | 18.6 | 43.9 | 3.6 | 33.9 | 44.2 | 58.1576736 | 0.28 | 50 | 20 | 11.02908 | 56228184 | 50.07059
100 | 20 | 2.1 | 18.6 | 43.9 | 3.6 | 33.9 | 44.2 | 58.1576736 | 0.28 | 50 | 20 | 11.12089 | 56260264 | 50.06876
100 | 20 | 2.1 | 18.6 | 43.9 | 3.6 | 33.9 | 44.2 | 58.1576736 | 0.28 | 50 | 20 | 11.21346 | 56292680 | 50.06693
100 | 20 | 2.1 | 18.6 | 43.9 | 3.6 | 33.9 | 44.2 | 58.1576736 | 0.28 | 50 | 20 | 11.3068 | 56325436 | 50.06507
100 | 20 | 2.1 | 18.6 | 43.9 | 3.6 | 33.9 | 44.2 | 58.1576736 | 0.28 | 50 | 20 | 11.40092 | 56356276 | 50.0611
100 | 20 | 2.1 | 18.6 | 43.9 | 3.6 | 33.9 | 44.2 | 58.1576736 | 0.28 | 50 | 20 | 11.49582 | 56387456 | 50.057
100 | 20 | 2.1 | 18.6 | 43.9 | 3.6 | 33.9 | 44.2 | 58.1576736 | 0.28 | 50 | 20 | 11.59152 | 56418876 | 50.05289
100 | 20 | 2.1 | 18.6 | 43.9 | 3.6 | 33.9 | 44.2 | 58.1576736 | 0.28 | 50 | 20 | 11.67187 | 56445244 | 50.04943
100 | 20 | 2.1 | 18.6 | 43.9 | 3.6 | 33.9 | 44.2 | 58.1576736 | 0.28 | 50 | 20 | 11.76903 | 56477120 | 50.04525
100 | 20 | 2.1 | 18.6 | 43.9 | 3.6 | 33.9 | 44.2 | 58.1576736 | 0.28 | 50 | 20 | 11.85061 | 56503948 | 50.04173
100 | 20 | 2.1 | 18.6 | 43.9 | 3.6 | 33.9 | 44.2 | 58.1576736 | 0.28 | 50 | 20 | 11.94926 | 56536400 | 50.03748
100 | 20 | 2.1 | 18.6 | 43.9 | 3.6 | 33.9 | 44.2 | 58.1576736 | 0.28 | 50 | 20 | 12.03209 | 56563576 | 50.03392
100 | 20 | 2.1 | 18.6 | 43.9 | 3.6 | 33.9 | 44.2 | 58.1576736 | 0.28 | 50 | 20 | 12.13225 | 56596604 | 50.02961
100 | 20 | 2.1 | 18.6 | 43.9 | 3.6 | 33.9 | 44.2 | 58.1576736 | 0.28 | 50 | 20 | 12.21635 | 56624240 | 50.026
100 | 20 | 2.1 | 18.6 | 43.9 | 3.6 | 33.9 | 44.2 | 58.1576736 | 0.28 | 50 | 20 | 12.31804 | 56657736 | 50.02162
100 | 20 | 2.1 | 18.6 | 43.9 | 3.6 | 33.9 | 44.2 | 58.1576736 | 0.28 | 50 | 20 | 12.40343 | 56685944 | 50.01795
100 | 20 | 2.1 | 18.6 | 43.9 | 3.6 | 33.9 | 44.2 | 58.1576736 | 0.28 | 50 | 20 | 12.48941 | 56714284 | 50.01425
100 | 20 | 2.1 | 18.6 | 43.9 | 3.6 | 33.9 | 44.2 | 58.1576736 | 0.28 | 50 | 20 | 12.57599 | 56742848 | 50.01052
100 | 20 | 2.1 | 18.6 | 43.9 | 3.6 | 33.9 | 44.2 | 58.1576736 | 0.28 | 50 | 20 | 12.66316 | 56771644 | 50.00677
100 | 20 | 2.1 | 18.6 | 43.9 | 3.6 | 33.9 | 44.2 | 58.1576736 | 0.28 | 50 | 20 | 12.75094 | 56800564 | 50.003
100 | 20 | 2.1 | 18.6 | 43.9 | 3.6 | 33.9 | 44.2 | 58.1576736 | 0.28 | 50 | 20 | 12.83933 | 56829928 | 49.99726
100 | 20 | 2.1 | 18.6 | 43.9 | 3.6 | 33.9 | 44.2 | 58.1576736 | 0.28 | 50 | 20 | 13.01796 | 56890552 | 49.98906
100 | 20 | 2.1 | 18.6 | 43.9 | 3.6 | 33.9 | 44.2 | 58.1576736 | 0.28 | 50 | 20 | 13.1082 | 56921272 | 49.98539
100 | 20 | 2.1 | 18.6 | 43.9 | 3.6 | 33.9 | 44.2 | 58.1576736 | 0.28 | 50 | 20 | 13.19906 | 56952324 | 49.98185
100 | 20 | 2.1 | 18.6 | 43.9 | 3.6 | 33.9 | 44.2 | 58.1576736 | 0.28 | 50 | 20 | 13.29056 | 56985468 | 49.98117
100 | 20 | 2.1 | 18.6 | 43.9 | 3.6 | 33.9 | 44.2 | 58.1576736 | 0.28 | 50 | 20 | 13.38269 | 57018956 | 49.98048
100 | 20 | 2.1 | 18.6 | 43.9 | 3.6 | 33.9 | 44.2 | 58.1576736 | 0.28 | 50 | 20 | 13.47546 | 57052680 | 49.97979
100 | 20 | 2.1 | 18.6 | 43.9 | 3.6 | 33.9 | 44.2 | 58.1576736 | 0.28 | 50 | 20 | 13.55014 | 57079784 | 49.97923
100 | 20 | 2.1 | 18.6 | 43.9 | 3.6 | 33.9 | 44.2 | 58.1576736 | 0.28 | 50 | 20 | 13.64407 | 57113984 | 49.97853
100 | 20 | 2.1 | 18.6 | 43.9 | 3.6 | 33.9 | 44.2 | 58.1576736 | 0.28 | 50 | 20 | 13.73865 | 57148308 | 49.97781
100 | 20 | 2.1 | 18.6 | 43.9 | 3.6 | 33.9 | 44.2 | 58.1576736 | 0.28 | 50 | 20 | 13.83388 | 57182976 | 49.97711
100 | 20 | 2.1 | 18.6 | 43.9 | 3.6 | 33.9 | 44.2 | 58.1576736 | 0.28 | 50 | 20 | 13.91055 | 57210908 | 49.97652
100 | 20 | 2.1 | 18.6 | 43.9 | 3.6 | 33.9 | 44.2 | 58.1576736 | 0.28 | 50 | 20 | 14.00698 | 57246052 | 49.97581
100 | 20 | 2.1 | 18.6 | 43.9 | 3.6 | 33.9 | 44.2 | 58.1576736 | 0.28 | 50 | 20 | 14.10407 | 57281440 | 49.97508
100 | 20 | 2.1 | 18.6 | 43.9 | 3.6 | 33.9 | 44.2 | 58.1576736 | 0.28 | 50 | 20 | 14.18223 | 57309964 | 49.9745
100 | 20 | 2.1 | 18.6 | 43.9 | 3.6 | 33.9 | 44.2 | 58.1576736 | 0.28 | 50 | 20 | 14.28055 | 57345936 | 49.97376
100 | 20 | 2.1 | 18.6 | 43.9 | 3.6 | 33.9 | 44.2 | 58.1576736 | 0.28 | 50 | 20 | 14.35968 | 57374820 | 49.97316
100 | 20 | 2.1 | 18.6 | 43.9 | 3.6 | 33.9 | 44.2 | 58.1576736 | 0.28 | 50 | 20 | 14.35968 | 57374820 | 49.97316
100 | 20 | 2.1 | 18.6 | 43.9 | 3.6 | 33.9 | 44.2 | 58.1576736 | 0.28 | 50 | 20 | 14.35968 | 57374820 | 49.97316
100 | 20 | 2.1 | 18.6 | 43.9 | 3.6 | 33.9 | 44.2 | 58.1576736 | 0.28 | 50 | 20 | 14.45923 | 57411168 | 49.97243
100 | 20 | 2.1 | 18.6 | 43.9 | 3.6 | 33.9 | 44.2 | 58.1576736 | 0.28 | 50 | 20 | 14.53936 | 57440524 | 49.97182
100 | 20 | 2.1 | 18.6 | 43.9 | 3.6 | 33.9 | 44.2 | 58.1576736 | 0.28 | 50 | 20 | 14.61993 | 57470000 | 49.97122
100 | 20 | 2.1 | 18.6 | 43.9 | 3.6 | 33.9 | 44.2 | 58.1576736 | 0.28 | 50 | 20 | 14.72128 | 57507060 | 49.97046
100 | 20 | 2.1 | 18.6 | 43.9 | 3.6 | 33.9 | 44.2 | 58.1576736 | 0.28 | 50 | 20 | 14.80286 | 57537012 | 49.96985
100 | 20 | 2.1 | 18.6 | 43.9 | 3.6 | 33.9 | 44.2 | 58.1576736 | 0.28 | 50 | 20 | 14.88489 | 57567088 | 49.96923
100 | 20 | 2.1 | 18.6 | 43.9 | 3.6 | 33.9 | 44.2 | 58.1576736 | 0.28 | 50 | 20 | 14.98807 | 57604872 | 49.96847
100 | 20 | 2.1 | 18.6 | 43.9 | 3.6 | 33.9 | 44.2 | 58.1576736 | 0.28 | 50 | 20 | 15.07114 | 57635316 | 49.96784
100 | 20 | 2.1 | 18.6 | 43.9 | 3.6 | 33.9 | 44.2 | 58.1576736 | 0.28 | 50 | 20 | 15.15466 | 57665996 | 49.96722
100 | 20 | 2.1 | 18.6 | 43.9 | 3.6 | 33.9 | 44.2 | 58.1576736 | 0.28 | 50 | 20 | 15.23864 | 57696908 | 49.96659
100 | 20 | 2.1 | 18.6 | 43.9 | 3.6 | 33.9 | 44.2 | 58.1576736 | 0.28 | 50 | 20 | 15.32309 | 57727952 | 49.96596
100 | 20 | 2.1 | 18.6 | 43.9 | 3.6 | 33.9 | 44.2 | 58.1576736 | 0.28 | 50 | 20 | 15.40801 | 57759116 | 49.96532
100 | 20 | 2.1 | 18.6 | 43.9 | 3.6 | 33.9 | 44.2 | 58.1576736 | 0.28 | 50 | 20 | 15.40801 | 57759116 | 49.96532
100 | 20 | 2.1 | 18.6 | 43.9 | 3.6 | 33.9 | 44.2 | 58.1576736 | 0.28 | 50 | 20 | 15.40801 | 57759116 | 49.96532
100 | 20 | 2.1 | 18.6 | 43.9 | 3.6 | 33.9 | 44.2 | 58.1576736 | 0.28 | 50 | 20 | 15.40801 | 57759116 | 49.96532
100 | 20 | 2.1 | 18.6 | 43.9 | 3.6 | 33.9 | 44.2 | 58.1576736 | 0.28 | 50 | 20 | 15.40801 | 57759116 | 49.96532
100 | 20 | 2.1 | 18.6 | 43.9 | 3.6 | 33.9 | 44.2 | 58.1576736 | 0.28 | 50 | 20 | 15.51481 | 57798468 | 49.96453
100 | 20 | 2.1 | 18.6 | 43.9 | 3.6 | 33.9 | 44.2 | 58.1576736 | 0.28 | 50 | 20 | 15.60079 | 57830112 | 49.96388
100 | 20 | 2.1 | 18.6 | 43.9 | 3.6 | 33.9 | 44.2 | 58.1576736 | 0.28 | 50 | 20 | 15.68725 | 57861888 | 49.96323
100 | 20 | 2.1 | 18.6 | 43.9 | 3.6 | 33.9 | 44.2 | 58.1576736 | 0.28 | 50 | 20 | 15.77419 | 57894008 | 49.96259
100 | 20 | 2.1 | 18.6 | 43.9 | 3.6 | 33.9 | 44.2 | 58.1576736 | 0.28 | 50 | 20 | 15.8616 | 57926264 | 49.96193
100 | 20 | 2.1 | 18.6 | 43.9 | 3.6 | 33.9 | 44.2 | 58.1576736 | 0.08 | 70 | 20 | 0.1316567 | 8414219 | 49.52377
100 | 20 | 2.1 | 18.6 | 43.9 | 3.6 | 33.9 | 44.2 | 58.1576736 | 0.08 | 70 | 20 | 0.3143851 | 8599574 | 49.53144
100 | 20 | 2.1 | 18.6 | 43.9 | 3.6 | 33.9 | 44.2 | 58.1576736 | 0.08 | 70 | 20 | 0.482471 | 8773719 | 49.53847
100 | 20 | 2.1 | 18.6 | 43.9 | 3.6 | 33.9 | 44.2 | 58.1576736 | 0.08 | 70 | 20 | 0.6360295 | 8938092 | 49.54358
100 | 20 | 2.1 | 18.6 | 43.9 | 3.6 | 33.9 | 44.2 | 58.1576736 | 0.08 | 70 | 20 | 0.7824953 | 9097723 | 49.54845
100 | 20 | 2.1 | 18.6 | 43.9 | 3.6 | 33.9 | 44.2 | 58.1576736 | 0.08 | 70 | 20 | 0.923603 | 9257645 | 49.55148
100 | 20 | 2.1 | 18.6 | 43.9 | 3.6 | 33.9 | 44.2 | 58.1576736 | 0.08 | 70 | 20 | 1.060445 | 9429205 | 49.54784
100 | 20 | 2.1 | 18.6 | 43.9 | 3.6 | 33.9 | 44.2 | 58.1576736 | 0.08 | 70 | 20 | 1.184379 | 9584492 | 49.54561
100 | 20 | 2.1 | 18.6 | 43.9 | 3.6 | 33.9 | 44.2 | 58.1576736 | 0.08 | 70 | 20 | 1.322797 | 9759130 | 49.54302
100 | 20 | 2.1 | 18.6 | 43.9 | 3.6 | 33.9 | 44.2 | 58.1576736 | 0.08 | 70 | 20 | 1.437126 | 9916955 | 49.53574
100 | 20 | 2.1 | 18.6 | 43.9 | 3.6 | 33.9 | 44.2 | 58.1576736 | 0.08 | 70 | 20 | 1.561337 | 10091297 | 49.52784
100 | 20 | 2.1 | 18.6 | 43.9 | 3.6 | 33.9 | 44.2 | 58.1576736 | 0.08 | 70 | 20 | 1.696284 | 10284208 | 49.51924
100 | 20 | 2.1 | 18.6 | 43.9 | 3.6 | 33.9 | 44.2 | 58.1576736 | 0.08 | 70 | 20 | 1.817607 | 10460775 | 49.51154
100 | 20 | 2.1 | 18.6 | 43.9 | 3.6 | 33.9 | 44.2 | 58.1576736 | 0.08 | 70 | 20 | 1.947608 | 10653331 | 49.50327
100 | 20 | 2.1 | 18.6 | 43.9 | 3.6 | 33.9 | 44.2 | 58.1576736 | 0.08 | 70 | 20 | 2.058272 | 10820043 | 49.49623
100 | 20 | 2.1 | 18.6 | 43.9 | 3.6 | 33.9 | 44.2 | 58.1576736 | 0.08 | 70 | 20 | 2.175224 | 10999074 | 49.4888
100 | 20 | 2.1 | 18.6 | 43.9 | 3.6 | 33.9 | 44.2 | 58.1576736 | 0.08 | 70 | 20 | 2.298821 | 11186912 | 49.48239
100 | 20 | 2.1 | 18.6 | 43.9 | 3.6 | 33.9 | 44.2 | 58.1576736 | 0.08 | 70 | 20 | 2.396106 | 11341103 | 49.47347
100 | 20 | 2.1 | 18.6 | 43.9 | 3.6 | 33.9 | 44.2 | 58.1576736 | 0.08 | 70 | 20 | 2.532254 | 11573348 | 49.45577
100 | 20 | 2.1 | 18.6 | 43.9 | 3.6 | 33.9 | 44.2 | 58.1576736 | 0.08 | 70 | 20 | 2.639418 | 11762331 | 49.44071
100 | 20 | 2.1 | 18.6 | 43.9 | 3.6 | 33.9 | 44.2 | 58.1576736 | 0.08 | 70 | 20 | 2.751117 | 11934397 | 49.43247
100 | 20 | 2.1 | 18.6 | 43.9 | 3.6 | 33.9 | 44.2 | 58.1576736 | 0.08 | 70 | 20 | 2.857655 | 12100943 | 49.42789
100 | 20 | 2.1 | 18.6 | 43.9 | 3.6 | 33.9 | 44.2 | 58.1576736 | 0.08 | 70 | 20 | 2.956042 | 12246785 | 49.4256
100 | 20 | 2.1 | 18.6 | 43.9 | 3.6 | 33.9 | 44.2 | 58.1576736 | 0.08 | 70 | 20 | 3.098215 | 12461967 | 49.41948
100 | 20 | 2.1 | 18.6 | 43.9 | 3.6 | 33.9 | 44.2 | 58.1576736 | 0.08 | 70 | 20 | 3.180623 | 12588439 | 49.41594
100 | 20 | 2.1 | 18.6 | 43.9 | 3.6 | 33.9 | 44.2 | 58.1576736 | 0.08 | 70 | 20 | 3.292403 | 12774027 | 49.40666
100 | 20 | 2.1 | 18.6 | 43.9 | 3.6 | 33.9 | 44.2 | 58.1576736 | 0.08 | 70 | 20 | 3.408111 | 12972541 | 49.39575
100 | 20 | 2.1 | 18.6 | 43.9 | 3.6 | 33.9 | 44.2 | 58.1576736 | 0.08 | 70 | 20 | 3.51815 | 13164219 | 49.38539
100 | 20 | 2.1 | 18.6 | 43.9 | 3.6 | 33.9 | 44.2 | 58.1576736 | 0.08 | 70 | 20 | 3.621721 | 13347217 | 49.37563
100 | 20 | 2.1 | 18.6 | 43.9 | 3.6 | 33.9 | 44.2 | 58.1576736 | 0.08 | 70 | 20 | 3.738658 | 13556861 | 49.36462
100 | 20 | 2.1 | 18.6 | 43.9 | 3.6 | 33.9 | 44.2 | 58.1576736 | 0.08 | 70 | 20 | 3.854041 | 13766962 | 49.35376
100 | 20 | 2.1 | 18.6 | 43.9 | 3.6 | 33.9 | 44.2 | 58.1576736 | 0.08 | 70 | 20 | 3.929314 | 13905776 | 49.34668
100 | 20 | 2.1 | 18.6 | 43.9 | 3.6 | 33.9 | 44.2 | 58.1576736 | 0.08 | 70 | 20 | 4.039405 | 14111352 | 49.33632
100 | 20 | 2.1 | 18.6 | 43.9 | 3.6 | 33.9 | 44.2 | 58.1576736 | 0.08 | 70 | 20 | 4.146846 | 14314884 | 49.3262
100 | 20 | 2.1 | 18.6 | 43.9 | 3.6 | 33.9 | 44.2 | 58.1576736 | 0.08 | 70 | 20 | 4.251268 | 14515511 | 49.31638
100 | 20 | 2.1 | 18.6 | 43.9 | 3.6 | 33.9 | 44.2 | 58.1576736 | 0.08 | 70 | 20 | 4.358319 | 14724088 | 49.30631
100 | 20 | 2.1 | 18.6 | 43.9 | 3.6 | 33.9 | 44.2 | 58.1576736 | 0.08 | 70 | 20 | 4.468066 | 14941075 | 49.29599
100 | 20 | 2.1 | 18.6 | 43.9 | 3.6 | 33.9 | 44.2 | 58.1576736 | 0.08 | 70 | 20 | 4.56163 | 15115323 | 49.29115
100 | 20 | 2.1 | 18.6 | 43.9 | 3.6 | 33.9 | 44.2 | 58.1576736 | 0.08 | 70 | 20 | 4.676496 | 15298689 | 49.29459
100 | 20 | 2.1 | 18.6 | 43.9 | 3.6 | 33.9 | 44.2 | 58.1576736 | 0.08 | 70 | 20 | 4.767832 | 15446082 | 49.29735
100 | 20 | 2.1 | 18.6 | 43.9 | 3.6 | 33.9 | 44.2 | 58.1576736 | 0.08 | 70 | 20 | 4.881142 | 15630928 | 49.30074
100 | 20 | 2.1 | 18.6 | 43.9 | 3.6 | 33.9 | 44.2 | 58.1576736 | 0.08 | 70 | 20 | 4.969605 | 15783209 | 49.30136
100 | 20 | 2.1 | 18.6 | 43.9 | 3.6 | 33.9 | 44.2 | 58.1576736 | 0.08 | 70 | 20 | 5.080686 | 15982175 | 49.30033
100 | 20 | 2.1 | 18.6 | 43.9 | 3.6 | 33.9 | 44.2 | 58.1576736 | 0.08 | 70 | 20 | 5.187078 | 16184176 | 49.29681
100 | 20 | 2.1 | 18.6 | 43.9 | 3.6 | 33.9 | 44.2 | 58.1576736 | 0.08 | 70 | 20 | 6.097142 | 16955146 | 49.97701
100 | 20 | 2.1 | 18.6 | 43.9 | 3.6 | 33.9 | 44.2 | 58.1576736 | 0.08 | 70 | 20 | 6.181966 | 17223726 | 50.14376
100 | 20 | 2.1 | 18.6 | 43.9 | 3.6 | 33.9 | 44.2 | 58.1576736 | 0.08 | 70 | 20 | 6.29183 | 17577946 | 50.36057
100 | 20 | 2.1 | 18.6 | 43.9 | 3.6 | 33.9 | 44.2 | 58.1576736 | 0.08 | 70 | 20 | 6.399225 | 17931274 | 50.57341
100 | 20 | 2.1 | 18.6 | 43.9 | 3.6 | 33.9 | 44.2 | 58.1576736 | 0.08 | 70 | 20 | 6.481532 | 18206842 | 50.73714
100 | 20 | 2.1 | 18.6 | 43.9 | 3.6 | 33.9 | 44.2 | 58.1576736 | 0.08 | 70 | 20 | 6.59672 | 18599612 | 50.96716
100 | 20 | 2.1 | 18.6 | 43.9 | 3.6 | 33.9 | 44.2 | 58.1576736 | 0.08 | 70 | 20 | 6.679259 | 18871012 | 51.11324
100 | 20 | 2.1 | 18.6 | 43.9 | 3.6 | 33.9 | 44.2 | 58.1576736 | 0.08 | 70 | 20 | 7.65828 | 20500356 | 51.53548
100 | 20 | 2.1 | 18.6 | 43.9 | 3.6 | 33.9 | 44.2 | 58.1576736 | 0.08 | 70 | 20 | 7.756781 | 20634322 | 51.488
100 | 20 | 2.1 | 18.6 | 43.9 | 3.6 | 33.9 | 44.2 | 58.1576736 | 0.08 | 70 | 20 | 7.840284 | 20753522 | 51.43943
100 | 20 | 2.1 | 18.6 | 43.9 | 3.6 | 33.9 | 44.2 | 58.1576736 | 0.08 | 70 | 20 | 7.938383 | 20900264 | 51.37249
100 | 20 | 2.1 | 18.6 | 43.9 | 3.6 | 33.9 | 44.2 | 58.1576736 | 0.08 | 70 | 20 | 8.026612 | 21035760 | 51.31199
100 | 20 | 2.1 | 18.6 | 43.9 | 3.6 | 33.9 | 44.2 | 58.1576736 | 0.08 | 70 | 20 | 8.138279 | 21241586 | 51.23077
100 | 20 | 2.1 | 18.6 | 43.9 | 3.6 | 33.9 | 44.2 | 58.1576736 | 0.08 | 70 | 20 | 8.240107 | 21431024 | 51.1568
100 | 20 | 2.1 | 18.6 | 43.9 | 3.6 | 33.9 | 44.2 | 58.1576736 | 0.08 | 70 | 20 | 8.320186 | 21581196 | 51.09872
100 | 20 | 2.1 | 18.6 | 43.9 | 3.6 | 33.9 | 44.2 | 58.1576736 | 0.08 | 70 | 20 | 8.412659 | 21755936 | 51.03173
100 | 20 | 2.1 | 18.6 | 43.9 | 3.6 | 33.9 | 44.2 | 58.1576736 | 0.08 | 70 | 20 | 8.51792 | 21956536 | 50.95558
100 | 20 | 2.1 | 18.6 | 43.9 | 3.6 | 33.9 | 44.2 | 58.1576736 | 0.08 | 70 | 20 | 8.612591 | 22138538 | 50.88719
100 | 20 | 2.1 | 18.6 | 43.9 | 3.6 | 33.9 | 44.2 | 58.1576736 | 0.08 | 70 | 20 | 8.708313 | 22324092 | 50.81813
100 | 20 | 2.1 | 18.6 | 43.9 | 3.6 | 33.9 | 44.2 | 58.1576736 | 0.08 | 70 | 20 | 8.792943 | 22489440 | 50.75715
100 | 20 | 2.1 | 18.6 | 43.9 | 3.6 | 33.9 | 44.2 | 58.1576736 | 0.08 | 70 | 20 | 8.902962 | 22706242 | 50.67799
100 | 20 | 2.1 | 18.6 | 43.9 | 3.6 | 33.9 | 44.2 | 58.1576736 | 0.08 | 70 | 20 | 9.001912 | 22908786 | 50.60534
100 | 20 | 2.1 | 18.6 | 43.9 | 3.6 | 33.9 | 44.2 | 58.1576736 | 0.08 | 70 | 20 | 9.089395 | 23096346 | 50.53937
100 | 20 | 2.1 | 18.6 | 43.9 | 3.6 | 33.9 | 44.2 | 58.1576736 | 0.08 | 70 | 20 | 9.165057 | 23261780 | 50.47619
100 | 20 | 2.1 | 18.6 | 43.9 | 3.6 | 33.9 | 44.2 | 58.1576736 | 0.08 | 70 | 20 | 9.168223 | 23268748 | 50.47354
100 | 20 | 2.1 | 18.6 | 43.9 | 3.6 | 33.9 | 44.2 | 58.1576736 | 0.08 | 70 | 20 | 9.369915 | 23716056 | 50.30442
100 | 20 | 2.1 | 18.6 | 43.9 | 3.6 | 33.9 | 44.2 | 58.1576736 | 0.08 | 70 | 20 | 9.460974 | 23920850 | 50.22826
100 | 20 | 2.1 | 18.6 | 43.9 | 3.6 | 33.9 | 44.2 | 58.1576736 | 0.08 | 70 | 20 | 9.543024 | 24106854 | 50.15972
100 | 20 | 2.1 | 18.6 | 43.9 | 3.6 | 33.9 | 44.2 | 58.1576736 | 0.08 | 70 | 20 | 10.86273 | 26918132 | 49.36154
100 | 20 | 2.1 | 18.6 | 43.9 | 3.6 | 33.9 | 44.2 | 58.1576736 | 0.08 | 70 | 20 | 10.93803 | 27057784 | 49.32048
100 | 20 | 2.1 | 18.6 | 43.9 | 3.6 | 33.9 | 44.2 | 58.1576736 | 0.08 | 70 | 20 | 11.04433 | 27256222 | 49.26257
100 | 20 | 2.1 | 18.6 | 43.9 | 3.6 | 33.9 | 44.2 | 58.1576736 | 0.08 | 70 | 20 | 11.12089 | 27400032 | 49.22089
100 | 20 | 2.1 | 18.6 | 43.9 | 3.6 | 33.9 | 44.2 | 58.1576736 | 0.08 | 70 | 20 | 11.21346 | 27574882 | 49.17056
100 | 20 | 2.1 | 18.6 | 43.9 | 3.6 | 33.9 | 44.2 | 58.1576736 | 0.08 | 70 | 20 | 11.3068 | 27752380 | 49.11986
100 | 20 | 2.1 | 18.6 | 43.9 | 3.6 | 33.9 | 44.2 | 58.1576736 | 0.08 | 70 | 20 | 11.33026 | 27797144 | 49.10712
100 | 20 | 2.1 | 18.6 | 43.9 | 3.6 | 33.9 | 44.2 | 58.1576736 | 0.08 | 70 | 20 | 11.47995 | 28084604 | 49.02594
100 | 20 | 2.1 | 18.6 | 43.9 | 3.6 | 33.9 | 44.2 | 58.1576736 | 0.08 | 70 | 20 | 11.57951 | 28277462 | 48.97202
100 | 20 | 2.1 | 18.6 | 43.9 | 3.6 | 33.9 | 44.2 | 58.1576736 | 0.08 | 70 | 20 | 11.58351 | 28285226 | 48.96986
100 | 20 | 2.1 | 18.6 | 43.9 | 3.6 | 33.9 | 44.2 | 58.1576736 | 0.08 | 70 | 20 | 11.75278 | 28616242 | 48.87832
100 | 20 | 2.1 | 18.6 | 43.9 | 3.6 | 33.9 | 44.2 | 58.1576736 | 0.08 | 70 | 20 | 11.85061 | 28833916 | 48.82286
100 | 20 | 2.1 | 18.6 | 43.9 | 3.6 | 33.9 | 44.2 | 58.1576736 | 0.08 | 70 | 20 | 11.94926 | 29063280 | 48.76611
100 | 20 | 2.1 | 18.6 | 43.9 | 3.6 | 33.9 | 44.2 | 58.1576736 | 0.08 | 70 | 20 | 12.03209 | 29257334 | 48.71851
100 | 20 | 2.1 | 18.6 | 43.9 | 3.6 | 33.9 | 44.2 | 58.1576736 | 0.08 | 70 | 20 | 12.1155 | 29454034 | 48.67063
100 | 20 | 2.1 | 18.6 | 43.9 | 3.6 | 33.9 | 44.2 | 58.1576736 | 0.08 | 70 | 20 | 12.21635 | 29693652 | 48.6128
100 | 20 | 2.1 | 18.6 | 43.9 | 3.6 | 33.9 | 44.2 | 58.1576736 | 0.08 | 70 | 20 | 12.31804 | 29930650 | 48.55474
100 | 20 | 2.1 | 18.6 | 43.9 | 3.6 | 33.9 | 44.2 | 58.1576736 | 0.08 | 70 | 20 | 12.3863 | 30090180 | 48.51581
100 | 20 | 2.1 | 18.6 | 43.9 | 3.6 | 33.9 | 44.2 | 58.1576736 | 0.08 | 70 | 20 | 12.47647 | 30302242 | 48.46445
100 | 20 | 2.1 | 18.6 | 43.9 | 3.6 | 33.9 | 44.2 | 58.1576736 | 0.08 | 70 | 20 | 13.29515 | 32261122 | 47.97852
100 | 20 | 2.1 | 18.6 | 43.9 | 3.6 | 33.9 | 44.2 | 58.1576736 | 0.08 | 70 | 20 | 13.38269 | 32467296 | 47.92404
100 | 20 | 2.1 | 18.6 | 43.9 | 3.6 | 33.9 | 44.2 | 58.1576736 | 0.08 | 70 | 20 | 13.45685 | 32640970 | 47.87905
100 | 20 | 2.1 | 18.6 | 43.9 | 3.6 | 33.9 | 44.2 | 58.1576736 | 0.08 | 70 | 20 | 13.56887 | 32904254 | 47.81162
100 | 20 | 2.1 | 18.6 | 43.9 | 3.6 | 33.9 | 44.2 | 58.1576736 | 0.08 | 70 | 20 | 13.64407 | 33082156 | 47.76643
100 | 20 | 2.1 | 18.6 | 43.9 | 3.6 | 33.9 | 44.2 | 58.1576736 | 0.08 | 70 | 20 | 13.73865 | 33301264 | 47.71055
100 | 20 | 2.1 | 18.6 | 43.9 | 3.6 | 33.9 | 44.2 | 58.1576736 | 0.08 | 70 | 20 | 13.83388 | 33444486 | 47.66647
100 | 20 | 2.1 | 18.6 | 43.9 | 3.6 | 33.9 | 44.2 | 58.1576736 | 0.08 | 70 | 20 | 13.89134 | 33531162 | 47.63988
100 | 20 | 2.1 | 18.6 | 43.9 | 3.6 | 33.9 | 44.2 | 58.1576736 | 0.08 | 70 | 20 | 14.00698 | 33706280 | 47.58645
100 | 20 | 2.1 | 18.6 | 43.9 | 3.6 | 33.9 | 44.2 | 58.1576736 | 0.08 | 70 | 20 | 14.0846 | 33824396 | 47.55061
100 | 20 | 2.1 | 18.6 | 43.9 | 3.6 | 33.9 | 44.2 | 58.1576736 | 0.08 | 70 | 20 | 14.18223 | 33973496 | 47.50557
100 | 20 | 2.1 | 18.6 | 43.9 | 3.6 | 33.9 | 44.2 | 58.1576736 | 0.08 | 70 | 20 | 14.26083 | 34093972 | 47.46934
100 | 20 | 2.1 | 18.6 | 43.9 | 3.6 | 33.9 | 44.2 | 58.1576736 | 0.08 | 70 | 20 | 15.15466 | 35494952 | 47.05928
100 | 20 | 2.1 | 18.6 | 43.9 | 3.6 | 33.9 | 44.2 | 58.1576736 | 0.08 | 70 | 20 | 15.23864 | 35629524 | 47.02094
100 | 20 | 2.1 | 18.6 | 43.9 | 3.6 | 33.9 | 44.2 | 58.1576736 | 0.08 | 70 | 20 | 15.32309 | 35765360 | 46.98241
100 | 20 | 2.1 | 18.6 | 43.9 | 3.6 | 33.9 | 44.2 | 58.1576736 | 0.08 | 70 | 20 | 15.40801 | 35902396 | 46.94371
100 | 20 | 2.1 | 18.6 | 43.9 | 3.6 | 33.9 | 44.2 | 58.1576736 | 0.08 | 70 | 20 | 15.49339 | 36040096 | 46.90501
100 | 20 | 2.1 | 18.6 | 43.9 | 3.6 | 33.9 | 44.2 | 58.1576736 | 0.08 | 70 | 20 | 15.60079 | 36208356 | 46.85796
100 | 20 | 2.1 | 18.6 | 43.9 | 3.6 | 33.9 | 44.2 | 58.1576736 | 0.08 | 70 | 20 | 15.66559 | 36310224 | 46.82961
100 | 20 | 2.1 | 18.6 | 43.9 | 3.6 | 33.9 | 44.2 | 58.1576736 | 0.08 | 70 | 20 | 15.77419 | 36481620 | 46.78211
100 | 20 | 2.1 | 18.6 | 43.9 | 3.6 | 33.9 | 44.2 | 58.1576736 | 0.08 | 70 | 20 | 15.8397 | 36585376 | 46.75349
100 | 20 | 2.1 | 18.6 | 43.9 | 3.6 | 33.9 | 44.2 | 58.1576736 | 0.13 | 70 | 20 | 0.482471 | 12251809 | 47.81507
100 | 20 | 2.1 | 18.6 | 43.9 | 3.6 | 33.9 | 44.2 | 58.1576736 | 0.13 | 70 | 20 | 0.6360295 | 12662586 | 47.75226
100 | 20 | 2.1 | 18.6 | 43.9 | 3.6 | 33.9 | 44.2 | 58.1576736 | 0.13 | 70 | 20 | 0.7824953 | 13085039 | 47.68637
100 | 20 | 2.1 | 18.6 | 43.9 | 3.6 | 33.9 | 44.2 | 58.1576736 | 0.13 | 70 | 20 | 0.923603 | 13515191 | 47.61873
100 | 20 | 2.1 | 18.6 | 43.9 | 3.6 | 33.9 | 44.2 | 58.1576736 | 0.13 | 70 | 20 | 1.060445 | 13939928 | 47.5545
100 | 20 | 2.1 | 18.6 | 43.9 | 3.6 | 33.9 | 44.2 | 58.1576736 | 0.13 | 70 | 20 | 1.184379 | 14336116 | 47.49641
100 | 20 | 2.1 | 18.6 | 43.9 | 3.6 | 33.9 | 44.2 | 58.1576736 | 0.13 | 70 | 20 | 1.322797 | 14791926 | 47.43161
100 | 20 | 2.1 | 18.6 | 43.9 | 3.6 | 33.9 | 44.2 | 58.1576736 | 0.13 | 70 | 20 | 1.437126 | 15179316 | 47.37815
100 | 20 | 2.1 | 18.6 | 43.9 | 3.6 | 33.9 | 44.2 | 58.1576736 | 0.13 | 70 | 20 | 1.561337 | 15607185 | 47.32146
100 | 20 | 2.1 | 18.6 | 43.9 | 3.6 | 33.9 | 44.2 | 58.1576736 | 0.13 | 70 | 20 | 1.696284 | 16043964 | 47.27161
100 | 20 | 2.1 | 18.6 | 43.9 | 3.6 | 33.9 | 44.2 | 58.1576736 | 0.13 | 70 | 20 | 1.817607 | 16447068 | 47.22685
100 | 20 | 2.1 | 18.6 | 43.9 | 3.6 | 33.9 | 44.2 | 58.1576736 | 0.13 | 70 | 20 | 1.947608 | 16859884 | 47.18672
100 | 20 | 2.1 | 18.6 | 43.9 | 3.6 | 33.9 | 44.2 | 58.1576736 | 0.13 | 70 | 20 | 2.058272 | 17193530 | 47.15911
100 | 20 | 2.1 | 18.6 | 43.9 | 3.6 | 33.9 | 44.2 | 58.1576736 | 0.13 | 70 | 20 | 2.175224 | 17553288 | 47.12994
100 | 20 | 2.1 | 18.6 | 43.9 | 3.6 | 33.9 | 44.2 | 58.1576736 | 0.13 | 70 | 20 | 2.298821 | 17934524 | 47.10065
100 | 20 | 2.1 | 18.6 | 43.9 | 3.6 | 33.9 | 44.2 | 58.1576736 | 0.13 | 70 | 20 | 2.396106 | 18211984 | 47.08347
100 | 20 | 2.1 | 18.6 | 43.9 | 3.6 | 33.9 | 44.2 | 58.1576736 | 0.13 | 70 | 20 | 2.532254 | 18607454 | 47.05944
100 | 20 | 2.1 | 18.6 | 43.9 | 3.6 | 33.9 | 44.2 | 58.1576736 | 0.13 | 70 | 20 | 2.639418 | 18932446 | 47.03799
100 | 20 | 2.1 | 18.6 | 43.9 | 3.6 | 33.9 | 44.2 | 58.1576736 | 0.13 | 70 | 20 | 2.751117 | 19228756 | 47.02319
100 | 20 | 2.1 | 18.6 | 43.9 | 3.6 | 33.9 | 44.2 | 58.1576736 | 0.13 | 70 | 20 | 2.867543 | 19496948 | 47.01504
100 | 20 | 2.1 | 18.6 | 43.9 | 3.6 | 33.9 | 44.2 | 58.1576736 | 0.13 | 70 | 20 | 2.988896 | 19773898 | 47.00758
100 | 20 | 2.1 | 18.6 | 43.9 | 3.6 | 33.9 | 44.2 | 58.1576736 | 0.13 | 70 | 20 | 3.072638 | 19967300 | 47.00243
100 | 20 | 2.1 | 18.6 | 43.9 | 3.6 | 33.9 | 44.2 | 58.1576736 | 0.13 | 70 | 20 | 3.191628 | 20245370 | 46.99511
100 | 20 | 2.1 | 18.6 | 43.9 | 3.6 | 33.9 | 44.2 | 58.1576736 | 0.13 | 70 | 20 | 3.292403 | 20483862 | 46.98893
100 | 20 | 2.1 | 18.6 | 43.9 | 3.6 | 33.9 | 44.2 | 58.1576736 | 0.13 | 70 | 20 | 3.396359 | 20740266 | 46.98404
100 | 20 | 2.1 | 18.6 | 43.9 | 3.6 | 33.9 | 44.2 | 58.1576736 | 0.13 | 70 | 20 | 3.576965 | 21201676 | 46.97469
100 | 20 | 2.1 | 18.6 | 43.9 | 3.6 | 33.9 | 44.2 | 58.1576736 | 0.13 | 70 | 20 | 3.729629 | 21628378 | 46.96022
100 | 20 | 2.1 | 18.6 | 43.9 | 3.6 | 33.9 | 44.2 | 58.1576736 | 0.13 | 70 | 20 | 3.827509 | 21906462 | 46.95095
100 | 20 | 2.1 | 18.6 | 43.9 | 3.6 | 33.9 | 44.2 | 58.1576736 | 0.13 | 70 | 20 | 3.956552 | 22235274 | 46.94406
100 | 20 | 2.1 | 18.6 | 43.9 | 3.6 | 33.9 | 44.2 | 58.1576736 | 0.13 | 70 | 20 | 4.050582 | 22479576 | 46.93769
100 | 20 | 2.1 | 18.6 | 43.9 | 3.6 | 33.9 | 44.2 | 58.1576736 | 0.13 | 70 | 20 | 4.141121 | 22738228 | 46.9263
100 | 20 | 2.1 | 18.6 | 43.9 | 3.6 | 33.9 | 44.2 | 58.1576736 | 0.13 | 70 | 20 | 4.251268 | 23056864 | 46.91245
100 | 20 | 2.1 | 18.6 | 43.9 | 3.6 | 33.9 | 44.2 | 58.1576736 | 0.13 | 70 | 20 | 4.364345 | 23388664 | 46.89822
100 | 20 | 2.1 | 18.6 | 43.9 | 3.6 | 33.9 | 44.2 | 58.1576736 | 0.13 | 70 | 20 | 4.480429 | 23734200 | 46.88363
100 | 20 | 2.1 | 18.6 | 43.9 | 3.6 | 33.9 | 44.2 | 58.1576736 | 0.13 | 70 | 20 | 4.599601 | 24094258 | 46.86866
100 | 20 | 2.1 | 18.6 | 43.9 | 3.6 | 33.9 | 44.2 | 58.1576736 | 0.13 | 70 | 20 | 4.670039 | 24309648 | 46.8598
100 | 20 | 2.1 | 18.6 | 43.9 | 3.6 | 33.9 | 44.2 | 58.1576736 | 0.13 | 70 | 20 | 4.787635 | 24708772 | 46.83707
100 | 20 | 2.1 | 18.6 | 43.9 | 3.6 | 33.9 | 44.2 | 58.1576736 | 0.13 | 70 | 20 | 4.894649 | 25078114 | 46.81631
100 | 20 | 2.1 | 18.6 | 43.9 | 3.6 | 33.9 | 44.2 | 58.1576736 | 0.13 | 70 | 20 | 4.976476 | 25364244 | 46.80043
100 | 20 | 2.1 | 18.6 | 43.9 | 3.6 | 33.9 | 44.2 | 58.1576736 | 0.13 | 70 | 20 | 5.08771 | 25758464 | 46.77885
100 | 20 | 2.1 | 18.6 | 43.9 | 3.6 | 33.9 | 44.2 | 58.1576736 | 0.13 | 70 | 20 | 5.201431 | 26167844 | 46.7568
100 | 20 | 2.1 | 18.6 | 43.9 | 3.6 | 33.9 | 44.2 | 58.1576736 | 0.13 | 70 | 20 | 5.288387 | 26485192 | 46.73995
100 | 20 | 2.1 | 18.6 | 43.9 | 3.6 | 33.9 | 44.2 | 58.1576736 | 0.13 | 70 | 20 | 5.406593 | 26922856 | 46.71705
100 | 20 | 2.1 | 18.6 | 43.9 | 3.6 | 33.9 | 44.2 | 58.1576736 | 0.13 | 70 | 20 | 5.496979 | 27262356 | 46.69955
100 | 20 | 2.1 | 18.6 | 43.9 | 3.6 | 33.9 | 44.2 | 58.1576736 | 0.13 | 70 | 20 | 5.588875 | 27611934 | 46.68269
100 | 20 | 2.1 | 18.6 | 43.9 | 3.6 | 33.9 | 44.2 | 58.1576736 | 0.13 | 70 | 20 | 6.971548 | 33263874 | 48.6196
100 | 20 | 2.1 | 18.6 | 43.9 | 3.6 | 33.9 | 44.2 | 58.1576736 | 0.13 | 70 | 20 | 7.088096 | 33544210 | 48.99434
100 | 20 | 2.1 | 18.6 | 43.9 | 3.6 | 33.9 | 44.2 | 58.1576736 | 0.13 | 70 | 20 | 7.166875 | 33735224 | 49.248
100 | 20 | 2.1 | 18.6 | 43.9 | 3.6 | 33.9 | 44.2 | 58.1576736 | 0.13 | 70 | 20 | 7.286688 | 34014212 | 49.50525
100 | 20 | 2.1 | 18.6 | 43.9 | 3.6 | 33.9 | 44.2 | 58.1576736 | 0.13 | 70 | 20 | 7.367674 | 34121752 | 49.62646
100 | 20 | 2.1 | 18.6 | 43.9 | 3.6 | 33.9 | 44.2 | 58.1576736 | 0.13 | 70 | 20 | 7.490844 | 34309904 | 49.74304
100 | 20 | 2.1 | 18.6 | 43.9 | 3.6 | 33.9 | 44.2 | 58.1576736 | 0.13 | 70 | 20 | 7.5741 | 34461928 | 49.77057
100 | 20 | 2.1 | 18.6 | 43.9 | 3.6 | 33.9 | 44.2 | 58.1576736 | 0.13 | 70 | 20 | 7.65828 | 34610668 | 49.75225
100 | 20 | 2.1 | 18.6 | 43.9 | 3.6 | 33.9 | 44.2 | 58.1576736 | 0.13 | 70 | 20 | 7.743397 | 34750504 | 49.72208
100 | 20 | 2.1 | 18.6 | 43.9 | 3.6 | 33.9 | 44.2 | 58.1576736 | 0.13 | 70 | 20 | 7.840284 | 34910408 | 49.68775
100 | 20 | 2.1 | 18.6 | 43.9 | 3.6 | 33.9 | 44.2 | 58.1576736 | 0.13 | 70 | 20 | 7.938383 | 35073060 | 49.65302
100 | 20 | 2.1 | 18.6 | 43.9 | 3.6 | 33.9 | 44.2 | 58.1576736 | 0.13 | 70 | 20 | 8.03771 | 35238484 | 49.61786
100 | 20 | 2.1 | 18.6 | 43.9 | 3.6 | 33.9 | 44.2 | 58.1576736 | 0.13 | 70 | 20 | 8.127043 | 35388008 | 49.58628
100 | 20 | 2.1 | 18.6 | 43.9 | 3.6 | 33.9 | 44.2 | 58.1576736 | 0.13 | 70 | 20 | 8.22873 | 35558920 | 49.55035
100 | 20 | 2.1 | 18.6 | 43.9 | 3.6 | 33.9 | 44.2 | 58.1576736 | 0.13 | 70 | 20 | 9.26692 | 37320696 | 49.05695
100 | 20 | 2.1 | 18.6 | 43.9 | 3.6 | 33.9 | 44.2 | 58.1576736 | 0.13 | 70 | 20 | 9.356978 | 37455048 | 49.01765
100 | 20 | 2.1 | 18.6 | 43.9 | 3.6 | 33.9 | 44.2 | 58.1576736 | 0.13 | 70 | 20 | 9.460974 | 37610752 | 48.9723
100 | 20 | 2.1 | 18.6 | 43.9 | 3.6 | 33.9 | 44.2 | 58.1576736 | 0.13 | 70 | 20 | 9.552918 | 37749024 | 48.93224
100 | 20 | 2.1 | 18.6 | 43.9 | 3.6 | 33.9 | 44.2 | 58.1576736 | 0.13 | 70 | 20 | 9.632438 | 37868956 | 48.89762
100 | 20 | 2.1 | 18.6 | 43.9 | 3.6 | 33.9 | 44.2 | 58.1576736 | 0.13 | 70 | 20 | 9.739496 | 38031096 | 48.85104
100 | 20 | 2.1 | 18.6 | 43.9 | 3.6 | 33.9 | 44.2 | 58.1576736 | 0.13 | 70 | 20 | 9.834147 | 38174992 | 48.80991
100 | 20 | 2.1 | 18.6 | 43.9 | 3.6 | 33.9 | 44.2 | 58.1576736 | 0.13 | 70 | 20 | 9.916008 | 38299852 | 48.77436
100 | 20 | 2.1 | 18.6 | 43.9 | 3.6 | 33.9 | 44.2 | 58.1576736 | 0.13 | 70 | 20 | 10.02622 | 38469340 | 48.72276
100 | 20 | 2.1 | 18.6 | 43.9 | 3.6 | 33.9 | 44.2 | 58.1576736 | 0.13 | 70 | 20 | 11.02908 | 40177192 | 48.18194
100 | 20 | 2.1 | 18.6 | 43.9 | 3.6 | 33.9 | 44.2 | 58.1576736 | 0.13 | 70 | 20 | 11.12089 | 40349368 | 48.14421
100 | 20 | 2.1 | 18.6 | 43.9 | 3.6 | 33.9 | 44.2 | 58.1576736 | 0.13 | 70 | 20 | 11.21346 | 40524140 | 48.10452
100 | 20 | 2.1 | 18.6 | 43.9 | 3.6 | 33.9 | 44.2 | 58.1576736 | 0.13 | 70 | 20 | 11.3068 | 40704636 | 48.05721
100 | 20 | 2.1 | 18.6 | 43.9 | 3.6 | 33.9 | 44.2 | 58.1576736 | 0.13 | 70 | 20 | 11.40092 | 40987128 | 47.98783
100 | 20 | 2.1 | 18.6 | 43.9 | 3.6 | 33.9 | 44.2 | 58.1576736 | 0.13 | 70 | 20 | 11.49582 | 41273860 | 47.91799
100 | 20 | 2.1 | 18.6 | 43.9 | 3.6 | 33.9 | 44.2 | 58.1576736 | 0.13 | 70 | 20 | 11.59152 | 41565056 | 47.84765625
100 | 20 | 2.1 | 18.6 | 43.9 | 3.6 | 33.9 | 44.2 | 58.1576736 | 0.13 | 70 | 20 | 11.65575 | 41761736 | 47.8005
100 | 20 | 2.1 | 18.6 | 43.9 | 3.6 | 33.9 | 44.2 | 58.1576736 | 0.13 | 70 | 20 | 11.75278 | 42060472 | 47.72937
100 | 20 | 2.1 | 18.6 | 43.9 | 3.6 | 33.9 | 44.2 | 58.1576736 | 0.13 | 70 | 20 | 11.85061 | 42363924 | 47.65776
100 | 20 | 2.1 | 18.6 | 43.9 | 3.6 | 33.9 | 44.2 | 58.1576736 | 0.13 | 70 | 20 | 11.93276 | 42620356 | 47.5977
100 | 20 | 2.1 | 18.6 | 43.9 | 3.6 | 33.9 | 44.2 | 58.1576736 | 0.13 | 70 | 20 | 12.03625 | 42945616 | 47.52215
100 | 20 | 2.1 | 18.6 | 43.9 | 3.6 | 33.9 | 44.2 | 58.1576736 | 0.13 | 70 | 20 | 12.13225 | 43249600 | 47.45219
100 | 20 | 2.1 | 18.6 | 43.9 | 3.6 | 33.9 | 44.2 | 58.1576736 | 0.13 | 70 | 20 | 12.21635 | 43507828 | 47.39021
100 | 20 | 2.1 | 18.6 | 43.9 | 3.6 | 33.9 | 44.2 | 58.1576736 | 0.13 | 70 | 20 | 12.30103 | 43728712 | 47.32476
100 | 20 | 2.1 | 18.6 | 43.9 | 3.6 | 33.9 | 44.2 | 58.1576736 | 0.13 | 70 | 20 | 12.3863 | 43952308 | 47.25896
100 | 20 | 2.1 | 18.6 | 43.9 | 3.6 | 33.9 | 44.2 | 58.1576736 | 0.13 | 70 | 20 | 12.48941 | 44224176 | 47.17951
100 | 20 | 2.1 | 18.6 | 43.9 | 3.6 | 33.9 | 44.2 | 58.1576736 | 0.13 | 70 | 20 | 12.55862 | 44407596 | 47.12626
100 | 20 | 2.1 | 18.6 | 43.9 | 3.6 | 33.9 | 44.2 | 58.1576736 | 0.13 | 70 | 20 | 12.66316 | 44686112 | 47.04594
100 | 20 | 2.1 | 18.6 | 43.9 | 3.6 | 33.9 | 44.2 | 58.1576736 | 0.13 | 70 | 20 | 12.75535 | 44933116 | 46.97522
100 | 20 | 2.1 | 18.6 | 43.9 | 3.6 | 33.9 | 44.2 | 58.1576736 | 0.13 | 70 | 20 | 12.85708 | 45207344 | 46.8973
100 | 20 | 2.1 | 18.6 | 43.9 | 3.6 | 33.9 | 44.2 | 58.1576736 | 0.13 | 70 | 20 | 12.9328 | 45412508 | 46.8394
100 | 20 | 2.1 | 18.6 | 43.9 | 3.6 | 33.9 | 44.2 | 58.1576736 | 0.13 | 70 | 20 | 13.01796 | 45644364 | 46.77436
100 | 20 | 2.1 | 18.6 | 43.9 | 3.6 | 33.9 | 44.2 | 58.1576736 | 0.13 | 70 | 20 | 13.12632 | 45908920 | 46.69857
100 | 20 | 2.1 | 18.6 | 43.9 | 3.6 | 33.9 | 44.2 | 58.1576736 | 0.13 | 70 | 20 | 13.19906 | 46069968 | 46.65081
100 | 20 | 2.1 | 18.6 | 43.9 | 3.6 | 33.9 | 44.2 | 58.1576736 | 0.13 | 70 | 20 | 13.29515 | 46283464 | 46.58778
100 | 20 | 2.1 | 18.6 | 43.9 | 3.6 | 33.9 | 44.2 | 58.1576736 | 0.13 | 70 | 20 | 13.36421 | 46437500 | 46.54253
100 | 20 | 2.1 | 18.6 | 43.9 | 3.6 | 33.9 | 44.2 | 58.1576736 | 0.13 | 70 | 20 | 13.48011 | 46727328 | 46.4635
100 | 20 | 2.1 | 18.6 | 43.9 | 3.6 | 33.9 | 44.2 | 58.1576736 | 0.13 | 70 | 20 | 13.56887 | 46946460 | 46.40436
100 | 20 | 2.1 | 18.6 | 43.9 | 3.6 | 33.9 | 44.2 | 58.1576736 | 0.13 | 70 | 20 | 13.64407 | 47132896 | 46.35432
100 | 20 | 2.1 | 18.6 | 43.9 | 3.6 | 33.9 | 44.2 | 58.1576736 | 0.13 | 70 | 20 | 13.73865 | 47368484 | 46.29147
100 | 20 | 2.1 | 18.6 | 43.9 | 3.6 | 33.9 | 44.2 | 58.1576736 | 0.13 | 70 | 20 | 14.70095 | 48231852 | 45.83844
100 | 20 | 2.1 | 18.6 | 43.9 | 3.6 | 33.9 | 44.2 | 58.1576736 | 0.13 | 70 | 20 | 14.80286 | 48270320 | 45.80137
100 | 20 | 2.1 | 18.6 | 43.9 | 3.6 | 33.9 | 44.2 | 58.1576736 | 0.13 | 70 | 20 | 14.88489 | 48285976 | 45.77583
100 | 20 | 2.1 | 18.6 | 43.9 | 3.6 | 33.9 | 44.2 | 58.1576736 | 0.13 | 70 | 20 | 14.96738 | 48301632 | 45.75017
100 | 20 | 2.1 | 18.6 | 43.9 | 3.6 | 33.9 | 44.2 | 58.1576736 | 0.13 | 70 | 20 | 15.05553 | 48318404 | 45.72275
100 | 20 | 2.1 | 18.6 | 43.9 | 3.6 | 33.9 | 44.2 | 58.1576736 | 0.13 | 70 | 20 | 15.15466 | 48337300 | 45.69194
100 | 20 | 2.1 | 18.6 | 43.9 | 3.6 | 33.9 | 44.2 | 58.1576736 | 0.13 | 70 | 20 | 15.2439 | 48354268 | 45.66423
100 | 20 | 2.1 | 18.6 | 43.9 | 3.6 | 33.9 | 44.2 | 58.1576736 | 0.13 | 70 | 20 | 15.32309 | 48369400 | 45.63965
100 | 20 | 2.1 | 18.6 | 43.9 | 3.6 | 33.9 | 44.2 | 58.1576736 | 0.13 | 70 | 20 | 15.40801 | 48385544 | 45.6133
100 | 20 | 2.1 | 18.6 | 43.9 | 3.6 | 33.9 | 44.2 | 58.1576736 | 0.13 | 70 | 20 | 15.51481 | 48405948 | 45.58019
100 | 20 | 2.1 | 18.6 | 43.9 | 3.6 | 33.9 | 44.2 | 58.1576736 | 0.13 | 70 | 20 | 15.57925 | 48418224 | 45.56023
100 | 20 | 2.1 | 18.6 | 43.9 | 3.6 | 33.9 | 44.2 | 58.1576736 | 0.13 | 70 | 20 | 15.69267 | 48439840 | 45.5251
100 | 20 | 2.1 | 18.6 | 43.9 | 3.6 | 33.9 | 44.2 | 58.1576736 | 0.13 | 70 | 20 | 15.75241 | 48451296 | 45.50662
100 | 20 | 2.1 | 18.6 | 43.9 | 3.6 | 33.9 | 44.2 | 58.1576736 | 0.13 | 70 | 20 | 15.8616 | 48472096 | 45.47285
100 | 20 | 2.1 | 18.6 | 43.9 | 3.6 | 33.9 | 44.2 | 58.1576736 | 0.18 | 70 | 20 | 0.482471 | 14720859 | 46.77311
100 | 20 | 2.1 | 18.6 | 43.9 | 3.6 | 33.9 | 44.2 | 58.1576736 | 0.18 | 70 | 20 | 0.6360295 | 15220106 | 46.70848
100 | 20 | 2.1 | 18.6 | 43.9 | 3.6 | 33.9 | 44.2 | 58.1576736 | 0.18 | 70 | 20 | 0.7824953 | 15707979 | 46.64769
100 | 20 | 2.1 | 18.6 | 43.9 | 3.6 | 33.9 | 44.2 | 58.1576736 | 0.18 | 70 | 20 | 0.923603 | 16197268 | 46.58785
100 | 20 | 2.1 | 18.6 | 43.9 | 3.6 | 33.9 | 44.2 | 58.1576736 | 0.18 | 70 | 20 | 1.060445 | 16724084 | 46.51805
100 | 20 | 2.1 | 18.6 | 43.9 | 3.6 | 33.9 | 44.2 | 58.1576736 | 0.18 | 70 | 20 | 1.184379 | 17089136 | 46.48085
100 | 20 | 2.1 | 18.6 | 43.9 | 3.6 | 33.9 | 44.2 | 58.1576736 | 0.18 | 70 | 20 | 1.322797 | 17502472 | 46.44031
100 | 20 | 2.1 | 18.6 | 43.9 | 3.6 | 33.9 | 44.2 | 58.1576736 | 0.18 | 70 | 20 | 1.437126 | 17876226 | 46.39925
100 | 20 | 2.1 | 18.6 | 43.9 | 3.6 | 33.9 | 44.2 | 58.1576736 | 0.18 | 70 | 20 | 1.561337 | 18291808 | 46.35453
100 | 20 | 2.1 | 18.6 | 43.9 | 3.6 | 33.9 | 44.2 | 58.1576736 | 0.18 | 70 | 20 | 1.696284 | 18754288 | 46.306
100 | 20 | 2.1 | 18.6 | 43.9 | 3.6 | 33.9 | 44.2 | 58.1576736 | 0.18 | 70 | 20 | 1.817607 | 19180074 | 46.2624
100 | 20 | 2.1 | 18.6 | 43.9 | 3.6 | 33.9 | 44.2 | 58.1576736 | 0.18 | 70 | 20 | 1.947608 | 19654062 | 46.21376
100 | 20 | 2.1 | 18.6 | 43.9 | 3.6 | 33.9 | 44.2 | 58.1576736 | 0.18 | 70 | 20 | 2.058272 | 20082610 | 46.16806
100 | 20 | 2.1 | 18.6 | 43.9 | 3.6 | 33.9 | 44.2 | 58.1576736 | 0.18 | 70 | 20 | 2.175224 | 20559482 | 46.11617
100 | 20 | 2.1 | 18.6 | 43.9 | 3.6 | 33.9 | 44.2 | 58.1576736 | 0.18 | 70 | 20 | 2.298821 | 21095628 | 46.05571
100 | 20 | 2.1 | 18.6 | 43.9 | 3.6 | 33.9 | 44.2 | 58.1576736 | 0.18 | 70 | 20 | 2.396106 | 21499396 | 46.01318
100 | 20 | 2.1 | 18.6 | 43.9 | 3.6 | 33.9 | 44.2 | 58.1576736 | 0.18 | 70 | 20 | 2.532254 | 22077520 | 45.95374
100 | 20 | 2.1 | 18.6 | 43.9 | 3.6 | 33.9 | 44.2 | 58.1576736 | 0.18 | 70 | 20 | 2.639418 | 22514892 | 45.91095
100 | 20 | 2.1 | 18.6 | 43.9 | 3.6 | 33.9 | 44.2 | 58.1576736 | 0.18 | 70 | 20 | 2.751117 | 22903238 | 45.8768
100 | 20 | 2.1 | 18.6 | 43.9 | 3.6 | 33.9 | 44.2 | 58.1576736 | 0.18 | 70 | 20 | 2.867543 | 23315128 | 45.84124
100 | 20 | 2.1 | 18.6 | 43.9 | 3.6 | 33.9 | 44.2 | 58.1576736 | 0.18 | 70 | 20 | 2.958085 | 23640542 | 45.81359
100 | 20 | 2.1 | 18.6 | 43.9 | 3.6 | 33.9 | 44.2 | 58.1576736 | 0.18 | 70 | 20 | 3.099286 | 24157164 | 45.77053
100 | 20 | 2.1 | 18.6 | 43.9 | 3.6 | 33.9 | 44.2 | 58.1576736 | 0.18 | 70 | 20 | 3.176232 | 24443414 | 45.74708
100 | 20 | 2.1 | 18.6 | 43.9 | 3.6 | 33.9 | 44.2 | 58.1576736 | 0.18 | 70 | 20 | 3.301513 | 24916772 | 45.70892
100 | 20 | 2.1 | 18.6 | 43.9 | 3.6 | 33.9 | 44.2 | 58.1576736 | 0.18 | 70 | 20 | 3.403405 | 25308478 | 45.67791
100 | 20 | 2.1 | 18.6 | 43.9 | 3.6 | 33.9 | 44.2 | 58.1576736 | 0.18 | 70 | 20 | 3.537647 | 25833990 | 45.63708
100 | 20 | 2.1 | 18.6 | 43.9 | 3.6 | 33.9 | 44.2 | 58.1576736 | 0.18 | 70 | 20 | 3.621721 | 26168692 | 45.61153
100 | 20 | 2.1 | 18.6 | 43.9 | 3.6 | 33.9 | 44.2 | 58.1576736 | 0.18 | 70 | 20 | 3.743827 | 26662438 | 45.57445
100 | 20 | 2.1 | 18.6 | 43.9 | 3.6 | 33.9 | 44.2 | 58.1576736 | 0.18 | 70 | 20 | 3.8381 | 27050046 | 45.54584
100 | 20 | 2.1 | 18.6 | 43.9 | 3.6 | 33.9 | 44.2 | 58.1576736 | 0.18 | 70 | 20 | 3.945635 | 27499088 | 45.51323
100 | 20 | 2.1 | 18.6 | 43.9 | 3.6 | 33.9 | 44.2 | 58.1576736 | 0.18 | 70 | 20 | 4.033828 | 27872852 | 45.4865
100 | 20 | 2.1 | 18.6 | 43.9 | 3.6 | 33.9 | 44.2 | 58.1576736 | 0.18 | 70 | 20 | 4.158321 | 28410018 | 45.44891
100 | 20 | 2.1 | 18.6 | 43.9 | 3.6 | 33.9 | 44.2 | 58.1576736 | 0.18 | 70 | 20 | 4.257146 | 28853834 | 45.42052
100 | 20 | 2.1 | 18.6 | 43.9 | 3.6 | 33.9 | 44.2 | 58.1576736 | 0.18 | 70 | 20 | 4.340292 | 29232568 | 45.39665
100 | 20 | 2.1 | 18.6 | 43.9 | 3.6 | 33.9 | 44.2 | 58.1576736 | 0.18 | 70 | 20 | 4.455737 | 29766744 | 45.36354
100 | 20 | 2.1 | 18.6 | 43.9 | 3.6 | 33.9 | 44.2 | 58.1576736 | 0.18 | 70 | 20 | 4.574252 | 30325254 | 45.32956
100 | 20 | 2.1 | 18.6 | 43.9 | 3.6 | 33.9 | 44.2 | 58.1576736 | 0.18 | 70 | 20 | 4.663591 | 30753200 | 45.30396
100 | 20 | 2.1 | 18.6 | 43.9 | 3.6 | 33.9 | 44.2 | 58.1576736 | 0.18 | 70 | 20 | 4.774424 | 31292476 | 45.27223
100 | 20 | 2.1 | 18.6 | 43.9 | 3.6 | 33.9 | 44.2 | 58.1576736 | 0.18 | 70 | 20 | 4.874403 | 31787078 | 45.24362
100 | 20 | 2.1 | 18.6 | 43.9 | 3.6 | 33.9 | 44.2 | 58.1576736 | 0.18 | 70 | 20 | 4.976476 | 32300094 | 45.21444
100 | 20 | 2.1 | 18.6 | 43.9 | 3.6 | 33.9 | 44.2 | 58.1576736 | 0.18 | 70 | 20 | 6.181966 | 37021860 | 45.12651
100 | 20 | 2.1 | 18.6 | 43.9 | 3.6 | 33.9 | 44.2 | 58.1576736 | 0.18 | 70 | 20 | 6.294004 | 37458332 | 45.12321
100 | 20 | 2.1 | 18.6 | 43.9 | 3.6 | 33.9 | 44.2 | 58.1576736 | 0.18 | 70 | 20 | 6.381567 | 37804436 | 45.12475
100 | 20 | 2.1 | 18.6 | 43.9 | 3.6 | 33.9 | 44.2 | 58.1576736 | 0.18 | 70 | 20 | 6.488251 | 38230372 | 45.12663
100 | 20 | 2.1 | 18.6 | 43.9 | 3.6 | 33.9 | 44.2 | 58.1576736 | 0.18 | 70 | 20 | 6.587612 | 38534552 | 45.14531
100 | 20 | 2.1 | 18.6 | 43.9 | 3.6 | 33.9 | 44.2 | 58.1576736 | 0.18 | 70 | 20 | 6.697741 | 38416256 | 45.24619
100 | 20 | 2.1 | 18.6 | 43.9 | 3.6 | 33.9 | 44.2 | 58.1576736 | 0.18 | 70 | 20 | 6.781545 | 38351532 | 45.32589
100 | 20 | 2.1 | 18.6 | 43.9 | 3.6 | 33.9 | 44.2 | 58.1576736 | 0.18 | 70 | 20 | 6.894916 | 39290076 | 45.54775
100 | 20 | 2.1 | 18.6 | 43.9 | 3.6 | 33.9 | 44.2 | 58.1576736 | 0.18 | 70 | 20 | 6.981187 | 39628380 | 45.82172
100 | 20 | 2.1 | 18.6 | 43.9 | 3.6 | 33.9 | 44.2 | 58.1576736 | 0.18 | 70 | 20 | 7.088096 | 39967996 | 46.18621
100 | 20 | 2.1 | 18.6 | 43.9 | 3.6 | 33.9 | 44.2 | 58.1576736 | 0.18 | 70 | 20 | 7.166875 | 40220132 | 46.45664
100 | 20 | 2.1 | 18.6 | 43.9 | 3.6 | 33.9 | 44.2 | 58.1576736 | 0.18 | 70 | 20 | 7.266581 | 40541532 | 46.8012
100 | 20 | 2.1 | 18.6 | 43.9 | 3.6 | 33.9 | 44.2 | 58.1576736 | 0.18 | 70 | 20 | 7.367674 | 40870024 | 47.15317
100 | 20 | 2.1 | 18.6 | 43.9 | 3.6 | 33.9 | 44.2 | 58.1576736 | 0.18 | 70 | 20 | 7.439275 | 41104320 | 47.40404
100 | 20 | 2.1 | 18.6 | 43.9 | 3.6 | 33.9 | 44.2 | 58.1576736 | 0.18 | 70 | 20 | 7.563642 | 41514428 | 47.84298
100 | 20 | 2.1 | 18.6 | 43.9 | 3.6 | 33.9 | 44.2 | 58.1576736 | 0.18 | 70 | 20 | 9.356978 | 45964816 | 48.22517
100 | 20 | 2.1 | 18.6 | 43.9 | 3.6 | 33.9 | 44.2 | 58.1576736 | 0.18 | 70 | 20 | 9.447912 | 46228588 | 48.13116
100 | 20 | 2.1 | 18.6 | 43.9 | 3.6 | 33.9 | 44.2 | 58.1576736 | 0.18 | 70 | 20 | 9.552918 | 46535120 | 48.02282
100 | 20 | 2.1 | 18.6 | 43.9 | 3.6 | 33.9 | 44.2 | 58.1576736 | 0.18 | 70 | 20 | 9.659092 | 46847084 | 47.91352
100 | 20 | 2.1 | 18.6 | 43.9 | 3.6 | 33.9 | 44.2 | 58.1576736 | 0.18 | 70 | 20 | 9.752962 | 47124632 | 47.81709
100 | 20 | 2.1 | 18.6 | 43.9 | 3.6 | 33.9 | 44.2 | 58.1576736 | 0.18 | 70 | 20 | 9.847743 | 47406532 | 47.71991
100 | 20 | 2.1 | 18.6 | 43.9 | 3.6 | 33.9 | 44.2 | 58.1576736 | 0.18 | 70 | 20 | 9.950318 | 47713508 | 47.61498
100 | 20 | 2.1 | 18.6 | 43.9 | 3.6 | 33.9 | 44.2 | 58.1576736 | 0.18 | 70 | 20 | 10.04008 | 47812076 | 47.53816
100 | 20 | 2.1 | 18.6 | 43.9 | 3.6 | 33.9 | 44.2 | 58.1576736 | 0.18 | 70 | 20 | 10.09572 | 47869560 | 47.49094
100 | 20 | 2.1 | 18.6 | 43.9 | 3.6 | 33.9 | 44.2 | 58.1576736 | 0.18 | 70 | 20 | 10.19383 | 47971112 | 47.40776
100 | 20 | 2.1 | 18.6 | 43.9 | 3.6 | 33.9 | 44.2 | 58.1576736 | 0.18 | 70 | 20 | 10.2929 | 48073880 | 47.32393
100 | 20 | 2.1 | 18.6 | 43.9 | 3.6 | 33.9 | 44.2 | 58.1576736 | 0.18 | 70 | 20 | 10.39293 | 48177884 | 47.23944
100 | 20 | 2.1 | 18.6 | 43.9 | 3.6 | 33.9 | 44.2 | 58.1576736 | 0.18 | 70 | 20 | 10.49393 | 48283032 | 47.15427
100 | 20 | 2.1 | 18.6 | 43.9 | 3.6 | 33.9 | 44.2 | 58.1576736 | 0.18 | 70 | 20 | 10.56667 | 48358968 | 47.09302
100 | 20 | 2.1 | 18.6 | 43.9 | 3.6 | 33.9 | 44.2 | 58.1576736 | 0.18 | 70 | 20 | 10.65831 | 48454812 | 47.01599
100 | 20 | 2.1 | 18.6 | 43.9 | 3.6 | 33.9 | 44.2 | 58.1576736 | 0.18 | 70 | 20 | 13.73865 | 52700532 | 45.13256
100 | 20 | 2.1 | 18.6 | 43.9 | 3.6 | 33.9 | 44.2 | 58.1576736 | 0.18 | 70 | 20 | 13.83388 | 52723252 | 45.10328
100 | 20 | 2.1 | 18.6 | 43.9 | 3.6 | 33.9 | 44.2 | 58.1576736 | 0.18 | 70 | 20 | 13.91055 | 52741556 | 45.07972
100 | 20 | 2.1 | 18.6 | 43.9 | 3.6 | 33.9 | 44.2 | 58.1576736 | 0.18 | 70 | 20 | 14.00698 | 52764600 | 45.05009
100 | 20 | 2.1 | 18.6 | 43.9 | 3.6 | 33.9 | 44.2 | 58.1576736 | 0.18 | 70 | 20 | 14.0846 | 52783124 | 45.02627
100 | 20 | 2.1 | 18.6 | 43.9 | 3.6 | 33.9 | 44.2 | 58.1576736 | 0.18 | 70 | 20 | 14.16265 | 52801744 | 45.00232
100 | 20 | 2.1 | 18.6 | 43.9 | 3.6 | 33.9 | 44.2 | 58.1576736 | 0.18 | 70 | 20 | 14.26083 | 52825220 | 44.97221
100 | 20 | 2.1 | 18.6 | 43.9 | 3.6 | 33.9 | 44.2 | 58.1576736 | 0.18 | 70 | 20 | 14.33986 | 52844064 | 44.94799
100 | 20 | 2.1 | 18.6 | 43.9 | 3.6 | 33.9 | 44.2 | 58.1576736 | 0.18 | 70 | 20 | 14.44425 | 52869068 | 44.91602
100 | 20 | 2.1 | 18.6 | 43.9 | 3.6 | 33.9 | 44.2 | 58.1576736 | 0.18 | 70 | 20 | 14.5494 | 52894184 | 44.88384
100 | 20 | 2.1 | 18.6 | 43.9 | 3.6 | 33.9 | 44.2 | 58.1576736 | 0.18 | 70 | 20 | 14.61993 | 52911032 | 44.86227
100 | 20 | 2.1 | 18.6 | 43.9 | 3.6 | 33.9 | 44.2 | 58.1576736 | 0.18 | 70 | 20 | 14.72128 | 52935360 | 44.83129
100 | 20 | 2.1 | 18.6 | 43.9 | 3.6 | 33.9 | 44.2 | 58.1576736 | 0.18 | 70 | 20 | 14.78242 | 52950000 | 44.81261
100 | 20 | 2.1 | 18.6 | 43.9 | 3.6 | 33.9 | 44.2 | 58.1576736 | 0.18 | 70 | 20 | 14.88489 | 52974544 | 44.78132
100 | 20 | 2.1 | 18.6 | 43.9 | 3.6 | 33.9 | 44.2 | 58.1576736 | 0.18 | 70 | 20 | 14.96738 | 52994256 | 44.75615
100 | 20 | 2.1 | 18.6 | 43.9 | 3.6 | 33.9 | 44.2 | 58.1576736 | 0.18 | 70 | 20 | 15.05553 | 53015388 | 44.72926
100 | 20 | 2.1 | 18.6 | 43.9 | 3.6 | 33.9 | 44.2 | 58.1576736 | 0.18 | 70 | 20 | 15.15466 | 53039152 | 44.69905
100 | 20 | 2.1 | 18.6 | 43.9 | 3.6 | 33.9 | 44.2 | 58.1576736 | 0.18 | 70 | 20 | 15.2439 | 53060608 | 44.671875
100 | 20 | 2.1 | 18.6 | 43.9 | 3.6 | 33.9 | 44.2 | 58.1576736 | 0.18 | 70 | 20 | 15.34427 | 53087328 | 44.6448
100 | 20 | 2.1 | 18.6 | 43.9 | 3.6 | 33.9 | 44.2 | 58.1576736 | 0.18 | 70 | 20 | 15.40801 | 53107888 | 44.63221
100 | 20 | 2.1 | 18.6 | 43.9 | 3.6 | 33.9 | 44.2 | 58.1576736 | 0.18 | 70 | 20 | 15.50946 | 53140616 | 44.61221
100 | 20 | 2.1 | 18.6 | 43.9 | 3.6 | 33.9 | 44.2 | 58.1576736 | 0.18 | 70 | 20 | 15.57925 | 53163124 | 44.59844
100 | 20 | 2.1 | 18.6 | 43.9 | 3.6 | 33.9 | 44.2 | 58.1576736 | 0.18 | 70 | 20 | 15.66559 | 53173064 | 44.59229
100 | 20 | 2.1 | 18.6 | 43.9 | 3.6 | 33.9 | 44.2 | 58.1576736 | 0.18 | 70 | 20 | 15.77419 | 53175296 | 44.59076
100 | 20 | 2.1 | 18.6 | 43.9 | 3.6 | 33.9 | 44.2 | 58.1576736 | 0.18 | 70 | 20 | 15.86708 | 53177324 | 44.58945
100 | 20 | 2.1 | 18.6 | 43.9 | 3.6 | 33.9 | 44.2 | 58.1576736 | 0.2 | 70 | 20 | 0.1334883 | 15755777 | 46.13318
100 | 20 | 2.1 | 18.6 | 43.9 | 3.6 | 33.9 | 44.2 | 58.1576736 | 0.2 | 70 | 20 | 0.3143851 | 16443273 | 46.02805
100 | 20 | 2.1 | 18.6 | 43.9 | 3.6 | 33.9 | 44.2 | 58.1576736 | 0.2 | 70 | 20 | 0.482471 | 17125322 | 45.92371
100 | 20 | 2.1 | 18.6 | 43.9 | 3.6 | 33.9 | 44.2 | 58.1576736 | 0.2 | 70 | 20 | 0.6360295 | 17749296 | 45.83339
100 | 20 | 2.1 | 18.6 | 43.9 | 3.6 | 33.9 | 44.2 | 58.1576736 | 0.2 | 70 | 20 | 0.7824953 | 18296762 | 45.76366
100 | 20 | 2.1 | 18.6 | 43.9 | 3.6 | 33.9 | 44.2 | 58.1576736 | 0.2 | 70 | 20 | 0.923603 | 18840192 | 45.69659
100 | 20 | 2.1 | 18.6 | 43.9 | 3.6 | 33.9 | 44.2 | 58.1576736 | 0.2 | 70 | 20 | 1.060445 | 19382600 | 45.63163
100 | 20 | 2.1 | 18.6 | 43.9 | 3.6 | 33.9 | 44.2 | 58.1576736 | 0.2 | 70 | 20 | 1.184379 | 19887294 | 45.57289
100 | 20 | 2.1 | 18.6 | 43.9 | 3.6 | 33.9 | 44.2 | 58.1576736 | 0.2 | 70 | 20 | 1.322797 | 20466522 | 45.50737
100 | 20 | 2.1 | 18.6 | 43.9 | 3.6 | 33.9 | 44.2 | 58.1576736 | 0.2 | 70 | 20 | 1.437126 | 20957626 | 45.45331
100 | 20 | 2.1 | 18.6 | 43.9 | 3.6 | 33.9 | 44.2 | 58.1576736 | 0.2 | 70 | 20 | 1.561337 | 21504562 | 45.39466
100 | 20 | 2.1 | 18.6 | 43.9 | 3.6 | 33.9 | 44.2 | 58.1576736 | 0.2 | 70 | 20 | 1.696284 | 22124816 | 45.32855
100 | 20 | 2.1 | 18.6 | 43.9 | 3.6 | 33.9 | 44.2 | 58.1576736 | 0.2 | 70 | 20 | 1.817607 | 22708710 | 45.26647
100 | 20 | 2.1 | 18.6 | 43.9 | 3.6 | 33.9 | 44.2 | 58.1576736 | 0.2 | 70 | 20 | 1.947608 | 23351488 | 45.20007
100 | 20 | 2.1 | 18.6 | 43.9 | 3.6 | 33.9 | 44.2 | 58.1576736 | 0.2 | 70 | 20 | 2.058272 | 23913004 | 45.14361
100 | 20 | 2.1 | 18.6 | 43.9 | 3.6 | 33.9 | 44.2 | 58.1576736 | 0.2 | 70 | 20 | 2.175224 | 24521068 | 45.08402
100 | 20 | 2.1 | 18.6 | 43.9 | 3.6 | 33.9 | 44.2 | 58.1576736 | 0.2 | 70 | 20 | 2.290894 | 25135674 | 45.02547
100 | 20 | 2.1 | 18.6 | 43.9 | 3.6 | 33.9 | 44.2 | 58.1576736 | 0.2 | 70 | 20 | 2.412716 | 25752372 | 44.97087
100 | 20 | 2.1 | 18.6 | 43.9 | 3.6 | 33.9 | 44.2 | 58.1576736 | 0.2 | 70 | 20 | 2.514821 | 26280888 | 44.92516
100 | 20 | 2.1 | 18.6 | 43.9 | 3.6 | 33.9 | 44.2 | 58.1576736 | 0.2 | 70 | 20 | 2.621247 | 26793916 | 44.88317
100 | 20 | 2.1 | 18.6 | 43.9 | 3.6 | 33.9 | 44.2 | 58.1576736 | 0.2 | 70 | 20 | 2.760636 | 27387388 | 44.83861
100 | 20 | 2.1 | 18.6 | 43.9 | 3.6 | 33.9 | 44.2 | 58.1576736 | 0.2 | 70 | 20 | 2.847802 | 27765138 | 44.81077
100 | 20 | 2.1 | 18.6 | 43.9 | 3.6 | 33.9 | 44.2 | 58.1576736 | 0.2 | 70 | 20 | 2.96832 | 28296076 | 44.7723
100 | 20 | 2.1 | 18.6 | 43.9 | 3.6 | 33.9 | 44.2 | 58.1576736 | 0.2 | 70 | 20 | 3.072638 | 28763830 | 44.73904
100 | 20 | 2.1 | 18.6 | 43.9 | 3.6 | 33.9 | 44.2 | 58.1576736 | 0.2 | 70 | 20 | 3.202671 | 29357728 | 44.69761
100 | 20 | 2.1 | 18.6 | 43.9 | 3.6 | 33.9 | 44.2 | 58.1576736 | 0.2 | 70 | 20 | 3.303794 | 29828014 | 44.66541
100 | 20 | 2.1 | 18.6 | 43.9 | 3.6 | 33.9 | 44.2 | 58.1576736 | 0.2 | 70 | 20 | 3.408111 | 30321090 | 44.63221
100 | 20 | 2.1 | 18.6 | 43.9 | 3.6 | 33.9 | 44.2 | 58.1576736 | 0.2 | 70 | 20 | 3.48068 | 30668910 | 44.60914
100 | 20 | 2.1 | 18.6 | 43.9 | 3.6 | 33.9 | 44.2 | 58.1576736 | 0.2 | 70 | 20 | 3.616721 | 31331712 | 44.56592
100 | 20 | 2.1 | 18.6 | 43.9 | 3.6 | 33.9 | 44.2 | 58.1576736 | 0.2 | 70 | 20 | 3.723193 | 31860404 | 44.53212
100 | 20 | 2.1 | 18.6 | 43.9 | 3.6 | 33.9 | 44.2 | 58.1576736 | 0.2 | 70 | 20 | 3.8381 | 32369974 | 44.50619
100 | 20 | 2.1 | 18.6 | 43.9 | 3.6 | 33.9 | 44.2 | 58.1576736 | 0.2 | 70 | 20 | 3.941548 | 32717950 | 44.50009
100 | 20 | 2.1 | 18.6 | 43.9 | 3.6 | 33.9 | 44.2 | 58.1576736 | 0.2 | 70 | 20 | 3.996383 | 32903880 | 44.49685
100 | 20 | 2.1 | 18.6 | 43.9 | 3.6 | 33.9 | 44.2 | 58.1576736 | 0.2 | 70 | 20 | 4.15258 | 33439384 | 44.48765
100 | 20 | 2.1 | 18.6 | 43.9 | 3.6 | 33.9 | 44.2 | 58.1576736 | 0.2 | 70 | 20 | 4.257146 | 33802724 | 44.48148
100 | 20 | 2.1 | 18.6 | 43.9 | 3.6 | 33.9 | 44.2 | 58.1576736 | 0.2 | 70 | 20 | 4.358319 | 34158088 | 44.47552
100 | 20 | 2.1 | 18.6 | 43.9 | 3.6 | 33.9 | 44.2 | 58.1576736 | 0.2 | 70 | 20 | 4.468066 | 34547748 | 44.46904
100 | 20 | 2.1 | 18.6 | 43.9 | 3.6 | 33.9 | 44.2 | 58.1576736 | 0.2 | 70 | 20 | 4.574252 | 34928992 | 44.46279
100 | 20 | 2.1 | 18.6 | 43.9 | 3.6 | 33.9 | 44.2 | 58.1576736 | 0.2 | 70 | 20 | 4.670039 | 35280920 | 44.45765
100 | 20 | 2.1 | 18.6 | 43.9 | 3.6 | 33.9 | 44.2 | 58.1576736 | 0.2 | 70 | 20 | 4.782677 | 35709124 | 44.4527
100 | 20 | 2.1 | 18.6 | 43.9 | 3.6 | 33.9 | 44.2 | 58.1576736 | 0.2 | 70 | 20 | 4.887891 | 36113792 | 44.44808
100 | 20 | 2.1 | 18.6 | 43.9 | 3.6 | 33.9 | 44.2 | 58.1576736 | 0.2 | 70 | 20 | 4.985078 | 36491644 | 44.44381
100 | 20 | 2.1 | 18.6 | 43.9 | 3.6 | 33.9 | 44.2 | 58.1576736 | 0.2 | 70 | 20 | 5.08771 | 36894976 | 44.4393
100 | 20 | 2.1 | 18.6 | 43.9 | 3.6 | 33.9 | 44.2 | 58.1576736 | 0.2 | 70 | 20 | 5.187078 | 37289676 | 44.43494
100 | 20 | 2.1 | 18.6 | 43.9 | 3.6 | 33.9 | 44.2 | 58.1576736 | 0.2 | 70 | 20 | 5.288387 | 37696504 | 44.43049
100 | 20 | 2.1 | 18.6 | 43.9 | 3.6 | 33.9 | 44.2 | 58.1576736 | 0.2 | 70 | 20 | 5.38423 | 38085464 | 44.42628
100 | 20 | 2.1 | 18.6 | 43.9 | 3.6 | 33.9 | 44.2 | 58.1576736 | 0.2 | 70 | 20 | 5.491286 | 38524632 | 44.42159
100 | 20 | 2.1 | 18.6 | 43.9 | 3.6 | 33.9 | 44.2 | 58.1576736 | 0.2 | 70 | 20 | 6.381567 | 42380892 | 44.38858
100 | 20 | 2.1 | 18.6 | 43.9 | 3.6 | 33.9 | 44.2 | 58.1576736 | 0.2 | 70 | 20 | 6.488251 | 42869752 | 44.3891
100 | 20 | 2.1 | 18.6 | 43.9 | 3.6 | 33.9 | 44.2 | 58.1576736 | 0.2 | 70 | 20 | 6.578516 | 43287816 | 44.38953
100 | 20 | 2.1 | 18.6 | 43.9 | 3.6 | 33.9 | 44.2 | 58.1576736 | 0.2 | 70 | 20 | 6.679259 | 43759164 | 44.39002
100 | 20 | 2.1 | 18.6 | 43.9 | 3.6 | 33.9 | 44.2 | 58.1576736 | 0.2 | 70 | 20 | 6.772182 | 44198536 | 44.39047
100 | 20 | 2.1 | 18.6 | 43.9 | 3.6 | 33.9 | 44.2 | 58.1576736 | 0.2 | 70 | 20 | 6.885396 | 44508416 | 44.42546
100 | 20 | 2.1 | 18.6 | 43.9 | 3.6 | 33.9 | 44.2 | 58.1576736 | 0.2 | 70 | 20 | 6.971548 | 44072856 | 44.61162
100 | 20 | 2.1 | 18.6 | 43.9 | 3.6 | 33.9 | 44.2 | 58.1576736 | 0.2 | 70 | 20 | 7.07831 | 44451324 | 44.96601
100 | 20 | 2.1 | 18.6 | 43.9 | 3.6 | 33.9 | 44.2 | 58.1576736 | 0.2 | 70 | 20 | 7.166875 | 44767668 | 45.26212
100 | 20 | 2.1 | 18.6 | 43.9 | 3.6 | 33.9 | 44.2 | 58.1576736 | 0.2 | 70 | 20 | 7.276628 | 45162872 | 45.63181
100 | 20 | 2.1 | 18.6 | 43.9 | 3.6 | 33.9 | 44.2 | 58.1576736 | 0.2 | 70 | 20 | 7.357502 | 45456356 | 45.90614
100 | 20 | 2.1 | 18.6 | 43.9 | 3.6 | 33.9 | 44.2 | 58.1576736 | 0.2 | 70 | 20 | 7.470174 | 45868304 | 46.29107
100 | 20 | 2.1 | 18.6 | 43.9 | 3.6 | 33.9 | 44.2 | 58.1576736 | 0.2 | 70 | 20 | 7.558419 | 46193596 | 46.59481
100 | 20 | 2.1 | 18.6 | 43.9 | 3.6 | 33.9 | 44.2 | 58.1576736 | 0.2 | 70 | 20 | 7.650349 | 46534940 | 46.91336
100 | 20 | 2.1 | 18.6 | 43.9 | 3.6 | 33.9 | 44.2 | 58.1576736 | 0.2 | 70 | 20 | 7.743397 | 46883020 | 47.238
100 | 20 | 2.1 | 18.6 | 43.9 | 3.6 | 33.9 | 44.2 | 58.1576736 | 0.2 | 70 | 20 | 7.851123 | 47248112 | 47.62071
100 | 20 | 2.1 | 18.6 | 43.9 | 3.6 | 33.9 | 44.2 | 58.1576736 | 0.2 | 70 | 20 | 7.938383 | 47492328 | 47.93962
100 | 20 | 2.1 | 18.6 | 43.9 | 3.6 | 33.9 | 44.2 | 58.1576736 | 0.2 | 70 | 20 | 8.03771 | 47727252 | 48.22906
100 | 20 | 2.1 | 18.6 | 43.9 | 3.6 | 33.9 | 44.2 | 58.1576736 | 0.28 | 70 | 20 | 0.1372284 | 27407352 | 43.00436
100 | 20 | 2.1 | 18.6 | 43.9 | 3.6 | 33.9 | 44.2 | 58.1576736 | 0.28 | 70 | 20 | 0.3187588 | 27993952 | 42.99407
100 | 20 | 2.1 | 18.6 | 43.9 | 3.6 | 33.9 | 44.2 | 58.1576736 | 0.28 | 70 | 20 | 0.4891832 | 28556050 | 42.98441
100 | 20 | 2.1 | 18.6 | 43.9 | 3.6 | 33.9 | 44.2 | 58.1576736 | 0.28 | 70 | 20 | 0.6360295 | 29049426 | 42.97609
100 | 20 | 2.1 | 18.6 | 43.9 | 3.6 | 33.9 | 44.2 | 58.1576736 | 0.28 | 70 | 20 | 0.7824953 | 29550030 | 42.96779
100 | 20 | 2.1 | 18.6 | 43.9 | 3.6 | 33.9 | 44.2 | 58.1576736 | 0.28 | 70 | 20 | 0.923603 | 30040462 | 42.9598
100 | 20 | 2.1 | 18.6 | 43.9 | 3.6 | 33.9 | 44.2 | 58.1576736 | 0.28 | 70 | 20 | 1.060445 | 30523890 | 42.95206
100 | 20 | 2.1 | 18.6 | 43.9 | 3.6 | 33.9 | 44.2 | 58.1576736 | 0.28 | 70 | 20 | 1.184379 | 30968400 | 42.94504
100 | 20 | 2.1 | 18.6 | 43.9 | 3.6 | 33.9 | 44.2 | 58.1576736 | 0.28 | 70 | 20 | 1.322797 | 31472464 | 42.93721
100 | 20 | 2.1 | 18.6 | 43.9 | 3.6 | 33.9 | 44.2 | 58.1576736 | 0.28 | 70 | 20 | 1.45712 | 31969550 | 42.9296
100 | 20 | 2.1 | 18.6 | 43.9 | 3.6 | 33.9 | 44.2 | 58.1576736 | 0.28 | 70 | 20 | 1.583059 | 32442662 | 42.92247
100 | 20 | 2.1 | 18.6 | 43.9 | 3.6 | 33.9 | 44.2 | 58.1576736 | 0.28 | 70 | 20 | 1.690435 | 32851582 | 42.91641
100 | 20 | 2.1 | 18.6 | 43.9 | 3.6 | 33.9 | 44.2 | 58.1576736 | 0.28 | 70 | 20 | 1.81134 | 33318230 | 42.90956
100 | 20 | 2.1 | 18.6 | 43.9 | 3.6 | 33.9 | 44.2 | 58.1576736 | 0.28 | 70 | 20 | 1.9342 | 33799180 | 42.90261
100 | 20 | 2.1 | 18.6 | 43.9 | 3.6 | 33.9 | 44.2 | 58.1576736 | 0.28 | 70 | 20 | 2.063967 | 34314744 | 42.89528
100 | 20 | 2.1 | 18.6 | 43.9 | 3.6 | 33.9 | 44.2 | 58.1576736 | 0.28 | 70 | 20 | 2.176727 | 34769068 | 42.8889
100 | 20 | 2.1 | 18.6 | 43.9 | 3.6 | 33.9 | 44.2 | 58.1576736 | 0.28 | 70 | 20 | 2.299615 | 35269684 | 42.88208
100 | 20 | 2.1 | 18.6 | 43.9 | 3.6 | 33.9 | 44.2 | 58.1576736 | 0.28 | 70 | 20 | 2.407721 | 35635168 | 42.88352
100 | 20 | 2.1 | 18.6 | 43.9 | 3.6 | 33.9 | 44.2 | 58.1576736 | 0.28 | 70 | 20 | 2.517428 | 35973340 | 42.88818
100 | 20 | 2.1 | 18.6 | 43.9 | 3.6 | 33.9 | 44.2 | 58.1576736 | 0.28 | 70 | 20 | 2.6285 | 36291740 | 42.89286
100 | 20 | 2.1 | 18.6 | 43.9 | 3.6 | 33.9 | 44.2 | 58.1576736 | 0.28 | 70 | 20 | 2.750167 | 36639220 | 42.89797
100 | 20 | 2.1 | 18.6 | 43.9 | 3.6 | 33.9 | 44.2 | 58.1576736 | 0.28 | 70 | 20 | 2.851739 | 36931864 | 42.90224
100 | 20 | 2.1 | 18.6 | 43.9 | 3.6 | 33.9 | 44.2 | 58.1576736 | 0.28 | 70 | 20 | 2.980649 | 37306676 | 42.90766
100 | 20 | 2.1 | 18.6 | 43.9 | 3.6 | 33.9 | 44.2 | 58.1576736 | 0.28 | 70 | 20 | 3.076886 | 37588952 | 42.91171
100 | 20 | 2.1 | 18.6 | 43.9 | 3.6 | 33.9 | 44.2 | 58.1576736 | 0.28 | 70 | 20 | 3.193833 | 37934812 | 42.91662
100 | 20 | 2.1 | 18.6 | 43.9 | 3.6 | 33.9 | 44.2 | 58.1576736 | 0.28 | 70 | 20 | 3.301513 | 38256120 | 42.92115
100 | 20 | 2.1 | 18.6 | 43.9 | 3.6 | 33.9 | 44.2 | 58.1576736 | 0.28 | 70 | 20 | 3.412823 | 38591112 | 42.92583
100 | 20 | 2.1 | 18.6 | 43.9 | 3.6 | 33.9 | 44.2 | 58.1576736 | 0.28 | 70 | 20 | 3.51815 | 38910780 | 42.93026
100 | 20 | 2.1 | 18.6 | 43.9 | 3.6 | 33.9 | 44.2 | 58.1576736 | 0.28 | 70 | 20 | 3.621721 | 39227704 | 42.93463
100 | 20 | 2.1 | 18.6 | 43.9 | 3.6 | 33.9 | 44.2 | 58.1576736 | 0.28 | 70 | 20 | 3.733496 | 39572640 | 42.93932
100 | 20 | 2.1 | 18.6 | 43.9 | 3.6 | 33.9 | 44.2 | 58.1576736 | 0.28 | 70 | 20 | 3.840752 | 39906448 | 42.94384
100 | 20 | 2.1 | 18.6 | 43.9 | 3.6 | 33.9 | 44.2 | 58.1576736 | 0.28 | 70 | 20 | 3.946998 | 40239928 | 42.94831
100 | 20 | 2.1 | 18.6 | 43.9 | 3.6 | 33.9 | 44.2 | 58.1576736 | 0.28 | 70 | 20 | 3.996383 | 40395876 | 42.95039
100 | 20 | 2.1 | 18.6 | 43.9 | 3.6 | 33.9 | 44.2 | 58.1576736 | 0.28 | 70 | 20 | 3.996383 | 40395876 | 42.95039
100 | 20 | 2.1 | 18.6 | 43.9 | 3.6 | 33.9 | 44.2 | 58.1576736 | 0.28 | 70 | 20 | 4.263031 | 41248436 | 42.96162
100 | 20 | 2.1 | 18.6 | 43.9 | 3.6 | 33.9 | 44.2 | 58.1576736 | 0.28 | 70 | 20 | 4.367361 | 41586864 | 42.96601
100 | 20 | 2.1 | 18.6 | 43.9 | 3.6 | 33.9 | 44.2 | 58.1576736 | 0.28 | 70 | 20 | 4.471153 | 41926388 | 42.97038
100 | 20 | 2.1 | 18.6 | 43.9 | 3.6 | 33.9 | 44.2 | 58.1576736 | 0.28 | 70 | 20 | 4.575832 | 42271504 | 42.97479
100 | 20 | 2.1 | 18.6 | 43.9 | 3.6 | 33.9 | 44.2 | 58.1576736 | 0.28 | 70 | 20 | 4.670039 | 42584604 | 42.97875
100 | 20 | 2.1 | 18.6 | 43.9 | 3.6 | 33.9 | 44.2 | 58.1576736 | 0.28 | 70 | 20 | 4.774424 | 42934152 | 42.98315
100 | 20 | 2.1 | 18.6 | 43.9 | 3.6 | 33.9 | 44.2 | 58.1576736 | 0.28 | 70 | 20 | 4.884516 | 43314740 | 42.99236
100 | 20 | 2.1 | 18.6 | 43.9 | 3.6 | 33.9 | 44.2 | 58.1576736 | 0.28 | 70 | 20 | 4.9868 | 43675028 | 43.00473
100 | 20 | 2.1 | 18.6 | 43.9 | 3.6 | 33.9 | 44.2 | 58.1576736 | 0.28 | 70 | 20 | 5.089468 | 44039748 | 43.01715
100 | 20 | 2.1 | 18.6 | 43.9 | 3.6 | 33.9 | 44.2 | 58.1576736 | 0.28 | 70 | 20 | 6.196931 | 48211712 | 43.16856
100 | 20 | 2.1 | 18.6 | 43.9 | 3.6 | 33.9 | 44.2 | 58.1576736 | 0.28 | 70 | 20 | 6.294004 | 48615520 | 43.18443
100 | 20 | 2.1 | 18.6 | 43.9 | 3.6 | 33.9 | 44.2 | 58.1576736 | 0.28 | 70 | 20 | 6.381567 | 48982612 | 43.19875
100 | 20 | 2.1 | 18.6 | 43.9 | 3.6 | 33.9 | 44.2 | 58.1576736 | 0.28 | 70 | 20 | 6.481532 | 49405124 | 43.21511
100 | 20 | 2.1 | 18.6 | 43.9 | 3.6 | 33.9 | 44.2 | 58.1576736 | 0.28 | 70 | 20 | 6.589887 | 49620444 | 43.28209
100 | 20 | 2.1 | 18.6 | 43.9 | 3.6 | 33.9 | 44.2 | 58.1576736 | 0.28 | 70 | 20 | 6.660828 | 49405028 | 43.39858
100 | 20 | 2.1 | 18.6 | 43.9 | 3.6 | 33.9 | 44.2 | 58.1576736 | 0.28 | 70 | 20 | 6.674647 | 49361608 | 43.42196
100 | 20 | 2.1 | 18.6 | 43.9 | 3.6 | 33.9 | 44.2 | 58.1576736 | 0.28 | 70 | 20 | 6.885396 | 48704340 | 43.78018
100 | 20 | 2.1 | 18.6 | 43.9 | 3.6 | 33.9 | 44.2 | 58.1576736 | 0.28 | 70 | 20 | 6.981187 | 48408432 | 43.94397
100 | 20 | 2.1 | 18.6 | 43.9 | 3.6 | 33.9 | 44.2 | 58.1576736 | 0.28 | 70 | 20 | 7.851123 | 51987692 | 46.99918
100 | 20 | 2.1 | 18.6 | 43.9 | 3.6 | 33.9 | 44.2 | 58.1576736 | 0.28 | 70 | 20 | 7.938383 | 52268376 | 47.37198
100 | 20 | 2.1 | 18.6 | 43.9 | 3.6 | 33.9 | 44.2 | 58.1576736 | 0.28 | 70 | 20 | 8.048822 | 52625696 | 47.84806
100 | 20 | 2.1 | 18.6 | 43.9 | 3.6 | 33.9 | 44.2 | 58.1576736 | 0.28 | 70 | 20 | 8.127043 | 52880364 | 48.18814
100 | 20 | 2.1 | 18.6 | 43.9 | 3.6 | 33.9 | 44.2 | 58.1576736 | 0.28 | 70 | 20 | 8.237261 | 53241164 | 48.67144
100 | 20 | 2.1 | 18.6 | 43.9 | 3.6 | 33.9 | 44.2 | 58.1576736 | 0.28 | 70 | 20 | 8.320186 | 53514312 | 49.03826
100 | 20 | 2.1 | 18.6 | 43.9 | 3.6 | 33.9 | 44.2 | 58.1576736 | 0.28 | 70 | 20 | 8.427201 | 53868752 | 49.51572
100 | 20 | 2.1 | 18.6 | 43.9 | 3.6 | 33.9 | 44.2 | 58.1576736 | 0.28 | 70 | 20 | 8.50616 | 54105892 | 49.8008
100 | 20 | 2.1 | 18.6 | 43.9 | 3.6 | 33.9 | 44.2 | 58.1576736 | 0.28 | 70 | 20 | 8.6007 | 54348748 | 50.07663
100 | 20 | 2.1 | 18.6 | 43.9 | 3.6 | 33.9 | 44.2 | 58.1576736 | 0.28 | 70 | 20 | 8.69629 | 54496460 | 50.22285
100 | 20 | 2.1 | 18.6 | 43.9 | 3.6 | 33.9 | 44.2 | 58.1576736 | 0.28 | 70 | 20 | 8.8051 | 54576872 | 50.26976
100 | 20 | 2.1 | 18.6 | 43.9 | 3.6 | 33.9 | 44.2 | 58.1576736 | 0.28 | 70 | 20 | 8.89067 | 54622376 | 50.28066
100 | 20 | 2.1 | 18.6 | 43.9 | 3.6 | 33.9 | 44.2 | 58.1576736 | 0.28 | 70 | 20 | 8.989484 | 54675016 | 50.29323
100 | 20 | 2.1 | 18.6 | 43.9 | 3.6 | 33.9 | 44.2 | 58.1576736 | 0.28 | 70 | 20 | 9.086256 | 54727180 | 50.30786
100 | 20 | 2.1 | 18.6 | 43.9 | 3.6 | 33.9 | 44.2 | 58.1576736 | 0.28 | 70 | 20 | 9.177728 | 54776788 | 50.32347
100 | 20 | 2.1 | 18.6 | 43.9 | 3.6 | 33.9 | 44.2 | 58.1576736 | 0.28 | 70 | 20 | 9.26692 | 54825188 | 50.3387
100 | 20 | 2.1 | 18.6 | 43.9 | 3.6 | 33.9 | 44.2 | 58.1576736 | 0.28 | 70 | 20 | 9.356978 | 54874140 | 50.35408
100 | 20 | 2.1 | 18.6 | 43.9 | 3.6 | 33.9 | 44.2 | 58.1576736 | 0.28 | 70 | 20 | 9.460974 | 54930692 | 50.37185
100 | 20 | 2.1 | 18.6 | 43.9 | 3.6 | 33.9 | 44.2 | 58.1576736 | 0.28 | 70 | 20 | 9.552918 | 54980792 | 50.38755
100 | 20 | 2.1 | 18.6 | 43.9 | 3.6 | 33.9 | 44.2 | 58.1576736 | 0.28 | 70 | 20 | 10.38934 | 55438232 | 50.53073
100 | 20 | 2.1 | 18.6 | 43.9 | 3.6 | 33.9 | 44.2 | 58.1576736 | 0.28 | 70 | 20 | 10.48306 | 55489752 | 50.54679
100 | 20 | 2.1 | 18.6 | 43.9 | 3.6 | 33.9 | 44.2 | 58.1576736 | 0.28 | 70 | 20 | 10.57397 | 55539728 | 50.56239
100 | 20 | 2.1 | 18.6 | 43.9 | 3.6 | 33.9 | 44.2 | 58.1576736 | 0.28 | 70 | 20 | 10.65831 | 55583072 | 50.57363
100 | 20 | 2.1 | 18.6 | 43.9 | 3.6 | 33.9 | 44.2 | 58.1576736 | 0.28 | 70 | 20 | 10.75818 | 55619232 | 50.57273
100 | 20 | 2.1 | 18.6 | 43.9 | 3.6 | 33.9 | 44.2 | 58.1576736 | 0.28 | 70 | 20 | 10.85148 | 55649372 | 50.56867
100 | 20 | 2.1 | 18.6 | 43.9 | 3.6 | 33.9 | 44.2 | 58.1576736 | 0.28 | 70 | 20 | 10.94181 | 55678676 | 50.56474
100 | 20 | 2.1 | 18.6 | 43.9 | 3.6 | 33.9 | 44.2 | 58.1576736 | 0.28 | 70 | 20 | 11.03289 | 55708100 | 50.56079
100 | 20 | 2.1 | 18.6 | 43.9 | 3.6 | 33.9 | 44.2 | 58.1576736 | 0.28 | 70 | 20 | 11.12473 | 55737964 | 50.55678
100 | 20 | 2.1 | 18.6 | 43.9 | 3.6 | 33.9 | 44.2 | 58.1576736 | 0.28 | 70 | 20 | 11.21733 | 55767956 | 50.55276
100 | 20 | 2.1 | 18.6 | 43.9 | 3.6 | 33.9 | 44.2 | 58.1576736 | 0.28 | 70 | 20 | 11.31071 | 55798280 | 50.54869
100 | 20 | 2.1 | 18.6 | 43.9 | 3.6 | 33.9 | 44.2 | 58.1576736 | 0.28 | 70 | 20 | 11.38518 | 55822444 | 50.54547
100 | 20 | 2.1 | 18.6 | 43.9 | 3.6 | 33.9 | 44.2 | 58.1576736 | 0.28 | 70 | 20 | 11.47995 | 55853220 | 50.54134
100 | 20 | 2.1 | 18.6 | 43.9 | 3.6 | 33.9 | 44.2 | 58.1576736 | 0.28 | 70 | 20 | 11.57951 | 55885508 | 50.53702
100 | 20 | 2.1 | 18.6 | 43.9 | 3.6 | 33.9 | 44.2 | 58.1576736 | 0.28 | 70 | 20 | 11.67187 | 55915576 | 50.53301
100 | 20 | 2.1 | 18.6 | 43.9 | 3.6 | 33.9 | 44.2 | 58.1576736 | 0.28 | 70 | 20 | 11.75278 | 55941924 | 50.52949
100 | 20 | 2.1 | 18.6 | 43.9 | 3.6 | 33.9 | 44.2 | 58.1576736 | 0.28 | 70 | 20 | 11.8547 | 55975120 | 50.52505
100 | 20 | 2.1 | 18.6 | 43.9 | 3.6 | 33.9 | 44.2 | 58.1576736 | 0.28 | 70 | 20 | 11.94513 | 56004488 | 50.52113
100 | 20 | 2.1 | 18.6 | 43.9 | 3.6 | 33.9 | 44.2 | 58.1576736 | 0.28 | 70 | 20 | 12.03209 | 56032908 | 50.51735
100 | 20 | 2.1 | 18.6 | 43.9 | 3.6 | 33.9 | 44.2 | 58.1576736 | 0.28 | 70 | 20 | 12.12387 | 56062732 | 50.51336
100 | 20 | 2.1 | 18.6 | 43.9 | 3.6 | 33.9 | 44.2 | 58.1576736 | 0.28 | 70 | 20 | 12.21635 | 56093004 | 50.50934
100 | 20 | 2.1 | 18.6 | 43.9 | 3.6 | 33.9 | 44.2 | 58.1576736 | 0.28 | 70 | 20 | 12.30953 | 56123396 | 50.50529
100 | 20 | 2.1 | 18.6 | 43.9 | 3.6 | 33.9 | 44.2 | 58.1576736 | 0.28 | 70 | 20 | 12.39914 | 56152632 | 50.5014
100 | 20 | 2.1 | 18.6 | 43.9 | 3.6 | 33.9 | 44.2 | 58.1576736 | 0.28 | 70 | 20 | 12.3692 | 56142884 | 50.5027
100 | 20 | 2.1 | 18.6 | 43.9 | 3.6 | 33.9 | 44.2 | 58.1576736 | 0.28 | 70 | 20 | 12.3863 | 56148456 | 50.50196
100 | 20 | 2.1 | 18.6 | 43.9 | 3.6 | 33.9 | 44.2 | 58.1576736 | 0.28 | 70 | 20 | 12.40771 | 56155416 | 50.50103
100 | 20 | 2.1 | 18.6 | 43.9 | 3.6 | 33.9 | 44.2 | 58.1576736 | 0.28 | 70 | 20 | 12.48941 | 56182092 | 50.49748
100 | 20 | 2.1 | 18.6 | 43.9 | 3.6 | 33.9 | 44.2 | 58.1576736 | 0.28 | 70 | 20 | 12.58033 | 56211888 | 50.49353
100 | 20 | 2.1 | 18.6 | 43.9 | 3.6 | 33.9 | 44.2 | 58.1576736 | 0.28 | 70 | 20 | 12.66754 | 56240304 | 50.48975
100 | 20 | 2.1 | 18.6 | 43.9 | 3.6 | 33.9 | 44.2 | 58.1576736 | 0.28 | 70 | 20 | 12.75535 | 56269064 | 50.48594
100 | 20 | 2.1 | 18.6 | 43.9 | 3.6 | 33.9 | 44.2 | 58.1576736 | 0.28 | 70 | 20 | 12.83933 | 56296224 | 50.48009
100 | 20 | 2.1 | 18.6 | 43.9 | 3.6 | 33.9 | 44.2 | 58.1576736 | 0.28 | 70 | 20 | 12.93727 | 56327264 | 50.46951
100 | 20 | 2.1 | 18.6 | 43.9 | 3.6 | 33.9 | 44.2 | 58.1576736 | 0.28 | 70 | 20 | 13.01796 | 56353268 | 50.46183
100 | 20 | 2.1 | 18.6 | 43.9 | 3.6 | 33.9 | 44.2 | 58.1576736 | 0.28 | 70 | 20 | 13.11725 | 56386384 | 50.45417
100 | 20 | 2.1 | 18.6 | 43.9 | 3.6 | 33.9 | 44.2 | 58.1576736 | 0.28 | 70 | 20 | 13.20362 | 56415424 | 50.45007
100 | 20 | 2.1 | 18.6 | 43.9 | 3.6 | 33.9 | 44.2 | 58.1576736 | 0.28 | 70 | 20 | 13.29515 | 56446216 | 50.44631
100 | 20 | 2.1 | 18.6 | 43.9 | 3.6 | 33.9 | 44.2 | 58.1576736 | 0.28 | 70 | 20 | 14.27068 | 56794600 | 50.43376
100 | 20 | 2.1 | 18.6 | 43.9 | 3.6 | 33.9 | 44.2 | 58.1576736 | 0.28 | 70 | 20 | 14.35968 | 56826788 | 50.43308
100 | 20 | 2.1 | 18.6 | 43.9 | 3.6 | 33.9 | 44.2 | 58.1576736 | 0.28 | 70 | 20 | 14.44425 | 56857468 | 50.43245
100 | 20 | 2.1 | 18.6 | 43.9 | 3.6 | 33.9 | 44.2 | 58.1576736 | 0.28 | 70 | 20 | 14.53936 | 56891856 | 50.43174
100 | 20 | 2.1 | 18.6 | 43.9 | 3.6 | 33.9 | 44.2 | 58.1576736 | 0.28 | 70 | 20 | 14.61993 | 56921052 | 50.43112
100 | 20 | 2.1 | 18.6 | 43.9 | 3.6 | 33.9 | 44.2 | 58.1576736 | 0.28 | 70 | 20 | 14.71619 | 56960476 | 50.42905
100 | 20 | 2.1 | 18.6 | 43.9 | 3.6 | 33.9 | 44.2 | 58.1576736 | 0.28 | 70 | 20 | 14.80286 | 56998844 | 50.4263
100 | 20 | 2.1 | 18.6 | 43.9 | 3.6 | 33.9 | 44.2 | 58.1576736 | 0.28 | 70 | 20 | 14.89003 | 57037560 | 50.42355
100 | 20 | 2.1 | 18.6 | 43.9 | 3.6 | 33.9 | 44.2 | 58.1576736 | 0.28 | 70 | 20 | 14.90032 | 57042016 | 50.42322
100 | 20 | 2.1 | 18.6 | 43.9 | 3.6 | 33.9 | 44.2 | 58.1576736 | 0.28 | 70 | 20 | 15.06593 | 57115500 | 50.418
100 | 20 | 2.1 | 18.6 | 43.9 | 3.6 | 33.9 | 44.2 | 58.1576736 | 0.28 | 70 | 20 | 15.15466 | 57154952 | 50.41519
100 | 20 | 2.1 | 18.6 | 43.9 | 3.6 | 33.9 | 44.2 | 58.1576736 | 0.28 | 70 | 20 | 15.2439 | 57194652 | 50.41238
100 | 20 | 2.1 | 18.6 | 43.9 | 3.6 | 33.9 | 44.2 | 58.1576736 | 0.28 | 70 | 20 | 15.32309 | 57229788 | 50.40988
100 | 20 | 2.1 | 18.6 | 43.9 | 3.6 | 33.9 | 44.2 | 58.1576736 | 0.28 | 70 | 20 | 15.40801 | 57267568 | 50.4072
100 | 20 | 2.1 | 18.6 | 43.9 | 3.6 | 33.9 | 44.2 | 58.1576736 | 0.28 | 70 | 20 | 15.49339 | 57305592 | 50.40451
100 | 20 | 2.1 | 18.6 | 43.9 | 3.6 | 33.9 | 44.2 | 58.1576736 | 0.08 | 140 | 20 | 0.1316567 | 8289972.5 | 49.53145
100 | 20 | 2.1 | 18.6 | 43.9 | 3.6 | 33.9 | 44.2 | 58.1576736 | 0.08 | 140 | 20 | 0.3143851 | 8494378 | 49.52729
100 | 20 | 2.1 | 18.6 | 43.9 | 3.6 | 33.9 | 44.2 | 58.1576736 | 0.08 | 140 | 20 | 0.482471 | 8690095 | 49.52174
100 | 20 | 2.1 | 18.6 | 43.9 | 3.6 | 33.9 | 44.2 | 58.1576736 | 0.08 | 140 | 20 | 0.6360295 | 8891926 | 49.50689
100 | 20 | 2.1 | 18.6 | 43.9 | 3.6 | 33.9 | 44.2 | 58.1576736 | 0.08 | 140 | 20 | 0.7824953 | 9088792 | 49.49276
100 | 20 | 2.1 | 18.6 | 43.9 | 3.6 | 33.9 | 44.2 | 58.1576736 | 0.08 | 140 | 20 | 0.923603 | 9282576 | 49.47913
100 | 20 | 2.1 | 18.6 | 43.9 | 3.6 | 33.9 | 44.2 | 58.1576736 | 0.08 | 140 | 20 | 1.060445 | 9474455 | 49.46592
100 | 20 | 2.1 | 18.6 | 43.9 | 3.6 | 33.9 | 44.2 | 58.1576736 | 0.08 | 140 | 20 | 1.184379 | 9646738 | 49.45583
100 | 20 | 2.1 | 18.6 | 43.9 | 3.6 | 33.9 | 44.2 | 58.1576736 | 0.08 | 140 | 20 | 1.322797 | 9834490 | 49.44767
100 | 20 | 2.1 | 18.6 | 43.9 | 3.6 | 33.9 | 44.2 | 58.1576736 | 0.08 | 140 | 20 | 1.437126 | 10000570 | 49.43662
100 | 20 | 2.1 | 18.6 | 43.9 | 3.6 | 33.9 | 44.2 | 58.1576736 | 0.08 | 140 | 20 | 1.561337 | 10197988 | 49.41756
100 | 20 | 2.1 | 18.6 | 43.9 | 3.6 | 33.9 | 44.2 | 58.1576736 | 0.08 | 140 | 20 | 1.696284 | 10416892 | 49.39687
100 | 20 | 2.1 | 18.6 | 43.9 | 3.6 | 33.9 | 44.2 | 58.1576736 | 0.08 | 140 | 20 | 1.817607 | 10617689 | 49.37828
100 | 20 | 2.1 | 18.6 | 43.9 | 3.6 | 33.9 | 44.2 | 58.1576736 | 0.08 | 140 | 20 | 1.947608 | 10837166 | 49.35835
100 | 20 | 2.1 | 18.6 | 43.9 | 3.6 | 33.9 | 44.2 | 58.1576736 | 0.08 | 140 | 20 | 2.058272 | 11027579 | 49.3414
100 | 20 | 2.1 | 18.6 | 43.9 | 3.6 | 33.9 | 44.2 | 58.1576736 | 0.08 | 140 | 20 | 2.175224 | 11232432 | 49.3235
100 | 20 | 2.1 | 18.6 | 43.9 | 3.6 | 33.9 | 44.2 | 58.1576736 | 0.08 | 140 | 20 | 2.298821 | 11453054 | 49.30458
100 | 20 | 2.1 | 18.6 | 43.9 | 3.6 | 33.9 | 44.2 | 58.1576736 | 0.08 | 140 | 20 | 2.396106 | 11629753 | 49.2897
100 | 20 | 2.1 | 18.6 | 43.9 | 3.6 | 33.9 | 44.2 | 58.1576736 | 0.08 | 140 | 20 | 2.532254 | 11876581 | 49.26912
100 | 20 | 2.1 | 18.6 | 43.9 | 3.6 | 33.9 | 44.2 | 58.1576736 | 0.08 | 140 | 20 | 2.639418 | 12081295 | 49.24998
100 | 20 | 2.1 | 18.6 | 43.9 | 3.6 | 33.9 | 44.2 | 58.1576736 | 0.08 | 140 | 20 | 2.751117 | 12298448 | 49.23006
100 | 20 | 2.1 | 18.6 | 43.9 | 3.6 | 33.9 | 44.2 | 58.1576736 | 0.08 | 140 | 20 | 2.85963 | 12529894 | 49.20438
100 | 20 | 2.1 | 18.6 | 43.9 | 3.6 | 33.9 | 44.2 | 58.1576736 | 0.08 | 140 | 20 | 2.960129 | 12753163 | 49.18111
100 | 20 | 2.1 | 18.6 | 43.9 | 3.6 | 33.9 | 44.2 | 58.1576736 | 0.08 | 140 | 20 | 3.102499 | 13080223 | 49.14951
100 | 20 | 2.1 | 18.6 | 43.9 | 3.6 | 33.9 | 44.2 | 58.1576736 | 0.08 | 140 | 20 | 3.180623 | 13263241 | 49.13217
100 | 20 | 2.1 | 18.6 | 43.9 | 3.6 | 33.9 | 44.2 | 58.1576736 | 0.08 | 140 | 20 | 3.292403 | 13498136 | 49.11232
100 | 20 | 2.1 | 18.6 | 43.9 | 3.6 | 33.9 | 44.2 | 58.1576736 | 0.08 | 140 | 20 | 3.412823 | 13726584 | 49.0971
100 | 20 | 2.1 | 18.6 | 43.9 | 3.6 | 33.9 | 44.2 | 58.1576736 | 0.08 | 140 | 20 | 3.51815 | 13929536 | 49.0838
100 | 20 | 2.1 | 18.6 | 43.9 | 3.6 | 33.9 | 44.2 | 58.1576736 | 0.08 | 140 | 20 | 3.621721 | 14132064 | 49.07073
100 | 20 | 2.1 | 18.6 | 43.9 | 3.6 | 33.9 | 44.2 | 58.1576736 | 0.08 | 140 | 20 | 3.743827 | 14374585 | 49.05531
100 | 20 | 2.1 | 18.6 | 43.9 | 3.6 | 33.9 | 44.2 | 58.1576736 | 0.08 | 140 | 20 | 3.854041 | 14605381 | 49.03854
100 | 20 | 2.1 | 18.6 | 43.9 | 3.6 | 33.9 | 44.2 | 58.1576736 | 0.08 | 140 | 20 | 3.929314 | 14767542 | 49.02627
100 | 20 | 2.1 | 18.6 | 43.9 | 3.6 | 33.9 | 44.2 | 58.1576736 | 0.08 | 140 | 20 | 4.04499 | 15020251 | 49.00742
100 | 20 | 2.1 | 18.6 | 43.9 | 3.6 | 33.9 | 44.2 | 58.1576736 | 0.08 | 140 | 20 | 4.146846 | 15246344 | 48.99083
100 | 20 | 2.1 | 18.6 | 43.9 | 3.6 | 33.9 | 44.2 | 58.1576736 | 0.08 | 140 | 20 | 4.251268 | 15481682 | 48.97384
100 | 20 | 2.1 | 18.6 | 43.9 | 3.6 | 33.9 | 44.2 | 58.1576736 | 0.08 | 140 | 20 | 4.370379 | 15751751 | 48.95521
100 | 20 | 2.1 | 18.6 | 43.9 | 3.6 | 33.9 | 44.2 | 58.1576736 | 0.08 | 140 | 20 | 4.474243 | 15946549 | 48.95111
100 | 20 | 2.1 | 18.6 | 43.9 | 3.6 | 33.9 | 44.2 | 58.1576736 | 0.08 | 140 | 20 | 4.56163 | 16110936 | 48.94806
100 | 20 | 2.1 | 18.6 | 43.9 | 3.6 | 33.9 | 44.2 | 58.1576736 | 0.08 | 140 | 20 | 4.670039 | 16317177 | 48.94426
100 | 20 | 2.1 | 18.6 | 43.9 | 3.6 | 33.9 | 44.2 | 58.1576736 | 0.08 | 140 | 20 | 4.787635 | 16543343 | 48.94215
100 | 20 | 2.1 | 18.6 | 43.9 | 3.6 | 33.9 | 44.2 | 58.1576736 | 0.08 | 140 | 20 | 4.881142 | 16724341 | 48.94423
100 | 20 | 2.1 | 18.6 | 43.9 | 3.6 | 33.9 | 44.2 | 58.1576736 | 0.08 | 140 | 20 | 4.997145 | 16951620 | 48.9468
100 | 20 | 2.1 | 18.6 | 43.9 | 3.6 | 33.9 | 44.2 | 58.1576736 | 0.08 | 140 | 20 | 5.080686 | 17117192 | 48.94865
100 | 20 | 2.1 | 18.6 | 43.9 | 3.6 | 33.9 | 44.2 | 58.1576736 | 0.08 | 140 | 20 | 5.187078 | 17330430 | 48.95102
100 | 20 | 2.1 | 18.6 | 43.9 | 3.6 | 33.9 | 44.2 | 58.1576736 | 0.08 | 140 | 20 | 5.295698 | 17550844 | 48.95343
100 | 20 | 2.1 | 18.6 | 43.9 | 3.6 | 33.9 | 44.2 | 58.1576736 | 0.08 | 140 | 20 | 5.399129 | 17763350 | 48.95572
100 | 20 | 2.1 | 18.6 | 43.9 | 3.6 | 33.9 | 44.2 | 58.1576736 | 0.08 | 140 | 20 | 5.496979 | 17966742 | 48.9579
100 | 20 | 2.1 | 18.6 | 43.9 | 3.6 | 33.9 | 44.2 | 58.1576736 | 0.08 | 140 | 20 | 5.612088 | 17973356 | 49.05593
100 | 20 | 2.1 | 18.6 | 43.9 | 3.6 | 33.9 | 44.2 | 58.1576736 | 0.08 | 140 | 20 | 5.698031 | 17939792 | 49.145
100 | 20 | 2.1 | 18.6 | 43.9 | 3.6 | 33.9 | 44.2 | 58.1576736 | 0.08 | 140 | 20 | 5.801299 | 17908716 | 49.24972
100 | 20 | 2.1 | 18.6 | 43.9 | 3.6 | 33.9 | 44.2 | 58.1576736 | 0.08 | 140 | 20 | 5.890139 | 17882194 | 49.33994
100 | 20 | 2.1 | 18.6 | 43.9 | 3.6 | 33.9 | 44.2 | 58.1576736 | 0.08 | 140 | 20 | 5.996888 | 18057748 | 49.49824
100 | 20 | 2.1 | 18.6 | 43.9 | 3.6 | 33.9 | 44.2 | 58.1576736 | 0.08 | 140 | 20 | 6.097142 | 18395126 | 49.69028
100 | 20 | 2.1 | 18.6 | 43.9 | 3.6 | 33.9 | 44.2 | 58.1576736 | 0.08 | 140 | 20 | 6.190513 | 18715018 | 49.8698
100 | 20 | 2.1 | 18.6 | 43.9 | 3.6 | 33.9 | 44.2 | 58.1576736 | 0.08 | 140 | 20 | 6.302706 | 19106718 | 50.08638
100 | 20 | 2.1 | 18.6 | 43.9 | 3.6 | 33.9 | 44.2 | 58.1576736 | 0.08 | 140 | 20 | 6.39039 | 19418566 | 50.25629
100 | 20 | 2.1 | 18.6 | 43.9 | 3.6 | 33.9 | 44.2 | 58.1576736 | 0.08 | 140 | 20 | 6.488251 | 19772616 | 50.44661
100 | 20 | 2.1 | 18.6 | 43.9 | 3.6 | 33.9 | 44.2 | 58.1576736 | 0.08 | 140 | 20 | 6.59672 | 20172598 | 50.6584
100 | 20 | 2.1 | 18.6 | 43.9 | 3.6 | 33.9 | 44.2 | 58.1576736 | 0.08 | 140 | 20 | 6.697741 | 20552388 | 50.85644
100 | 20 | 2.1 | 18.6 | 43.9 | 3.6 | 33.9 | 44.2 | 58.1576736 | 0.08 | 140 | 20 | 6.790921 | 20832406 | 51.03971
100 | 20 | 2.1 | 18.6 | 43.9 | 3.6 | 33.9 | 44.2 | 58.1576736 | 0.08 | 140 | 20 | 6.885396 | 20955906 | 51.21795
100 | 20 | 2.1 | 18.6 | 43.9 | 3.6 | 33.9 | 44.2 | 58.1576736 | 0.08 | 140 | 20 | 6.990839 | 21099248 | 51.41622
100 | 20 | 2.1 | 18.6 | 43.9 | 3.6 | 33.9 | 44.2 | 58.1576736 | 0.08 | 140 | 20 | 7.07831 | 21254068 | 51.57483
100 | 20 | 2.1 | 18.6 | 43.9 | 3.6 | 33.9 | 44.2 | 58.1576736 | 0.08 | 140 | 20 | 7.166875 | 21421256 | 51.72786
100 | 20 | 2.1 | 18.6 | 43.9 | 3.6 | 33.9 | 44.2 | 58.1576736 | 0.08 | 140 | 20 | 7.276628 | 21629700 | 51.85155
100 | 20 | 2.1 | 18.6 | 43.9 | 3.6 | 33.9 | 44.2 | 58.1576736 | 0.08 | 140 | 20 | 7.388061 | 21848378 | 51.87609
100 | 20 | 2.1 | 18.6 | 43.9 | 3.6 | 33.9 | 44.2 | 58.1576736 | 0.08 | 140 | 20 | 7.45986 | 21978154 | 51.84679
100 | 20 | 2.1 | 18.6 | 43.9 | 3.6 | 33.9 | 44.2 | 58.1576736 | 0.08 | 140 | 20 | 7.5741 | 22190324 | 51.78347
100 | 20 | 2.1 | 18.6 | 43.9 | 3.6 | 33.9 | 44.2 | 58.1576736 | 0.08 | 140 | 20 | 7.65828 | 22352596 | 51.73558
100 | 20 | 2.1 | 18.6 | 43.9 | 3.6 | 33.9 | 44.2 | 58.1576736 | 0.08 | 140 | 20 | 7.764823 | 22559640 | 51.67504
100 | 20 | 2.1 | 18.6 | 43.9 | 3.6 | 33.9 | 44.2 | 58.1576736 | 0.08 | 140 | 20 | 7.851123 | 22728732 | 51.62605
100 | 20 | 2.1 | 18.6 | 43.9 | 3.6 | 33.9 | 44.2 | 58.1576736 | 0.08 | 140 | 20 | 7.949358 | 22922990 | 51.56995
100 | 20 | 2.1 | 18.6 | 43.9 | 3.6 | 33.9 | 44.2 | 58.1576736 | 0.08 | 140 | 20 | 8.03771 | 23108198 | 51.50274
100 | 20 | 2.1 | 18.6 | 43.9 | 3.6 | 33.9 | 44.2 | 58.1576736 | 0.08 | 140 | 20 | 8.138279 | 23320820 | 51.42631
100 | 20 | 2.1 | 18.6 | 43.9 | 3.6 | 33.9 | 44.2 | 58.1576736 | 0.08 | 140 | 20 | 8.240107 | 23538094 | 51.34904
100 | 20 | 2.1 | 18.6 | 43.9 | 3.6 | 33.9 | 44.2 | 58.1576736 | 0.08 | 140 | 20 | 8.320186 | 23710400 | 51.28837
100 | 20 | 2.1 | 18.6 | 43.9 | 3.6 | 33.9 | 44.2 | 58.1576736 | 0.08 | 140 | 20 | 8.42429 | 23936278 | 51.20958
100 | 20 | 2.1 | 18.6 | 43.9 | 3.6 | 33.9 | 44.2 | 58.1576736 | 0.08 | 140 | 20 | 8.529697 | 24168684 | 51.12532
100 | 20 | 2.1 | 18.6 | 43.9 | 3.6 | 33.9 | 44.2 | 58.1576736 | 0.08 | 140 | 20 | 8.612591 | 24354294 | 51.05537
100 | 20 | 2.1 | 18.6 | 43.9 | 3.6 | 33.9 | 44.2 | 58.1576736 | 0.08 | 140 | 20 | 8.708313 | 24570414 | 50.9747
100 | 20 | 2.1 | 18.6 | 43.9 | 3.6 | 33.9 | 44.2 | 58.1576736 | 0.08 | 140 | 20 | 8.792943 | 24763076 | 50.90348
100 | 20 | 2.1 | 18.6 | 43.9 | 3.6 | 33.9 | 44.2 | 58.1576736 | 0.08 | 140 | 20 | 8.89067 | 24987444 | 50.82139
100 | 20 | 2.1 | 18.6 | 43.9 | 3.6 | 33.9 | 44.2 | 58.1576736 | 0.08 | 140 | 20 | 8.989484 | 25216396 | 50.73849
100 | 20 | 2.1 | 18.6 | 43.9 | 3.6 | 33.9 | 44.2 | 58.1576736 | 0.08 | 140 | 20 | 9.089395 | 25449970 | 50.65483
100 | 20 | 2.1 | 18.6 | 43.9 | 3.6 | 33.9 | 44.2 | 58.1576736 | 0.08 | 140 | 20 | 9.177728 | 25620728 | 50.5853
100 | 20 | 2.1 | 18.6 | 43.9 | 3.6 | 33.9 | 44.2 | 58.1576736 | 0.08 | 140 | 20 | 9.279732 | 25789534 | 50.50854
100 | 20 | 2.1 | 18.6 | 43.9 | 3.6 | 33.9 | 44.2 | 58.1576736 | 0.08 | 140 | 20 | 9.369915 | 25939702 | 50.44078
100 | 20 | 2.1 | 18.6 | 43.9 | 3.6 | 33.9 | 44.2 | 58.1576736 | 0.08 | 140 | 20 | 9.474055 | 26114196 | 50.36263
100 | 20 | 2.1 | 18.6 | 43.9 | 3.6 | 33.9 | 44.2 | 58.1576736 | 0.08 | 140 | 20 | 9.552918 | 26247072 | 50.30355
100 | 20 | 2.1 | 18.6 | 43.9 | 3.6 | 33.9 | 44.2 | 58.1576736 | 0.08 | 140 | 20 | 9.645756 | 26404436 | 50.23407
100 | 20 | 2.1 | 18.6 | 43.9 | 3.6 | 33.9 | 44.2 | 58.1576736 | 0.08 | 140 | 20 | 9.739496 | 26564216 | 50.16402
100 | 20 | 2.1 | 18.6 | 43.9 | 3.6 | 33.9 | 44.2 | 58.1576736 | 0.08 | 140 | 20 | 9.834147 | 26726592 | 50.09338
100 | 20 | 2.1 | 18.6 | 43.9 | 3.6 | 33.9 | 44.2 | 58.1576736 | 0.08 | 140 | 20 | 9.929718 | 26891550 | 50.02217
100 | 20 | 2.1 | 18.6 | 43.9 | 3.6 | 33.9 | 44.2 | 58.1576736 | 0.08 | 140 | 20 | 10.02622 | 27059126 | 49.95036
100 | 20 | 2.1 | 18.6 | 43.9 | 3.6 | 33.9 | 44.2 | 58.1576736 | 0.08 | 140 | 20 | 10.12365 | 27229358 | 49.87795
100 | 20 | 2.1 | 18.6 | 43.9 | 3.6 | 33.9 | 44.2 | 58.1576736 | 0.08 | 140 | 20 | 10.19383 | 27352672 | 49.82587
100 | 20 | 2.1 | 18.6 | 43.9 | 3.6 | 33.9 | 44.2 | 58.1576736 | 0.08 | 140 | 20 | 10.2929 | 27527640 | 49.75244
100 | 20 | 2.1 | 18.6 | 43.9 | 3.6 | 33.9 | 44.2 | 58.1576736 | 0.08 | 140 | 20 | 10.39293 | 27705518 | 49.6784
100 | 20 | 2.1 | 18.6 | 43.9 | 3.6 | 33.9 | 44.2 | 58.1576736 | 0.08 | 140 | 20 | 10.47944 | 27860200 | 49.61448
100 | 20 | 2.1 | 18.6 | 43.9 | 3.6 | 33.9 | 44.2 | 58.1576736 | 0.08 | 140 | 20 | 10.58128 | 28043494 | 49.5393
100 | 20 | 2.1 | 18.6 | 43.9 | 3.6 | 33.9 | 44.2 | 58.1576736 | 0.08 | 140 | 20 | 10.66936 | 28187962 | 49.48215
100 | 20 | 2.1 | 18.6 | 43.9 | 3.6 | 33.9 | 44.2 | 58.1576736 | 0.08 | 140 | 20 | 10.86273 | 28497722 | 49.36207
100 | 20 | 2.1 | 18.6 | 43.9 | 3.6 | 33.9 | 44.2 | 58.1576736 | 0.08 | 140 | 20 | 10.93803 | 28619356 | 49.31478
100 | 20 | 2.1 | 18.6 | 43.9 | 3.6 | 33.9 | 44.2 | 58.1576736 | 0.08 | 140 | 20 | 11.04433 | 28793252 | 49.23652
100 | 20 | 2.1 | 18.6 | 43.9 | 3.6 | 33.9 | 44.2 | 58.1576736 | 0.08 | 140 | 20 | 11.13626 | 28944508 | 49.16892
100 | 20 | 2.1 | 18.6 | 43.9 | 3.6 | 33.9 | 44.2 | 58.1576736 | 0.08 | 140 | 20 | 11.21346 | 29072152 | 49.11223
100 | 20 | 2.1 | 18.6 | 43.9 | 3.6 | 33.9 | 44.2 | 58.1576736 | 0.08 | 140 | 20 | 11.32243 | 29253316 | 49.03232
100 | 20 | 2.1 | 18.6 | 43.9 | 3.6 | 33.9 | 44.2 | 58.1576736 | 0.08 | 140 | 20 | 11.40092 | 29387424 | 48.98008
100 | 20 | 2.1 | 18.6 | 43.9 | 3.6 | 33.9 | 44.2 | 58.1576736 | 0.08 | 140 | 20 | 11.49582 | 29558766 | 48.93165
100 | 20 | 2.1 | 18.6 | 43.9 | 3.6 | 33.9 | 44.2 | 58.1576736 | 0.08 | 140 | 20 | 11.57551 | 29703448 | 48.89102
100 | 20 | 2.1 | 18.6 | 43.9 | 3.6 | 33.9 | 44.2 | 58.1576736 | 0.08 | 140 | 20 | 11.67187 | 29879372 | 48.84195
100 | 20 | 2.1 | 18.6 | 43.9 | 3.6 | 33.9 | 44.2 | 58.1576736 | 0.08 | 140 | 20 | 11.76903 | 30057770 | 48.79251
100 | 20 | 2.1 | 18.6 | 43.9 | 3.6 | 33.9 | 44.2 | 58.1576736 | 0.08 | 140 | 20 | 11.867 | 30238732 | 48.74273
100 | 20 | 2.1 | 18.6 | 43.9 | 3.6 | 33.9 | 44.2 | 58.1576736 | 0.08 | 140 | 20 | 11.96578 | 30422292 | 48.69255
100 | 20 | 2.1 | 18.6 | 43.9 | 3.6 | 33.9 | 44.2 | 58.1576736 | 0.08 | 140 | 20 | 12.04873 | 30595292 | 48.64867
100 | 20 | 2.1 | 18.6 | 43.9 | 3.6 | 33.9 | 44.2 | 58.1576736 | 0.08 | 140 | 20 | 12.13225 | 30779256 | 48.60363
100 | 20 | 2.1 | 18.6 | 43.9 | 3.6 | 33.9 | 44.2 | 58.1576736 | 0.08 | 140 | 20 | 12.21635 | 30965624 | 48.55833
100 | 20 | 2.1 | 18.6 | 43.9 | 3.6 | 33.9 | 44.2 | 58.1576736 | 0.08 | 140 | 20 | 12.30103 | 31154372 | 48.51275
100 | 20 | 2.1 | 18.6 | 43.9 | 3.6 | 33.9 | 44.2 | 58.1576736 | 0.08 | 140 | 20 | 12.40343 | 31384168 | 48.4577
100 | 20 | 2.1 | 18.6 | 43.9 | 3.6 | 33.9 | 44.2 | 58.1576736 | 0.08 | 140 | 20 | 12.48941 | 31578414 | 48.41152
100 | 20 | 2.1 | 18.6 | 43.9 | 3.6 | 33.9 | 44.2 | 58.1576736 | 0.08 | 140 | 20 | 12.57599 | 31775258 | 48.36506
100 | 20 | 2.1 | 18.6 | 43.9 | 3.6 | 33.9 | 44.2 | 58.1576736 | 0.08 | 140 | 20 | 12.66316 | 31974670 | 48.31834
100 | 20 | 2.1 | 18.6 | 43.9 | 3.6 | 33.9 | 44.2 | 58.1576736 | 0.08 | 140 | 20 | 12.76857 | 32217522 | 48.26189
100 | 20 | 2.1 | 18.6 | 43.9 | 3.6 | 33.9 | 44.2 | 58.1576736 | 0.08 | 140 | 20 | 12.83933 | 32381582 | 48.22404
100 | 20 | 2.1 | 18.6 | 43.9 | 3.6 | 33.9 | 44.2 | 58.1576736 | 0.08 | 140 | 20 | 12.94621 | 32630884 | 48.16693
100 | 20 | 2.1 | 18.6 | 43.9 | 3.6 | 33.9 | 44.2 | 58.1576736 | 0.08 | 140 | 20 | 13.05398 | 32885496 | 48.1012
100 | 20 | 2.1 | 18.6 | 43.9 | 3.6 | 33.9 | 44.2 | 58.1576736 | 0.08 | 140 | 20 | 13.1082 | 33014394 | 48.06765
100 | 20 | 2.1 | 18.6 | 43.9 | 3.6 | 33.9 | 44.2 | 58.1576736 | 0.08 | 140 | 20 | 13.19906 | 33192258 | 48.01759
100 | 20 | 2.1 | 18.6 | 43.9 | 3.6 | 33.9 | 44.2 | 58.1576736 | 0.08 | 140 | 20 | 13.29056 | 33328846 | 47.97396
100 | 20 | 2.1 | 18.6 | 43.9 | 3.6 | 33.9 | 44.2 | 58.1576736 | 0.08 | 140 | 20 | 13.38269 | 33467012 | 47.93007
100 | 20 | 2.1 | 18.6 | 43.9 | 3.6 | 33.9 | 44.2 | 58.1576736 | 0.08 | 140 | 20 | 13.47546 | 33606652 | 47.88592
100 | 20 | 2.1 | 18.6 | 43.9 | 3.6 | 33.9 | 44.2 | 58.1576736 | 0.08 | 140 | 20 | 13.56887 | 33747900 | 47.84151
100 | 20 | 2.1 | 18.6 | 43.9 | 3.6 | 33.9 | 44.2 | 58.1576736 | 0.08 | 140 | 20 | 13.64407 | 33862024 | 47.80579
100 | 20 | 2.1 | 18.6 | 43.9 | 3.6 | 33.9 | 44.2 | 58.1576736 | 0.08 | 140 | 20 | 13.73865 | 34005388 | 47.76122
100 | 20 | 2.1 | 18.6 | 43.9 | 3.6 | 33.9 | 44.2 | 58.1576736 | 0.08 | 140 | 20 | 13.83388 | 34147600 | 47.71765
100 | 20 | 2.1 | 18.6 | 43.9 | 3.6 | 33.9 | 44.2 | 58.1576736 | 0.08 | 140 | 20 | 13.92978 | 34291388 | 47.67381
100 | 20 | 2.1 | 18.6 | 43.9 | 3.6 | 33.9 | 44.2 | 58.1576736 | 0.08 | 140 | 20 | 14.02634 | 34435316 | 47.62976
100 | 20 | 2.1 | 18.6 | 43.9 | 3.6 | 33.9 | 44.2 | 58.1576736 | 0.08 | 140 | 20 | 14.0846 | 34519296 | 47.60332
100 | 20 | 2.1 | 18.6 | 43.9 | 3.6 | 33.9 | 44.2 | 58.1576736 | 0.08 | 140 | 20 | 14.18223 | 34660480 | 47.55905
100 | 20 | 2.1 | 18.6 | 43.9 | 3.6 | 33.9 | 44.2 | 58.1576736 | 0.08 | 140 | 20 | 14.26083 | 34774572 | 47.52343
100 | 20 | 2.1 | 18.6 | 43.9 | 3.6 | 33.9 | 44.2 | 58.1576736 | 0.08 | 140 | 20 | 14.35968 | 34917204 | 47.47977
100 | 20 | 2.1 | 18.6 | 43.9 | 3.6 | 33.9 | 44.2 | 58.1576736 | 0.08 | 140 | 20 | 14.43926 | 35031876 | 47.4451
100 | 20 | 2.1 | 18.6 | 43.9 | 3.6 | 33.9 | 44.2 | 58.1576736 | 0.08 | 140 | 20 | 14.53936 | 35176632 | 47.40153
100 | 20 | 2.1 | 18.6 | 43.9 | 3.6 | 33.9 | 44.2 | 58.1576736 | 0.08 | 140 | 20 | 14.64014 | 35323004 | 47.35769
100 | 20 | 2.1 | 18.6 | 43.9 | 3.6 | 33.9 | 44.2 | 58.1576736 | 0.08 | 140 | 20 | 14.72128 | 35441236 | 47.32243
100 | 20 | 2.1 | 18.6 | 43.9 | 3.6 | 33.9 | 44.2 | 58.1576736 | 0.08 | 140 | 20 | 14.80286 | 35560612 | 47.287
100 | 20 | 2.1 | 18.6 | 43.9 | 3.6 | 33.9 | 44.2 | 58.1576736 | 0.08 | 140 | 20 | 14.90547 | 35711236 | 47.24247
100 | 20 | 2.1 | 18.6 | 43.9 | 3.6 | 33.9 | 44.2 | 58.1576736 | 0.08 | 140 | 20 | 14.98807 | 35832960 | 47.20667
100 | 20 | 2.1 | 18.6 | 43.9 | 3.6 | 33.9 | 44.2 | 58.1576736 | 0.08 | 140 | 20 | 15.09197 | 35986724 | 47.16166
100 | 20 | 2.1 | 18.6 | 43.9 | 3.6 | 33.9 | 44.2 | 58.1576736 | 0.08 | 140 | 20 | 15.17561 | 36110904 | 47.12546
100 | 20 | 2.1 | 18.6 | 43.9 | 3.6 | 33.9 | 44.2 | 58.1576736 | 0.08 | 140 | 20 | 15.23864 | 36204832 | 47.0982
100 | 20 | 2.1 | 18.6 | 43.9 | 3.6 | 33.9 | 44.2 | 58.1576736 | 0.08 | 140 | 20 | 15.32309 | 36331008 | 47.0617
100 | 20 | 2.1 | 18.6 | 43.9 | 3.6 | 33.9 | 44.2 | 58.1576736 | 0.08 | 140 | 20 | 15.42931 | 36490320 | 47.01583
100 | 20 | 2.1 | 18.6 | 43.9 | 3.6 | 33.9 | 44.2 | 58.1576736 | 0.08 | 140 | 20 | 15.51481 | 36619100 | 46.97894
100 | 20 | 2.1 | 18.6 | 43.9 | 3.6 | 33.9 | 44.2 | 58.1576736 | 0.08 | 140 | 20 | 15.60079 | 36749104 | 46.94187
100 | 20 | 2.1 | 18.6 | 43.9 | 3.6 | 33.9 | 44.2 | 58.1576736 | 0.08 | 140 | 20 | 15.68725 | 36880200 | 46.90463
100 | 20 | 2.1 | 18.6 | 43.9 | 3.6 | 33.9 | 44.2 | 58.1576736 | 0.08 | 140 | 20 | 15.79599 | 37045804 | 46.85783
100 | 20 | 2.1 | 18.6 | 43.9 | 3.6 | 33.9 | 44.2 | 58.1576736 | 0.08 | 140 | 20 | 15.8397 | 37112568 | 46.83903
100 | 20 | 2.1 | 18.6 | 43.9 | 3.6 | 33.9 | 44.2 | 58.1576736 | 0.13 | 140 | 20 | 0.1334883 | 11053397 | 47.99625
100 | 20 | 2.1 | 18.6 | 43.9 | 3.6 | 33.9 | 44.2 | 58.1576736 | 0.13 | 140 | 20 | 0.3143851 | 11524799 | 47.90763
100 | 20 | 2.1 | 18.6 | 43.9 | 3.6 | 33.9 | 44.2 | 58.1576736 | 0.13 | 140 | 20 | 0.482471 | 11980785 | 47.82544
100 | 20 | 2.1 | 18.6 | 43.9 | 3.6 | 33.9 | 44.2 | 58.1576736 | 0.13 | 140 | 20 | 0.6360295 | 12413147 | 47.75047
100 | 20 | 2.1 | 18.6 | 43.9 | 3.6 | 33.9 | 44.2 | 58.1576736 | 0.13 | 140 | 20 | 0.7824953 | 12869354 | 47.66914
100 | 20 | 2.1 | 18.6 | 43.9 | 3.6 | 33.9 | 44.2 | 58.1576736 | 0.13 | 140 | 20 | 0.923603 | 13313324 | 47.59346
100 | 20 | 2.1 | 18.6 | 43.9 | 3.6 | 33.9 | 44.2 | 58.1576736 | 0.13 | 140 | 20 | 1.060445 | 13754758 | 47.52103
100 | 20 | 2.1 | 18.6 | 43.9 | 3.6 | 33.9 | 44.2 | 58.1576736 | 0.13 | 140 | 20 | 1.184379 | 14167150 | 47.45552
100 | 20 | 2.1 | 18.6 | 43.9 | 3.6 | 33.9 | 44.2 | 58.1576736 | 0.13 | 140 | 20 | 1.322797 | 14655499 | 47.37821
100 | 20 | 2.1 | 18.6 | 43.9 | 3.6 | 33.9 | 44.2 | 58.1576736 | 0.13 | 140 | 20 | 1.437126 | 15050105 | 47.32077
100 | 20 | 2.1 | 18.6 | 43.9 | 3.6 | 33.9 | 44.2 | 58.1576736 | 0.13 | 140 | 20 | 1.561337 | 15495834 | 47.25711
100 | 20 | 2.1 | 18.6 | 43.9 | 3.6 | 33.9 | 44.2 | 58.1576736 | 0.13 | 140 | 20 | 1.696284 | 16003559 | 47.18574
100 | 20 | 2.1 | 18.6 | 43.9 | 3.6 | 33.9 | 44.2 | 58.1576736 | 0.13 | 140 | 20 | 1.817607 | 16474195 | 47.12165
100 | 20 | 2.1 | 18.6 | 43.9 | 3.6 | 33.9 | 44.2 | 58.1576736 | 0.13 | 140 | 20 | 1.947608 | 16977638 | 47.05721
100 | 20 | 2.1 | 18.6 | 43.9 | 3.6 | 33.9 | 44.2 | 58.1576736 | 0.13 | 140 | 20 | 2.058272 | 17373156 | 47.01361
100 | 20 | 2.1 | 18.6 | 43.9 | 3.6 | 33.9 | 44.2 | 58.1576736 | 0.13 | 140 | 20 | 2.175224 | 17801168 | 46.96759
100 | 20 | 2.1 | 18.6 | 43.9 | 3.6 | 33.9 | 44.2 | 58.1576736 | 0.13 | 140 | 20 | 2.298821 | 18264998 | 46.91898
100 | 20 | 2.1 | 18.6 | 43.9 | 3.6 | 33.9 | 44.2 | 58.1576736 | 0.13 | 140 | 20 | 2.396106 | 18638570 | 46.88077
100 | 20 | 2.1 | 18.6 | 43.9 | 3.6 | 33.9 | 44.2 | 58.1576736 | 0.13 | 140 | 20 | 2.532254 | 19094514 | 46.84105
100 | 20 | 2.1 | 18.6 | 43.9 | 3.6 | 33.9 | 44.2 | 58.1576736 | 0.13 | 140 | 20 | 2.639418 | 19413124 | 46.81776
100 | 20 | 2.1 | 18.6 | 43.9 | 3.6 | 33.9 | 44.2 | 58.1576736 | 0.13 | 140 | 20 | 2.751117 | 19750904 | 46.7935
100 | 20 | 2.1 | 18.6 | 43.9 | 3.6 | 33.9 | 44.2 | 58.1576736 | 0.13 | 140 | 20 | 2.867543 | 20125096 | 46.76378
100 | 20 | 2.1 | 18.6 | 43.9 | 3.6 | 33.9 | 44.2 | 58.1576736 | 0.13 | 140 | 20 | 2.988896 | 20541608 | 46.72761
100 | 20 | 2.1 | 18.6 | 43.9 | 3.6 | 33.9 | 44.2 | 58.1576736 | 0.13 | 140 | 20 | 3.072638 | 20843734 | 46.69988
100 | 20 | 2.1 | 18.6 | 43.9 | 3.6 | 33.9 | 44.2 | 58.1576736 | 0.13 | 140 | 20 | 3.193833 | 21251272 | 46.66442
100 | 20 | 2.1 | 18.6 | 43.9 | 3.6 | 33.9 | 44.2 | 58.1576736 | 0.13 | 140 | 20 | 3.292403 | 21546072 | 46.64183
100 | 20 | 2.1 | 18.6 | 43.9 | 3.6 | 33.9 | 44.2 | 58.1576736 | 0.13 | 140 | 20 | 3.398706 | 21861884 | 46.61844
100 | 20 | 2.1 | 18.6 | 43.9 | 3.6 | 33.9 | 44.2 | 58.1576736 | 0.13 | 140 | 20 | 3.532763 | 22266766 | 46.58897
100 | 20 | 2.1 | 18.6 | 43.9 | 3.6 | 33.9 | 44.2 | 58.1576736 | 0.13 | 140 | 20 | 3.616721 | 22525072 | 46.57069
100 | 20 | 2.1 | 18.6 | 43.9 | 3.6 | 33.9 | 44.2 | 58.1576736 | 0.13 | 140 | 20 | 3.733496 | 22898302 | 46.54694
100 | 20 | 2.1 | 18.6 | 43.9 | 3.6 | 33.9 | 44.2 | 58.1576736 | 0.13 | 140 | 20 | 3.832801 | 23220600 | 46.52673
100 | 20 | 2.1 | 18.6 | 43.9 | 3.6 | 33.9 | 44.2 | 58.1576736 | 0.13 | 140 | 20 | 3.934747 | 23556148 | 46.506
100 | 20 | 2.1 | 18.6 | 43.9 | 3.6 | 33.9 | 44.2 | 58.1576736 | 0.13 | 140 | 20 | 4.06179 | 23981150 | 46.4802
100 | 20 | 2.1 | 18.6 | 43.9 | 3.6 | 33.9 | 44.2 | 58.1576736 | 0.13 | 140 | 20 | 4.146846 | 24269944 | 46.46292
100 | 20 | 2.1 | 18.6 | 43.9 | 3.6 | 33.9 | 44.2 | 58.1576736 | 0.13 | 140 | 20 | 4.257146 | 24649648 | 46.44053
100 | 20 | 2.1 | 18.6 | 43.9 | 3.6 | 33.9 | 44.2 | 58.1576736 | 0.13 | 140 | 20 | 4.370379 | 25045608 | 46.41755
100 | 20 | 2.1 | 18.6 | 43.9 | 3.6 | 33.9 | 44.2 | 58.1576736 | 0.13 | 140 | 20 | 4.605961 | 25889878 | 46.37298
100 | 20 | 2.1 | 18.6 | 43.9 | 3.6 | 33.9 | 44.2 | 58.1576736 | 0.13 | 140 | 20 | 4.670039 | 26124358 | 46.36339
100 | 20 | 2.1 | 18.6 | 43.9 | 3.6 | 33.9 | 44.2 | 58.1576736 | 0.13 | 140 | 20 | 4.787635 | 26560162 | 46.34577
100 | 20 | 2.1 | 18.6 | 43.9 | 3.6 | 33.9 | 44.2 | 58.1576736 | 0.13 | 140 | 20 | 4.894649 | 26963094 | 46.32976
100 | 20 | 2.1 | 18.6 | 43.9 | 3.6 | 33.9 | 44.2 | 58.1576736 | 0.13 | 140 | 20 | 4.976476 | 27275310 | 46.3175
100 | 20 | 2.1 | 18.6 | 43.9 | 3.6 | 33.9 | 44.2 | 58.1576736 | 0.13 | 140 | 20 | 5.08771 | 27705572 | 46.30087
100 | 20 | 2.1 | 18.6 | 43.9 | 3.6 | 33.9 | 44.2 | 58.1576736 | 0.13 | 140 | 20 | 5.201431 | 28152392 | 46.28386
100 | 20 | 2.1 | 18.6 | 43.9 | 3.6 | 33.9 | 44.2 | 58.1576736 | 0.13 | 140 | 20 | 5.288387 | 28498970 | 46.27086
100 | 20 | 2.1 | 18.6 | 43.9 | 3.6 | 33.9 | 44.2 | 58.1576736 | 0.13 | 140 | 20 | 5.406593 | 28976878 | 46.25319
100 | 20 | 2.1 | 18.6 | 43.9 | 3.6 | 33.9 | 44.2 | 58.1576736 | 0.13 | 140 | 20 | 5.496979 | 29347764 | 46.23969
100 | 20 | 2.1 | 18.6 | 43.9 | 3.6 | 33.9 | 44.2 | 58.1576736 | 0.13 | 140 | 20 | 5.588875 | 29729636 | 46.22595
100 | 20 | 2.1 | 18.6 | 43.9 | 3.6 | 33.9 | 44.2 | 58.1576736 | 0.13 | 140 | 20 | 5.713798 | 30256788 | 46.20731
100 | 20 | 2.1 | 18.6 | 43.9 | 3.6 | 33.9 | 44.2 | 58.1576736 | 0.13 | 140 | 20 | 5.809319 | 30666218 | 46.19304
100 | 20 | 2.1 | 18.6 | 43.9 | 3.6 | 33.9 | 44.2 | 58.1576736 | 0.13 | 140 | 20 | 5.906438 | 31088126 | 46.17855
100 | 20 | 2.1 | 18.6 | 43.9 | 3.6 | 33.9 | 44.2 | 58.1576736 | 0.13 | 140 | 20 | 6.005179 | 31369626 | 46.1975
100 | 20 | 2.1 | 18.6 | 43.9 | 3.6 | 33.9 | 44.2 | 58.1576736 | 0.13 | 140 | 20 | 6.105572 | 31390214 | 46.27565
100 | 20 | 2.1 | 18.6 | 43.9 | 3.6 | 33.9 | 44.2 | 58.1576736 | 0.13 | 140 | 20 | 6.207643 | 31411118 | 46.35522
100 | 20 | 2.1 | 18.6 | 43.9 | 3.6 | 33.9 | 44.2 | 58.1576736 | 0.13 | 140 | 20 | 6.31142 | 31956258 | 46.5089
100 | 20 | 2.1 | 18.6 | 43.9 | 3.6 | 33.9 | 44.2 | 58.1576736 | 0.13 | 140 | 20 | 6.381567 | 32518550 | 46.63868
100 | 20 | 2.1 | 18.6 | 43.9 | 3.6 | 33.9 | 44.2 | 58.1576736 | 0.13 | 140 | 20 | 6.488251 | 33392792 | 46.83676
100 | 20 | 2.1 | 18.6 | 43.9 | 3.6 | 33.9 | 44.2 | 58.1576736 | 0.13 | 140 | 20 | 6.59672 | 34305780 | 47.03902
100 | 20 | 2.1 | 18.6 | 43.9 | 3.6 | 33.9 | 44.2 | 58.1576736 | 0.13 | 140 | 20 | 6.707001 | 34962788 | 47.32869
100 | 20 | 2.1 | 18.6 | 43.9 | 3.6 | 33.9 | 44.2 | 58.1576736 | 0.13 | 140 | 20 | 6.781545 | 35143308 | 47.59537
100 | 20 | 2.1 | 18.6 | 43.9 | 3.6 | 33.9 | 44.2 | 58.1576736 | 0.13 | 140 | 20 | 6.894916 | 35419680 | 48.00382
100 | 20 | 2.1 | 18.6 | 43.9 | 3.6 | 33.9 | 44.2 | 58.1576736 | 0.13 | 140 | 20 | 6.971548 | 35607788 | 48.2819
100 | 20 | 2.1 | 18.6 | 43.9 | 3.6 | 33.9 | 44.2 | 58.1576736 | 0.13 | 140 | 20 | 7.088096 | 35874400 | 48.70586
100 | 20 | 2.1 | 18.6 | 43.9 | 3.6 | 33.9 | 44.2 | 58.1576736 | 0.13 | 140 | 20 | 7.166875 | 35928700 | 48.98229
100 | 20 | 2.1 | 18.6 | 43.9 | 3.6 | 33.9 | 44.2 | 58.1576736 | 0.13 | 140 | 20 | 7.286688 | 36011444 | 49.4057
100 | 20 | 2.1 | 18.6 | 43.9 | 3.6 | 33.9 | 44.2 | 58.1576736 | 0.13 | 140 | 20 | 7.5741 | 36283088 | 50.08627
100 | 20 | 2.1 | 18.6 | 43.9 | 3.6 | 33.9 | 44.2 | 58.1576736 | 0.13 | 140 | 20 | 7.65828 | 36396064 | 50.1735
100 | 20 | 2.1 | 18.6 | 43.9 | 3.6 | 33.9 | 44.2 | 58.1576736 | 0.13 | 140 | 20 | 7.754102 | 36542140 | 50.20865
100 | 20 | 2.1 | 18.6 | 43.9 | 3.6 | 33.9 | 44.2 | 58.1576736 | 0.13 | 140 | 20 | 7.851123 | 36697336 | 50.1739
100 | 20 | 2.1 | 18.6 | 43.9 | 3.6 | 33.9 | 44.2 | 58.1576736 | 0.13 | 140 | 20 | 7.949358 | 36855092 | 50.13863
100 | 20 | 2.1 | 18.6 | 43.9 | 3.6 | 33.9 | 44.2 | 58.1576736 | 0.13 | 140 | 20 | 8.048822 | 37015580 | 50.10296
100 | 20 | 2.1 | 18.6 | 43.9 | 3.6 | 33.9 | 44.2 | 58.1576736 | 0.13 | 140 | 20 | 8.127043 | 37142240 | 50.07492
100 | 20 | 2.1 | 18.6 | 43.9 | 3.6 | 33.9 | 44.2 | 58.1576736 | 0.13 | 140 | 20 | 8.240107 | 37326104 | 50.03442
100 | 20 | 2.1 | 18.6 | 43.9 | 3.6 | 33.9 | 44.2 | 58.1576736 | 0.13 | 140 | 20 | 8.343209 | 37494504 | 49.99751
100 | 20 | 2.1 | 18.6 | 43.9 | 3.6 | 33.9 | 44.2 | 58.1576736 | 0.13 | 140 | 20 | 8.42429 | 37627540 | 49.9685
100 | 20 | 2.1 | 18.6 | 43.9 | 3.6 | 33.9 | 44.2 | 58.1576736 | 0.13 | 140 | 20 | 8.51792 | 37781728 | 49.93503
100 | 20 | 2.1 | 18.6 | 43.9 | 3.6 | 33.9 | 44.2 | 58.1576736 | 0.13 | 140 | 20 | 8.624498 | 37957972 | 49.89696
100 | 20 | 2.1 | 18.6 | 43.9 | 3.6 | 33.9 | 44.2 | 58.1576736 | 0.13 | 140 | 20 | 8.708313 | 38095564 | 49.86018
100 | 20 | 2.1 | 18.6 | 43.9 | 3.6 | 33.9 | 44.2 | 58.1576736 | 0.13 | 140 | 20 | 8.8051 | 38253128 | 49.80913
100 | 20 | 2.1 | 18.6 | 43.9 | 3.6 | 33.9 | 44.2 | 58.1576736 | 0.13 | 140 | 20 | 8.89067 | 38392956 | 49.76405
100 | 20 | 2.1 | 18.6 | 43.9 | 3.6 | 33.9 | 44.2 | 58.1576736 | 0.13 | 140 | 20 | 9.001912 | 38577644 | 49.70137
100 | 20 | 2.1 | 18.6 | 43.9 | 3.6 | 33.9 | 44.2 | 58.1576736 | 0.13 | 140 | 20 | 9.101962 | 38747256 | 49.63959
100 | 20 | 2.1 | 18.6 | 43.9 | 3.6 | 33.9 | 44.2 | 58.1576736 | 0.13 | 140 | 20 | 9.177728 | 38876208 | 49.59285
100 | 20 | 2.1 | 18.6 | 43.9 | 3.6 | 33.9 | 44.2 | 58.1576736 | 0.13 | 140 | 20 | 9.26692 | 39028592 | 49.53789
100 | 20 | 2.1 | 18.6 | 43.9 | 3.6 | 33.9 | 44.2 | 58.1576736 | 0.13 | 140 | 20 | 9.369915 | 39205264 | 49.47451
100 | 20 | 2.1 | 18.6 | 43.9 | 3.6 | 33.9 | 44.2 | 58.1576736 | 0.13 | 140 | 20 | 9.460974 | 39362164 | 49.41852
100 | 20 | 2.1 | 18.6 | 43.9 | 3.6 | 33.9 | 44.2 | 58.1576736 | 0.13 | 140 | 20 | 9.566126 | 39544124 | 49.35396
100 | 20 | 2.1 | 18.6 | 43.9 | 3.6 | 33.9 | 44.2 | 58.1576736 | 0.13 | 140 | 20 | 9.645756 | 39667100 | 49.31122
100 | 20 | 2.1 | 18.6 | 43.9 | 3.6 | 33.9 | 44.2 | 58.1576736 | 0.13 | 140 | 20 | 9.739496 | 39805952 | 49.26345
100 | 20 | 2.1 | 18.6 | 43.9 | 3.6 | 33.9 | 44.2 | 58.1576736 | 0.13 | 140 | 20 | 9.847743 | 39966852 | 49.20835
100 | 20 | 2.1 | 18.6 | 43.9 | 3.6 | 33.9 | 44.2 | 58.1576736 | 0.13 | 140 | 20 | 9.929718 | 40090612 | 49.159
100 | 20 | 2.1 | 18.6 | 43.9 | 3.6 | 33.9 | 44.2 | 58.1576736 | 0.13 | 140 | 20 | 10.02622 | 40237164 | 49.09841
100 | 20 | 2.1 | 18.6 | 43.9 | 3.6 | 33.9 | 44.2 | 58.1576736 | 0.13 | 140 | 20 | 10.10968 | 40364380 | 49.04605
100 | 20 | 2.1 | 18.6 | 43.9 | 3.6 | 33.9 | 44.2 | 58.1576736 | 0.13 | 140 | 20 | 10.22204 | 40536352 | 48.97568
100 | 20 | 2.1 | 18.6 | 43.9 | 3.6 | 33.9 | 44.2 | 58.1576736 | 0.13 | 140 | 20 | 10.30713 | 40666996 | 48.92243
100 | 20 | 2.1 | 18.6 | 43.9 | 3.6 | 33.9 | 44.2 | 58.1576736 | 0.13 | 140 | 20 | 10.39293 | 40799148 | 48.86882
100 | 20 | 2.1 | 18.6 | 43.9 | 3.6 | 33.9 | 44.2 | 58.1576736 | 0.13 | 140 | 20 | 10.47944 | 40932904 | 48.81482
100 | 20 | 2.1 | 18.6 | 43.9 | 3.6 | 33.9 | 44.2 | 58.1576736 | 0.13 | 140 | 20 | 10.58128 | 41090920 | 48.75131
100 | 20 | 2.1 | 18.6 | 43.9 | 3.6 | 33.9 | 44.2 | 58.1576736 | 0.13 | 140 | 20 | 10.66936 | 41227992 | 48.69646
100 | 20 | 2.1 | 18.6 | 43.9 | 3.6 | 33.9 | 44.2 | 58.1576736 | 0.13 | 140 | 20 | 10.84773 | 41507064 | 48.58557
100 | 20 | 2.1 | 18.6 | 43.9 | 3.6 | 33.9 | 44.2 | 58.1576736 | 0.13 | 140 | 20 | 10.93803 | 41649096 | 48.52952
100 | 20 | 2.1 | 18.6 | 43.9 | 3.6 | 33.9 | 44.2 | 58.1576736 | 0.13 | 140 | 20 | 11.02908 | 41793612 | 48.47027
100 | 20 | 2.1 | 18.6 | 43.9 | 3.6 | 33.9 | 44.2 | 58.1576736 | 0.13 | 140 | 20 | 11.12089 | 41941504 | 48.40503
100 | 20 | 2.1 | 18.6 | 43.9 | 3.6 | 33.9 | 44.2 | 58.1576736 | 0.13 | 140 | 20 | 11.21346 | 42091204 | 48.33936
100 | 20 | 2.1 | 18.6 | 43.9 | 3.6 | 33.9 | 44.2 | 58.1576736 | 0.13 | 140 | 20 | 11.3068 | 42242648 | 48.27321
100 | 20 | 2.1 | 18.6 | 43.9 | 3.6 | 33.9 | 44.2 | 58.1576736 | 0.13 | 140 | 20 | 11.40092 | 42395852 | 48.20662
100 | 20 | 2.1 | 18.6 | 43.9 | 3.6 | 33.9 | 44.2 | 58.1576736 | 0.13 | 140 | 20 | 11.49582 | 42550988 | 48.13956
100 | 20 | 2.1 | 18.6 | 43.9 | 3.6 | 33.9 | 44.2 | 58.1576736 | 0.13 | 140 | 20 | 11.59152 | 42707912 | 48.07204
100 | 20 | 2.1 | 18.6 | 43.9 | 3.6 | 33.9 | 44.2 | 58.1576736 | 0.13 | 140 | 20 | 11.67187 | 42814760 | 48.01339
100 | 20 | 2.1 | 18.6 | 43.9 | 3.6 | 33.9 | 44.2 | 58.1576736 | 0.13 | 140 | 20 | 11.76903 | 42936196 | 47.94193
100 | 20 | 2.1 | 18.6 | 43.9 | 3.6 | 33.9 | 44.2 | 58.1576736 | 0.13 | 140 | 20 | 11.867 | 43059052 | 47.87
100 | 20 | 2.1 | 18.6 | 43.9 | 3.6 | 33.9 | 44.2 | 58.1576736 | 0.13 | 140 | 20 | 11.93276 | 43141672 | 47.82175
100 | 20 | 2.1 | 18.6 | 43.9 | 3.6 | 33.9 | 44.2 | 58.1576736 | 0.13 | 140 | 20 | 12.03209 | 43266760 | 47.749
100 | 20 | 2.1 | 18.6 | 43.9 | 3.6 | 33.9 | 44.2 | 58.1576736 | 0.13 | 140 | 20 | 12.13225 | 43393292 | 47.67575
100 | 20 | 2.1 | 18.6 | 43.9 | 3.6 | 33.9 | 44.2 | 58.1576736 | 0.13 | 140 | 20 | 12.21635 | 43499860 | 47.61432
100 | 20 | 2.1 | 18.6 | 43.9 | 3.6 | 33.9 | 44.2 | 58.1576736 | 0.13 | 140 | 20 | 12.31804 | 43628988 | 47.54016
100 | 20 | 2.1 | 18.6 | 43.9 | 3.6 | 33.9 | 44.2 | 58.1576736 | 0.13 | 140 | 20 | 12.3863 | 43715952 | 47.49044
100 | 20 | 2.1 | 18.6 | 43.9 | 3.6 | 33.9 | 44.2 | 58.1576736 | 0.13 | 140 | 20 | 12.48941 | 43847560 | 47.41544
100 | 20 | 2.1 | 18.6 | 43.9 | 3.6 | 33.9 | 44.2 | 58.1576736 | 0.13 | 140 | 20 | 12.57599 | 43958344 | 47.35256
100 | 20 | 2.1 | 18.6 | 43.9 | 3.6 | 33.9 | 44.2 | 58.1576736 | 0.13 | 140 | 20 | 12.68067 | 44092696 | 47.27663
100 | 20 | 2.1 | 18.6 | 43.9 | 3.6 | 33.9 | 44.2 | 58.1576736 | 0.13 | 140 | 20 | 12.75094 | 44184376 | 47.22747
100 | 20 | 2.1 | 18.6 | 43.9 | 3.6 | 33.9 | 44.2 | 58.1576736 | 0.13 | 140 | 20 | 12.85708 | 44337180 | 47.17294
100 | 20 | 2.1 | 18.6 | 43.9 | 3.6 | 33.9 | 44.2 | 58.1576736 | 0.13 | 140 | 20 | 12.94621 | 44465824 | 47.12721
100 | 20 | 2.1 | 18.6 | 43.9 | 3.6 | 33.9 | 44.2 | 58.1576736 | 0.13 | 140 | 20 | 13.01796 | 44569668 | 47.09043
100 | 20 | 2.1 | 18.6 | 43.9 | 3.6 | 33.9 | 44.2 | 58.1576736 | 0.13 | 140 | 20 | 13.12632 | 44727044 | 47.03493
100 | 20 | 2.1 | 18.6 | 43.9 | 3.6 | 33.9 | 44.2 | 58.1576736 | 0.13 | 140 | 20 | 13.21731 | 44859556 | 46.98838
100 | 20 | 2.1 | 18.6 | 43.9 | 3.6 | 33.9 | 44.2 | 58.1576736 | 0.13 | 140 | 20 | 13.29056 | 44966552 | 46.95095
100 | 20 | 2.1 | 18.6 | 43.9 | 3.6 | 33.9 | 44.2 | 58.1576736 | 0.13 | 140 | 20 | 13.38269 | 45101408 | 46.90389
100 | 20 | 2.1 | 18.6 | 43.9 | 3.6 | 33.9 | 44.2 | 58.1576736 | 0.13 | 140 | 20 | 13.45685 | 45210360 | 46.86605
100 | 20 | 2.1 | 18.6 | 43.9 | 3.6 | 33.9 | 44.2 | 58.1576736 | 0.13 | 140 | 20 | 13.56887 | 45375276 | 46.80896
100 | 20 | 2.1 | 18.6 | 43.9 | 3.6 | 33.9 | 44.2 | 58.1576736 | 0.13 | 140 | 20 | 13.66293 | 45514312 | 46.76107
100 | 20 | 2.1 | 18.6 | 43.9 | 3.6 | 33.9 | 44.2 | 58.1576736 | 0.13 | 140 | 20 | 13.73865 | 45657424 | 46.71618
100 | 20 | 2.1 | 18.6 | 43.9 | 3.6 | 33.9 | 44.2 | 58.1576736 | 0.13 | 140 | 20 | 13.83388 | 45880032 | 46.65115
100 | 20 | 2.1 | 18.6 | 43.9 | 3.6 | 33.9 | 44.2 | 58.1576736 | 0.13 | 140 | 20 | 13.91055 | 46060040 | 46.59887
100 | 20 | 2.1 | 18.6 | 43.9 | 3.6 | 33.9 | 44.2 | 58.1576736 | 0.13 | 140 | 20 | 14.00698 | 46234404 | 46.53784
100 | 20 | 2.1 | 18.6 | 43.9 | 3.6 | 33.9 | 44.2 | 58.1576736 | 0.13 | 140 | 20 | 14.0846 | 46295912 | 46.49682
100 | 20 | 2.1 | 18.6 | 43.9 | 3.6 | 33.9 | 44.2 | 58.1576736 | 0.13 | 140 | 20 | 14.18223 | 46370500 | 46.44587
100 | 20 | 2.1 | 18.6 | 43.9 | 3.6 | 33.9 | 44.2 | 58.1576736 | 0.13 | 140 | 20 | 14.26083 | 46430684 | 46.4049
100 | 20 | 2.1 | 18.6 | 43.9 | 3.6 | 33.9 | 44.2 | 58.1576736 | 0.13 | 140 | 20 | 14.35968 | 46501760 | 46.35534
100 | 20 | 2.1 | 18.6 | 43.9 | 3.6 | 33.9 | 44.2 | 58.1576736 | 0.13 | 140 | 20 | 14.43926 | 46555804 | 46.31683
100 | 20 | 2.1 | 18.6 | 43.9 | 3.6 | 33.9 | 44.2 | 58.1576736 | 0.13 | 140 | 20 | 14.53936 | 46610092 | 46.27267
100 | 20 | 2.1 | 18.6 | 43.9 | 3.6 | 33.9 | 44.2 | 58.1576736 | 0.13 | 140 | 20 | 14.61993 | 46650560 | 46.23833
100 | 20 | 2.1 | 18.6 | 43.9 | 3.6 | 33.9 | 44.2 | 58.1576736 | 0.13 | 140 | 20 | 14.72128 | 46697744 | 46.19698
100 | 20 | 2.1 | 18.6 | 43.9 | 3.6 | 33.9 | 44.2 | 58.1576736 | 0.13 | 140 | 20 | 14.80286 | 46717964 | 46.1705
100 | 20 | 2.1 | 18.6 | 43.9 | 3.6 | 33.9 | 44.2 | 58.1576736 | 0.13 | 140 | 20 | 14.90547 | 46743368 | 46.13721
100 | 20 | 2.1 | 18.6 | 43.9 | 3.6 | 33.9 | 44.2 | 58.1576736 | 0.13 | 140 | 20 | 14.96738 | 46758796 | 46.11716
100 | 20 | 2.1 | 18.6 | 43.9 | 3.6 | 33.9 | 44.2 | 58.1576736 | 0.13 | 140 | 20 | 15.07114 | 46784488 | 46.08355
100 | 20 | 2.1 | 18.6 | 43.9 | 3.6 | 33.9 | 44.2 | 58.1576736 | 0.13 | 140 | 20 | 15.15466 | 46805196 | 46.05651
100 | 20 | 2.1 | 18.6 | 43.9 | 3.6 | 33.9 | 44.2 | 58.1576736 | 0.13 | 140 | 20 | 15.25971 | 46831272 | 46.02252
100 | 20 | 2.1 | 18.6 | 43.9 | 3.6 | 33.9 | 44.2 | 58.1576736 | 0.13 | 140 | 20 | 15.32309 | 46846992 | 46.00203
100 | 20 | 2.1 | 18.6 | 43.9 | 3.6 | 33.9 | 44.2 | 58.1576736 | 0.13 | 140 | 20 | 15.42931 | 46873364 | 45.96771
100 | 20 | 2.1 | 18.6 | 43.9 | 3.6 | 33.9 | 44.2 | 58.1576736 | 0.13 | 140 | 20 | 15.51481 | 46894644 | 45.9401
100 | 20 | 2.1 | 18.6 | 43.9 | 3.6 | 33.9 | 44.2 | 58.1576736 | 0.13 | 140 | 20 | 15.60079 | 46916028 | 45.91236
100 | 20 | 2.1 | 18.6 | 43.9 | 3.6 | 33.9 | 44.2 | 58.1576736 | 0.13 | 140 | 20 | 15.68725 | 46937508 | 45.88447
100 | 20 | 2.1 | 18.6 | 43.9 | 3.6 | 33.9 | 44.2 | 58.1576736 | 0.13 | 140 | 20 | 15.77419 | 46959176 | 45.85645
100 | 20 | 2.1 | 18.6 | 43.9 | 3.6 | 33.9 | 44.2 | 58.1576736 | 0.13 | 140 | 20 | 15.8616 | 46980948 | 45.8283
100 | 20 | 2.1 | 18.6 | 43.9 | 3.6 | 33.9 | 44.2 | 58.1576736 | 0.18 | 140 | 20 | 0.1353454 | 15798208 | 46.07891
100 | 20 | 2.1 | 18.6 | 43.9 | 3.6 | 33.9 | 44.2 | 58.1576736 | 0.18 | 140 | 20 | 0.3187588 | 16494034 | 45.97364
100 | 20 | 2.1 | 18.6 | 43.9 | 3.6 | 33.9 | 44.2 | 58.1576736 | 0.18 | 140 | 20 | 0.482471 | 17141010 | 45.87988
100 | 20 | 2.1 | 18.6 | 43.9 | 3.6 | 33.9 | 44.2 | 58.1576736 | 0.18 | 140 | 20 | 0.6360295 | 17750142 | 45.79551
100 | 20 | 2.1 | 18.6 | 43.9 | 3.6 | 33.9 | 44.2 | 58.1576736 | 0.18 | 140 | 20 | 0.7824953 | 18268482 | 45.73462
100 | 20 | 2.1 | 18.6 | 43.9 | 3.6 | 33.9 | 44.2 | 58.1576736 | 0.18 | 140 | 20 | 0.923603 | 18776588 | 45.67731
100 | 20 | 2.1 | 18.6 | 43.9 | 3.6 | 33.9 | 44.2 | 58.1576736 | 0.18 | 140 | 20 | 1.060445 | 19282892 | 45.62181
100 | 20 | 2.1 | 18.6 | 43.9 | 3.6 | 33.9 | 44.2 | 58.1576736 | 0.18 | 140 | 20 | 1.184379 | 19753164 | 45.57159
100 | 20 | 2.1 | 18.6 | 43.9 | 3.6 | 33.9 | 44.2 | 58.1576736 | 0.18 | 140 | 20 | 1.322797 | 20291954 | 45.51558
100 | 20 | 2.1 | 18.6 | 43.9 | 3.6 | 33.9 | 44.2 | 58.1576736 | 0.18 | 140 | 20 | 1.437126 | 20748100 | 45.46936
100 | 20 | 2.1 | 18.6 | 43.9 | 3.6 | 33.9 | 44.2 | 58.1576736 | 0.18 | 140 | 20 | 1.561337 | 21255242 | 45.41921
100 | 20 | 2.1 | 18.6 | 43.9 | 3.6 | 33.9 | 44.2 | 58.1576736 | 0.18 | 140 | 20 | 1.696284 | 21820308 | 45.36477
100 | 20 | 2.1 | 18.6 | 43.9 | 3.6 | 33.9 | 44.2 | 58.1576736 | 0.18 | 140 | 20 | 1.817607 | 22341128 | 45.31589
100 | 20 | 2.1 | 18.6 | 43.9 | 3.6 | 33.9 | 44.2 | 58.1576736 | 0.18 | 140 | 20 | 1.947608 | 22913024 | 45.26357
100 | 20 | 2.1 | 18.6 | 43.9 | 3.6 | 33.9 | 44.2 | 58.1576736 | 0.18 | 140 | 20 | 2.058272 | 23411336 | 45.21909
100 | 20 | 2.1 | 18.6 | 43.9 | 3.6 | 33.9 | 44.2 | 58.1576736 | 0.18 | 140 | 20 | 2.175224 | 23949794 | 45.17212
100 | 20 | 2.1 | 18.6 | 43.9 | 3.6 | 33.9 | 44.2 | 58.1576736 | 0.18 | 140 | 20 | 2.298821 | 24532482 | 45.12249
100 | 20 | 2.1 | 18.6 | 43.9 | 3.6 | 33.9 | 44.2 | 58.1576736 | 0.18 | 140 | 20 | 2.396106 | 25021450 | 45.07916
100 | 20 | 2.1 | 18.6 | 43.9 | 3.6 | 33.9 | 44.2 | 58.1576736 | 0.18 | 140 | 20 | 2.532254 | 25683160 | 45.02439
100 | 20 | 2.1 | 18.6 | 43.9 | 3.6 | 33.9 | 44.2 | 58.1576736 | 0.18 | 140 | 20 | 2.639418 | 26203306 | 44.98319
100 | 20 | 2.1 | 18.6 | 43.9 | 3.6 | 33.9 | 44.2 | 58.1576736 | 0.18 | 140 | 20 | 2.751117 | 26756736 | 44.94029
100 | 20 | 2.1 | 18.6 | 43.9 | 3.6 | 33.9 | 44.2 | 58.1576736 | 0.18 | 140 | 20 | 2.867543 | 27345996 | 44.89563
100 | 20 | 2.1 | 18.6 | 43.9 | 3.6 | 33.9 | 44.2 | 58.1576736 | 0.18 | 140 | 20 | 2.960129 | 27807960 | 44.86189
100 | 20 | 2.1 | 18.6 | 43.9 | 3.6 | 33.9 | 44.2 | 58.1576736 | 0.18 | 140 | 20 | 3.098215 | 28461382 | 44.81694
100 | 20 | 2.1 | 18.6 | 43.9 | 3.6 | 33.9 | 44.2 | 58.1576736 | 0.18 | 140 | 20 | 3.180623 | 28854880 | 44.79056
100 | 20 | 2.1 | 18.6 | 43.9 | 3.6 | 33.9 | 44.2 | 58.1576736 | 0.18 | 140 | 20 | 3.301513 | 29368484 | 44.75928
100 | 20 | 2.1 | 18.6 | 43.9 | 3.6 | 33.9 | 44.2 | 58.1576736 | 0.18 | 140 | 20 | 3.408111 | 29828980 | 44.73172
100 | 20 | 2.1 | 18.6 | 43.9 | 3.6 | 33.9 | 44.2 | 58.1576736 | 0.18 | 140 | 20 | 3.542538 | 30419972 | 44.69697
100 | 20 | 2.1 | 18.6 | 43.9 | 3.6 | 33.9 | 44.2 | 58.1576736 | 0.18 | 140 | 20 | 3.626728 | 30796108 | 44.67522
100 | 20 | 2.1 | 18.6 | 43.9 | 3.6 | 33.9 | 44.2 | 58.1576736 | 0.18 | 140 | 20 | 3.749003 | 31350606 | 44.64367
100 | 20 | 2.1 | 18.6 | 43.9 | 3.6 | 33.9 | 44.2 | 58.1576736 | 0.18 | 140 | 20 | 3.8381 | 31760960 | 44.62069
100 | 20 | 2.1 | 18.6 | 43.9 | 3.6 | 33.9 | 44.2 | 58.1576736 | 0.18 | 140 | 20 | 3.945635 | 32236024 | 44.59705
100 | 20 | 2.1 | 18.6 | 43.9 | 3.6 | 33.9 | 44.2 | 58.1576736 | 0.18 | 140 | 20 | 4.06179 | 32597978 | 44.59494
100 | 20 | 2.1 | 18.6 | 43.9 | 3.6 | 33.9 | 44.2 | 58.1576736 | 0.18 | 140 | 20 | 4.15258 | 32883740 | 44.59328
100 | 20 | 2.1 | 18.6 | 43.9 | 3.6 | 33.9 | 44.2 | 58.1576736 | 0.18 | 140 | 20 | 4.274828 | 33272504 | 44.59105
100 | 20 | 2.1 | 18.6 | 43.9 | 3.6 | 33.9 | 44.2 | 58.1576736 | 0.18 | 140 | 20 | 4.370379 | 33579544 | 44.5893
100 | 20 | 2.1 | 18.6 | 43.9 | 3.6 | 33.9 | 44.2 | 58.1576736 | 0.18 | 140 | 20 | 4.468066 | 33896340 | 44.58752
100 | 20 | 2.1 | 18.6 | 43.9 | 3.6 | 33.9 | 44.2 | 58.1576736 | 0.18 | 140 | 20 | 4.567936 | 34225588 | 44.58596
100 | 20 | 2.1 | 18.6 | 43.9 | 3.6 | 33.9 | 44.2 | 58.1576736 | 0.18 | 140 | 20 | 4.676496 | 34598920 | 44.58564
100 | 20 | 2.1 | 18.6 | 43.9 | 3.6 | 33.9 | 44.2 | 58.1576736 | 0.18 | 140 | 20 | 4.774424 | 34940388 | 44.58949
100 | 20 | 2.1 | 18.6 | 43.9 | 3.6 | 33.9 | 44.2 | 58.1576736 | 0.18 | 140 | 20 | 4.881142 | 35316600 | 44.59448
100 | 20 | 2.1 | 18.6 | 43.9 | 3.6 | 33.9 | 44.2 | 58.1576736 | 0.18 | 140 | 20 | 4.983356 | 35680736 | 44.59927
100 | 20 | 2.1 | 18.6 | 43.9 | 3.6 | 33.9 | 44.2 | 58.1576736 | 0.18 | 140 | 20 | 5.08771 | 36056320 | 44.60416
100 | 20 | 2.1 | 18.6 | 43.9 | 3.6 | 33.9 | 44.2 | 58.1576736 | 0.18 | 140 | 20 | 5.187078 | 36417664 | 44.60882
100 | 20 | 2.1 | 18.6 | 43.9 | 3.6 | 33.9 | 44.2 | 58.1576736 | 0.18 | 140 | 20 | 5.281085 | 36762840 | 44.61324
100 | 20 | 2.1 | 18.6 | 43.9 | 3.6 | 33.9 | 44.2 | 58.1576736 | 0.18 | 140 | 20 | 5.38423 | 37145356 | 44.61806
100 | 20 | 2.1 | 18.6 | 43.9 | 3.6 | 33.9 | 44.2 | 58.1576736 | 0.18 | 140 | 20 | 5.489389 | 37539440 | 44.623
100 | 20 | 2.1 | 18.6 | 43.9 | 3.6 | 33.9 | 44.2 | 58.1576736 | 0.18 | 140 | 20 | 5.588875 | 37916076 | 44.62766
100 | 20 | 2.1 | 18.6 | 43.9 | 3.6 | 33.9 | 44.2 | 58.1576736 | 0.18 | 140 | 20 | 5.698031 | 38333688 | 44.63278
100 | 20 | 2.1 | 18.6 | 43.9 | 3.6 | 33.9 | 44.2 | 58.1576736 | 0.18 | 140 | 20 | 5.809319 | 38764180 | 44.63801
100 | 20 | 2.1 | 18.6 | 43.9 | 3.6 | 33.9 | 44.2 | 58.1576736 | 0.18 | 140 | 20 | 5.914604 | 39185004 | 44.64179
100 | 20 | 2.1 | 18.6 | 43.9 | 3.6 | 33.9 | 44.2 | 58.1576736 | 0.18 | 140 | 20 | 5.996888 | 39517056 | 44.64474
100 | 20 | 2.1 | 18.6 | 43.9 | 3.6 | 33.9 | 44.2 | 58.1576736 | 0.18 | 140 | 20 | 6.097142 | 39925408 | 44.64834
100 | 20 | 2.1 | 18.6 | 43.9 | 3.6 | 33.9 | 44.2 | 58.1576736 | 0.18 | 140 | 20 | 6.302706 | 40775968 | 44.65572
100 | 20 | 2.1 | 18.6 | 43.9 | 3.6 | 33.9 | 44.2 | 58.1576736 | 0.18 | 140 | 20 | 6.506205 | 41635912 | 44.66303
100 | 20 | 2.1 | 18.6 | 43.9 | 3.6 | 33.9 | 44.2 | 58.1576736 | 0.18 | 140 | 20 | 6.59672 | 42024140 | 44.66628
100 | 20 | 2.1 | 18.6 | 43.9 | 3.6 | 33.9 | 44.2 | 58.1576736 | 0.18 | 140 | 20 | 6.697741 | 41990888 | 44.74446
100 | 20 | 2.1 | 18.6 | 43.9 | 3.6 | 33.9 | 44.2 | 58.1576736 | 0.18 | 140 | 20 | 6.790921 | 42629216 | 44.91447
100 | 20 | 2.1 | 18.6 | 43.9 | 3.6 | 33.9 | 44.2 | 58.1576736 | 0.18 | 140 | 20 | 6.87589 | 42906076 | 45.20101
100 | 20 | 2.1 | 18.6 | 43.9 | 3.6 | 33.9 | 44.2 | 58.1576736 | 0.18 | 140 | 20 | 6.971548 | 43219996 | 45.52577
100 | 20 | 2.1 | 18.6 | 43.9 | 3.6 | 33.9 | 44.2 | 58.1576736 | 0.18 | 140 | 20 | 7.068537 | 43540536 | 45.85744
100 | 20 | 2.1 | 18.6 | 43.9 | 3.6 | 33.9 | 44.2 | 58.1576736 | 0.18 | 140 | 20 | 7.196642 | 43967564 | 46.29922
100 | 20 | 2.1 | 18.6 | 43.9 | 3.6 | 33.9 | 44.2 | 58.1576736 | 0.18 | 140 | 20 | 7.296763 | 44304296 | 46.64746
100 | 20 | 2.1 | 18.6 | 43.9 | 3.6 | 33.9 | 44.2 | 58.1576736 | 0.18 | 140 | 20 | 7.357502 | 44509776 | 46.85999
100 | 20 | 2.1 | 18.6 | 43.9 | 3.6 | 33.9 | 44.2 | 58.1576736 | 0.18 | 140 | 20 | 7.45986 | 44858272 | 47.22036
100 | 20 | 2.1 | 18.6 | 43.9 | 3.6 | 33.9 | 44.2 | 58.1576736 | 0.18 | 140 | 20 | 7.563642 | 45214324 | 47.58855
100 | 20 | 2.1 | 18.6 | 43.9 | 3.6 | 33.9 | 44.2 | 58.1576736 | 0.18 | 140 | 20 | 7.65828 | 45541576 | 47.92681
100 | 20 | 2.1 | 18.6 | 43.9 | 3.6 | 33.9 | 44.2 | 58.1576736 | 0.18 | 140 | 20 | 7.764823 | 45912772 | 48.3105
100 | 20 | 2.1 | 18.6 | 43.9 | 3.6 | 33.9 | 44.2 | 58.1576736 | 0.18 | 140 | 20 | 7.872848 | 46292204 | 48.70267
100 | 20 | 2.1 | 18.6 | 43.9 | 3.6 | 33.9 | 44.2 | 58.1576736 | 0.18 | 140 | 20 | 7.938383 | 46510632 | 48.90739
100 | 20 | 2.1 | 18.6 | 43.9 | 3.6 | 33.9 | 44.2 | 58.1576736 | 0.18 | 140 | 20 | 8.048822 | 46862724 | 49.20376
100 | 20 | 2.1 | 18.6 | 43.9 | 3.6 | 33.9 | 44.2 | 58.1576736 | 0.18 | 140 | 20 | 8.160798 | 47140452 | 49.23934
100 | 20 | 2.1 | 18.6 | 43.9 | 3.6 | 33.9 | 44.2 | 58.1576736 | 0.18 | 140 | 20 | 8.22873 | 47291480 | 49.2008
100 | 20 | 2.1 | 18.6 | 43.9 | 3.6 | 33.9 | 44.2 | 58.1576736 | 0.18 | 140 | 20 | 8.343209 | 47546984 | 49.13593
100 | 20 | 2.1 | 18.6 | 43.9 | 3.6 | 33.9 | 44.2 | 58.1576736 | 0.18 | 140 | 20 | 8.42429 | 47728800 | 49.09003
100 | 20 | 2.1 | 18.6 | 43.9 | 3.6 | 33.9 | 44.2 | 58.1576736 | 0.18 | 140 | 20 | 8.529697 | 47966168 | 49.03043
100 | 20 | 2.1 | 18.6 | 43.9 | 3.6 | 33.9 | 44.2 | 58.1576736 | 0.18 | 140 | 20 | 8.6007 | 48126724 | 48.99033
100 | 20 | 2.1 | 18.6 | 43.9 | 3.6 | 33.9 | 44.2 | 58.1576736 | 0.18 | 140 | 20 | 8.708313 | 48290768 | 48.93668
100 | 20 | 2.1 | 18.6 | 43.9 | 3.6 | 33.9 | 44.2 | 58.1576736 | 0.18 | 140 | 20 | 8.8051 | 48440208 | 48.874
100 | 20 | 2.1 | 18.6 | 43.9 | 3.6 | 33.9 | 44.2 | 58.1576736 | 0.18 | 140 | 20 | 8.902962 | 48596328 | 48.80951
100 | 20 | 2.1 | 18.6 | 43.9 | 3.6 | 33.9 | 44.2 | 58.1576736 | 0.18 | 140 | 20 | 9.001912 | 48754620 | 48.74438
100 | 20 | 2.1 | 18.6 | 43.9 | 3.6 | 33.9 | 44.2 | 58.1576736 | 0.18 | 140 | 20 | 9.076846 | 48874912 | 48.69513
100 | 20 | 2.1 | 18.6 | 43.9 | 3.6 | 33.9 | 44.2 | 58.1576736 | 0.18 | 140 | 20 | 9.177728 | 49021492 | 48.63248
100 | 20 | 2.1 | 18.6 | 43.9 | 3.6 | 33.9 | 44.2 | 58.1576736 | 0.18 | 140 | 20 | 9.279732 | 49156604 | 48.57233
100 | 20 | 2.1 | 18.6 | 43.9 | 3.6 | 33.9 | 44.2 | 58.1576736 | 0.18 | 140 | 20 | 9.395842 | 49308728 | 48.50214
100 | 20 | 2.1 | 18.6 | 43.9 | 3.6 | 33.9 | 44.2 | 58.1576736 | 0.18 | 140 | 20 | 9.460974 | 49376016 | 48.44691
100 | 20 | 2.1 | 18.6 | 43.9 | 3.6 | 33.9 | 44.2 | 58.1576736 | 0.18 | 140 | 20 | 9.566126 | 49485004 | 48.35787
100 | 20 | 2.1 | 18.6 | 43.9 | 3.6 | 33.9 | 44.2 | 58.1576736 | 0.18 | 140 | 20 | 9.645756 | 49567660 | 48.29054
100 | 20 | 2.1 | 18.6 | 43.9 | 3.6 | 33.9 | 44.2 | 58.1576736 | 0.18 | 140 | 20 | 9.739496 | 49665132 | 48.21141
100 | 20 | 2.1 | 18.6 | 43.9 | 3.6 | 33.9 | 44.2 | 58.1576736 | 0.18 | 140 | 20 | 9.834147 | 49763748 | 48.13164
100 | 20 | 2.1 | 18.6 | 43.9 | 3.6 | 33.9 | 44.2 | 58.1576736 | 0.18 | 140 | 20 | 9.916008 | 49849252 | 48.06275
100 | 20 | 2.1 | 18.6 | 43.9 | 3.6 | 33.9 | 44.2 | 58.1576736 | 0.18 | 140 | 20 | 10.02622 | 49964524 | 47.97017
100 | 20 | 2.1 | 18.6 | 43.9 | 3.6 | 33.9 | 44.2 | 58.1576736 | 0.18 | 140 | 20 | 10.12365 | 50066596 | 47.88847
100 | 20 | 2.1 | 18.6 | 43.9 | 3.6 | 33.9 | 44.2 | 58.1576736 | 0.18 | 140 | 20 | 10.22204 | 50169936 | 47.80611
100 | 20 | 2.1 | 18.6 | 43.9 | 3.6 | 33.9 | 44.2 | 58.1576736 | 0.18 | 140 | 20 | 10.2929 | 50244532 | 47.74688
100 | 20 | 2.1 | 18.6 | 43.9 | 3.6 | 33.9 | 44.2 | 58.1576736 | 0.18 | 140 | 20 | 10.39293 | 50349964 | 47.66339
100 | 20 | 2.1 | 18.6 | 43.9 | 3.6 | 33.9 | 44.2 | 58.1576736 | 0.18 | 140 | 20 | 10.47944 | 50441376 | 47.5913
100 | 20 | 2.1 | 18.6 | 43.9 | 3.6 | 33.9 | 44.2 | 58.1576736 | 0.18 | 140 | 20 | 10.58128 | 50549152 | 47.50659
100 | 20 | 2.1 | 18.6 | 43.9 | 3.6 | 33.9 | 44.2 | 58.1576736 | 0.18 | 140 | 20 | 10.68411 | 50704424 | 47.41385
100 | 20 | 2.1 | 18.6 | 43.9 | 3.6 | 33.9 | 44.2 | 58.1576736 | 0.18 | 140 | 20 | 10.86273 | 51023408 | 47.24564
100 | 20 | 2.1 | 18.6 | 43.9 | 3.6 | 33.9 | 44.2 | 58.1576736 | 0.18 | 140 | 20 | 10.93803 | 51158476 | 47.17489
100 | 20 | 2.1 | 18.6 | 43.9 | 3.6 | 33.9 | 44.2 | 58.1576736 | 0.18 | 140 | 20 | 11.04433 | 51349788 | 47.07521
100 | 20 | 2.1 | 18.6 | 43.9 | 3.6 | 33.9 | 44.2 | 58.1576736 | 0.18 | 140 | 20 | 11.13626 | 51515772 | 46.98917
100 | 20 | 2.1 | 18.6 | 43.9 | 3.6 | 33.9 | 44.2 | 58.1576736 | 0.18 | 140 | 20 | 11.21346 | 51655584 | 46.91704
100 | 20 | 2.1 | 18.6 | 43.9 | 3.6 | 33.9 | 44.2 | 58.1576736 | 0.18 | 140 | 20 | 11.32243 | 51853604 | 46.81542
100 | 20 | 2.1 | 18.6 | 43.9 | 3.6 | 33.9 | 44.2 | 58.1576736 | 0.18 | 140 | 20 | 11.40092 | 51996620 | 46.74236
100 | 20 | 2.1 | 18.6 | 43.9 | 3.6 | 33.9 | 44.2 | 58.1576736 | 0.18 | 140 | 20 | 11.47995 | 52141120 | 46.66891
100 | 20 | 2.1 | 18.6 | 43.9 | 3.6 | 33.9 | 44.2 | 58.1576736 | 0.18 | 140 | 20 | 11.59152 | 52345792 | 46.56542
100 | 20 | 2.1 | 18.6 | 43.9 | 3.6 | 33.9 | 44.2 | 58.1576736 | 0.18 | 140 | 20 | 11.68801 | 52523416 | 46.4761
100 | 20 | 2.1 | 18.6 | 43.9 | 3.6 | 33.9 | 44.2 | 58.1576736 | 0.18 | 140 | 20 | 11.76903 | 52673000 | 46.40123
100 | 20 | 2.1 | 18.6 | 43.9 | 3.6 | 33.9 | 44.2 | 58.1576736 | 0.18 | 140 | 20 | 11.85061 | 52822200 | 46.32643
100 | 20 | 2.1 | 18.6 | 43.9 | 3.6 | 33.9 | 44.2 | 58.1576736 | 0.18 | 140 | 20 | 11.93276 | 52970508 | 46.25183
100 | 20 | 2.1 | 18.6 | 43.9 | 3.6 | 33.9 | 44.2 | 58.1576736 | 0.18 | 140 | 20 | 12.04873 | 53180672 | 46.14673
100 | 20 | 2.1 | 18.6 | 43.9 | 3.6 | 33.9 | 44.2 | 58.1576736 | 0.18 | 140 | 20 | 12.13225 | 53332524 | 46.07118
100 | 20 | 2.1 | 18.6 | 43.9 | 3.6 | 33.9 | 44.2 | 58.1576736 | 0.18 | 140 | 20 | 12.23324 | 53516664 | 45.98
100 | 20 | 2.1 | 18.6 | 43.9 | 3.6 | 33.9 | 44.2 | 58.1576736 | 0.18 | 140 | 20 | 12.31804 | 53671836 | 45.90357
100 | 20 | 2.1 | 18.6 | 43.9 | 3.6 | 33.9 | 44.2 | 58.1576736 | 0.18 | 140 | 20 | 12.40343 | 53828592 | 45.82674
100 | 20 | 2.1 | 18.6 | 43.9 | 3.6 | 33.9 | 44.2 | 58.1576736 | 0.18 | 140 | 20 | 12.48941 | 53986728 | 45.7495
100 | 20 | 2.1 | 18.6 | 43.9 | 3.6 | 33.9 | 44.2 | 58.1576736 | 0.18 | 140 | 20 | 12.57599 | 54146568 | 45.67186
100 | 20 | 2.1 | 18.6 | 43.9 | 3.6 | 33.9 | 44.2 | 58.1576736 | 0.18 | 140 | 20 | 12.68067 | 54340460 | 45.57816
100 | 20 | 2.1 | 18.6 | 43.9 | 3.6 | 33.9 | 44.2 | 58.1576736 | 0.18 | 140 | 20 | 12.75094 | 54470896 | 45.51537
100 | 20 | 2.1 | 18.6 | 43.9 | 3.6 | 33.9 | 44.2 | 58.1576736 | 0.18 | 140 | 20 | 12.83933 | 54591860 | 45.44841
100 | 20 | 2.1 | 18.6 | 43.9 | 3.6 | 33.9 | 44.2 | 58.1576736 | 0.18 | 140 | 20 | 12.94621 | 54686280 | 45.38185
100 | 20 | 2.1 | 18.6 | 43.9 | 3.6 | 33.9 | 44.2 | 58.1576736 | 0.18 | 140 | 20 | 13.03595 | 54765612 | 45.32604
100 | 20 | 2.1 | 18.6 | 43.9 | 3.6 | 33.9 | 44.2 | 58.1576736 | 0.18 | 140 | 20 | 13.12632 | 54845572 | 45.26991
100 | 20 | 2.1 | 18.6 | 43.9 | 3.6 | 33.9 | 44.2 | 58.1576736 | 0.18 | 140 | 20 | 13.21731 | 54926288 | 45.21347
100 | 20 | 2.1 | 18.6 | 43.9 | 3.6 | 33.9 | 44.2 | 58.1576736 | 0.18 | 140 | 20 | 13.29056 | 54991384 | 45.16807
100 | 20 | 2.1 | 18.6 | 43.9 | 3.6 | 33.9 | 44.2 | 58.1576736 | 0.18 | 140 | 20 | 13.38269 | 55073256 | 45.11104
100 | 20 | 2.1 | 18.6 | 43.9 | 3.6 | 33.9 | 44.2 | 58.1576736 | 0.18 | 140 | 20 | 13.47546 | 55155884 | 45.05369
100 | 20 | 2.1 | 18.6 | 43.9 | 3.6 | 33.9 | 44.2 | 58.1576736 | 0.18 | 140 | 20 | 13.56887 | 55239168 | 44.99603
100 | 20 | 2.1 | 18.6 | 43.9 | 3.6 | 33.9 | 44.2 | 58.1576736 | 0.18 | 140 | 20 | 13.66293 | 55323196 | 44.93802
100 | 20 | 2.1 | 18.6 | 43.9 | 3.6 | 33.9 | 44.2 | 58.1576736 | 0.18 | 140 | 20 | 13.73865 | 55372292 | 44.89702
100 | 20 | 2.1 | 18.6 | 43.9 | 3.6 | 33.9 | 44.2 | 58.1576736 | 0.18 | 140 | 20 | 13.83388 | 55427236 | 44.84753
100 | 20 | 2.1 | 18.6 | 43.9 | 3.6 | 33.9 | 44.2 | 58.1576736 | 0.18 | 140 | 20 | 13.92978 | 55482660 | 44.79777
100 | 20 | 2.1 | 18.6 | 43.9 | 3.6 | 33.9 | 44.2 | 58.1576736 | 0.18 | 140 | 20 | 14.00698 | 55527336 | 44.75775
100 | 20 | 2.1 | 18.6 | 43.9 | 3.6 | 33.9 | 44.2 | 58.1576736 | 0.18 | 140 | 20 | 14.10407 | 55564840 | 44.71236
100 | 20 | 2.1 | 18.6 | 43.9 | 3.6 | 33.9 | 44.2 | 58.1576736 | 0.18 | 140 | 20 | 14.18223 | 55588476 | 44.67756
100 | 20 | 2.1 | 18.6 | 43.9 | 3.6 | 33.9 | 44.2 | 58.1576736 | 0.18 | 140 | 20 | 14.26083 | 55612232 | 44.6426
100 | 20 | 2.1 | 18.6 | 43.9 | 3.6 | 33.9 | 44.2 | 58.1576736 | 0.18 | 140 | 20 | 14.37954 | 55633032 | 44.59459
100 | 20 | 2.1 | 18.6 | 43.9 | 3.6 | 33.9 | 44.2 | 58.1576736 | 0.18 | 140 | 20 | 14.45923 | 55636848 | 44.56553
100 | 20 | 2.1 | 18.6 | 43.9 | 3.6 | 33.9 | 44.2 | 58.1576736 | 0.18 | 140 | 20 | 14.55946 | 55641728 | 44.52899
100 | 20 | 2.1 | 18.6 | 43.9 | 3.6 | 33.9 | 44.2 | 58.1576736 | 0.18 | 140 | 20 | 14.64014 | 55645556 | 44.4996
100 | 20 | 2.1 | 18.6 | 43.9 | 3.6 | 33.9 | 44.2 | 58.1576736 | 0.18 | 140 | 20 | 14.72128 | 55649476 | 44.47006
100 | 20 | 2.1 | 18.6 | 43.9 | 3.6 | 33.9 | 44.2 | 58.1576736 | 0.18 | 140 | 20 | 14.80286 | 55660732 | 44.44744
100 | 20 | 2.1 | 18.6 | 43.9 | 3.6 | 33.9 | 44.2 | 58.1576736 | 0.18 | 140 | 20 | 14.88489 | 55680588 | 44.43272
100 | 20 | 2.1 | 18.6 | 43.9 | 3.6 | 33.9 | 44.2 | 58.1576736 | 0.18 | 140 | 20 | 14.96738 | 55700448 | 44.41792
100 | 20 | 2.1 | 18.6 | 43.9 | 3.6 | 33.9 | 44.2 | 58.1576736 | 0.18 | 140 | 20 | 15.07114 | 55725532 | 44.39932
100 | 20 | 2.1 | 18.6 | 43.9 | 3.6 | 33.9 | 44.2 | 58.1576736 | 0.18 | 140 | 20 | 15.15466 | 55745728 | 44.38434
100 | 20 | 2.1 | 18.6 | 43.9 | 3.6 | 33.9 | 44.2 | 58.1576736 | 0.18 | 140 | 20 | 15.23864 | 55766036 | 44.36929
100 | 20 | 2.1 | 18.6 | 43.9 | 3.6 | 33.9 | 44.2 | 58.1576736 | 0.18 | 140 | 20 | 15.34427 | 55791684 | 44.35036
100 | 20 | 2.1 | 18.6 | 43.9 | 3.6 | 33.9 | 44.2 | 58.1576736 | 0.18 | 140 | 20 | 15.42931 | 55795408 | 44.34483
100 | 20 | 2.1 | 18.6 | 43.9 | 3.6 | 33.9 | 44.2 | 58.1576736 | 0.18 | 140 | 20 | 15.51481 | 55789020 | 44.34507
100 | 20 | 2.1 | 18.6 | 43.9 | 3.6 | 33.9 | 44.2 | 58.1576736 | 0.18 | 140 | 20 | 15.60079 | 55782636 | 44.34532
100 | 20 | 2.1 | 18.6 | 43.9 | 3.6 | 33.9 | 44.2 | 58.1576736 | 0.18 | 140 | 20 | 15.68725 | 55776252 | 44.34557
100 | 20 | 2.1 | 18.6 | 43.9 | 3.6 | 33.9 | 44.2 | 58.1576736 | 0.18 | 140 | 20 | 15.77419 | 55769760 | 44.34583
100 | 20 | 2.1 | 18.6 | 43.9 | 3.6 | 33.9 | 44.2 | 58.1576736 | 0.18 | 140 | 20 | 15.8616 | 55763276 | 44.34608
100 | 20 | 2.1 | 18.6 | 43.9 | 3.6 | 33.9 | 44.2 | 58.1576736 | 0.2 | 140 | 20 | 0.1372284 | 19106282 | 45.00525
100 | 20 | 2.1 | 18.6 | 43.9 | 3.6 | 33.9 | 44.2 | 58.1576736 | 0.2 | 140 | 20 | 0.3187588 | 19854360 | 44.91941
100 | 20 | 2.1 | 18.6 | 43.9 | 3.6 | 33.9 | 44.2 | 58.1576736 | 0.2 | 140 | 20 | 0.482471 | 20543294 | 44.84309
100 | 20 | 2.1 | 18.6 | 43.9 | 3.6 | 33.9 | 44.2 | 58.1576736 | 0.2 | 140 | 20 | 0.6360295 | 21206690 | 44.77198
100 | 20 | 2.1 | 18.6 | 43.9 | 3.6 | 33.9 | 44.2 | 58.1576736 | 0.2 | 140 | 20 | 0.7824953 | 21859466 | 44.70427
100 | 20 | 2.1 | 18.6 | 43.9 | 3.6 | 33.9 | 44.2 | 58.1576736 | 0.2 | 140 | 20 | 0.923603 | 22507294 | 44.63912
100 | 20 | 2.1 | 18.6 | 43.9 | 3.6 | 33.9 | 44.2 | 58.1576736 | 0.2 | 140 | 20 | 1.060445 | 23153906 | 44.57605
100 | 20 | 2.1 | 18.6 | 43.9 | 3.6 | 33.9 | 44.2 | 58.1576736 | 0.2 | 140 | 20 | 1.184379 | 23755532 | 44.51899
100 | 20 | 2.1 | 18.6 | 43.9 | 3.6 | 33.9 | 44.2 | 58.1576736 | 0.2 | 140 | 20 | 1.322797 | 24445976 | 44.45536
100 | 20 | 2.1 | 18.6 | 43.9 | 3.6 | 33.9 | 44.2 | 58.1576736 | 0.2 | 140 | 20 | 1.437126 | 25031378 | 44.40286
100 | 20 | 2.1 | 18.6 | 43.9 | 3.6 | 33.9 | 44.2 | 58.1576736 | 0.2 | 140 | 20 | 1.561337 | 25683258 | 44.3459
100 | 20 | 2.1 | 18.6 | 43.9 | 3.6 | 33.9 | 44.2 | 58.1576736 | 0.2 | 140 | 20 | 1.696284 | 26410682 | 44.28411
100 | 20 | 2.1 | 18.6 | 43.9 | 3.6 | 33.9 | 44.2 | 58.1576736 | 0.2 | 140 | 20 | 1.817607 | 27082310 | 44.22861
100 | 20 | 2.1 | 18.6 | 43.9 | 3.6 | 33.9 | 44.2 | 58.1576736 | 0.2 | 140 | 20 | 1.947608 | 27820958 | 44.16923
100 | 20 | 2.1 | 18.6 | 43.9 | 3.6 | 33.9 | 44.2 | 58.1576736 | 0.2 | 140 | 20 | 2.058272 | 28465508 | 44.11876
100 | 20 | 2.1 | 18.6 | 43.9 | 3.6 | 33.9 | 44.2 | 58.1576736 | 0.2 | 140 | 20 | 2.175224 | 29163010 | 44.06547
100 | 20 | 2.1 | 18.6 | 43.9 | 3.6 | 33.9 | 44.2 | 58.1576736 | 0.2 | 140 | 20 | 2.298821 | 29918662 | 44.00922
100 | 20 | 2.1 | 18.6 | 43.9 | 3.6 | 33.9 | 44.2 | 58.1576736 | 0.2 | 140 | 20 | 2.396106 | 30527210 | 43.965
100 | 20 | 2.1 | 18.6 | 43.9 | 3.6 | 33.9 | 44.2 | 58.1576736 | 0.2 | 140 | 20 | 2.532254 | 31244644 | 43.92511
100 | 20 | 2.1 | 18.6 | 43.9 | 3.6 | 33.9 | 44.2 | 58.1576736 | 0.2 | 140 | 20 | 2.639418 | 31678316 | 43.91452
100 | 20 | 2.1 | 18.6 | 43.9 | 3.6 | 33.9 | 44.2 | 58.1576736 | 0.2 | 140 | 20 | 2.751117 | 32136758 | 43.90347
100 | 20 | 2.1 | 18.6 | 43.9 | 3.6 | 33.9 | 44.2 | 58.1576736 | 0.2 | 140 | 20 | 2.85963 | 32588528 | 43.89273
100 | 20 | 2.1 | 18.6 | 43.9 | 3.6 | 33.9 | 44.2 | 58.1576736 | 0.2 | 140 | 20 | 2.972424 | 33019936 | 43.88477
100 | 20 | 2.1 | 18.6 | 43.9 | 3.6 | 33.9 | 44.2 | 58.1576736 | 0.2 | 140 | 20 | 3.08114 | 33434536 | 43.87755
100 | 20 | 2.1 | 18.6 | 43.9 | 3.6 | 33.9 | 44.2 | 58.1576736 | 0.2 | 140 | 20 | 3.189424 | 33837556 | 43.87139
100 | 20 | 2.1 | 18.6 | 43.9 | 3.6 | 33.9 | 44.2 | 58.1576736 | 0.2 | 140 | 20 | 3.310648 | 34243020 | 43.86794
100 | 20 | 2.1 | 18.6 | 43.9 | 3.6 | 33.9 | 44.2 | 58.1576736 | 0.2 | 140 | 20 | 3.398706 | 34540632 | 43.86543
100 | 20 | 2.1 | 18.6 | 43.9 | 3.6 | 33.9 | 44.2 | 58.1576736 | 0.2 | 140 | 20 | 3.51815 | 34948388 | 43.86202
100 | 20 | 2.1 | 18.6 | 43.9 | 3.6 | 33.9 | 44.2 | 58.1576736 | 0.2 | 140 | 20 | 3.621721 | 35305896 | 43.85907
100 | 20 | 2.1 | 18.6 | 43.9 | 3.6 | 33.9 | 44.2 | 58.1576736 | 0.2 | 140 | 20 | 3.738658 | 35713892 | 43.85574
100 | 20 | 2.1 | 18.6 | 43.9 | 3.6 | 33.9 | 44.2 | 58.1576736 | 0.2 | 140 | 20 | 3.832801 | 36031368 | 43.85458
100 | 20 | 2.1 | 18.6 | 43.9 | 3.6 | 33.9 | 44.2 | 58.1576736 | 0.2 | 140 | 20 | 3.95109 | 36380380 | 43.85879
100 | 20 | 2.1 | 18.6 | 43.9 | 3.6 | 33.9 | 44.2 | 58.1576736 | 0.2 | 140 | 20 | 4.04499 | 36659768 | 43.86212
100 | 20 | 2.1 | 18.6 | 43.9 | 3.6 | 33.9 | 44.2 | 58.1576736 | 0.2 | 140 | 20 | 4.15258 | 36982620 | 43.86594
100 | 20 | 2.1 | 18.6 | 43.9 | 3.6 | 33.9 | 44.2 | 58.1576736 | 0.2 | 140 | 20 | 4.268925 | 37334864 | 43.87008
100 | 20 | 2.1 | 18.6 | 43.9 | 3.6 | 33.9 | 44.2 | 58.1576736 | 0.2 | 140 | 20 | 4.370379 | 37644768 | 43.87368
100 | 20 | 2.1 | 18.6 | 43.9 | 3.6 | 33.9 | 44.2 | 58.1576736 | 0.2 | 140 | 20 | 4.474243 | 37971584 | 43.88047
100 | 20 | 2.1 | 18.6 | 43.9 | 3.6 | 33.9 | 44.2 | 58.1576736 | 0.2 | 140 | 20 | 4.580576 | 38311544 | 43.88859
100 | 20 | 2.1 | 18.6 | 43.9 | 3.6 | 33.9 | 44.2 | 58.1576736 | 0.2 | 140 | 20 | 4.670039 | 38600020 | 43.89542
100 | 20 | 2.1 | 18.6 | 43.9 | 3.6 | 33.9 | 44.2 | 58.1576736 | 0.2 | 140 | 20 | 4.781025 | 38960832 | 43.90389
100 | 20 | 2.1 | 18.6 | 43.9 | 3.6 | 33.9 | 44.2 | 58.1576736 | 0.2 | 140 | 20 | 4.887891 | 39311516 | 43.91206
100 | 20 | 2.1 | 18.6 | 43.9 | 3.6 | 33.9 | 44.2 | 58.1576736 | 0.2 | 140 | 20 | 4.983356 | 39627400 | 43.91935
100 | 20 | 2.1 | 18.6 | 43.9 | 3.6 | 33.9 | 44.2 | 58.1576736 | 0.2 | 140 | 20 | 5.08771 | 39989200 | 43.92866
100 | 20 | 2.1 | 18.6 | 43.9 | 3.6 | 33.9 | 44.2 | 58.1576736 | 0.2 | 140 | 20 | 5.19425 | 40365228 | 43.9385
100 | 20 | 2.1 | 18.6 | 43.9 | 3.6 | 33.9 | 44.2 | 58.1576736 | 0.2 | 140 | 20 | 5.295698 | 40726612 | 43.94787
100 | 20 | 2.1 | 18.6 | 43.9 | 3.6 | 33.9 | 44.2 | 58.1576736 | 0.2 | 140 | 20 | 5.489389 | 41425600 | 43.96576
100 | 20 | 2.1 | 18.6 | 43.9 | 3.6 | 33.9 | 44.2 | 58.1576736 | 0.2 | 140 | 20 | 5.596602 | 41817688 | 43.97566
100 | 20 | 2.1 | 18.6 | 43.9 | 3.6 | 33.9 | 44.2 | 58.1576736 | 0.2 | 140 | 20 | 5.698031 | 42191996 | 43.98504
100 | 20 | 2.1 | 18.6 | 43.9 | 3.6 | 33.9 | 44.2 | 58.1576736 | 0.2 | 140 | 20 | 5.793289 | 42546604 | 43.99384
100 | 20 | 2.1 | 18.6 | 43.9 | 3.6 | 33.9 | 44.2 | 58.1576736 | 0.2 | 140 | 20 | 5.898283 | 42940868 | 44.00355
100 | 20 | 2.1 | 18.6 | 43.9 | 3.6 | 33.9 | 44.2 | 58.1576736 | 0.2 | 140 | 20 | 5.996888 | 43314572 | 44.01267
100 | 20 | 2.1 | 18.6 | 43.9 | 3.6 | 33.9 | 44.2 | 58.1576736 | 0.2 | 140 | 20 | 6.097142 | 43697780 | 44.02194
100 | 20 | 2.1 | 18.6 | 43.9 | 3.6 | 33.9 | 44.2 | 58.1576736 | 0.2 | 140 | 20 | 6.190513 | 44057644 | 44.03057
100 | 20 | 2.1 | 18.6 | 43.9 | 3.6 | 33.9 | 44.2 | 58.1576736 | 0.2 | 140 | 20 | 6.294004 | 44460140 | 44.04016
100 | 20 | 2.1 | 18.6 | 43.9 | 3.6 | 33.9 | 44.2 | 58.1576736 | 0.2 | 140 | 20 | 6.39039 | 44838172 | 44.04907
100 | 20 | 2.1 | 18.6 | 43.9 | 3.6 | 33.9 | 44.2 | 58.1576736 | 0.2 | 140 | 20 | 6.488251 | 45225364 | 44.05814
100 | 20 | 2.1 | 18.6 | 43.9 | 3.6 | 33.9 | 44.2 | 58.1576736 | 0.2 | 140 | 20 | 6.587612 | 45621908 | 44.06733
100 | 20 | 2.1 | 18.6 | 43.9 | 3.6 | 33.9 | 44.2 | 58.1576736 | 0.2 | 140 | 20 | 6.688494 | 46028076 | 44.07667
100 | 20 | 2.1 | 18.6 | 43.9 | 3.6 | 33.9 | 44.2 | 58.1576736 | 0.2 | 140 | 20 | 6.781545 | 46183196 | 44.13399
100 | 20 | 2.1 | 18.6 | 43.9 | 3.6 | 33.9 | 44.2 | 58.1576736 | 0.2 | 140 | 20 | 6.885396 | 46134956 | 44.33404
100 | 20 | 2.1 | 18.6 | 43.9 | 3.6 | 33.9 | 44.2 | 58.1576736 | 0.2 | 140 | 20 | 6.981187 | 46407572 | 44.65881
100 | 20 | 2.1 | 18.6 | 43.9 | 3.6 | 33.9 | 44.2 | 58.1576736 | 0.2 | 140 | 20 | 7.07831 | 46685720 | 44.99052
100 | 20 | 2.1 | 18.6 | 43.9 | 3.6 | 33.9 | 44.2 | 58.1576736 | 0.2 | 140 | 20 | 7.166875 | 46940728 | 45.29515
100 | 20 | 2.1 | 18.6 | 43.9 | 3.6 | 33.9 | 44.2 | 58.1576736 | 0.2 | 140 | 20 | 7.276628 | 47258748 | 45.67552
100 | 20 | 2.1 | 18.6 | 43.9 | 3.6 | 33.9 | 44.2 | 58.1576736 | 0.2 | 140 | 20 | 7.470174 | 47824756 | 46.35409
100 | 20 | 2.1 | 18.6 | 43.9 | 3.6 | 33.9 | 44.2 | 58.1576736 | 0.2 | 140 | 20 | 7.563642 | 48100476 | 46.68539
100 | 20 | 2.1 | 18.6 | 43.9 | 3.6 | 33.9 | 44.2 | 58.1576736 | 0.2 | 140 | 20 | 7.65828 | 48394036 | 47.02003
100 | 20 | 2.1 | 18.6 | 43.9 | 3.6 | 33.9 | 44.2 | 58.1576736 | 0.2 | 140 | 20 | 7.754102 | 48756200 | 47.34528
100 | 20 | 2.1 | 18.6 | 43.9 | 3.6 | 33.9 | 44.2 | 58.1576736 | 0.2 | 140 | 20 | 7.851123 | 49125760 | 47.67689
100 | 20 | 2.1 | 18.6 | 43.9 | 3.6 | 33.9 | 44.2 | 58.1576736 | 0.2 | 140 | 20 | 7.949358 | 49502656 | 48.01501
100 | 20 | 2.1 | 18.6 | 43.9 | 3.6 | 33.9 | 44.2 | 58.1576736 | 0.2 | 140 | 20 | 8.03771 | 49844116 | 48.32099
100 | 20 | 2.1 | 18.6 | 43.9 | 3.6 | 33.9 | 44.2 | 58.1576736 | 0.2 | 140 | 20 | 8.138279 | 50202292 | 48.59939
100 | 20 | 2.1 | 18.6 | 43.9 | 3.6 | 33.9 | 44.2 | 58.1576736 | 0.2 | 140 | 20 | 8.240107 | 50508576 | 48.77884
100 | 20 | 2.1 | 18.6 | 43.9 | 3.6 | 33.9 | 44.2 | 58.1576736 | 0.2 | 140 | 20 | 8.320186 | 50644500 | 48.73566
100 | 20 | 2.1 | 18.6 | 43.9 | 3.6 | 33.9 | 44.2 | 58.1576736 | 0.2 | 140 | 20 | 8.42429 | 50816248 | 48.66816
100 | 20 | 2.1 | 18.6 | 43.9 | 3.6 | 33.9 | 44.2 | 58.1576736 | 0.2 | 140 | 20 | 8.51792 | 50971176 | 48.60752
100 | 20 | 2.1 | 18.6 | 43.9 | 3.6 | 33.9 | 44.2 | 58.1576736 | 0.2 | 140 | 20 | 8.612591 | 51115652 | 48.54904
100 | 20 | 2.1 | 18.6 | 43.9 | 3.6 | 33.9 | 44.2 | 58.1576736 | 0.2 | 140 | 20 | 8.708313 | 51245876 | 48.49355
100 | 20 | 2.1 | 18.6 | 43.9 | 3.6 | 33.9 | 44.2 | 58.1576736 | 0.2 | 140 | 20 | 8.8051 | 51377808 | 48.43751
100 | 20 | 2.1 | 18.6 | 43.9 | 3.6 | 33.9 | 44.2 | 58.1576736 | 0.2 | 140 | 20 | 8.89067 | 51494752 | 48.38803
100 | 20 | 2.1 | 18.6 | 43.9 | 3.6 | 33.9 | 44.2 | 58.1576736 | 0.2 | 140 | 20 | 8.989484 | 51630076 | 48.33093
100 | 20 | 2.1 | 18.6 | 43.9 | 3.6 | 33.9 | 44.2 | 58.1576736 | 0.2 | 140 | 20 | 9.076846 | 51750060 | 48.28051
100 | 20 | 2.1 | 18.6 | 43.9 | 3.6 | 33.9 | 44.2 | 58.1576736 | 0.2 | 140 | 20 | 9.177728 | 51888928 | 48.22236
100 | 20 | 2.1 | 18.6 | 43.9 | 3.6 | 33.9 | 44.2 | 58.1576736 | 0.2 | 140 | 20 | 9.26692 | 52012092 | 48.17099
100 | 20 | 2.1 | 18.6 | 43.9 | 3.6 | 33.9 | 44.2 | 58.1576736 | 0.2 | 140 | 20 | 9.369915 | 52154648 | 48.11176
100 | 20 | 2.1 | 18.6 | 43.9 | 3.6 | 33.9 | 44.2 | 58.1576736 | 0.2 | 140 | 20 | 9.460974 | 52280936 | 48.05944
100 | 20 | 2.1 | 18.6 | 43.9 | 3.6 | 33.9 | 44.2 | 58.1576736 | 0.2 | 140 | 20 | 9.552918 | 52408832 | 48.00669
100 | 20 | 2.1 | 18.6 | 43.9 | 3.6 | 33.9 | 44.2 | 58.1576736 | 0.2 | 140 | 20 | 9.645756 | 52538244 | 47.95347
100 | 20 | 2.1 | 18.6 | 43.9 | 3.6 | 33.9 | 44.2 | 58.1576736 | 0.2 | 140 | 20 | 9.739496 | 52702340 | 47.87565
100 | 20 | 2.1 | 18.6 | 43.9 | 3.6 | 33.9 | 44.2 | 58.1576736 | 0.2 | 140 | 20 | 9.834147 | 52872596 | 47.78687
100 | 20 | 2.1 | 18.6 | 43.9 | 3.6 | 33.9 | 44.2 | 58.1576736 | 0.2 | 140 | 20 | 9.929718 | 53045124 | 47.69741
100 | 20 | 2.1 | 18.6 | 43.9 | 3.6 | 33.9 | 44.2 | 58.1576736 | 0.2 | 140 | 20 | 10.01237 | 53194876 | 47.62017
100 | 20 | 2.1 | 18.6 | 43.9 | 3.6 | 33.9 | 44.2 | 58.1576736 | 0.2 | 140 | 20 | 10.10968 | 53371604 | 47.52941
100 | 20 | 2.1 | 18.6 | 43.9 | 3.6 | 33.9 | 44.2 | 58.1576736 | 0.2 | 140 | 20 | 10.20793 | 53550664 | 47.43792
100 | 20 | 2.1 | 18.6 | 43.9 | 3.6 | 33.9 | 44.2 | 58.1576736 | 0.2 | 140 | 20 | 10.2929 | 53705940 | 47.35895
100 | 20 | 2.1 | 18.6 | 43.9 | 3.6 | 33.9 | 44.2 | 58.1576736 | 0.2 | 140 | 20 | 10.39293 | 53889404 | 47.26616
100 | 20 | 2.1 | 18.6 | 43.9 | 3.6 | 33.9 | 44.2 | 58.1576736 | 0.2 | 140 | 20 | 10.47944 | 54048540 | 47.18605
100 | 20 | 2.1 | 18.6 | 43.9 | 3.6 | 33.9 | 44.2 | 58.1576736 | 0.2 | 140 | 20 | 10.56667 | 54209604 | 47.10542
100 | 20 | 2.1 | 18.6 | 43.9 | 3.6 | 33.9 | 44.2 | 58.1576736 | 0.2 | 140 | 20 | 10.66936 | 54399672 | 47.01065
100 | 20 | 2.1 | 18.6 | 43.9 | 3.6 | 33.9 | 44.2 | 58.1576736 | 0.2 | 140 | 20 | 10.84773 | 54731464 | 46.84652
100 | 20 | 2.1 | 18.6 | 43.9 | 3.6 | 33.9 | 44.2 | 58.1576736 | 0.2 | 140 | 20 | 10.93803 | 54900208 | 46.76366
100 | 20 | 2.1 | 18.6 | 43.9 | 3.6 | 33.9 | 44.2 | 58.1576736 | 0.2 | 140 | 20 | 11.02908 | 55070844 | 46.68024
100 | 20 | 2.1 | 18.6 | 43.9 | 3.6 | 33.9 | 44.2 | 58.1576736 | 0.2 | 140 | 20 | 11.12089 | 55243484 | 46.59629
100 | 20 | 2.1 | 18.6 | 43.9 | 3.6 | 33.9 | 44.2 | 58.1576736 | 0.2 | 140 | 20 | 11.21346 | 55418140 | 46.51179
100 | 20 | 2.1 | 18.6 | 43.9 | 3.6 | 33.9 | 44.2 | 58.1576736 | 0.2 | 140 | 20 | 11.3068 | 55594736 | 46.42673
100 | 20 | 2.1 | 18.6 | 43.9 | 3.6 | 33.9 | 44.2 | 58.1576736 | 0.2 | 140 | 20 | 11.40092 | 55773376 | 46.34113
100 | 20 | 2.1 | 18.6 | 43.9 | 3.6 | 33.9 | 44.2 | 58.1576736 | 0.2 | 140 | 20 | 11.49582 | 55954092 | 46.25498
100 | 20 | 2.1 | 18.6 | 43.9 | 3.6 | 33.9 | 44.2 | 58.1576736 | 0.2 | 140 | 20 | 11.57551 | 56106380 | 46.18277
100 | 20 | 2.1 | 18.6 | 43.9 | 3.6 | 33.9 | 44.2 | 58.1576736 | 0.2 | 140 | 20 | 11.67187 | 56290964 | 46.09559
100 | 20 | 2.1 | 18.6 | 43.9 | 3.6 | 33.9 | 44.2 | 58.1576736 | 0.2 | 140 | 20 | 11.76903 | 56477660 | 46.00786
100 | 20 | 2.1 | 18.6 | 43.9 | 3.6 | 33.9 | 44.2 | 58.1576736 | 0.2 | 140 | 20 | 11.85061 | 56634936 | 45.93432
100 | 20 | 2.1 | 18.6 | 43.9 | 3.6 | 33.9 | 44.2 | 58.1576736 | 0.2 | 140 | 20 | 11.94926 | 56825704 | 45.84557
100 | 20 | 2.1 | 18.6 | 43.9 | 3.6 | 33.9 | 44.2 | 58.1576736 | 0.2 | 140 | 20 | 12.03209 | 56986452 | 45.77116
100 | 20 | 2.1 | 18.6 | 43.9 | 3.6 | 33.9 | 44.2 | 58.1576736 | 0.2 | 140 | 20 | 12.1155 | 57102976 | 45.70901
100 | 20 | 2.1 | 18.6 | 43.9 | 3.6 | 33.9 | 44.2 | 58.1576736 | 0.2 | 140 | 20 | 12.21635 | 57198028 | 45.64537
100 | 20 | 2.1 | 18.6 | 43.9 | 3.6 | 33.9 | 44.2 | 58.1576736 | 0.2 | 140 | 20 | 12.30103 | 57276088 | 45.59244
100 | 20 | 2.1 | 18.6 | 43.9 | 3.6 | 33.9 | 44.2 | 58.1576736 | 0.2 | 140 | 20 | 12.40343 | 57370660 | 45.52851
100 | 20 | 2.1 | 18.6 | 43.9 | 3.6 | 33.9 | 44.2 | 58.1576736 | 0.2 | 140 | 20 | 12.48941 | 57450160 | 45.4749
100 | 20 | 2.1 | 18.6 | 43.9 | 3.6 | 33.9 | 44.2 | 58.1576736 | 0.2 | 140 | 20 | 12.57599 | 57530320 | 45.42098
100 | 20 | 2.1 | 18.6 | 43.9 | 3.6 | 33.9 | 44.2 | 58.1576736 | 0.2 | 140 | 20 | 12.66316 | 57611136 | 45.36676
100 | 20 | 2.1 | 18.6 | 43.9 | 3.6 | 33.9 | 44.2 | 58.1576736 | 0.2 | 140 | 20 | 12.75094 | 57692728 | 45.31223
100 | 20 | 2.1 | 18.6 | 43.9 | 3.6 | 33.9 | 44.2 | 58.1576736 | 0.2 | 140 | 20 | 12.83933 | 57774880 | 45.25738
100 | 20 | 2.1 | 18.6 | 43.9 | 3.6 | 33.9 | 44.2 | 58.1576736 | 0.2 | 140 | 20 | 12.94621 | 57874472 | 45.19114
100 | 20 | 2.1 | 18.6 | 43.9 | 3.6 | 33.9 | 44.2 | 58.1576736 | 0.2 | 140 | 20 | 13.01796 | 57941400 | 45.14675
100 | 20 | 2.1 | 18.6 | 43.9 | 3.6 | 33.9 | 44.2 | 58.1576736 | 0.2 | 140 | 20 | 13.12632 | 58043388 | 45.08072
100 | 20 | 2.1 | 18.6 | 43.9 | 3.6 | 33.9 | 44.2 | 58.1576736 | 0.2 | 140 | 20 | 13.19906 | 58118272 | 45.04387
100 | 20 | 2.1 | 18.6 | 43.9 | 3.6 | 33.9 | 44.2 | 58.1576736 | 0.2 | 140 | 20 | 13.29056 | 58212688 | 44.99758
100 | 20 | 2.1 | 18.6 | 43.9 | 3.6 | 33.9 | 44.2 | 58.1576736 | 0.2 | 140 | 20 | 13.38269 | 58304252 | 44.95309
100 | 20 | 2.1 | 18.6 | 43.9 | 3.6 | 33.9 | 44.2 | 58.1576736 | 0.2 | 140 | 20 | 13.47546 | 58370008 | 44.92374
100 | 20 | 2.1 | 18.6 | 43.9 | 3.6 | 33.9 | 44.2 | 58.1576736 | 0.2 | 140 | 20 | 13.56887 | 58436292 | 44.8942
100 | 20 | 2.1 | 18.6 | 43.9 | 3.6 | 33.9 | 44.2 | 58.1576736 | 0.2 | 140 | 20 | 13.66293 | 58503204 | 44.86448
100 | 20 | 2.1 | 18.6 | 43.9 | 3.6 | 33.9 | 44.2 | 58.1576736 | 0.2 | 140 | 20 | 13.73865 | 58534792 | 44.84694
100 | 20 | 2.1 | 18.6 | 43.9 | 3.6 | 33.9 | 44.2 | 58.1576736 | 0.2 | 140 | 20 | 13.83388 | 58570640 | 44.82598
100 | 20 | 2.1 | 18.6 | 43.9 | 3.6 | 33.9 | 44.2 | 58.1576736 | 0.2 | 140 | 20 | 13.91055 | 58599468 | 44.80914
100 | 20 | 2.1 | 18.6 | 43.9 | 3.6 | 33.9 | 44.2 | 58.1576736 | 0.2 | 140 | 20 | 14.00698 | 58635804 | 44.78794
100 | 20 | 2.1 | 18.6 | 43.9 | 3.6 | 33.9 | 44.2 | 58.1576736 | 0.2 | 140 | 20 | 14.10407 | 58654372 | 44.77108
100 | 20 | 2.1 | 18.6 | 43.9 | 3.6 | 33.9 | 44.2 | 58.1576736 | 0.2 | 140 | 20 | 14.18223 | 58660976 | 44.75957
100 | 20 | 2.1 | 18.6 | 43.9 | 3.6 | 33.9 | 44.2 | 58.1576736 | 0.2 | 140 | 20 | 14.28055 | 58669372 | 44.7451
100 | 20 | 2.1 | 18.6 | 43.9 | 3.6 | 33.9 | 44.2 | 58.1576736 | 0.2 | 140 | 20 | 14.35968 | 58666680 | 44.73624
100 | 20 | 2.1 | 18.6 | 43.9 | 3.6 | 33.9 | 44.2 | 58.1576736 | 0.2 | 140 | 20 | 14.43926 | 58652140 | 44.73087
100 | 20 | 2.1 | 18.6 | 43.9 | 3.6 | 33.9 | 44.2 | 58.1576736 | 0.2 | 140 | 20 | 14.53936 | 58633676 | 44.7241
100 | 20 | 2.1 | 18.6 | 43.9 | 3.6 | 33.9 | 44.2 | 58.1576736 | 0.2 | 140 | 20 | 14.61993 | 58618924 | 44.71865
100 | 20 | 2.1 | 18.6 | 43.9 | 3.6 | 33.9 | 44.2 | 58.1576736 | 0.2 | 140 | 20 | 14.72128 | 58600364 | 44.71182
100 | 20 | 2.1 | 18.6 | 43.9 | 3.6 | 33.9 | 44.2 | 58.1576736 | 0.2 | 140 | 20 | 14.80286 | 58590640 | 44.71476
100 | 20 | 2.1 | 18.6 | 43.9 | 3.6 | 33.9 | 44.2 | 58.1576736 | 0.2 | 140 | 20 | 14.88489 | 58583824 | 44.7225
100 | 20 | 2.1 | 18.6 | 43.9 | 3.6 | 33.9 | 44.2 | 58.1576736 | 0.2 | 140 | 20 | 14.98807 | 58575332 | 44.73225
100 | 20 | 2.1 | 18.6 | 43.9 | 3.6 | 33.9 | 44.2 | 58.1576736 | 0.2 | 140 | 20 | 15.07114 | 58568404 | 44.7401
100 | 20 | 2.1 | 18.6 | 43.9 | 3.6 | 33.9 | 44.2 | 58.1576736 | 0.2 | 140 | 20 | 15.15466 | 58561476 | 44.74798
100 | 20 | 2.1 | 18.6 | 43.9 | 3.6 | 33.9 | 44.2 | 58.1576736 | 0.2 | 140 | 20 | 15.23864 | 58554440 | 44.75592
100 | 20 | 2.1 | 18.6 | 43.9 | 3.6 | 33.9 | 44.2 | 58.1576736 | 0.2 | 140 | 20 | 15.32309 | 58547520 | 44.7639
100 | 20 | 2.1 | 18.6 | 43.9 | 3.6 | 33.9 | 44.2 | 58.1576736 | 0.2 | 140 | 20 | 15.42931 | 58538696 | 44.77393
100 | 20 | 2.1 | 18.6 | 43.9 | 3.6 | 33.9 | 44.2 | 58.1576736 | 0.2 | 140 | 20 | 15.51481 | 58531548 | 44.78202
100 | 20 | 2.1 | 18.6 | 43.9 | 3.6 | 33.9 | 44.2 | 58.1576736 | 0.2 | 140 | 20 | 15.60079 | 58495616 | 44.80896
100 | 20 | 2.1 | 18.6 | 43.9 | 3.6 | 33.9 | 44.2 | 58.1576736 | 0.2 | 140 | 20 | 15.68725 | 58450892 | 44.84174
100 | 20 | 2.1 | 18.6 | 43.9 | 3.6 | 33.9 | 44.2 | 58.1576736 | 0.2 | 140 | 20 | 15.77419 | 58405980 | 44.87471
100 | 20 | 2.1 | 18.6 | 43.9 | 3.6 | 33.9 | 44.2 | 58.1576736 | 0.2 | 140 | 20 | 15.8616 | 58360876 | 44.90791
100 | 20 | 2.1 | 18.6 | 43.9 | 3.6 | 33.9 | 44.2 | 58.1576736 | 0.28 | 140 | 20 | 0.1372284 | 27311438 | 42.99636
100 | 20 | 2.1 | 18.6 | 43.9 | 3.6 | 33.9 | 44.2 | 58.1576736 | 0.28 | 140 | 20 | 0.3187588 | 27861424 | 42.9964
100 | 20 | 2.1 | 18.6 | 43.9 | 3.6 | 33.9 | 44.2 | 58.1576736 | 0.28 | 140 | 20 | 0.4891832 | 28387810 | 42.99644
100 | 20 | 2.1 | 18.6 | 43.9 | 3.6 | 33.9 | 44.2 | 58.1576736 | 0.28 | 140 | 20 | 0.6360295 | 28849378 | 42.99647
100 | 20 | 2.1 | 18.6 | 43.9 | 3.6 | 33.9 | 44.2 | 58.1576736 | 0.28 | 140 | 20 | 0.7824953 | 29317162 | 42.9965
100 | 20 | 2.1 | 18.6 | 43.9 | 3.6 | 33.9 | 44.2 | 58.1576736 | 0.28 | 140 | 20 | 0.923603 | 29775090 | 42.99653
100 | 20 | 2.1 | 18.6 | 43.9 | 3.6 | 33.9 | 44.2 | 58.1576736 | 0.28 | 140 | 20 | 1.060445 | 30225930 | 42.99657
100 | 20 | 2.1 | 18.6 | 43.9 | 3.6 | 33.9 | 44.2 | 58.1576736 | 0.28 | 140 | 20 | 1.184379 | 30640202 | 42.99659
100 | 20 | 2.1 | 18.6 | 43.9 | 3.6 | 33.9 | 44.2 | 58.1576736 | 0.28 | 140 | 20 | 1.322797 | 31109540 | 42.99662
100 | 20 | 2.1 | 18.6 | 43.9 | 3.6 | 33.9 | 44.2 | 58.1576736 | 0.28 | 140 | 20 | 1.45712 | 31571850 | 42.99665
100 | 20 | 2.1 | 18.6 | 43.9 | 3.6 | 33.9 | 44.2 | 58.1576736 | 0.28 | 140 | 20 | 1.583059 | 32011590 | 42.99668
100 | 20 | 2.1 | 18.6 | 43.9 | 3.6 | 33.9 | 44.2 | 58.1576736 | 0.28 | 140 | 20 | 1.696284 | 32412168 | 42.9967
100 | 20 | 2.1 | 18.6 | 43.9 | 3.6 | 33.9 | 44.2 | 58.1576736 | 0.28 | 140 | 20 | 1.817607 | 32846944 | 42.99673
100 | 20 | 2.1 | 18.6 | 43.9 | 3.6 | 33.9 | 44.2 | 58.1576736 | 0.28 | 140 | 20 | 1.9342 | 33270284 | 42.99675
100 | 20 | 2.1 | 18.6 | 43.9 | 3.6 | 33.9 | 44.2 | 58.1576736 | 0.28 | 140 | 20 | 2.066821 | 33758396 | 42.99678
100 | 20 | 2.1 | 18.6 | 43.9 | 3.6 | 33.9 | 44.2 | 58.1576736 | 0.28 | 140 | 20 | 2.169221 | 34140244 | 42.99681
100 | 20 | 2.1 | 18.6 | 43.9 | 3.6 | 33.9 | 44.2 | 58.1576736 | 0.28 | 140 | 20 | 2.298821 | 34629620 | 42.99683
100 | 20 | 2.1 | 18.6 | 43.9 | 3.6 | 33.9 | 44.2 | 58.1576736 | 0.28 | 140 | 20 | 2.402736 | 35027132 | 42.99686
100 | 20 | 2.1 | 18.6 | 43.9 | 3.6 | 33.9 | 44.2 | 58.1576736 | 0.28 | 140 | 20 | 2.525266 | 35480128 | 42.99847
100 | 20 | 2.1 | 18.6 | 43.9 | 3.6 | 33.9 | 44.2 | 58.1576736 | 0.28 | 140 | 20 | 2.635774 | 35882612 | 43.00073
100 | 20 | 2.1 | 18.6 | 43.9 | 3.6 | 33.9 | 44.2 | 58.1576736 | 0.28 | 140 | 20 | 2.735955 | 36219336 | 43.00425
100 | 20 | 2.1 | 18.6 | 43.9 | 3.6 | 33.9 | 44.2 | 58.1576736 | 0.28 | 140 | 20 | 2.855682 | 36617768 | 43.00883
100 | 20 | 2.1 | 18.6 | 43.9 | 3.6 | 33.9 | 44.2 | 58.1576736 | 0.28 | 140 | 20 | 2.98477 | 37052308 | 43.01376
100 | 20 | 2.1 | 18.6 | 43.9 | 3.6 | 33.9 | 44.2 | 58.1576736 | 0.28 | 140 | 20 | 3.072638 | 37354596 | 43.01876
100 | 20 | 2.1 | 18.6 | 43.9 | 3.6 | 33.9 | 44.2 | 58.1576736 | 0.28 | 140 | 20 | 3.189424 | 37730024 | 43.02928
100 | 20 | 2.1 | 18.6 | 43.9 | 3.6 | 33.9 | 44.2 | 58.1576736 | 0.28 | 140 | 20 | 3.296955 | 38062080 | 43.03967
100 | 20 | 2.1 | 18.6 | 43.9 | 3.6 | 33.9 | 44.2 | 58.1576736 | 0.28 | 140 | 20 | 3.412823 | 38423064 | 43.05086
100 | 20 | 2.1 | 18.6 | 43.9 | 3.6 | 33.9 | 44.2 | 58.1576736 | 0.28 | 140 | 20 | 3.51815 | 38754276 | 43.06104
100 | 20 | 2.1 | 18.6 | 43.9 | 3.6 | 33.9 | 44.2 | 58.1576736 | 0.28 | 140 | 20 | 3.621721 | 39082672 | 43.07104
100 | 20 | 2.1 | 18.6 | 43.9 | 3.6 | 33.9 | 44.2 | 58.1576736 | 0.28 | 140 | 20 | 3.733496 | 39440244 | 43.08186
100 | 20 | 2.1 | 18.6 | 43.9 | 3.6 | 33.9 | 44.2 | 58.1576736 | 0.28 | 140 | 20 | 3.843406 | 39795020 | 43.09248
100 | 20 | 2.1 | 18.6 | 43.9 | 3.6 | 33.9 | 44.2 | 58.1576736 | 0.28 | 140 | 20 | 3.945635 | 40111956 | 43.10424
100 | 20 | 2.1 | 18.6 | 43.9 | 3.6 | 33.9 | 44.2 | 58.1576736 | 0.28 | 140 | 20 | 4.04499 | 40418080 | 43.11616
100 | 20 | 2.1 | 18.6 | 43.9 | 3.6 | 33.9 | 44.2 | 58.1576736 | 0.28 | 140 | 20 | 4.15258 | 40752176 | 43.12907
100 | 20 | 2.1 | 18.6 | 43.9 | 3.6 | 33.9 | 44.2 | 58.1576736 | 0.28 | 140 | 20 | 4.268925 | 41116556 | 43.14305
100 | 20 | 2.1 | 18.6 | 43.9 | 3.6 | 33.9 | 44.2 | 58.1576736 | 0.28 | 140 | 20 | 4.364345 | 41417860 | 43.15451
100 | 20 | 2.1 | 18.6 | 43.9 | 3.6 | 33.9 | 44.2 | 58.1576736 | 0.28 | 140 | 20 | 4.461897 | 41728696 | 43.16632
100 | 20 | 2.1 | 18.6 | 43.9 | 3.6 | 33.9 | 44.2 | 58.1576736 | 0.28 | 140 | 20 | 4.567936 | 42079728 | 43.1809
100 | 20 | 2.1 | 18.6 | 43.9 | 3.6 | 33.9 | 44.2 | 58.1576736 | 0.28 | 140 | 20 | 4.670039 | 42420600 | 43.19493
100 | 20 | 2.1 | 18.6 | 43.9 | 3.6 | 33.9 | 44.2 | 58.1576736 | 0.28 | 140 | 20 | 4.774424 | 42771824 | 43.20929
100 | 20 | 2.1 | 18.6 | 43.9 | 3.6 | 33.9 | 44.2 | 58.1576736 | 0.28 | 140 | 20 | 4.881142 | 43134020 | 43.22398
100 | 20 | 2.1 | 18.6 | 43.9 | 3.6 | 33.9 | 44.2 | 58.1576736 | 0.28 | 140 | 20 | 4.983356 | 43483768 | 43.23804
100 | 20 | 2.1 | 18.6 | 43.9 | 3.6 | 33.9 | 44.2 | 58.1576736 | 0.28 | 140 | 20 | 5.080686 | 43819468 | 43.25145
100 | 20 | 2.1 | 18.6 | 43.9 | 3.6 | 33.9 | 44.2 | 58.1576736 | 0.28 | 140 | 20 | 5.187078 | 44189268 | 43.2661
100 | 20 | 2.1 | 18.6 | 43.9 | 3.6 | 33.9 | 44.2 | 58.1576736 | 0.28 | 140 | 20 | 5.288387 | 44544428 | 43.28005
100 | 20 | 2.1 | 18.6 | 43.9 | 3.6 | 33.9 | 44.2 | 58.1576736 | 0.28 | 140 | 20 | 5.496979 | 45295292 | 43.31037
100 | 20 | 2.1 | 18.6 | 43.9 | 3.6 | 33.9 | 44.2 | 58.1576736 | 0.28 | 140 | 20 | 5.596602 | 45660824 | 43.32519
100 | 20 | 2.1 | 18.6 | 43.9 | 3.6 | 33.9 | 44.2 | 58.1576736 | 0.28 | 140 | 20 | 5.698031 | 46035888 | 43.34029
100 | 20 | 2.1 | 18.6 | 43.9 | 3.6 | 33.9 | 44.2 | 58.1576736 | 0.28 | 140 | 20 | 5.793289 | 46391024 | 43.35446
100 | 20 | 2.1 | 18.6 | 43.9 | 3.6 | 33.9 | 44.2 | 58.1576736 | 0.28 | 140 | 20 | 5.898283 | 46789396 | 43.37043
100 | 20 | 2.1 | 18.6 | 43.9 | 3.6 | 33.9 | 44.2 | 58.1576736 | 0.28 | 140 | 20 | 5.988608 | 47150704 | 43.38547
100 | 20 | 2.1 | 18.6 | 43.9 | 3.6 | 33.9 | 44.2 | 58.1576736 | 0.28 | 140 | 20 | 6.097142 | 47588448 | 43.40356
100 | 20 | 2.1 | 18.6 | 43.9 | 3.6 | 33.9 | 44.2 | 58.1576736 | 0.28 | 140 | 20 | 6.190513 | 47975316 | 43.42025
100 | 20 | 2.1 | 18.6 | 43.9 | 3.6 | 33.9 | 44.2 | 58.1576736 | 0.28 | 140 | 20 | 6.302706 | 48447600 | 43.44085
100 | 20 | 2.1 | 18.6 | 43.9 | 3.6 | 33.9 | 44.2 | 58.1576736 | 0.28 | 140 | 20 | 6.39039 | 48246476 | 43.57498
100 | 20 | 2.1 | 18.6 | 43.9 | 3.6 | 33.9 | 44.2 | 58.1576736 | 0.28 | 140 | 20 | 6.488251 | 47948512 | 43.74074
100 | 20 | 2.1 | 18.6 | 43.9 | 3.6 | 33.9 | 44.2 | 58.1576736 | 0.28 | 140 | 20 | 6.587612 | 47642392 | 43.91225
100 | 20 | 2.1 | 18.6 | 43.9 | 3.6 | 33.9 | 44.2 | 58.1576736 | 0.28 | 140 | 20 | 6.688494 | 47328204 | 44.0896
100 | 20 | 2.1 | 18.6 | 43.9 | 3.6 | 33.9 | 44.2 | 58.1576736 | 0.28 | 140 | 20 | 6.781545 | 47518608 | 44.29617
100 | 20 | 2.1 | 18.6 | 43.9 | 3.6 | 33.9 | 44.2 | 58.1576736 | 0.28 | 140 | 20 | 6.885396 | 48615884 | 44.60515
100 | 20 | 2.1 | 18.6 | 43.9 | 3.6 | 33.9 | 44.2 | 58.1576736 | 0.28 | 140 | 20 | 6.981187 | 49257776 | 44.94541
100 | 20 | 2.1 | 18.6 | 43.9 | 3.6 | 33.9 | 44.2 | 58.1576736 | 0.28 | 140 | 20 | 7.07831 | 49555464 | 45.34234
100 | 20 | 2.1 | 18.6 | 43.9 | 3.6 | 33.9 | 44.2 | 58.1576736 | 0.28 | 140 | 20 | 7.176784 | 49859044 | 45.74837
100 | 20 | 2.1 | 18.6 | 43.9 | 3.6 | 33.9 | 44.2 | 58.1576736 | 0.28 | 140 | 20 | 7.266581 | 50137504 | 46.12181
100 | 20 | 2.1 | 18.6 | 43.9 | 3.6 | 33.9 | 44.2 | 58.1576736 | 0.28 | 140 | 20 | 7.45986 | 50742156 | 46.93596
100 | 20 | 2.1 | 18.6 | 43.9 | 3.6 | 33.9 | 44.2 | 58.1576736 | 0.28 | 140 | 20 | 7.563642 | 51069756 | 47.37904
100 | 20 | 2.1 | 18.6 | 43.9 | 3.6 | 33.9 | 44.2 | 58.1576736 | 0.28 | 140 | 20 | 7.65828 | 51370456 | 47.78671
100 | 20 | 2.1 | 18.6 | 43.9 | 3.6 | 33.9 | 44.2 | 58.1576736 | 0.28 | 140 | 20 | 7.754102 | 51676676 | 48.20306
100 | 20 | 2.1 | 18.6 | 43.9 | 3.6 | 33.9 | 44.2 | 58.1576736 | 0.28 | 140 | 20 | 7.851123 | 51988488 | 48.62833
100 | 20 | 2.1 | 18.6 | 43.9 | 3.6 | 33.9 | 44.2 | 58.1576736 | 0.28 | 140 | 20 | 7.949358 | 52306276 | 49.06273
100 | 20 | 2.1 | 18.6 | 43.9 | 3.6 | 33.9 | 44.2 | 58.1576736 | 0.28 | 140 | 20 | 8.048822 | 52629916 | 49.50653
100 | 20 | 2.1 | 18.6 | 43.9 | 3.6 | 33.9 | 44.2 | 58.1576736 | 0.28 | 140 | 20 | 8.138279 | 52922736 | 49.9091
100 | 20 | 2.1 | 18.6 | 43.9 | 3.6 | 33.9 | 44.2 | 58.1576736 | 0.28 | 140 | 20 | 8.240107 | 53258016 | 50.37133
100 | 20 | 2.1 | 18.6 | 43.9 | 3.6 | 33.9 | 44.2 | 58.1576736 | 0.28 | 140 | 20 | 8.33169 | 53561388 | 50.79071
100 | 20 | 2.1 | 18.6 | 43.9 | 3.6 | 33.9 | 44.2 | 58.1576736 | 0.28 | 140 | 20 | 8.42429 | 53869880 | 51.21828
100 | 20 | 2.1 | 18.6 | 43.9 | 3.6 | 33.9 | 44.2 | 58.1576736 | 0.28 | 140 | 20 | 8.51792 | 54134384 | 51.5595
100 | 20 | 2.1 | 18.6 | 43.9 | 3.6 | 33.9 | 44.2 | 58.1576736 | 0.28 | 140 | 20 | 8.624498 | 54348232 | 51.80024
100 | 20 | 2.1 | 18.6 | 43.9 | 3.6 | 33.9 | 44.2 | 58.1576736 | 0.28 | 140 | 20 | 8.708313 | 54449500 | 51.90978
100 | 20 | 2.1 | 18.6 | 43.9 | 3.6 | 33.9 | 44.2 | 58.1576736 | 0.28 | 140 | 20 | 8.8051 | 54534828 | 51.94908
100 | 20 | 2.1 | 18.6 | 43.9 | 3.6 | 33.9 | 44.2 | 58.1576736 | 0.28 | 140 | 20 | 8.89067 | 54578948 | 51.95088
100 | 20 | 2.1 | 18.6 | 43.9 | 3.6 | 33.9 | 44.2 | 58.1576736 | 0.28 | 140 | 20 | 8.989484 | 54622276 | 51.9467
100 | 20 | 2.1 | 18.6 | 43.9 | 3.6 | 33.9 | 44.2 | 58.1576736 | 0.28 | 140 | 20 | 9.089395 | 54666780 | 51.94445
100 | 20 | 2.1 | 18.6 | 43.9 | 3.6 | 33.9 | 44.2 | 58.1576736 | 0.28 | 140 | 20 | 9.177728 | 54706208 | 51.9425
100 | 20 | 2.1 | 18.6 | 43.9 | 3.6 | 33.9 | 44.2 | 58.1576736 | 0.28 | 140 | 20 | 9.26692 | 54746080 | 51.94054
100 | 20 | 2.1 | 18.6 | 43.9 | 3.6 | 33.9 | 44.2 | 58.1576736 | 0.28 | 140 | 20 | 9.369915 | 54792148 | 51.93828
100 | 20 | 2.1 | 18.6 | 43.9 | 3.6 | 33.9 | 44.2 | 58.1576736 | 0.28 | 140 | 20 | 9.460974 | 54833232 | 51.9369
100 | 20 | 2.1 | 18.6 | 43.9 | 3.6 | 33.9 | 44.2 | 58.1576736 | 0.28 | 140 | 20 | 9.552918 | 54875400 | 51.93672
100 | 20 | 2.1 | 18.6 | 43.9 | 3.6 | 33.9 | 44.2 | 58.1576736 | 0.28 | 140 | 20 | 9.645756 | 54918016 | 51.93653
100 | 20 | 2.1 | 18.6 | 43.9 | 3.6 | 33.9 | 44.2 | 58.1576736 | 0.28 | 140 | 20 | 9.739496 | 54961080 | 51.93634
100 | 20 | 2.1 | 18.6 | 43.9 | 3.6 | 33.9 | 44.2 | 58.1576736 | 0.28 | 140 | 20 | 9.834147 | 55004604 | 51.93615
100 | 20 | 2.1 | 18.6 | 43.9 | 3.6 | 33.9 | 44.2 | 58.1576736 | 0.28 | 140 | 20 | 9.929718 | 55048580 | 51.93595
100 | 20 | 2.1 | 18.6 | 43.9 | 3.6 | 33.9 | 44.2 | 58.1576736 | 0.28 | 140 | 20 | 10.01237 | 55086704 | 51.93579
100 | 20 | 2.1 | 18.6 | 43.9 | 3.6 | 33.9 | 44.2 | 58.1576736 | 0.28 | 140 | 20 | 10.10968 | 55131488 | 51.93559
100 | 20 | 2.1 | 18.6 | 43.9 | 3.6 | 33.9 | 44.2 | 58.1576736 | 0.28 | 140 | 20 | 10.20793 | 55176824 | 51.93539
100 | 20 | 2.1 | 18.6 | 43.9 | 3.6 | 33.9 | 44.2 | 58.1576736 | 0.28 | 140 | 20 | 10.30713 | 55222628 | 51.93518
100 | 20 | 2.1 | 18.6 | 43.9 | 3.6 | 33.9 | 44.2 | 58.1576736 | 0.28 | 140 | 20 | 10.39293 | 55262244 | 51.93501
100 | 20 | 2.1 | 18.6 | 43.9 | 3.6 | 33.9 | 44.2 | 58.1576736 | 0.28 | 140 | 20 | 10.49393 | 55308956 | 51.93481
100 | 20 | 2.1 | 18.6 | 43.9 | 3.6 | 33.9 | 44.2 | 58.1576736 | 0.28 | 140 | 20 | 10.56667 | 55342620 | 51.93466
100 | 20 | 2.1 | 18.6 | 43.9 | 3.6 | 33.9 | 44.2 | 58.1576736 | 0.28 | 140 | 20 | 10.66936 | 55390144 | 51.93446
100 | 20 | 2.1 | 18.6 | 43.9 | 3.6 | 33.9 | 44.2 | 58.1576736 | 0.28 | 140 | 20 | 10.84773 | 55470176 | 51.93237
100 | 20 | 2.1 | 18.6 | 43.9 | 3.6 | 33.9 | 44.2 | 58.1576736 | 0.28 | 140 | 20 | 10.93803 | 55498224 | 51.92327
100 | 20 | 2.1 | 18.6 | 43.9 | 3.6 | 33.9 | 44.2 | 58.1576736 | 0.28 | 140 | 20 | 11.02908 | 55526596 | 51.9141
100 | 20 | 2.1 | 18.6 | 43.9 | 3.6 | 33.9 | 44.2 | 58.1576736 | 0.28 | 140 | 20 | 11.12089 | 55555088 | 51.90484
100 | 20 | 2.1 | 18.6 | 43.9 | 3.6 | 33.9 | 44.2 | 58.1576736 | 0.28 | 140 | 20 | 11.21346 | 55583920 | 51.89553
100 | 20 | 2.1 | 18.6 | 43.9 | 3.6 | 33.9 | 44.2 | 58.1576736 | 0.28 | 140 | 20 | 11.3068 | 55612976 | 51.88612
100 | 20 | 2.1 | 18.6 | 43.9 | 3.6 | 33.9 | 44.2 | 58.1576736 | 0.28 | 140 | 20 | 11.3068 | 55612976 | 51.88612
100 | 20 | 2.1 | 18.6 | 43.9 | 3.6 | 33.9 | 44.2 | 58.1576736 | 0.28 | 140 | 20 | 11.3068 | 55612976 | 51.88612
100 | 20 | 2.1 | 18.6 | 43.9 | 3.6 | 33.9 | 44.2 | 58.1576736 | 0.28 | 140 | 20 | 11.40092 | 55642260 | 51.87664
100 | 20 | 2.1 | 18.6 | 43.9 | 3.6 | 33.9 | 44.2 | 58.1576736 | 0.28 | 140 | 20 | 11.49582 | 55671776 | 51.86709
100 | 20 | 2.1 | 18.6 | 43.9 | 3.6 | 33.9 | 44.2 | 58.1576736 | 0.28 | 140 | 20 | 11.57551 | 55696624 | 51.85906
100 | 20 | 2.1 | 18.6 | 43.9 | 3.6 | 33.9 | 44.2 | 58.1576736 | 0.28 | 140 | 20 | 11.67187 | 55726700 | 51.84937
100 | 20 | 2.1 | 18.6 | 43.9 | 3.6 | 33.9 | 44.2 | 58.1576736 | 0.28 | 140 | 20 | 11.67187 | 55726700 | 51.84937
100 | 20 | 2.1 | 18.6 | 43.9 | 3.6 | 33.9 | 44.2 | 58.1576736 | 0.28 | 140 | 20 | 11.67187 | 55726700 | 51.84937
100 | 20 | 2.1 | 18.6 | 43.9 | 3.6 | 33.9 | 44.2 | 58.1576736 | 0.28 | 140 | 20 | 11.76903 | 55757000 | 51.83959
100 | 20 | 2.1 | 18.6 | 43.9 | 3.6 | 33.9 | 44.2 | 58.1576736 | 0.28 | 140 | 20 | 11.85061 | 55782528 | 51.83139
100 | 20 | 2.1 | 18.6 | 43.9 | 3.6 | 33.9 | 44.2 | 58.1576736 | 0.28 | 140 | 20 | 11.94926 | 55813284 | 51.82147
100 | 20 | 2.1 | 18.6 | 43.9 | 3.6 | 33.9 | 44.2 | 58.1576736 | 0.28 | 140 | 20 | 12.03209 | 55839160 | 51.81313
100 | 20 | 2.1 | 18.6 | 43.9 | 3.6 | 33.9 | 44.2 | 58.1576736 | 0.28 | 140 | 20 | 12.13225 | 55870484 | 51.80306
100 | 20 | 2.1 | 18.6 | 43.9 | 3.6 | 33.9 | 44.2 | 58.1576736 | 0.28 | 140 | 20 | 12.21635 | 55896808 | 51.7946
100 | 20 | 2.1 | 18.6 | 43.9 | 3.6 | 33.9 | 44.2 | 58.1576736 | 0.28 | 140 | 20 | 12.21635 | 55896808 | 51.7946
100 | 20 | 2.1 | 18.6 | 43.9 | 3.6 | 33.9 | 44.2 | 58.1576736 | 0.28 | 140 | 20 | 12.21635 | 55896808 | 51.7946
100 | 20 | 2.1 | 18.6 | 43.9 | 3.6 | 33.9 | 44.2 | 58.1576736 | 0.28 | 140 | 20 | 12.30103 | 55923364 | 51.78609
100 | 20 | 2.1 | 18.6 | 43.9 | 3.6 | 33.9 | 44.2 | 58.1576736 | 0.28 | 140 | 20 | 12.40343 | 55955372 | 51.7758
100 | 20 | 2.1 | 18.6 | 43.9 | 3.6 | 33.9 | 44.2 | 58.1576736 | 0.28 | 140 | 20 | 12.48941 | 55982272 | 51.76715
100 | 20 | 2.1 | 18.6 | 43.9 | 3.6 | 33.9 | 44.2 | 58.1576736 | 0.28 | 140 | 20 | 12.57599 | 56009508 | 51.75847
100 | 20 | 2.1 | 18.6 | 43.9 | 3.6 | 33.9 | 44.2 | 58.1576736 | 0.28 | 140 | 20 | 12.66316 | 56036760 | 51.74971
100 | 20 | 2.1 | 18.6 | 43.9 | 3.6 | 33.9 | 44.2 | 58.1576736 | 0.28 | 140 | 20 | 12.75094 | 56064340 | 51.74088
100 | 20 | 2.1 | 18.6 | 43.9 | 3.6 | 33.9 | 44.2 | 58.1576736 | 0.28 | 140 | 20 | 12.85708 | 56097712 | 51.73023
100 | 20 | 2.1 | 18.6 | 43.9 | 3.6 | 33.9 | 44.2 | 58.1576736 | 0.28 | 140 | 20 | 13.03595 | 56153916 | 51.71227
100 | 20 | 2.1 | 18.6 | 43.9 | 3.6 | 33.9 | 44.2 | 58.1576736 | 0.28 | 140 | 20 | 13.1082 | 56176624 | 51.70502
100 | 20 | 2.1 | 18.6 | 43.9 | 3.6 | 33.9 | 44.2 | 58.1576736 | 0.28 | 140 | 20 | 13.19906 | 56205136 | 51.6959
100 | 20 | 2.1 | 18.6 | 43.9 | 3.6 | 33.9 | 44.2 | 58.1576736 | 0.28 | 140 | 20 | 13.29056 | 56237304 | 51.68406
100 | 20 | 2.1 | 18.6 | 43.9 | 3.6 | 33.9 | 44.2 | 58.1576736 | 0.28 | 140 | 20 | 13.38269 | 56270136 | 51.6718
100 | 20 | 2.1 | 18.6 | 43.9 | 3.6 | 33.9 | 44.2 | 58.1576736 | 0.28 | 140 | 20 | 13.47546 | 56303308 | 51.65945
100 | 20 | 2.1 | 18.6 | 43.9 | 3.6 | 33.9 | 44.2 | 58.1576736 | 0.28 | 140 | 20 | 13.56887 | 56336612 | 51.64703
100 | 20 | 2.1 | 18.6 | 43.9 | 3.6 | 33.9 | 44.2 | 58.1576736 | 0.28 | 140 | 20 | 13.64407 | 56363480 | 51.63713
100 | 20 | 2.1 | 18.6 | 43.9 | 3.6 | 33.9 | 44.2 | 58.1576736 | 0.28 | 140 | 20 | 13.73865 | 56398752 | 51.62755
100 | 20 | 2.1 | 18.6 | 43.9 | 3.6 | 33.9 | 44.2 | 58.1576736 | 0.28 | 140 | 20 | 13.83388 | 56434156 | 51.61791
100 | 20 | 2.1 | 18.6 | 43.9 | 3.6 | 33.9 | 44.2 | 58.1576736 | 0.28 | 140 | 20 | 13.92978 | 56470012 | 51.6082
100 | 20 | 2.1 | 18.6 | 43.9 | 3.6 | 33.9 | 44.2 | 58.1576736 | 0.28 | 140 | 20 | 14.00698 | 56498776 | 51.60038
100 | 20 | 2.1 | 18.6 | 43.9 | 3.6 | 33.9 | 44.2 | 58.1576736 | 0.28 | 140 | 20 | 14.00698 | 56498776 | 51.60038
100 | 20 | 2.1 | 18.6 | 43.9 | 3.6 | 33.9 | 44.2 | 58.1576736 | 0.28 | 140 | 20 | 14.00698 | 56498776 | 51.60038
100 | 20 | 2.1 | 18.6 | 43.9 | 3.6 | 33.9 | 44.2 | 58.1576736 | 0.28 | 140 | 20 | 14.0846 | 56527772 | 51.59322
100 | 20 | 2.1 | 18.6 | 43.9 | 3.6 | 33.9 | 44.2 | 58.1576736 | 0.28 | 140 | 20 | 14.18223 | 56564336 | 51.58704
100 | 20 | 2.1 | 18.6 | 43.9 | 3.6 | 33.9 | 44.2 | 58.1576736 | 0.28 | 140 | 20 | 14.26083 | 56593796 | 51.58205
100 | 20 | 2.1 | 18.6 | 43.9 | 3.6 | 33.9 | 44.2 | 58.1576736 | 0.28 | 140 | 20 | 14.35968 | 56631264 | 51.57629
100 | 20 | 2.1 | 18.6 | 43.9 | 3.6 | 33.9 | 44.2 | 58.1576736 | 0.28 | 140 | 20 | 14.45923 | 56671132 | 51.57333
100 | 20 | 2.1 | 18.6 | 43.9 | 3.6 | 33.9 | 44.2 | 58.1576736 | 0.28 | 140 | 20 | 14.53936 | 56703140 | 51.57096
100 | 20 | 2.1 | 18.6 | 43.9 | 3.6 | 33.9 | 44.2 | 58.1576736 | 0.28 | 140 | 20 | 14.61993 | 56735380 | 51.56858
100 | 20 | 2.1 | 18.6 | 43.9 | 3.6 | 33.9 | 44.2 | 58.1576736 | 0.28 | 140 | 20 | 14.72128 | 56775976 | 51.56558
100 | 20 | 2.1 | 18.6 | 43.9 | 3.6 | 33.9 | 44.2 | 58.1576736 | 0.28 | 140 | 20 | 14.80286 | 56808576 | 51.56316
100 | 20 | 2.1 | 18.6 | 43.9 | 3.6 | 33.9 | 44.2 | 58.1576736 | 0.28 | 140 | 20 | 14.88489 | 56841528 | 51.56074
100 | 20 | 2.1 | 18.6 | 43.9 | 3.6 | 33.9 | 44.2 | 58.1576736 | 0.28 | 140 | 20 | 14.88489 | 56841528 | 51.56074
100 | 20 | 2.1 | 18.6 | 43.9 | 3.6 | 33.9 | 44.2 | 58.1576736 | 0.28 | 140 | 20 | 14.88489 | 56841528 | 51.56074
100 | 20 | 2.1 | 18.6 | 43.9 | 3.6 | 33.9 | 44.2 | 58.1576736 | 0.28 | 140 | 20 | 14.98807 | 56882848 | 51.55768
100 | 20 | 2.1 | 18.6 | 43.9 | 3.6 | 33.9 | 44.2 | 58.1576736 | 0.28 | 140 | 20 | 15.07114 | 56916276 | 51.55522
100 | 20 | 2.1 | 18.6 | 43.9 | 3.6 | 33.9 | 44.2 | 58.1576736 | 0.28 | 140 | 20 | 15.15466 | 56949832 | 51.55275
100 | 20 | 2.1 | 18.6 | 43.9 | 3.6 | 33.9 | 44.2 | 58.1576736 | 0.28 | 140 | 20 | 15.23864 | 56983512 | 51.55027
100 | 20 | 2.1 | 18.6 | 43.9 | 3.6 | 33.9 | 44.2 | 58.1576736 | 0.28 | 140 | 20 | 15.23864 | 56983512 | 51.55027
100 | 20 | 2.1 | 18.6 | 43.9 | 3.6 | 33.9 | 44.2 | 58.1576736 | 0.28 | 140 | 20 | 15.23864 | 56983512 | 51.55027
100 | 20 | 2.1 | 18.6 | 43.9 | 3.6 | 33.9 | 44.2 | 58.1576736 | 0.28 | 140 | 20 | 15.34427 | 57026028 | 51.54713
100 | 20 | 2.1 | 18.6 | 43.9 | 3.6 | 33.9 | 44.2 | 58.1576736 | 0.28 | 140 | 20 | 15.40801 | 57051704 | 51.54525
100 | 20 | 2.1 | 18.6 | 43.9 | 3.6 | 33.9 | 44.2 | 58.1576736 | 0.28 | 140 | 20 | 15.40801 | 57051704 | 51.54525
100 | 20 | 2.1 | 18.6 | 43.9 | 3.6 | 33.9 | 44.2 | 58.1576736 | 0.28 | 140 | 20 | 15.40801 | 57051704 | 51.54525
100 | 20 | 2.1 | 18.6 | 43.9 | 3.6 | 33.9 | 44.2 | 58.1576736 | 0.28 | 140 | 20 | 15.51481 | 57094700 | 51.54208
100 | 20 | 2.1 | 18.6 | 43.9 | 3.6 | 33.9 | 44.2 | 58.1576736 | 0.28 | 140 | 20 | 15.60079 | 57129340 | 51.53954
100 | 20 | 2.1 | 18.6 | 43.9 | 3.6 | 33.9 | 44.2 | 58.1576736 | 0.28 | 140 | 20 | 15.68725 | 57164108 | 51.53698
100 | 20 | 2.1 | 18.6 | 43.9 | 3.6 | 33.9 | 44.2 | 58.1576736 | 0.08 | 70 | 30 | 0.1316567 | 5456721 | 51.22911
100 | 20 | 2.1 | 18.6 | 43.9 | 3.6 | 33.9 | 44.2 | 58.1576736 | 0.08 | 70 | 30 | 0.3100713 | 5591789.5 | 51.22678
100 | 20 | 2.1 | 18.6 | 43.9 | 3.6 | 33.9 | 44.2 | 58.1576736 | 0.08 | 70 | 30 | 0.4758509 | 5720291 | 51.22462
100 | 20 | 2.1 | 18.6 | 43.9 | 3.6 | 33.9 | 44.2 | 58.1576736 | 0.08 | 70 | 30 | 0.6273024 | 5840266.5 | 51.22264
100 | 20 | 2.1 | 18.6 | 43.9 | 3.6 | 33.9 | 44.2 | 58.1576736 | 0.08 | 70 | 30 | 0.7717585 | 5957040 | 51.22075
100 | 20 | 2.1 | 18.6 | 43.9 | 3.6 | 33.9 | 44.2 | 58.1576736 | 0.08 | 70 | 30 | 0.91093 | 6071751.5 | 51.21894
100 | 20 | 2.1 | 18.6 | 43.9 | 3.6 | 33.9 | 44.2 | 58.1576736 | 0.08 | 70 | 30 | 1.045895 | 6185103.5 | 51.21716
100 | 20 | 2.1 | 18.6 | 43.9 | 3.6 | 33.9 | 44.2 | 58.1576736 | 0.08 | 70 | 30 | 1.184379 | 6302584 | 51.21602
100 | 20 | 2.1 | 18.6 | 43.9 | 3.6 | 33.9 | 44.2 | 58.1576736 | 0.08 | 70 | 30 | 1.322797 | 6421096 | 51.2156
100 | 20 | 2.1 | 18.6 | 43.9 | 3.6 | 33.9 | 44.2 | 58.1576736 | 0.08 | 70 | 30 | 1.437126 | 6520664.5 | 51.21525
100 | 20 | 2.1 | 18.6 | 43.9 | 3.6 | 33.9 | 44.2 | 58.1576736 | 0.08 | 70 | 30 | 1.561337 | 6630586.5 | 51.21488
100 | 20 | 2.1 | 18.6 | 43.9 | 3.6 | 33.9 | 44.2 | 58.1576736 | 0.08 | 70 | 30 | 1.696284 | 6752110 | 51.21447
100 | 20 | 2.1 | 18.6 | 43.9 | 3.6 | 33.9 | 44.2 | 58.1576736 | 0.08 | 70 | 30 | 1.817607 | 6862719.5 | 51.21447
100 | 20 | 2.1 | 18.6 | 43.9 | 3.6 | 33.9 | 44.2 | 58.1576736 | 0.08 | 70 | 30 | 1.947608 | 6978926.5 | 51.21732
100 | 20 | 2.1 | 18.6 | 43.9 | 3.6 | 33.9 | 44.2 | 58.1576736 | 0.08 | 70 | 30 | 2.058272 | 7079390.5 | 51.21976
100 | 20 | 2.1 | 18.6 | 43.9 | 3.6 | 33.9 | 44.2 | 58.1576736 | 0.08 | 70 | 30 | 2.175224 | 7186528.5 | 51.22646
100 | 20 | 2.1 | 18.6 | 43.9 | 3.6 | 33.9 | 44.2 | 58.1576736 | 0.08 | 70 | 30 | 2.298821 | 7301384.5 | 51.23444
100 | 20 | 2.1 | 18.6 | 43.9 | 3.6 | 33.9 | 44.2 | 58.1576736 | 0.08 | 70 | 30 | 2.396106 | 7393075.5 | 51.24074
100 | 20 | 2.1 | 18.6 | 43.9 | 3.6 | 33.9 | 44.2 | 58.1576736 | 0.08 | 70 | 30 | 2.532254 | 7515925.5 | 51.2538
100 | 20 | 2.1 | 18.6 | 43.9 | 3.6 | 33.9 | 44.2 | 58.1576736 | 0.08 | 70 | 30 | 2.639418 | 7612234.5 | 51.26494
100 | 20 | 2.1 | 18.6 | 43.9 | 3.6 | 33.9 | 44.2 | 58.1576736 | 0.08 | 70 | 30 | 2.751117 | 7705307.5 | 51.28101
100 | 20 | 2.1 | 18.6 | 43.9 | 3.6 | 33.9 | 44.2 | 58.1576736 | 0.08 | 70 | 30 | 2.867543 | 7800665 | 51.29927
100 | 20 | 2.1 | 18.6 | 43.9 | 3.6 | 33.9 | 44.2 | 58.1576736 | 0.08 | 70 | 30 | 2.988896 | 7903304.5 | 51.31948
100 | 20 | 2.1 | 18.6 | 43.9 | 3.6 | 33.9 | 44.2 | 58.1576736 | 0.08 | 70 | 30 | 3.072638 | 7977173 | 51.33475
100 | 20 | 2.1 | 18.6 | 43.9 | 3.6 | 33.9 | 44.2 | 58.1576736 | 0.08 | 70 | 30 | 3.180623 | 8073445.5 | 51.35442
100 | 20 | 2.1 | 18.6 | 43.9 | 3.6 | 33.9 | 44.2 | 58.1576736 | 0.08 | 70 | 30 | 3.287857 | 8170194 | 51.37398
100 | 20 | 2.1 | 18.6 | 43.9 | 3.6 | 33.9 | 44.2 | 58.1576736 | 0.08 | 70 | 30 | 3.398706 | 8271431 | 51.39419
100 | 20 | 2.1 | 18.6 | 43.9 | 3.6 | 33.9 | 44.2 | 58.1576736 | 0.08 | 70 | 30 | 3.508442 | 8361353.5 | 51.41778
100 | 20 | 2.1 | 18.6 | 43.9 | 3.6 | 33.9 | 44.2 | 58.1576736 | 0.08 | 70 | 30 | 3.616721 | 8439406 | 51.44495
100 | 20 | 2.1 | 18.6 | 43.9 | 3.6 | 33.9 | 44.2 | 58.1576736 | 0.08 | 70 | 30 | 3.738658 | 8519317 | 51.47779
100 | 20 | 2.1 | 18.6 | 43.9 | 3.6 | 33.9 | 44.2 | 58.1576736 | 0.08 | 70 | 30 | 3.843406 | 8582639 | 51.50717
100 | 20 | 2.1 | 18.6 | 43.9 | 3.6 | 33.9 | 44.2 | 58.1576736 | 0.08 | 70 | 30 | 3.934747 | 8642408 | 51.53051
100 | 20 | 2.1 | 18.6 | 43.9 | 3.6 | 33.9 | 44.2 | 58.1576736 | 0.08 | 70 | 30 | 4.039405 | 8715384 | 51.55517
100 | 20 | 2.1 | 18.6 | 43.9 | 3.6 | 33.9 | 44.2 | 58.1576736 | 0.08 | 70 | 30 | 4.158321 | 8801223 | 51.58207
100 | 20 | 2.1 | 18.6 | 43.9 | 3.6 | 33.9 | 44.2 | 58.1576736 | 0.08 | 70 | 30 | 4.251268 | 8868899 | 51.60311
100 | 20 | 2.1 | 18.6 | 43.9 | 3.6 | 33.9 | 44.2 | 58.1576736 | 0.08 | 70 | 30 | 4.364345 | 8951945 | 51.6287
100 | 20 | 2.1 | 18.6 | 43.9 | 3.6 | 33.9 | 44.2 | 58.1576736 | 0.08 | 70 | 30 | 4.468066 | 9028784 | 51.65219
100 | 20 | 2.1 | 18.6 | 43.9 | 3.6 | 33.9 | 44.2 | 58.1576736 | 0.08 | 70 | 30 | 4.56163 | 9098678 | 51.67339
100 | 20 | 2.1 | 18.6 | 43.9 | 3.6 | 33.9 | 44.2 | 58.1576736 | 0.08 | 70 | 30 | 4.670039 | 9180347 | 51.69798
100 | 20 | 2.1 | 18.6 | 43.9 | 3.6 | 33.9 | 44.2 | 58.1576736 | 0.08 | 70 | 30 | 4.774424 | 9259658 | 51.72164
100 | 20 | 2.1 | 18.6 | 43.9 | 3.6 | 33.9 | 44.2 | 58.1576736 | 0.08 | 70 | 30 | 4.881142 | 9341472 | 51.74586
100 | 20 | 2.1 | 18.6 | 43.9 | 3.6 | 33.9 | 44.2 | 58.1576736 | 0.08 | 70 | 30 | 4.969605 | 9409819 | 51.76595
100 | 20 | 2.1 | 18.6 | 43.9 | 3.6 | 33.9 | 44.2 | 58.1576736 | 0.08 | 70 | 30 | 5.080686 | 9498647 | 51.7911
100 | 20 | 2.1 | 18.6 | 43.9 | 3.6 | 33.9 | 44.2 | 58.1576736 | 0.08 | 70 | 30 | 5.19425 | 9592868 | 51.81676
100 | 20 | 2.1 | 18.6 | 43.9 | 3.6 | 33.9 | 44.2 | 58.1576736 | 0.08 | 70 | 30 | 5.295698 | 9677829 | 51.83971
100 | 20 | 2.1 | 18.6 | 43.9 | 3.6 | 33.9 | 44.2 | 58.1576736 | 0.08 | 70 | 30 | 5.489389 | 9812604 | 51.90684
100 | 20 | 2.1 | 18.6 | 43.9 | 3.6 | 33.9 | 44.2 | 58.1576736 | 0.08 | 70 | 30 | 5.596602 | 9749604 | 52.05367
100 | 20 | 2.1 | 18.6 | 43.9 | 3.6 | 33.9 | 44.2 | 58.1576736 | 0.08 | 70 | 30 | 5.690164 | 9703909 | 52.17707
100 | 20 | 2.1 | 18.6 | 43.9 | 3.6 | 33.9 | 44.2 | 58.1576736 | 0.08 | 70 | 30 | 5.78529 | 9701652 | 52.32392
100 | 20 | 2.1 | 18.6 | 43.9 | 3.6 | 33.9 | 44.2 | 58.1576736 | 0.08 | 70 | 30 | 5.890139 | 9921023 | 52.59203
100 | 20 | 2.1 | 18.6 | 43.9 | 3.6 | 33.9 | 44.2 | 58.1576736 | 0.08 | 70 | 30 | 5.988608 | 10133576 | 52.84427
100 | 20 | 2.1 | 18.6 | 43.9 | 3.6 | 33.9 | 44.2 | 58.1576736 | 0.08 | 70 | 30 | 6.088724 | 10354336 | 53.10195
100 | 20 | 2.1 | 18.6 | 43.9 | 3.6 | 33.9 | 44.2 | 58.1576736 | 0.08 | 70 | 30 | 6.294004 | 10835615 | 53.62959
100 | 20 | 2.1 | 18.6 | 43.9 | 3.6 | 33.9 | 44.2 | 58.1576736 | 0.08 | 70 | 30 | 6.497222 | 11342488 | 54.14898
100 | 20 | 2.1 | 18.6 | 43.9 | 3.6 | 33.9 | 44.2 | 58.1576736 | 0.08 | 70 | 30 | 6.578516 | 11486000 | 54.32233
100 | 20 | 2.1 | 18.6 | 43.9 | 3.6 | 33.9 | 44.2 | 58.1576736 | 0.08 | 70 | 30 | 6.679259 | 11651133 | 54.50437
100 | 20 | 2.1 | 18.6 | 43.9 | 3.6 | 33.9 | 44.2 | 58.1576736 | 0.08 | 70 | 30 | 6.781545 | 11821235 | 54.68985
100 | 20 | 2.1 | 18.6 | 43.9 | 3.6 | 33.9 | 44.2 | 58.1576736 | 0.08 | 70 | 30 | 6.87589 | 11980329 | 54.86147
100 | 20 | 2.1 | 18.6 | 43.9 | 3.6 | 33.9 | 44.2 | 58.1576736 | 0.08 | 70 | 30 | 6.971548 | 12143812 | 55.03606
100 | 20 | 2.1 | 18.6 | 43.9 | 3.6 | 33.9 | 44.2 | 58.1576736 | 0.08 | 70 | 30 | 7.068537 | 12290124 | 55.16792
100 | 20 | 2.1 | 18.6 | 43.9 | 3.6 | 33.9 | 44.2 | 58.1576736 | 0.08 | 70 | 30 | 7.176784 | 12437176 | 55.26993
100 | 20 | 2.1 | 18.6 | 43.9 | 3.6 | 33.9 | 44.2 | 58.1576736 | 0.08 | 70 | 30 | 7.256548 | 12531949 | 55.30254
100 | 20 | 2.1 | 18.6 | 43.9 | 3.6 | 33.9 | 44.2 | 58.1576736 | 0.08 | 70 | 30 | 7.357502 | 12637059 | 55.33358
100 | 20 | 2.1 | 18.6 | 43.9 | 3.6 | 33.9 | 44.2 | 58.1576736 | 0.08 | 70 | 30 | 7.45986 | 12721023 | 55.34718
100 | 20 | 2.1 | 18.6 | 43.9 | 3.6 | 33.9 | 44.2 | 58.1576736 | 0.08 | 70 | 30 | 7.563642 | 12769837 | 55.31678
100 | 20 | 2.1 | 18.6 | 43.9 | 3.6 | 33.9 | 44.2 | 58.1576736 | 0.08 | 70 | 30 | 7.668869 | 12806424 | 55.27006
100 | 20 | 2.1 | 18.6 | 43.9 | 3.6 | 33.9 | 44.2 | 58.1576736 | 0.08 | 70 | 30 | 7.754102 | 12835843 | 55.23217
100 | 20 | 2.1 | 18.6 | 43.9 | 3.6 | 33.9 | 44.2 | 58.1576736 | 0.08 | 70 | 30 | 7.851123 | 12869402 | 55.18905
100 | 20 | 2.1 | 18.6 | 43.9 | 3.6 | 33.9 | 44.2 | 58.1576736 | 0.08 | 70 | 30 | 7.949358 | 12903469 | 55.14544
100 | 20 | 2.1 | 18.6 | 43.9 | 3.6 | 33.9 | 44.2 | 58.1576736 | 0.08 | 70 | 30 | 8.03771 | 12934197 | 55.10622
100 | 20 | 2.1 | 18.6 | 43.9 | 3.6 | 33.9 | 44.2 | 58.1576736 | 0.08 | 70 | 30 | 8.138279 | 12976946 | 55.05721
100 | 20 | 2.1 | 18.6 | 43.9 | 3.6 | 33.9 | 44.2 | 58.1576736 | 0.08 | 70 | 30 | 8.22873 | 13016485 | 55.0126
100 | 20 | 2.1 | 18.6 | 43.9 | 3.6 | 33.9 | 44.2 | 58.1576736 | 0.08 | 70 | 30 | 8.33169 | 13060703 | 54.95266
100 | 20 | 2.1 | 18.6 | 43.9 | 3.6 | 33.9 | 44.2 | 58.1576736 | 0.08 | 70 | 30 | 8.42429 | 13100247 | 54.89536
100 | 20 | 2.1 | 18.6 | 43.9 | 3.6 | 33.9 | 44.2 | 58.1576736 | 0.08 | 70 | 30 | 8.51792 | 13140336 | 54.83749
100 | 20 | 2.1 | 18.6 | 43.9 | 3.6 | 33.9 | 44.2 | 58.1576736 | 0.08 | 70 | 30 | 8.6007 | 13175899 | 54.78637
100 | 20 | 2.1 | 18.6 | 43.9 | 3.6 | 33.9 | 44.2 | 58.1576736 | 0.08 | 70 | 30 | 8.708313 | 13222272 | 54.72
100 | 20 | 2.1 | 18.6 | 43.9 | 3.6 | 33.9 | 44.2 | 58.1576736 | 0.08 | 70 | 30 | 8.792943 | 13258865 | 54.66786
100 | 20 | 2.1 | 18.6 | 43.9 | 3.6 | 33.9 | 44.2 | 58.1576736 | 0.08 | 70 | 30 | 8.89067 | 13305759 | 54.60586
100 | 20 | 2.1 | 18.6 | 43.9 | 3.6 | 33.9 | 44.2 | 58.1576736 | 0.08 | 70 | 30 | 8.989484 | 13370123 | 54.5358
100 | 20 | 2.1 | 18.6 | 43.9 | 3.6 | 33.9 | 44.2 | 58.1576736 | 0.08 | 70 | 30 | 9.089395 | 13438333 | 54.46374
100 | 20 | 2.1 | 18.6 | 43.9 | 3.6 | 33.9 | 44.2 | 58.1576736 | 0.08 | 70 | 30 | 9.203124 | 13516402 | 54.38183
100 | 20 | 2.1 | 18.6 | 43.9 | 3.6 | 33.9 | 44.2 | 58.1576736 | 0.08 | 70 | 30 | 9.26692 | 13560404 | 54.3359375
100 | 20 | 2.1 | 18.6 | 43.9 | 3.6 | 33.9 | 44.2 | 58.1576736 | 0.08 | 70 | 30 | 9.356978 | 13622750 | 54.27122
100 | 20 | 2.1 | 18.6 | 43.9 | 3.6 | 33.9 | 44.2 | 58.1576736 | 0.08 | 70 | 30 | 9.447912 | 13689639 | 54.20472
100 | 20 | 2.1 | 18.6 | 43.9 | 3.6 | 33.9 | 44.2 | 58.1576736 | 0.08 | 70 | 30 | 9.552918 | 13778888 | 54.12426
100 | 20 | 2.1 | 18.6 | 43.9 | 3.6 | 33.9 | 44.2 | 58.1576736 | 0.08 | 70 | 30 | 9.645756 | 13858249 | 54.05322
100 | 20 | 2.1 | 18.6 | 43.9 | 3.6 | 33.9 | 44.2 | 58.1576736 | 0.08 | 70 | 30 | 9.752962 | 13950486 | 53.97129
100 | 20 | 2.1 | 18.6 | 43.9 | 3.6 | 33.9 | 44.2 | 58.1576736 | 0.08 | 70 | 30 | 9.834147 | 14020750 | 53.90934
100 | 20 | 2.1 | 18.6 | 43.9 | 3.6 | 33.9 | 44.2 | 58.1576736 | 0.08 | 70 | 30 | 9.929718 | 14103897 | 53.8365
100 | 20 | 2.1 | 18.6 | 43.9 | 3.6 | 33.9 | 44.2 | 58.1576736 | 0.08 | 70 | 30 | 10.01237 | 14176203 | 53.77357
100 | 20 | 2.1 | 18.6 | 43.9 | 3.6 | 33.9 | 44.2 | 58.1576736 | 0.08 | 70 | 30 | 10.10968 | 14261822 | 53.6996
100 | 20 | 2.1 | 18.6 | 43.9 | 3.6 | 33.9 | 44.2 | 58.1576736 | 0.08 | 70 | 30 | 10.19383 | 14336281 | 53.6357
100 | 20 | 2.1 | 18.6 | 43.9 | 3.6 | 33.9 | 44.2 | 58.1576736 | 0.08 | 70 | 30 | 10.2929 | 14424433 | 53.56057
100 | 20 | 2.1 | 18.6 | 43.9 | 3.6 | 33.9 | 44.2 | 58.1576736 | 0.08 | 70 | 30 | 10.37858 | 14501094 | 53.49569
100 | 20 | 2.1 | 18.6 | 43.9 | 3.6 | 33.9 | 44.2 | 58.1576736 | 0.08 | 70 | 30 | 10.47944 | 14591876 | 53.41941
100 | 20 | 2.1 | 18.6 | 43.9 | 3.6 | 33.9 | 44.2 | 58.1576736 | 0.08 | 70 | 30 | 10.56667 | 14687708 | 53.3452
100 | 20 | 2.1 | 18.6 | 43.9 | 3.6 | 33.9 | 44.2 | 58.1576736 | 0.08 | 70 | 30 | 10.66936 | 14811068 | 53.25325
100 | 20 | 2.1 | 18.6 | 43.9 | 3.6 | 33.9 | 44.2 | 58.1576736 | 0.08 | 70 | 30 | 10.74332 | 14900521 | 53.18713
100 | 20 | 2.1 | 18.6 | 43.9 | 3.6 | 33.9 | 44.2 | 58.1576736 | 0.08 | 70 | 30 | 10.83275 | 15009427 | 53.10728
100 | 20 | 2.1 | 18.6 | 43.9 | 3.6 | 33.9 | 44.2 | 58.1576736 | 0.08 | 70 | 30 | 10.93803 | 15138663 | 53.01343
100 | 20 | 2.1 | 18.6 | 43.9 | 3.6 | 33.9 | 44.2 | 58.1576736 | 0.08 | 70 | 30 | 11.02908 | 15251316 | 52.9324
100 | 20 | 2.1 | 18.6 | 43.9 | 3.6 | 33.9 | 44.2 | 58.1576736 | 0.08 | 70 | 30 | 11.12089 | 15365746 | 52.85082
100 | 20 | 2.1 | 18.6 | 43.9 | 3.6 | 33.9 | 44.2 | 58.1576736 | 0.08 | 70 | 30 | 11.19798 | 15462530 | 52.78241
100 | 20 | 2.1 | 18.6 | 43.9 | 3.6 | 33.9 | 44.2 | 58.1576736 | 0.08 | 70 | 30 | 11.3068 | 15600160 | 52.686
100 | 20 | 2.1 | 18.6 | 43.9 | 3.6 | 33.9 | 44.2 | 58.1576736 | 0.08 | 70 | 30 | 11.41668 | 15740369 | 52.58883
100 | 20 | 2.1 | 18.6 | 43.9 | 3.6 | 33.9 | 44.2 | 58.1576736 | 0.08 | 70 | 30 | 11.49582 | 15842141 | 52.51896
100 | 20 | 2.1 | 18.6 | 43.9 | 3.6 | 33.9 | 44.2 | 58.1576736 | 0.08 | 70 | 30 | 11.57551 | 15943538 | 52.45005
100 | 20 | 2.1 | 18.6 | 43.9 | 3.6 | 33.9 | 44.2 | 58.1576736 | 0.08 | 70 | 30 | 11.67187 | 16066133 | 52.36755
100 | 20 | 2.1 | 18.6 | 43.9 | 3.6 | 33.9 | 44.2 | 58.1576736 | 0.08 | 70 | 30 | 11.76903 | 16188714 | 52.28557
100 | 20 | 2.1 | 18.6 | 43.9 | 3.6 | 33.9 | 44.2 | 58.1576736 | 0.08 | 70 | 30 | 11.85061 | 16285525 | 52.22051
100 | 20 | 2.1 | 18.6 | 43.9 | 3.6 | 33.9 | 44.2 | 58.1576736 | 0.08 | 70 | 30 | 11.93276 | 16383572 | 52.15508
100 | 20 | 2.1 | 18.6 | 43.9 | 3.6 | 33.9 | 44.2 | 58.1576736 | 0.08 | 70 | 30 | 12.03209 | 16497464 | 52.0797
100 | 20 | 2.1 | 18.6 | 43.9 | 3.6 | 33.9 | 44.2 | 58.1576736 | 0.08 | 70 | 30 | 12.13225 | 16597420 | 52.01459
100 | 20 | 2.1 | 18.6 | 43.9 | 3.6 | 33.9 | 44.2 | 58.1576736 | 0.08 | 70 | 30 | 12.21635 | 16680028 | 51.96123
100 | 20 | 2.1 | 18.6 | 43.9 | 3.6 | 33.9 | 44.2 | 58.1576736 | 0.08 | 70 | 30 | 12.30103 | 16760458 | 51.90955
100 | 20 | 2.1 | 18.6 | 43.9 | 3.6 | 33.9 | 44.2 | 58.1576736 | 0.08 | 70 | 30 | 12.3863 | 16841822 | 51.85757
100 | 20 | 2.1 | 18.6 | 43.9 | 3.6 | 33.9 | 44.2 | 58.1576736 | 0.08 | 70 | 30 | 12.57599 | 17024298 | 51.74213
100 | 20 | 2.1 | 18.6 | 43.9 | 3.6 | 33.9 | 44.2 | 58.1576736 | 0.08 | 70 | 30 | 12.66316 | 17101952 | 51.69123
100 | 20 | 2.1 | 18.6 | 43.9 | 3.6 | 33.9 | 44.2 | 58.1576736 | 0.08 | 70 | 30 | 12.75094 | 17175602 | 51.64194
100 | 20 | 2.1 | 18.6 | 43.9 | 3.6 | 33.9 | 44.2 | 58.1576736 | 0.08 | 70 | 30 | 12.83933 | 17257236 | 51.59068
100 | 20 | 2.1 | 18.6 | 43.9 | 3.6 | 33.9 | 44.2 | 58.1576736 | 0.08 | 70 | 30 | 13.01796 | 17426158 | 51.4974
100 | 20 | 2.1 | 18.6 | 43.9 | 3.6 | 33.9 | 44.2 | 58.1576736 | 0.08 | 70 | 30 | 13.1082 | 17513456 | 51.46819
100 | 20 | 2.1 | 18.6 | 43.9 | 3.6 | 33.9 | 44.2 | 58.1576736 | 0.08 | 70 | 30 | 13.19906 | 17601766 | 51.43879
100 | 20 | 2.1 | 18.6 | 43.9 | 3.6 | 33.9 | 44.2 | 58.1576736 | 0.08 | 70 | 30 | 13.29056 | 17691194 | 51.4092
100 | 20 | 2.1 | 18.6 | 43.9 | 3.6 | 33.9 | 44.2 | 58.1576736 | 0.08 | 70 | 30 | 13.36421 | 17763486 | 51.3854
100 | 20 | 2.1 | 18.6 | 43.9 | 3.6 | 33.9 | 44.2 | 58.1576736 | 0.08 | 70 | 30 | 13.47546 | 17873226 | 51.34946
100 | 20 | 2.1 | 18.6 | 43.9 | 3.6 | 33.9 | 44.2 | 58.1576736 | 0.08 | 70 | 30 | 13.55014 | 17947286 | 51.32536
100 | 20 | 2.1 | 18.6 | 43.9 | 3.6 | 33.9 | 44.2 | 58.1576736 | 0.08 | 70 | 30 | 13.64407 | 18040880 | 51.29506
100 | 20 | 2.1 | 18.6 | 43.9 | 3.6 | 33.9 | 44.2 | 58.1576736 | 0.08 | 70 | 30 | 13.73865 | 18135620 | 51.26455
100 | 20 | 2.1 | 18.6 | 43.9 | 3.6 | 33.9 | 44.2 | 58.1576736 | 0.08 | 70 | 30 | 13.81478 | 18212226 | 51.24001
100 | 20 | 2.1 | 18.6 | 43.9 | 3.6 | 33.9 | 44.2 | 58.1576736 | 0.08 | 70 | 30 | 13.91055 | 18309052 | 51.20916
100 | 20 | 2.1 | 18.6 | 43.9 | 3.6 | 33.9 | 44.2 | 58.1576736 | 0.08 | 70 | 30 | 14.00698 | 18407058 | 51.17813
100 | 20 | 2.1 | 18.6 | 43.9 | 3.6 | 33.9 | 44.2 | 58.1576736 | 0.08 | 70 | 30 | 14.10407 | 18506296 | 51.14688
100 | 20 | 2.1 | 18.6 | 43.9 | 3.6 | 33.9 | 44.2 | 58.1576736 | 0.08 | 70 | 30 | 14.20184 | 18606744 | 51.11546
100 | 20 | 2.1 | 18.6 | 43.9 | 3.6 | 33.9 | 44.2 | 58.1576736 | 0.08 | 70 | 30 | 14.28055 | 18688014 | 51.09017
100 | 20 | 2.1 | 18.6 | 43.9 | 3.6 | 33.9 | 44.2 | 58.1576736 | 0.08 | 70 | 30 | 14.37954 | 18790738 | 51.05838
100 | 20 | 2.1 | 18.6 | 43.9 | 3.6 | 33.9 | 44.2 | 58.1576736 | 0.08 | 70 | 30 | 14.43926 | 18852952 | 51.0392
100 | 20 | 2.1 | 18.6 | 43.9 | 3.6 | 33.9 | 44.2 | 58.1576736 | 0.08 | 70 | 30 | 14.53936 | 18957740 | 51.00709
100 | 20 | 2.1 | 18.6 | 43.9 | 3.6 | 33.9 | 44.2 | 58.1576736 | 0.08 | 70 | 30 | 14.64014 | 19060236 | 50.97586
100 | 20 | 2.1 | 18.6 | 43.9 | 3.6 | 33.9 | 44.2 | 58.1576736 | 0.08 | 70 | 30 | 14.72128 | 19141738 | 50.95118
100 | 20 | 2.1 | 18.6 | 43.9 | 3.6 | 33.9 | 44.2 | 58.1576736 | 0.08 | 70 | 30 | 14.80286 | 19231248 | 50.92493
100 | 20 | 2.1 | 18.6 | 43.9 | 3.6 | 33.9 | 44.2 | 58.1576736 | 0.08 | 70 | 30 | 14.88489 | 19323318 | 50.8983
100 | 20 | 2.1 | 18.6 | 43.9 | 3.6 | 33.9 | 44.2 | 58.1576736 | 0.08 | 70 | 30 | 14.98807 | 19439246 | 50.86502
100 | 20 | 2.1 | 18.6 | 43.9 | 3.6 | 33.9 | 44.2 | 58.1576736 | 0.08 | 70 | 30 | 15.05033 | 19509522 | 50.84495
100 | 20 | 2.1 | 18.6 | 43.9 | 3.6 | 33.9 | 44.2 | 58.1576736 | 0.08 | 70 | 30 | 15.17561 | 19651738 | 50.80457
100 | 20 | 2.1 | 18.6 | 43.9 | 3.6 | 33.9 | 44.2 | 58.1576736 | 0.08 | 70 | 30 | 15.25971 | 19747816 | 50.7775
100 | 20 | 2.1 | 18.6 | 43.9 | 3.6 | 33.9 | 44.2 | 58.1576736 | 0.08 | 70 | 30 | 15.34427 | 19844856 | 50.75027
100 | 20 | 2.1 | 18.6 | 43.9 | 3.6 | 33.9 | 44.2 | 58.1576736 | 0.08 | 70 | 30 | 15.40801 | 19918308 | 50.72978
100 | 20 | 2.1 | 18.6 | 43.9 | 3.6 | 33.9 | 44.2 | 58.1576736 | 0.08 | 70 | 30 | 15.49339 | 20017178 | 50.70232
100 | 20 | 2.1 | 18.6 | 43.9 | 3.6 | 33.9 | 44.2 | 58.1576736 | 0.08 | 70 | 30 | 15.60079 | 20142186 | 50.66781
100 | 20 | 2.1 | 18.6 | 43.9 | 3.6 | 33.9 | 44.2 | 58.1576736 | 0.08 | 70 | 30 | 15.66559 | 20213616 | 50.64867
100 | 20 | 2.1 | 18.6 | 43.9 | 3.6 | 33.9 | 44.2 | 58.1576736 | 0.08 | 70 | 30 | 15.75241 | 20301364 | 50.62762
100 | 20 | 2.1 | 18.6 | 43.9 | 3.6 | 33.9 | 44.2 | 58.1576736 | 0.08 | 70 | 30 | 15.8616 | 20411398 | 50.60167
100 | 20 | 2.1 | 18.6 | 43.9 | 3.6 | 33.9 | 44.2 | 58.1576736 | 0.13 | 70 | 30 | 0.1316567 | 6066155.5 | 50.6743
100 | 20 | 2.1 | 18.6 | 43.9 | 3.6 | 33.9 | 44.2 | 58.1576736 | 0.13 | 70 | 30 | 0.3143851 | 6232222.5 | 50.66586
100 | 20 | 2.1 | 18.6 | 43.9 | 3.6 | 33.9 | 44.2 | 58.1576736 | 0.13 | 70 | 30 | 0.4758509 | 6384811.5 | 50.65696
100 | 20 | 2.1 | 18.6 | 43.9 | 3.6 | 33.9 | 44.2 | 58.1576736 | 0.13 | 70 | 30 | 0.6273024 | 6531326 | 50.64862
100 | 20 | 2.1 | 18.6 | 43.9 | 3.6 | 33.9 | 44.2 | 58.1576736 | 0.13 | 70 | 30 | 0.7717585 | 6674203 | 50.64067
100 | 20 | 2.1 | 18.6 | 43.9 | 3.6 | 33.9 | 44.2 | 58.1576736 | 0.13 | 70 | 30 | 0.91093 | 6825026.5 | 50.62611
100 | 20 | 2.1 | 18.6 | 43.9 | 3.6 | 33.9 | 44.2 | 58.1576736 | 0.13 | 70 | 30 | 1.045895 | 6974881 | 50.61178
100 | 20 | 2.1 | 18.6 | 43.9 | 3.6 | 33.9 | 44.2 | 58.1576736 | 0.13 | 70 | 30 | 1.184379 | 7130167 | 50.59814
100 | 20 | 2.1 | 18.6 | 43.9 | 3.6 | 33.9 | 44.2 | 58.1576736 | 0.13 | 70 | 30 | 1.322797 | 7288354.5 | 50.58478
100 | 20 | 2.1 | 18.6 | 43.9 | 3.6 | 33.9 | 44.2 | 58.1576736 | 0.13 | 70 | 30 | 1.437126 | 7420419 | 50.57444
100 | 20 | 2.1 | 18.6 | 43.9 | 3.6 | 33.9 | 44.2 | 58.1576736 | 0.13 | 70 | 30 | 1.561337 | 7564197 | 50.56451
100 | 20 | 2.1 | 18.6 | 43.9 | 3.6 | 33.9 | 44.2 | 58.1576736 | 0.13 | 70 | 30 | 1.696284 | 7723568 | 50.55373
100 | 20 | 2.1 | 18.6 | 43.9 | 3.6 | 33.9 | 44.2 | 58.1576736 | 0.13 | 70 | 30 | 1.817607 | 7864373 | 50.54714
100 | 20 | 2.1 | 18.6 | 43.9 | 3.6 | 33.9 | 44.2 | 58.1576736 | 0.13 | 70 | 30 | 1.947608 | 8017129 | 50.54063
100 | 20 | 2.1 | 18.6 | 43.9 | 3.6 | 33.9 | 44.2 | 58.1576736 | 0.13 | 70 | 30 | 2.058272 | 8146479.5 | 50.53678
100 | 20 | 2.1 | 18.6 | 43.9 | 3.6 | 33.9 | 44.2 | 58.1576736 | 0.13 | 70 | 30 | 2.175224 | 8285017.5 | 50.53286
100 | 20 | 2.1 | 18.6 | 43.9 | 3.6 | 33.9 | 44.2 | 58.1576736 | 0.13 | 70 | 30 | 2.298821 | 8429552 | 50.5303
100 | 20 | 2.1 | 18.6 | 43.9 | 3.6 | 33.9 | 44.2 | 58.1576736 | 0.13 | 70 | 30 | 2.396106 | 8539180 | 50.53085
100 | 20 | 2.1 | 18.6 | 43.9 | 3.6 | 33.9 | 44.2 | 58.1576736 | 0.13 | 70 | 30 | 2.532254 | 8691057 | 50.53692
100 | 20 | 2.1 | 18.6 | 43.9 | 3.6 | 33.9 | 44.2 | 58.1576736 | 0.13 | 70 | 30 | 2.639418 | 8812125 | 50.54373
100 | 20 | 2.1 | 18.6 | 43.9 | 3.6 | 33.9 | 44.2 | 58.1576736 | 0.13 | 70 | 30 | 2.7369 | 8923783 | 50.5499
100 | 20 | 2.1 | 18.6 | 43.9 | 3.6 | 33.9 | 44.2 | 58.1576736 | 0.13 | 70 | 30 | 2.851739 | 9070469 | 50.55034
100 | 20 | 2.1 | 18.6 | 43.9 | 3.6 | 33.9 | 44.2 | 58.1576736 | 0.13 | 70 | 30 | 2.960129 | 9211112 | 50.55075
100 | 20 | 2.1 | 18.6 | 43.9 | 3.6 | 33.9 | 44.2 | 58.1576736 | 0.13 | 70 | 30 | 3.082205 | 9386015 | 50.54628
100 | 20 | 2.1 | 18.6 | 43.9 | 3.6 | 33.9 | 44.2 | 58.1576736 | 0.13 | 70 | 30 | 3.171846 | 9525735 | 50.54147
100 | 20 | 2.1 | 18.6 | 43.9 | 3.6 | 33.9 | 44.2 | 58.1576736 | 0.13 | 70 | 30 | 3.306077 | 9738843 | 50.53428
100 | 20 | 2.1 | 18.6 | 43.9 | 3.6 | 33.9 | 44.2 | 58.1576736 | 0.13 | 70 | 30 | 3.403405 | 9876503 | 50.53499
100 | 20 | 2.1 | 18.6 | 43.9 | 3.6 | 33.9 | 44.2 | 58.1576736 | 0.13 | 70 | 30 | 3.498761 | 10013281 | 50.53482
100 | 20 | 2.1 | 18.6 | 43.9 | 3.6 | 33.9 | 44.2 | 58.1576736 | 0.13 | 70 | 30 | 3.621721 | 10188364 | 50.53452
100 | 20 | 2.1 | 18.6 | 43.9 | 3.6 | 33.9 | 44.2 | 58.1576736 | 0.13 | 70 | 30 | 3.733496 | 10335276 | 50.53706
100 | 20 | 2.1 | 18.6 | 43.9 | 3.6 | 33.9 | 44.2 | 58.1576736 | 0.13 | 70 | 30 | 3.834125 | 10463828 | 50.54103
100 | 20 | 2.1 | 18.6 | 43.9 | 3.6 | 33.9 | 44.2 | 58.1576736 | 0.13 | 70 | 30 | 3.956552 | 10622388 | 50.54585
100 | 20 | 2.1 | 18.6 | 43.9 | 3.6 | 33.9 | 44.2 | 58.1576736 | 0.13 | 70 | 30 | 4.04499 | 10738401 | 50.54932
100 | 20 | 2.1 | 18.6 | 43.9 | 3.6 | 33.9 | 44.2 | 58.1576736 | 0.13 | 70 | 30 | 4.15258 | 10881283 | 50.55355
100 | 20 | 2.1 | 18.6 | 43.9 | 3.6 | 33.9 | 44.2 | 58.1576736 | 0.13 | 70 | 30 | 4.251268 | 11014000 | 50.55745
100 | 20 | 2.1 | 18.6 | 43.9 | 3.6 | 33.9 | 44.2 | 58.1576736 | 0.13 | 70 | 30 | 4.370379 | 11176334 | 50.56212
100 | 20 | 2.1 | 18.6 | 43.9 | 3.6 | 33.9 | 44.2 | 58.1576736 | 0.13 | 70 | 30 | 4.468066 | 11311269 | 50.56597
100 | 20 | 2.1 | 18.6 | 43.9 | 3.6 | 33.9 | 44.2 | 58.1576736 | 0.13 | 70 | 30 | 4.574252 | 11459762 | 50.57015
100 | 20 | 2.1 | 18.6 | 43.9 | 3.6 | 33.9 | 44.2 | 58.1576736 | 0.13 | 70 | 30 | 4.663591 | 11586226 | 50.57367
100 | 20 | 2.1 | 18.6 | 43.9 | 3.6 | 33.9 | 44.2 | 58.1576736 | 0.13 | 70 | 30 | 4.782677 | 11756970 | 50.57835
100 | 20 | 2.1 | 18.6 | 43.9 | 3.6 | 33.9 | 44.2 | 58.1576736 | 0.13 | 70 | 30 | 4.887891 | 11909905 | 50.5825
100 | 20 | 2.1 | 18.6 | 43.9 | 3.6 | 33.9 | 44.2 | 58.1576736 | 0.13 | 70 | 30 | 4.976476 | 12040232 | 50.58599
100 | 20 | 2.1 | 18.6 | 43.9 | 3.6 | 33.9 | 44.2 | 58.1576736 | 0.13 | 70 | 30 | 5.094745 | 12216432 | 50.59064
100 | 20 | 2.1 | 18.6 | 43.9 | 3.6 | 33.9 | 44.2 | 58.1576736 | 0.13 | 70 | 30 | 5.179917 | 12345899 | 50.59363
100 | 20 | 2.1 | 18.6 | 43.9 | 3.6 | 33.9 | 44.2 | 58.1576736 | 0.13 | 70 | 30 | 5.304852 | 12554750 | 50.59196
100 | 20 | 2.1 | 18.6 | 43.9 | 3.6 | 33.9 | 44.2 | 58.1576736 | 0.13 | 70 | 30 | 5.391674 | 12701992 | 50.5908
100 | 20 | 2.1 | 18.6 | 43.9 | 3.6 | 33.9 | 44.2 | 58.1576736 | 0.13 | 70 | 30 | 5.491286 | 12863047 | 50.59532
100 | 20 | 2.1 | 18.6 | 43.9 | 3.6 | 33.9 | 44.2 | 58.1576736 | 0.13 | 70 | 30 | 5.588875 | 12846596 | 50.70296
100 | 20 | 2.1 | 18.6 | 43.9 | 3.6 | 33.9 | 44.2 | 58.1576736 | 0.13 | 70 | 30 | 5.698031 | 12840202 | 50.81858
100 | 20 | 2.1 | 18.6 | 43.9 | 3.6 | 33.9 | 44.2 | 58.1576736 | 0.13 | 70 | 30 | 7.650349 | 17806806 | 53.69795
100 | 20 | 2.1 | 18.6 | 43.9 | 3.6 | 33.9 | 44.2 | 58.1576736 | 0.13 | 70 | 30 | 7.756781 | 17988480 | 53.67071
100 | 20 | 2.1 | 18.6 | 43.9 | 3.6 | 33.9 | 44.2 | 58.1576736 | 0.13 | 70 | 30 | 7.851123 | 18127526 | 53.63715
100 | 20 | 2.1 | 18.6 | 43.9 | 3.6 | 33.9 | 44.2 | 58.1576736 | 0.13 | 70 | 30 | 7.949358 | 18256116 | 53.58731
100 | 20 | 2.1 | 18.6 | 43.9 | 3.6 | 33.9 | 44.2 | 58.1576736 | 0.13 | 70 | 30 | 8.026612 | 18349326 | 53.54313
100 | 20 | 2.1 | 18.6 | 43.9 | 3.6 | 33.9 | 44.2 | 58.1576736 | 0.13 | 70 | 30 | 8.127043 | 18471208 | 53.48577
100 | 20 | 2.1 | 18.6 | 43.9 | 3.6 | 33.9 | 44.2 | 58.1576736 | 0.13 | 70 | 30 | 8.22873 | 18595426 | 53.42775
100 | 20 | 2.1 | 18.6 | 43.9 | 3.6 | 33.9 | 44.2 | 58.1576736 | 0.13 | 70 | 30 | 8.320186 | 18707842 | 53.37561
100 | 20 | 2.1 | 18.6 | 43.9 | 3.6 | 33.9 | 44.2 | 58.1576736 | 0.13 | 70 | 30 | 8.320186 | 18707842 | 53.37561
100 | 20 | 2.1 | 18.6 | 43.9 | 3.6 | 33.9 | 44.2 | 58.1576736 | 0.13 | 70 | 30 | 8.51792 | 18930858 | 53.27623
100 | 20 | 2.1 | 18.6 | 43.9 | 3.6 | 33.9 | 44.2 | 58.1576736 | 0.13 | 70 | 30 | 8.612591 | 19030016 | 53.2337
100 | 20 | 2.1 | 18.6 | 43.9 | 3.6 | 33.9 | 44.2 | 58.1576736 | 0.13 | 70 | 30 | 8.708313 | 19130786 | 53.19073
100 | 20 | 2.1 | 18.6 | 43.9 | 3.6 | 33.9 | 44.2 | 58.1576736 | 0.13 | 70 | 30 | 8.8051 | 19233266 | 53.14732
100 | 20 | 2.1 | 18.6 | 43.9 | 3.6 | 33.9 | 44.2 | 58.1576736 | 0.13 | 70 | 30 | 8.906038 | 19359358 | 53.09889
100 | 20 | 2.1 | 18.6 | 43.9 | 3.6 | 33.9 | 44.2 | 58.1576736 | 0.13 | 70 | 30 | 8.989484 | 19465626 | 53.05733
100 | 20 | 2.1 | 18.6 | 43.9 | 3.6 | 33.9 | 44.2 | 58.1576736 | 0.13 | 70 | 30 | 9.086256 | 19583788 | 52.99876
100 | 20 | 2.1 | 18.6 | 43.9 | 3.6 | 33.9 | 44.2 | 58.1576736 | 0.13 | 70 | 30 | 9.165057 | 19680546 | 52.9511
100 | 20 | 2.1 | 18.6 | 43.9 | 3.6 | 33.9 | 44.2 | 58.1576736 | 0.13 | 70 | 30 | 9.26692 | 19806320 | 52.88956
100 | 20 | 2.1 | 18.6 | 43.9 | 3.6 | 33.9 | 44.2 | 58.1576736 | 0.13 | 70 | 30 | 9.369915 | 19934310 | 52.82742
100 | 20 | 2.1 | 18.6 | 43.9 | 3.6 | 33.9 | 44.2 | 58.1576736 | 0.13 | 70 | 30 | 9.474055 | 20064578 | 52.76464
100 | 20 | 2.1 | 18.6 | 43.9 | 3.6 | 33.9 | 44.2 | 58.1576736 | 0.13 | 70 | 30 | 9.543024 | 20175714 | 52.71472
100 | 20 | 2.1 | 18.6 | 43.9 | 3.6 | 33.9 | 44.2 | 58.1576736 | 0.13 | 70 | 30 | 9.645756 | 20336630 | 52.64136
100 | 20 | 2.1 | 18.6 | 43.9 | 3.6 | 33.9 | 44.2 | 58.1576736 | 0.13 | 70 | 30 | 9.726049 | 20446896 | 52.58753
100 | 20 | 2.1 | 18.6 | 43.9 | 3.6 | 33.9 | 44.2 | 58.1576736 | 0.13 | 70 | 30 | 9.834147 | 20596298 | 52.51514
100 | 20 | 2.1 | 18.6 | 43.9 | 3.6 | 33.9 | 44.2 | 58.1576736 | 0.13 | 70 | 30 | 9.916008 | 20710144 | 52.46038
100 | 20 | 2.1 | 18.6 | 43.9 | 3.6 | 33.9 | 44.2 | 58.1576736 | 0.13 | 70 | 30 | 10.02622 | 20864456 | 52.38676
100 | 20 | 2.1 | 18.6 | 43.9 | 3.6 | 33.9 | 44.2 | 58.1576736 | 0.13 | 70 | 30 | 10.09572 | 20962344 | 52.34039
100 | 20 | 2.1 | 18.6 | 43.9 | 3.6 | 33.9 | 44.2 | 58.1576736 | 0.13 | 70 | 30 | 10.09921 | 20967262 | 52.33805
100 | 20 | 2.1 | 18.6 | 43.9 | 3.6 | 33.9 | 44.2 | 58.1576736 | 0.13 | 70 | 30 | 10.2929 | 21242560 | 52.20902
100 | 20 | 2.1 | 18.6 | 43.9 | 3.6 | 33.9 | 44.2 | 58.1576736 | 0.13 | 70 | 30 | 10.37858 | 21365476 | 52.15205
100 | 20 | 2.1 | 18.6 | 43.9 | 3.6 | 33.9 | 44.2 | 58.1576736 | 0.13 | 70 | 30 | 10.49393 | 21532104 | 52.07544
100 | 20 | 2.1 | 18.6 | 43.9 | 3.6 | 33.9 | 44.2 | 58.1576736 | 0.13 | 70 | 30 | 11.49582 | 23015650 | 51.42075
100 | 20 | 2.1 | 18.6 | 43.9 | 3.6 | 33.9 | 44.2 | 58.1576736 | 0.13 | 70 | 30 | 11.57951 | 23135100 | 51.36922
100 | 20 | 2.1 | 18.6 | 43.9 | 3.6 | 33.9 | 44.2 | 58.1576736 | 0.13 | 70 | 30 | 11.67187 | 23268436 | 51.31224
100 | 20 | 2.1 | 18.6 | 43.9 | 3.6 | 33.9 | 44.2 | 58.1576736 | 0.13 | 70 | 30 | 11.76496 | 23403568 | 51.25486
100 | 20 | 2.1 | 18.6 | 43.9 | 3.6 | 33.9 | 44.2 | 58.1576736 | 0.13 | 70 | 30 | 11.867 | 23552642 | 51.19205
100 | 20 | 2.1 | 18.6 | 43.9 | 3.6 | 33.9 | 44.2 | 58.1576736 | 0.13 | 70 | 30 | 11.94513 | 23667388 | 51.144
100 | 20 | 2.1 | 18.6 | 43.9 | 3.6 | 33.9 | 44.2 | 58.1576736 | 0.13 | 70 | 30 | 12.03209 | 23795798 | 51.09058
100 | 20 | 2.1 | 18.6 | 43.9 | 3.6 | 33.9 | 44.2 | 58.1576736 | 0.13 | 70 | 30 | 12.09877 | 23894720 | 51.04966
100 | 20 | 2.1 | 18.6 | 43.9 | 3.6 | 33.9 | 44.2 | 58.1576736 | 0.13 | 70 | 30 | 12.21635 | 24070144 | 50.97757
100 | 20 | 2.1 | 18.6 | 43.9 | 3.6 | 33.9 | 44.2 | 58.1576736 | 0.13 | 70 | 30 | 12.30103 | 24193130 | 50.92703
100 | 20 | 2.1 | 18.6 | 43.9 | 3.6 | 33.9 | 44.2 | 58.1576736 | 0.13 | 70 | 30 | 12.3863 | 24310436 | 50.87844
100 | 20 | 2.1 | 18.6 | 43.9 | 3.6 | 33.9 | 44.2 | 58.1576736 | 0.13 | 70 | 30 | 12.47217 | 24429150 | 50.82957
100 | 20 | 2.1 | 18.6 | 43.9 | 3.6 | 33.9 | 44.2 | 58.1576736 | 0.13 | 70 | 30 | 12.58033 | 24579506 | 50.76805
100 | 20 | 2.1 | 18.6 | 43.9 | 3.6 | 33.9 | 44.2 | 58.1576736 | 0.13 | 70 | 30 | 12.66316 | 24695294 | 50.721
100 | 20 | 2.1 | 18.6 | 43.9 | 3.6 | 33.9 | 44.2 | 58.1576736 | 0.13 | 70 | 30 | 12.75535 | 24824790 | 50.66869
100 | 20 | 2.1 | 18.6 | 43.9 | 3.6 | 33.9 | 44.2 | 58.1576736 | 0.13 | 70 | 30 | 12.83933 | 24936214 | 50.62297
100 | 20 | 2.1 | 18.6 | 43.9 | 3.6 | 33.9 | 44.2 | 58.1576736 | 0.13 | 70 | 30 | 12.9328 | 25047760 | 50.5756
100 | 20 | 2.1 | 18.6 | 43.9 | 3.6 | 33.9 | 44.2 | 58.1576736 | 0.13 | 70 | 30 | 13.01796 | 25149870 | 50.53248
100 | 20 | 2.1 | 18.6 | 43.9 | 3.6 | 33.9 | 44.2 | 58.1576736 | 0.13 | 70 | 30 | 13.1082 | 25258514 | 50.48682
100 | 20 | 2.1 | 18.6 | 43.9 | 3.6 | 33.9 | 44.2 | 58.1576736 | 0.13 | 70 | 30 | 13.19906 | 25368356 | 50.44089
100 | 20 | 2.1 | 18.6 | 43.9 | 3.6 | 33.9 | 44.2 | 58.1576736 | 0.13 | 70 | 30 | 13.29515 | 25465558 | 50.39479
100 | 20 | 2.1 | 18.6 | 43.9 | 3.6 | 33.9 | 44.2 | 58.1576736 | 0.13 | 70 | 30 | 13.38269 | 25564298 | 50.35182
100 | 20 | 2.1 | 18.6 | 43.9 | 3.6 | 33.9 | 44.2 | 58.1576736 | 0.13 | 70 | 30 | 13.48011 | 25674636 | 50.30404
100 | 20 | 2.1 | 18.6 | 43.9 | 3.6 | 33.9 | 44.2 | 58.1576736 | 0.13 | 70 | 30 | 13.56887 | 25775566 | 50.26056
100 | 20 | 2.1 | 18.6 | 43.9 | 3.6 | 33.9 | 44.2 | 58.1576736 | 0.13 | 70 | 30 | 13.66765 | 25888346 | 50.2122
100 | 20 | 2.1 | 18.6 | 43.9 | 3.6 | 33.9 | 44.2 | 58.1576736 | 0.13 | 70 | 30 | 13.71968 | 25948508 | 50.1879
100 | 20 | 2.1 | 18.6 | 43.9 | 3.6 | 33.9 | 44.2 | 58.1576736 | 0.13 | 70 | 30 | 13.81478 | 26069206 | 50.1646
100 | 20 | 2.1 | 18.6 | 43.9 | 3.6 | 33.9 | 44.2 | 58.1576736 | 0.13 | 70 | 30 | 13.91055 | 26191310 | 50.14114
100 | 20 | 2.1 | 18.6 | 43.9 | 3.6 | 33.9 | 44.2 | 58.1576736 | 0.13 | 70 | 30 | 14.00698 | 26314896 | 50.11754
100 | 20 | 2.1 | 18.6 | 43.9 | 3.6 | 33.9 | 44.2 | 58.1576736 | 0.13 | 70 | 30 | 14.10407 | 26439864 | 50.09378
100 | 20 | 2.1 | 18.6 | 43.9 | 3.6 | 33.9 | 44.2 | 58.1576736 | 0.13 | 70 | 30 | 14.16265 | 26515570 | 50.07946
100 | 20 | 2.1 | 18.6 | 43.9 | 3.6 | 33.9 | 44.2 | 58.1576736 | 0.13 | 70 | 30 | 14.26083 | 26642868 | 50.05545
100 | 20 | 2.1 | 18.6 | 43.9 | 3.6 | 33.9 | 44.2 | 58.1576736 | 0.13 | 70 | 30 | 14.35968 | 26771746 | 50.0313
100 | 20 | 2.1 | 18.6 | 43.9 | 3.6 | 33.9 | 44.2 | 58.1576736 | 0.13 | 70 | 30 | 14.45923 | 26902066 | 50.00699
100 | 20 | 2.1 | 18.6 | 43.9 | 3.6 | 33.9 | 44.2 | 58.1576736 | 0.13 | 70 | 30 | 14.51928 | 26981048 | 49.99233
100 | 20 | 2.1 | 18.6 | 43.9 | 3.6 | 33.9 | 44.2 | 58.1576736 | 0.13 | 70 | 30 | 14.61993 | 27113890 | 49.96777
100 | 20 | 2.1 | 18.6 | 43.9 | 3.6 | 33.9 | 44.2 | 58.1576736 | 0.13 | 70 | 30 | 14.72128 | 27248322 | 49.94304
100 | 20 | 2.1 | 18.6 | 43.9 | 3.6 | 33.9 | 44.2 | 58.1576736 | 0.13 | 70 | 30 | 14.78242 | 27329726 | 49.92814
100 | 20 | 2.1 | 18.6 | 43.9 | 3.6 | 33.9 | 44.2 | 58.1576736 | 0.13 | 70 | 30 | 14.88489 | 27466748 | 49.90316
100 | 20 | 2.1 | 18.6 | 43.9 | 3.6 | 33.9 | 44.2 | 58.1576736 | 0.13 | 70 | 30 | 14.96738 | 27577562 | 49.88306
100 | 20 | 2.1 | 18.6 | 43.9 | 3.6 | 33.9 | 44.2 | 58.1576736 | 0.13 | 70 | 30 | 15.07114 | 27717514 | 49.8578
100 | 20 | 2.1 | 18.6 | 43.9 | 3.6 | 33.9 | 44.2 | 58.1576736 | 0.13 | 70 | 30 | 15.17561 | 27859190 | 49.83236
100 | 20 | 2.1 | 18.6 | 43.9 | 3.6 | 33.9 | 44.2 | 58.1576736 | 0.13 | 70 | 30 | 15.23864 | 27945034 | 49.81703
100 | 20 | 2.1 | 18.6 | 43.9 | 3.6 | 33.9 | 44.2 | 58.1576736 | 0.13 | 70 | 30 | 15.34427 | 28089426 | 49.79134
100 | 20 | 2.1 | 18.6 | 43.9 | 3.6 | 33.9 | 44.2 | 58.1576736 | 0.13 | 70 | 30 | 15.40801 | 28176944 | 49.77586
100 | 20 | 2.1 | 18.6 | 43.9 | 3.6 | 33.9 | 44.2 | 58.1576736 | 0.13 | 70 | 30 | 15.51481 | 28324206 | 49.74989
100 | 20 | 2.1 | 18.6 | 43.9 | 3.6 | 33.9 | 44.2 | 58.1576736 | 0.13 | 70 | 30 | 15.57925 | 28414842 | 49.73396
100 | 20 | 2.1 | 18.6 | 43.9 | 3.6 | 33.9 | 44.2 | 58.1576736 | 0.13 | 70 | 30 | 15.68725 | 28574302 | 49.70617
100 | 20 | 2.1 | 18.6 | 43.9 | 3.6 | 33.9 | 44.2 | 58.1576736 | 0.13 | 70 | 30 | 15.69267 | 28582042 | 49.70486
100 | 20 | 2.1 | 18.6 | 43.9 | 3.6 | 33.9 | 44.2 | 58.1576736 | 0.13 | 70 | 30 | 15.8397 | 28792812 | 49.66894
100 | 20 | 2.1 | 18.6 | 43.9 | 3.6 | 33.9 | 44.2 | 58.1576736 | 0.18 | 70 | 30 | 0.1372284 | 6681030 | 50.21408
100 | 20 | 2.1 | 18.6 | 43.9 | 3.6 | 33.9 | 44.2 | 58.1576736 | 0.18 | 70 | 30 | 0.3187588 | 6872432 | 50.19907
100 | 20 | 2.1 | 18.6 | 43.9 | 3.6 | 33.9 | 44.2 | 58.1576736 | 0.18 | 70 | 30 | 0.482471 | 7049753 | 50.18555
100 | 20 | 2.1 | 18.6 | 43.9 | 3.6 | 33.9 | 44.2 | 58.1576736 | 0.18 | 70 | 30 | 0.6360295 | 7220224 | 50.17287
100 | 20 | 2.1 | 18.6 | 43.9 | 3.6 | 33.9 | 44.2 | 58.1576736 | 0.18 | 70 | 30 | 0.7824953 | 7386661.5 | 50.16076
100 | 20 | 2.1 | 18.6 | 43.9 | 3.6 | 33.9 | 44.2 | 58.1576736 | 0.18 | 70 | 30 | 0.923603 | 7550640 | 50.14912
100 | 20 | 2.1 | 18.6 | 43.9 | 3.6 | 33.9 | 44.2 | 58.1576736 | 0.18 | 70 | 30 | 1.060445 | 7713682 | 50.13736
100 | 20 | 2.1 | 18.6 | 43.9 | 3.6 | 33.9 | 44.2 | 58.1576736 | 0.18 | 70 | 30 | 1.184379 | 7863600.5 | 50.12692
100 | 20 | 2.1 | 18.6 | 43.9 | 3.6 | 33.9 | 44.2 | 58.1576736 | 0.18 | 70 | 30 | 1.322797 | 8034488 | 50.11527
100 | 20 | 2.1 | 18.6 | 43.9 | 3.6 | 33.9 | 44.2 | 58.1576736 | 0.18 | 70 | 30 | 1.437126 | 8178434 | 50.10566
100 | 20 | 2.1 | 18.6 | 43.9 | 3.6 | 33.9 | 44.2 | 58.1576736 | 0.18 | 70 | 30 | 1.561337 | 8333832.5 | 50.09734
100 | 20 | 2.1 | 18.6 | 43.9 | 3.6 | 33.9 | 44.2 | 58.1576736 | 0.18 | 70 | 30 | 1.696284 | 8500812 | 50.09104
100 | 20 | 2.1 | 18.6 | 43.9 | 3.6 | 33.9 | 44.2 | 58.1576736 | 0.18 | 70 | 30 | 1.817607 | 8664343 | 50.07977
100 | 20 | 2.1 | 18.6 | 43.9 | 3.6 | 33.9 | 44.2 | 58.1576736 | 0.18 | 70 | 30 | 1.947608 | 8855495 | 50.0606
100 | 20 | 2.1 | 18.6 | 43.9 | 3.6 | 33.9 | 44.2 | 58.1576736 | 0.18 | 70 | 30 | 2.058272 | 9021778 | 50.04324
100 | 20 | 2.1 | 18.6 | 43.9 | 3.6 | 33.9 | 44.2 | 58.1576736 | 0.18 | 70 | 30 | 2.175224 | 9194944 | 50.02732
100 | 20 | 2.1 | 18.6 | 43.9 | 3.6 | 33.9 | 44.2 | 58.1576736 | 0.18 | 70 | 30 | 2.298821 | 9381558 | 50.01051
100 | 20 | 2.1 | 18.6 | 43.9 | 3.6 | 33.9 | 44.2 | 58.1576736 | 0.18 | 70 | 30 | 2.396106 | 9533423 | 49.99606
100 | 20 | 2.1 | 18.6 | 43.9 | 3.6 | 33.9 | 44.2 | 58.1576736 | 0.18 | 70 | 30 | 2.532254 | 9756040 | 49.97281
100 | 20 | 2.1 | 18.6 | 43.9 | 3.6 | 33.9 | 44.2 | 58.1576736 | 0.18 | 70 | 30 | 2.639418 | 9938731 | 49.95269
100 | 20 | 2.1 | 18.6 | 43.9 | 3.6 | 33.9 | 44.2 | 58.1576736 | 0.18 | 70 | 30 | 2.735955 | 10116370 | 49.92974
100 | 20 | 2.1 | 18.6 | 43.9 | 3.6 | 33.9 | 44.2 | 58.1576736 | 0.18 | 70 | 30 | 2.867543 | 10386934 | 49.8866
100 | 20 | 2.1 | 18.6 | 43.9 | 3.6 | 33.9 | 44.2 | 58.1576736 | 0.18 | 70 | 30 | 2.960129 | 10589375 | 49.85277
100 | 20 | 2.1 | 18.6 | 43.9 | 3.6 | 33.9 | 44.2 | 58.1576736 | 0.18 | 70 | 30 | 3.072638 | 10840721 | 49.81167
100 | 20 | 2.1 | 18.6 | 43.9 | 3.6 | 33.9 | 44.2 | 58.1576736 | 0.18 | 70 | 30 | 3.189424 | 11099749 | 49.77654
100 | 20 | 2.1 | 18.6 | 43.9 | 3.6 | 33.9 | 44.2 | 58.1576736 | 0.18 | 70 | 30 | 3.287857 | 11305360 | 49.75631
100 | 20 | 2.1 | 18.6 | 43.9 | 3.6 | 33.9 | 44.2 | 58.1576736 | 0.18 | 70 | 30 | 3.394014 | 11531350 | 49.7345
100 | 20 | 2.1 | 18.6 | 43.9 | 3.6 | 33.9 | 44.2 | 58.1576736 | 0.18 | 70 | 30 | 3.51815 | 11791915 | 49.71206
100 | 20 | 2.1 | 18.6 | 43.9 | 3.6 | 33.9 | 44.2 | 58.1576736 | 0.18 | 70 | 30 | 3.621721 | 11995603 | 49.69895
100 | 20 | 2.1 | 18.6 | 43.9 | 3.6 | 33.9 | 44.2 | 58.1576736 | 0.18 | 70 | 30 | 3.733496 | 12186225 | 49.69317
100 | 20 | 2.1 | 18.6 | 43.9 | 3.6 | 33.9 | 44.2 | 58.1576736 | 0.18 | 70 | 30 | 3.8381 | 12367370 | 49.68776
100 | 20 | 2.1 | 18.6 | 43.9 | 3.6 | 33.9 | 44.2 | 58.1576736 | 0.18 | 70 | 30 | 3.956552 | 12575745 | 49.68163
100 | 20 | 2.1 | 18.6 | 43.9 | 3.6 | 33.9 | 44.2 | 58.1576736 | 0.18 | 70 | 30 | 4.06179 | 12763823 | 49.67619
100 | 20 | 2.1 | 18.6 | 43.9 | 3.6 | 33.9 | 44.2 | 58.1576736 | 0.18 | 70 | 30 | 4.15258 | 12932593 | 49.66967
100 | 20 | 2.1 | 18.6 | 43.9 | 3.6 | 33.9 | 44.2 | 58.1576736 | 0.18 | 70 | 30 | 4.251268 | 13123279 | 49.66062
100 | 20 | 2.1 | 18.6 | 43.9 | 3.6 | 33.9 | 44.2 | 58.1576736 | 0.18 | 70 | 30 | 4.370379 | 13357147 | 49.6497
100 | 20 | 2.1 | 18.6 | 43.9 | 3.6 | 33.9 | 44.2 | 58.1576736 | 0.18 | 70 | 30 | 4.474243 | 13564491 | 49.64018
100 | 20 | 2.1 | 18.6 | 43.9 | 3.6 | 33.9 | 44.2 | 58.1576736 | 0.18 | 70 | 30 | 4.580576 | 13780125 | 49.63044
100 | 20 | 2.1 | 18.6 | 43.9 | 3.6 | 33.9 | 44.2 | 58.1576736 | 0.18 | 70 | 30 | 4.670039 | 13964171 | 49.62225
100 | 20 | 2.1 | 18.6 | 43.9 | 3.6 | 33.9 | 44.2 | 58.1576736 | 0.18 | 70 | 30 | 4.781025 | 14195930 | 49.61208
100 | 20 | 2.1 | 18.6 | 43.9 | 3.6 | 33.9 | 44.2 | 58.1576736 | 0.18 | 70 | 30 | 4.887891 | 14422700 | 49.60229
100 | 20 | 2.1 | 18.6 | 43.9 | 3.6 | 33.9 | 44.2 | 58.1576736 | 0.18 | 70 | 30 | 4.983356 | 14628354 | 49.59355
100 | 20 | 2.1 | 18.6 | 43.9 | 3.6 | 33.9 | 44.2 | 58.1576736 | 0.18 | 70 | 30 | 5.080686 | 14841042 | 49.58463
100 | 20 | 2.1 | 18.6 | 43.9 | 3.6 | 33.9 | 44.2 | 58.1576736 | 0.18 | 70 | 30 | 5.179917 | 15061076 | 49.57556
100 | 20 | 2.1 | 18.6 | 43.9 | 3.6 | 33.9 | 44.2 | 58.1576736 | 0.18 | 70 | 30 | 5.295698 | 15321906 | 49.56496
100 | 20 | 2.1 | 18.6 | 43.9 | 3.6 | 33.9 | 44.2 | 58.1576736 | 0.18 | 70 | 30 | 5.496979 | 15786189 | 49.54655
100 | 20 | 2.1 | 18.6 | 43.9 | 3.6 | 33.9 | 44.2 | 58.1576736 | 0.18 | 70 | 30 | 5.588875 | 16002826 | 49.53815
100 | 20 | 2.1 | 18.6 | 43.9 | 3.6 | 33.9 | 44.2 | 58.1576736 | 0.18 | 70 | 30 | 5.698031 | 16108601 | 49.59932
100 | 20 | 2.1 | 18.6 | 43.9 | 3.6 | 33.9 | 44.2 | 58.1576736 | 0.18 | 70 | 30 | 5.78529 | 16113917 | 49.68494
100 | 20 | 2.1 | 18.6 | 43.9 | 3.6 | 33.9 | 44.2 | 58.1576736 | 0.18 | 70 | 30 | 5.890139 | 16094413 | 49.79575
100 | 20 | 2.1 | 18.6 | 43.9 | 3.6 | 33.9 | 44.2 | 58.1576736 | 0.18 | 70 | 30 | 5.996888 | 16226088 | 49.96149
100 | 20 | 2.1 | 18.6 | 43.9 | 3.6 | 33.9 | 44.2 | 58.1576736 | 0.18 | 70 | 30 | 6.080317 | 16553568 | 50.15591
100 | 20 | 2.1 | 18.6 | 43.9 | 3.6 | 33.9 | 44.2 | 58.1576736 | 0.18 | 70 | 30 | 6.302706 | 17516530 | 50.66137
100 | 20 | 2.1 | 18.6 | 43.9 | 3.6 | 33.9 | 44.2 | 58.1576736 | 0.18 | 70 | 30 | 6.39039 | 17911926 | 50.85701
100 | 20 | 2.1 | 18.6 | 43.9 | 3.6 | 33.9 | 44.2 | 58.1576736 | 0.18 | 70 | 30 | 6.587612 | 18643156 | 51.26274
100 | 20 | 2.1 | 18.6 | 43.9 | 3.6 | 33.9 | 44.2 | 58.1576736 | 0.18 | 70 | 30 | 6.679259 | 18974778 | 51.45462
100 | 20 | 2.1 | 18.6 | 43.9 | 3.6 | 33.9 | 44.2 | 58.1576736 | 0.18 | 70 | 30 | 6.772182 | 19305892 | 51.64286
100 | 20 | 2.1 | 18.6 | 43.9 | 3.6 | 33.9 | 44.2 | 58.1576736 | 0.18 | 70 | 30 | 6.885396 | 19680546 | 51.8278
100 | 20 | 2.1 | 18.6 | 43.9 | 3.6 | 33.9 | 44.2 | 58.1576736 | 0.18 | 70 | 30 | 6.990839 | 19812934 | 52.13446
100 | 20 | 2.1 | 18.6 | 43.9 | 3.6 | 33.9 | 44.2 | 58.1576736 | 0.18 | 70 | 30 | 7.07831 | 19910864 | 52.39479
100 | 20 | 2.1 | 18.6 | 43.9 | 3.6 | 33.9 | 44.2 | 58.1576736 | 0.18 | 70 | 30 | 7.176784 | 20047020 | 52.59358
100 | 20 | 2.1 | 18.6 | 43.9 | 3.6 | 33.9 | 44.2 | 58.1576736 | 0.18 | 70 | 30 | 7.266581 | 20177714 | 52.72302
100 | 20 | 2.1 | 18.6 | 43.9 | 3.6 | 33.9 | 44.2 | 58.1576736 | 0.18 | 70 | 30 | 7.470174 | 20487300 | 52.92719
100 | 20 | 2.1 | 18.6 | 43.9 | 3.6 | 33.9 | 44.2 | 58.1576736 | 0.18 | 70 | 30 | 7.563642 | 20636840 | 53.00526
100 | 20 | 2.1 | 18.6 | 43.9 | 3.6 | 33.9 | 44.2 | 58.1576736 | 0.18 | 70 | 30 | 7.65828 | 20817192 | 53.00845
100 | 20 | 2.1 | 18.6 | 43.9 | 3.6 | 33.9 | 44.2 | 58.1576736 | 0.18 | 70 | 30 | 7.754102 | 21001442 | 53.01167
100 | 20 | 2.1 | 18.6 | 43.9 | 3.6 | 33.9 | 44.2 | 58.1576736 | 0.18 | 70 | 30 | 7.851123 | 21189670 | 53.01493
100 | 20 | 2.1 | 18.6 | 43.9 | 3.6 | 33.9 | 44.2 | 58.1576736 | 0.18 | 70 | 30 | 7.938383 | 21360384 | 53.01788
100 | 20 | 2.1 | 18.6 | 43.9 | 3.6 | 33.9 | 44.2 | 58.1576736 | 0.18 | 70 | 30 | 8.048822 | 21557334 | 53.01493
100 | 20 | 2.1 | 18.6 | 43.9 | 3.6 | 33.9 | 44.2 | 58.1576736 | 0.18 | 70 | 30 | 8.149531 | 21719410 | 53.00597
100 | 20 | 2.1 | 18.6 | 43.9 | 3.6 | 33.9 | 44.2 | 58.1576736 | 0.18 | 70 | 30 | 8.240107 | 21833464 | 52.98303
100 | 20 | 2.1 | 18.6 | 43.9 | 3.6 | 33.9 | 44.2 | 58.1576736 | 0.18 | 70 | 30 | 8.33169 | 21933764 | 52.95275
100 | 20 | 2.1 | 18.6 | 43.9 | 3.6 | 33.9 | 44.2 | 58.1576736 | 0.18 | 70 | 30 | 8.42429 | 22024944 | 52.91546
100 | 20 | 2.1 | 18.6 | 43.9 | 3.6 | 33.9 | 44.2 | 58.1576736 | 0.18 | 70 | 30 | 8.51792 | 22117520 | 52.8778
100 | 20 | 2.1 | 18.6 | 43.9 | 3.6 | 33.9 | 44.2 | 58.1576736 | 0.18 | 70 | 30 | 8.612591 | 22211538 | 52.83973
100 | 20 | 2.1 | 18.6 | 43.9 | 3.6 | 33.9 | 44.2 | 58.1576736 | 0.18 | 70 | 30 | 8.708313 | 22306978 | 52.80127
100 | 20 | 2.1 | 18.6 | 43.9 | 3.6 | 33.9 | 44.2 | 58.1576736 | 0.18 | 70 | 30 | 8.792943 | 22391724 | 52.7673
100 | 20 | 2.1 | 18.6 | 43.9 | 3.6 | 33.9 | 44.2 | 58.1576736 | 0.18 | 70 | 30 | 8.915271 | 22514806 | 52.71822
100 | 20 | 2.1 | 18.6 | 43.9 | 3.6 | 33.9 | 44.2 | 58.1576736 | 0.18 | 70 | 30 | 9.001912 | 22602366 | 52.68349
100 | 20 | 2.1 | 18.6 | 43.9 | 3.6 | 33.9 | 44.2 | 58.1576736 | 0.18 | 70 | 30 | 9.089395 | 22691090 | 52.64844
100 | 20 | 2.1 | 18.6 | 43.9 | 3.6 | 33.9 | 44.2 | 58.1576736 | 0.18 | 70 | 30 | 9.177728 | 22781074 | 52.61308
100 | 20 | 2.1 | 18.6 | 43.9 | 3.6 | 33.9 | 44.2 | 58.1576736 | 0.18 | 70 | 30 | 9.292562 | 22898606 | 52.56714
100 | 20 | 2.1 | 18.6 | 43.9 | 3.6 | 33.9 | 44.2 | 58.1576736 | 0.18 | 70 | 30 | 9.369915 | 22978060 | 52.53622
100 | 20 | 2.1 | 18.6 | 43.9 | 3.6 | 33.9 | 44.2 | 58.1576736 | 0.18 | 70 | 30 | 9.460974 | 23071998 | 52.49984
100 | 20 | 2.1 | 18.6 | 43.9 | 3.6 | 33.9 | 44.2 | 58.1576736 | 0.18 | 70 | 30 | 9.552918 | 23173878 | 52.46115
100 | 20 | 2.1 | 18.6 | 43.9 | 3.6 | 33.9 | 44.2 | 58.1576736 | 0.18 | 70 | 30 | 9.659092 | 23318286 | 52.40874
100 | 20 | 2.1 | 18.6 | 43.9 | 3.6 | 33.9 | 44.2 | 58.1576736 | 0.18 | 70 | 30 | 9.739496 | 23432780 | 52.36279
100 | 20 | 2.1 | 18.6 | 43.9 | 3.6 | 33.9 | 44.2 | 58.1576736 | 0.18 | 70 | 30 | 9.834147 | 23573858 | 52.30089
100 | 20 | 2.1 | 18.6 | 43.9 | 3.6 | 33.9 | 44.2 | 58.1576736 | 0.18 | 70 | 30 | 9.916008 | 23704116 | 52.24652
100 | 20 | 2.1 | 18.6 | 43.9 | 3.6 | 33.9 | 44.2 | 58.1576736 | 0.18 | 70 | 30 | 10.01237 | 23884558 | 52.17955
100 | 20 | 2.1 | 18.6 | 43.9 | 3.6 | 33.9 | 44.2 | 58.1576736 | 0.18 | 70 | 30 | 10.10968 | 24068124 | 52.11202
100 | 20 | 2.1 | 18.6 | 43.9 | 3.6 | 33.9 | 44.2 | 58.1576736 | 0.18 | 70 | 30 | 10.19383 | 24228086 | 52.05368
100 | 20 | 2.1 | 18.6 | 43.9 | 3.6 | 33.9 | 44.2 | 58.1576736 | 0.18 | 70 | 30 | 10.2929 | 24417692 | 51.98508
100 | 20 | 2.1 | 18.6 | 43.9 | 3.6 | 33.9 | 44.2 | 58.1576736 | 0.18 | 70 | 30 | 10.37858 | 24582884 | 51.92583
100 | 20 | 2.1 | 18.6 | 43.9 | 3.6 | 33.9 | 44.2 | 58.1576736 | 0.18 | 70 | 30 | 10.49393 | 24807088 | 51.84617
100 | 20 | 2.1 | 18.6 | 43.9 | 3.6 | 33.9 | 44.2 | 58.1576736 | 0.18 | 70 | 30 | 10.56667 | 24905934 | 51.80128
100 | 20 | 2.1 | 18.6 | 43.9 | 3.6 | 33.9 | 44.2 | 58.1576736 | 0.18 | 70 | 30 | 10.65463 | 25021116 | 51.74765
100 | 20 | 2.1 | 18.6 | 43.9 | 3.6 | 33.9 | 44.2 | 58.1576736 | 0.18 | 70 | 30 | 10.74332 | 25137786 | 51.69363
100 | 20 | 2.1 | 18.6 | 43.9 | 3.6 | 33.9 | 44.2 | 58.1576736 | 0.18 | 70 | 30 | 10.84773 | 25275818 | 51.6301
100 | 20 | 2.1 | 18.6 | 43.9 | 3.6 | 33.9 | 44.2 | 58.1576736 | 0.18 | 70 | 30 | 10.93803 | 25395806 | 51.57523
100 | 20 | 2.1 | 18.6 | 43.9 | 3.6 | 33.9 | 44.2 | 58.1576736 | 0.18 | 70 | 30 | 11.02908 | 25510816 | 51.5225
100 | 20 | 2.1 | 18.6 | 43.9 | 3.6 | 33.9 | 44.2 | 58.1576736 | 0.18 | 70 | 30 | 11.12089 | 25625908 | 51.46995
100 | 20 | 2.1 | 18.6 | 43.9 | 3.6 | 33.9 | 44.2 | 58.1576736 | 0.18 | 70 | 30 | 11.21346 | 25742500 | 51.417
100 | 20 | 2.1 | 18.6 | 43.9 | 3.6 | 33.9 | 44.2 | 58.1576736 | 0.18 | 70 | 30 | 11.3068 | 25860562 | 51.36366
100 | 20 | 2.1 | 18.6 | 43.9 | 3.6 | 33.9 | 44.2 | 58.1576736 | 0.18 | 70 | 30 | 11.41668 | 26000282 | 51.30095
100 | 20 | 2.1 | 18.6 | 43.9 | 3.6 | 33.9 | 44.2 | 58.1576736 | 0.18 | 70 | 30 | 11.47995 | 26079998 | 51.26539
100 | 20 | 2.1 | 18.6 | 43.9 | 3.6 | 33.9 | 44.2 | 58.1576736 | 0.18 | 70 | 30 | 11.57551 | 26195858 | 51.21411
100 | 20 | 2.1 | 18.6 | 43.9 | 3.6 | 33.9 | 44.2 | 58.1576736 | 0.18 | 70 | 30 | 11.68801 | 26332870 | 51.1538
100 | 20 | 2.1 | 18.6 | 43.9 | 3.6 | 33.9 | 44.2 | 58.1576736 | 0.18 | 70 | 30 | 11.75278 | 26412094 | 51.11912
100 | 20 | 2.1 | 18.6 | 43.9 | 3.6 | 33.9 | 44.2 | 58.1576736 | 0.18 | 70 | 30 | 11.85061 | 26532214 | 51.06677
100 | 20 | 2.1 | 18.6 | 43.9 | 3.6 | 33.9 | 44.2 | 58.1576736 | 0.18 | 70 | 30 | 11.93276 | 26633468 | 51.02285
100 | 20 | 2.1 | 18.6 | 43.9 | 3.6 | 33.9 | 44.2 | 58.1576736 | 0.18 | 70 | 30 | 12.04873 | 26777108 | 50.96093
100 | 20 | 2.1 | 18.6 | 43.9 | 3.6 | 33.9 | 44.2 | 58.1576736 | 0.18 | 70 | 30 | 12.1155 | 26860124 | 50.9253
100 | 20 | 2.1 | 18.6 | 43.9 | 3.6 | 33.9 | 44.2 | 58.1576736 | 0.18 | 70 | 30 | 12.19948 | 26964944 | 50.88053
100 | 20 | 2.1 | 18.6 | 43.9 | 3.6 | 33.9 | 44.2 | 58.1576736 | 0.18 | 70 | 30 | 12.30103 | 27092230 | 50.82644
100 | 20 | 2.1 | 18.6 | 43.9 | 3.6 | 33.9 | 44.2 | 58.1576736 | 0.18 | 70 | 30 | 12.3863 | 27197384 | 50.78214
100 | 20 | 2.1 | 18.6 | 43.9 | 3.6 | 33.9 | 44.2 | 58.1576736 | 0.18 | 70 | 30 | 12.48941 | 27320814 | 50.73068
100 | 20 | 2.1 | 18.6 | 43.9 | 3.6 | 33.9 | 44.2 | 58.1576736 | 0.18 | 70 | 30 | 12.57599 | 27424920 | 50.6875
100 | 20 | 2.1 | 18.6 | 43.9 | 3.6 | 33.9 | 44.2 | 58.1576736 | 0.18 | 70 | 30 | 12.66316 | 27526324 | 50.64562
100 | 20 | 2.1 | 18.6 | 43.9 | 3.6 | 33.9 | 44.2 | 58.1576736 | 0.18 | 70 | 30 | 12.75094 | 27625680 | 50.60549
100 | 20 | 2.1 | 18.6 | 43.9 | 3.6 | 33.9 | 44.2 | 58.1576736 | 0.18 | 70 | 30 | 12.83933 | 27726084 | 50.56511
100 | 20 | 2.1 | 18.6 | 43.9 | 3.6 | 33.9 | 44.2 | 58.1576736 | 0.18 | 70 | 30 | 13.01796 | 27930006 | 50.48361
100 | 20 | 2.1 | 18.6 | 43.9 | 3.6 | 33.9 | 44.2 | 58.1576736 | 0.18 | 70 | 30 | 13.1082 | 28046434 | 50.43951
100 | 20 | 2.1 | 18.6 | 43.9 | 3.6 | 33.9 | 44.2 | 58.1576736 | 0.18 | 70 | 30 | 13.21731 | 28189684 | 50.38584
100 | 20 | 2.1 | 18.6 | 43.9 | 3.6 | 33.9 | 44.2 | 58.1576736 | 0.18 | 70 | 30 | 13.29056 | 28286254 | 50.34982
100 | 20 | 2.1 | 18.6 | 43.9 | 3.6 | 33.9 | 44.2 | 58.1576736 | 0.18 | 70 | 30 | 13.38269 | 28408176 | 50.30458
100 | 20 | 2.1 | 18.6 | 43.9 | 3.6 | 33.9 | 44.2 | 58.1576736 | 0.18 | 70 | 30 | 13.47546 | 28531498 | 50.25904
100 | 20 | 2.1 | 18.6 | 43.9 | 3.6 | 33.9 | 44.2 | 58.1576736 | 0.18 | 70 | 30 | 13.55014 | 28631148 | 50.22243
100 | 20 | 2.1 | 18.6 | 43.9 | 3.6 | 33.9 | 44.2 | 58.1576736 | 0.18 | 70 | 30 | 13.66293 | 28782322 | 50.16718
100 | 20 | 2.1 | 18.6 | 43.9 | 3.6 | 33.9 | 44.2 | 58.1576736 | 0.18 | 70 | 30 | 13.73865 | 28884284 | 50.13011
100 | 20 | 2.1 | 18.6 | 43.9 | 3.6 | 33.9 | 44.2 | 58.1576736 | 0.18 | 70 | 30 | 13.83388 | 29012990 | 50.08354
100 | 20 | 2.1 | 18.6 | 43.9 | 3.6 | 33.9 | 44.2 | 58.1576736 | 0.18 | 70 | 30 | 13.91055 | 29117044 | 50.04609
100 | 20 | 2.1 | 18.6 | 43.9 | 3.6 | 33.9 | 44.2 | 58.1576736 | 0.18 | 70 | 30 | 14.02634 | 29274864 | 49.98955
100 | 20 | 2.1 | 18.6 | 43.9 | 3.6 | 33.9 | 44.2 | 58.1576736 | 0.18 | 70 | 30 | 14.10407 | 29401158 | 49.94857
100 | 20 | 2.1 | 18.6 | 43.9 | 3.6 | 33.9 | 44.2 | 58.1576736 | 0.18 | 70 | 30 | 14.18223 | 29536788 | 49.90615
100 | 20 | 2.1 | 18.6 | 43.9 | 3.6 | 33.9 | 44.2 | 58.1576736 | 0.18 | 70 | 30 | 14.28055 | 29708210 | 49.85285
100 | 20 | 2.1 | 18.6 | 43.9 | 3.6 | 33.9 | 44.2 | 58.1576736 | 0.18 | 70 | 30 | 14.35968 | 29846962 | 49.80999
100 | 20 | 2.1 | 18.6 | 43.9 | 3.6 | 33.9 | 44.2 | 58.1576736 | 0.18 | 70 | 30 | 14.45923 | 30032384 | 49.77362
100 | 20 | 2.1 | 18.6 | 43.9 | 3.6 | 33.9 | 44.2 | 58.1576736 | 0.18 | 70 | 30 | 14.53936 | 30184564 | 49.74795
100 | 20 | 2.1 | 18.6 | 43.9 | 3.6 | 33.9 | 44.2 | 58.1576736 | 0.18 | 70 | 30 | 14.61993 | 30338330 | 49.72215
100 | 20 | 2.1 | 18.6 | 43.9 | 3.6 | 33.9 | 44.2 | 58.1576736 | 0.18 | 70 | 30 | 14.72128 | 30532858 | 49.68971
100 | 20 | 2.1 | 18.6 | 43.9 | 3.6 | 33.9 | 44.2 | 58.1576736 | 0.18 | 70 | 30 | 14.80286 | 30690328 | 49.66361
100 | 20 | 2.1 | 18.6 | 43.9 | 3.6 | 33.9 | 44.2 | 58.1576736 | 0.18 | 70 | 30 | 14.88489 | 30849488 | 49.63739
100 | 20 | 2.1 | 18.6 | 43.9 | 3.6 | 33.9 | 44.2 | 58.1576736 | 0.18 | 70 | 30 | 14.96738 | 31010428 | 49.61103
100 | 20 | 2.1 | 18.6 | 43.9 | 3.6 | 33.9 | 44.2 | 58.1576736 | 0.18 | 70 | 30 | 15.07114 | 31213968 | 49.5779
100 | 20 | 2.1 | 18.6 | 43.9 | 3.6 | 33.9 | 44.2 | 58.1576736 | 0.18 | 70 | 30 | 15.15466 | 31378842 | 49.55124
100 | 20 | 2.1 | 18.6 | 43.9 | 3.6 | 33.9 | 44.2 | 58.1576736 | 0.18 | 70 | 30 | 15.23864 | 31545486 | 49.52445
100 | 20 | 2.1 | 18.6 | 43.9 | 3.6 | 33.9 | 44.2 | 58.1576736 | 0.18 | 70 | 30 | 15.32309 | 31713926 | 49.49752
100 | 20 | 2.1 | 18.6 | 43.9 | 3.6 | 33.9 | 44.2 | 58.1576736 | 0.18 | 70 | 30 | 15.42931 | 31914230 | 49.46556
100 | 20 | 2.1 | 18.6 | 43.9 | 3.6 | 33.9 | 44.2 | 58.1576736 | 0.18 | 70 | 30 | 15.51481 | 32040544 | 49.44576
100 | 20 | 2.1 | 18.6 | 43.9 | 3.6 | 33.9 | 44.2 | 58.1576736 | 0.18 | 70 | 30 | 15.60079 | 32137982 | 49.43082
100 | 20 | 2.1 | 18.6 | 43.9 | 3.6 | 33.9 | 44.2 | 58.1576736 | 0.18 | 70 | 30 | 15.68725 | 32229508 | 49.41726
100 | 20 | 2.1 | 18.6 | 43.9 | 3.6 | 33.9 | 44.2 | 58.1576736 | 0.18 | 70 | 30 | 15.77419 | 32329804 | 49.40282
100 | 20 | 2.1 | 18.6 | 43.9 | 3.6 | 33.9 | 44.2 | 58.1576736 | 0.18 | 70 | 30 | 15.8616 | 32434680 | 49.38777
100 | 20 | 2.1 | 18.6 | 43.9 | 3.6 | 33.9 | 44.2 | 58.1576736 | 0.24 | 70 | 30 | 0.1353454 | 7528121.5 | 49.63295
100 | 20 | 2.1 | 18.6 | 43.9 | 3.6 | 33.9 | 44.2 | 58.1576736 | 0.24 | 70 | 30 | 0.3143851 | 7803023.5 | 49.58055
100 | 20 | 2.1 | 18.6 | 43.9 | 3.6 | 33.9 | 44.2 | 58.1576736 | 0.24 | 70 | 30 | 0.482471 | 8070604.5 | 49.53119
100 | 20 | 2.1 | 18.6 | 43.9 | 3.6 | 33.9 | 44.2 | 58.1576736 | 0.24 | 70 | 30 | 0.6360295 | 8323061.5 | 49.48615
100 | 20 | 2.1 | 18.6 | 43.9 | 3.6 | 33.9 | 44.2 | 58.1576736 | 0.24 | 70 | 30 | 0.774964 | 8558281 | 49.44544
100 | 20 | 2.1 | 18.6 | 43.9 | 3.6 | 33.9 | 44.2 | 58.1576736 | 0.24 | 70 | 30 | 0.9210544 | 8811049 | 49.40353
100 | 20 | 2.1 | 18.6 | 43.9 | 3.6 | 33.9 | 44.2 | 58.1576736 | 0.24 | 70 | 30 | 1.051691 | 9041278 | 49.36694
100 | 20 | 2.1 | 18.6 | 43.9 | 3.6 | 33.9 | 44.2 | 58.1576736 | 0.24 | 70 | 30 | 1.190943 | 9312600 | 49.3179
100 | 20 | 2.1 | 18.6 | 43.9 | 3.6 | 33.9 | 44.2 | 58.1576736 | 0.24 | 70 | 30 | 1.315507 | 9580635 | 49.26404
100 | 20 | 2.1 | 18.6 | 43.9 | 3.6 | 33.9 | 44.2 | 58.1576736 | 0.24 | 70 | 30 | 1.451093 | 9881157 | 49.2055
100 | 20 | 2.1 | 18.6 | 43.9 | 3.6 | 33.9 | 44.2 | 58.1576736 | 0.24 | 70 | 30 | 1.559182 | 10121078 | 49.16148
100 | 20 | 2.1 | 18.6 | 43.9 | 3.6 | 33.9 | 44.2 | 58.1576736 | 0.24 | 70 | 30 | 1.705684 | 10438493 | 49.10766
100 | 20 | 2.1 | 18.6 | 43.9 | 3.6 | 33.9 | 44.2 | 58.1576736 | 0.24 | 70 | 30 | 1.810089 | 10670922 | 49.06852
100 | 20 | 2.1 | 18.6 | 43.9 | 3.6 | 33.9 | 44.2 | 58.1576736 | 0.24 | 70 | 30 | 1.944919 | 10982409 | 49.0163
100 | 20 | 2.1 | 18.6 | 43.9 | 3.6 | 33.9 | 44.2 | 58.1576736 | 0.24 | 70 | 30 | 2.05543 | 11244480 | 48.97355
100 | 20 | 2.1 | 18.6 | 43.9 | 3.6 | 33.9 | 44.2 | 58.1576736 | 0.24 | 70 | 30 | 2.181243 | 11550458 | 48.9249
100 | 20 | 2.1 | 18.6 | 43.9 | 3.6 | 33.9 | 44.2 | 58.1576736 | 0.24 | 70 | 30 | 2.282995 | 11804022 | 48.88559
100 | 20 | 2.1 | 18.6 | 43.9 | 3.6 | 33.9 | 44.2 | 58.1576736 | 0.24 | 70 | 30 | 2.399419 | 12100943 | 48.84067
100 | 20 | 2.1 | 18.6 | 43.9 | 3.6 | 33.9 | 44.2 | 58.1576736 | 0.24 | 70 | 30 | 2.511349 | 12393463 | 48.79752
100 | 20 | 2.1 | 18.6 | 43.9 | 3.6 | 33.9 | 44.2 | 58.1576736 | 0.24 | 70 | 30 | 2.632134 | 12717068 | 48.75098
100 | 20 | 2.1 | 18.6 | 43.9 | 3.6 | 33.9 | 44.2 | 58.1576736 | 0.24 | 70 | 30 | 2.739737 | 13012464 | 48.70956
100 | 20 | 2.1 | 18.6 | 43.9 | 3.6 | 33.9 | 44.2 | 58.1576736 | 0.24 | 70 | 30 | 2.851739 | 13327220 | 48.6665
100 | 20 | 2.1 | 18.6 | 43.9 | 3.6 | 33.9 | 44.2 | 58.1576736 | 0.24 | 70 | 30 | 2.972424 | 13674921 | 48.62013
100 | 20 | 2.1 | 18.6 | 43.9 | 3.6 | 33.9 | 44.2 | 58.1576736 | 0.24 | 70 | 30 | 3.089666 | 13973868 | 48.58725
100 | 20 | 2.1 | 18.6 | 43.9 | 3.6 | 33.9 | 44.2 | 58.1576736 | 0.24 | 70 | 30 | 3.180623 | 14202970 | 48.56383
100 | 20 | 2.1 | 18.6 | 43.9 | 3.6 | 33.9 | 44.2 | 58.1576736 | 0.24 | 70 | 30 | 3.301513 | 14514460 | 48.53501
100 | 20 | 2.1 | 18.6 | 43.9 | 3.6 | 33.9 | 44.2 | 58.1576736 | 0.24 | 70 | 30 | 3.422266 | 14798077 | 48.52172
100 | 20 | 2.1 | 18.6 | 43.9 | 3.6 | 33.9 | 44.2 | 58.1576736 | 0.24 | 70 | 30 | 3.527885 | 15029308 | 48.5205
100 | 20 | 2.1 | 18.6 | 43.9 | 3.6 | 33.9 | 44.2 | 58.1576736 | 0.24 | 70 | 30 | 3.621721 | 15211952 | 48.52441
100 | 20 | 2.1 | 18.6 | 43.9 | 3.6 | 33.9 | 44.2 | 58.1576736 | 0.24 | 70 | 30 | 3.728341 | 15405333 | 48.53167
100 | 20 | 2.1 | 18.6 | 43.9 | 3.6 | 33.9 | 44.2 | 58.1576736 | 0.24 | 70 | 30 | 3.843406 | 15616774 | 48.53952
100 | 20 | 2.1 | 18.6 | 43.9 | 3.6 | 33.9 | 44.2 | 58.1576736 | 0.24 | 70 | 30 | 3.95109 | 15817293 | 48.54686
100 | 20 | 2.1 | 18.6 | 43.9 | 3.6 | 33.9 | 44.2 | 58.1576736 | 0.24 | 70 | 30 | 4.056182 | 16015468 | 48.55402
100 | 20 | 2.1 | 18.6 | 43.9 | 3.6 | 33.9 | 44.2 | 58.1576736 | 0.24 | 70 | 30 | 4.158321 | 16210436 | 48.56098
100 | 20 | 2.1 | 18.6 | 43.9 | 3.6 | 33.9 | 44.2 | 58.1576736 | 0.24 | 70 | 30 | 4.268925 | 16424248 | 48.56853
100 | 20 | 2.1 | 18.6 | 43.9 | 3.6 | 33.9 | 44.2 | 58.1576736 | 0.24 | 70 | 30 | 4.370379 | 16622860 | 48.57544
100 | 20 | 2.1 | 18.6 | 43.9 | 3.6 | 33.9 | 44.2 | 58.1576736 | 0.24 | 70 | 30 | 4.461897 | 16804086 | 48.58168
100 | 20 | 2.1 | 18.6 | 43.9 | 3.6 | 33.9 | 44.2 | 58.1576736 | 0.24 | 70 | 30 | 4.586909 | 17061258 | 48.58826
100 | 20 | 2.1 | 18.6 | 43.9 | 3.6 | 33.9 | 44.2 | 58.1576736 | 0.24 | 70 | 30 | 4.676496 | 17255524 | 48.59071
100 | 20 | 2.1 | 18.6 | 43.9 | 3.6 | 33.9 | 44.2 | 58.1576736 | 0.24 | 70 | 30 | 4.781025 | 17484988 | 48.59357
100 | 20 | 2.1 | 18.6 | 43.9 | 3.6 | 33.9 | 44.2 | 58.1576736 | 0.24 | 70 | 30 | 4.881142 | 17707636 | 48.59631
100 | 20 | 2.1 | 18.6 | 43.9 | 3.6 | 33.9 | 44.2 | 58.1576736 | 0.24 | 70 | 30 | 4.983356 | 17937876 | 48.59911
100 | 20 | 2.1 | 18.6 | 43.9 | 3.6 | 33.9 | 44.2 | 58.1576736 | 0.24 | 70 | 30 | 5.094745 | 18192194 | 48.60216
100 | 20 | 2.1 | 18.6 | 43.9 | 3.6 | 33.9 | 44.2 | 58.1576736 | 0.24 | 70 | 30 | 5.179917 | 18389058 | 48.60449
100 | 20 | 2.1 | 18.6 | 43.9 | 3.6 | 33.9 | 44.2 | 58.1576736 | 0.24 | 70 | 30 | 5.288387 | 18642906 | 48.60745
100 | 20 | 2.1 | 18.6 | 43.9 | 3.6 | 33.9 | 44.2 | 58.1576736 | 0.24 | 70 | 30 | 5.38423 | 18870076 | 48.61007
100 | 20 | 2.1 | 18.6 | 43.9 | 3.6 | 33.9 | 44.2 | 58.1576736 | 0.24 | 70 | 30 | 5.496979 | 19140896 | 48.61317
100 | 20 | 2.1 | 18.6 | 43.9 | 3.6 | 33.9 | 44.2 | 58.1576736 | 0.24 | 70 | 30 | 5.596602 | 19383450 | 48.61589
100 | 20 | 2.1 | 18.6 | 43.9 | 3.6 | 33.9 | 44.2 | 58.1576736 | 0.24 | 70 | 30 | 5.690164 | 19558368 | 48.63911
100 | 20 | 2.1 | 18.6 | 43.9 | 3.6 | 33.9 | 44.2 | 58.1576736 | 0.24 | 70 | 30 | 5.793289 | 19508146 | 48.75558
100 | 20 | 2.1 | 18.6 | 43.9 | 3.6 | 33.9 | 44.2 | 58.1576736 | 0.24 | 70 | 30 | 5.890139 | 19463694 | 48.86451
100 | 20 | 2.1 | 18.6 | 43.9 | 3.6 | 33.9 | 44.2 | 58.1576736 | 0.24 | 70 | 30 | 5.996888 | 19696994 | 49.04059
100 | 20 | 2.1 | 18.6 | 43.9 | 3.6 | 33.9 | 44.2 | 58.1576736 | 0.24 | 70 | 30 | 6.097142 | 20206870 | 49.27342
100 | 20 | 2.1 | 18.6 | 43.9 | 3.6 | 33.9 | 44.2 | 58.1576736 | 0.24 | 70 | 30 | 6.294004 | 21246814 | 49.73383
100 | 20 | 2.1 | 18.6 | 43.9 | 3.6 | 33.9 | 44.2 | 58.1576736 | 0.24 | 70 | 30 | 6.39039 | 21775324 | 49.96081
100 | 20 | 2.1 | 18.6 | 43.9 | 3.6 | 33.9 | 44.2 | 58.1576736 | 0.24 | 70 | 30 | 6.587612 | 22827222 | 50.41742
100 | 20 | 2.1 | 18.6 | 43.9 | 3.6 | 33.9 | 44.2 | 58.1576736 | 0.24 | 70 | 30 | 6.679259 | 23240848 | 50.61679
100 | 20 | 2.1 | 18.6 | 43.9 | 3.6 | 33.9 | 44.2 | 58.1576736 | 0.24 | 70 | 30 | 6.781545 | 23393438 | 50.98074
100 | 20 | 2.1 | 18.6 | 43.9 | 3.6 | 33.9 | 44.2 | 58.1576736 | 0.24 | 70 | 30 | 6.885396 | 23552328 | 51.30028
100 | 20 | 2.1 | 18.6 | 43.9 | 3.6 | 33.9 | 44.2 | 58.1576736 | 0.24 | 70 | 30 | 6.990839 | 23728948 | 51.62473
100 | 20 | 2.1 | 18.6 | 43.9 | 3.6 | 33.9 | 44.2 | 58.1576736 | 0.24 | 70 | 30 | 7.088096 | 23907896 | 51.87924
100 | 20 | 2.1 | 18.6 | 43.9 | 3.6 | 33.9 | 44.2 | 58.1576736 | 0.24 | 70 | 30 | 7.176784 | 24094812 | 52.0138
100 | 20 | 2.1 | 18.6 | 43.9 | 3.6 | 33.9 | 44.2 | 58.1576736 | 0.24 | 70 | 30 | 7.276628 | 24313868 | 52.11377
100 | 20 | 2.1 | 18.6 | 43.9 | 3.6 | 33.9 | 44.2 | 58.1576736 | 0.24 | 70 | 30 | 7.45986 | 24611266 | 52.31136
100 | 20 | 2.1 | 18.6 | 43.9 | 3.6 | 33.9 | 44.2 | 58.1576736 | 0.24 | 70 | 30 | 7.563642 | 24765152 | 52.42561
100 | 20 | 2.1 | 18.6 | 43.9 | 3.6 | 33.9 | 44.2 | 58.1576736 | 0.24 | 70 | 30 | 7.65828 | 24906366 | 52.53001
100 | 20 | 2.1 | 18.6 | 43.9 | 3.6 | 33.9 | 44.2 | 58.1576736 | 0.24 | 70 | 30 | 7.754102 | 25079790 | 52.55473
100 | 20 | 2.1 | 18.6 | 43.9 | 3.6 | 33.9 | 44.2 | 58.1576736 | 0.24 | 70 | 30 | 7.851123 | 25261502 | 52.56644
100 | 20 | 2.1 | 18.6 | 43.9 | 3.6 | 33.9 | 44.2 | 58.1576736 | 0.24 | 70 | 30 | 7.949358 | 25446864 | 52.57829
100 | 20 | 2.1 | 18.6 | 43.9 | 3.6 | 33.9 | 44.2 | 58.1576736 | 0.24 | 70 | 30 | 8.048822 | 25635928 | 52.59028
100 | 20 | 2.1 | 18.6 | 43.9 | 3.6 | 33.9 | 44.2 | 58.1576736 | 0.24 | 70 | 30 | 8.138279 | 25807148 | 52.60108
100 | 20 | 2.1 | 18.6 | 43.9 | 3.6 | 33.9 | 44.2 | 58.1576736 | 0.24 | 70 | 30 | 8.22873 | 25981494 | 52.61199
100 | 20 | 2.1 | 18.6 | 43.9 | 3.6 | 33.9 | 44.2 | 58.1576736 | 0.24 | 70 | 30 | 8.33169 | 26181324 | 52.62442
100 | 20 | 2.1 | 18.6 | 43.9 | 3.6 | 33.9 | 44.2 | 58.1576736 | 0.24 | 70 | 30 | 8.435938 | 26376652 | 52.63313
100 | 20 | 2.1 | 18.6 | 43.9 | 3.6 | 33.9 | 44.2 | 58.1576736 | 0.24 | 70 | 30 | 8.529697 | 26530444 | 52.63155
100 | 20 | 2.1 | 18.6 | 43.9 | 3.6 | 33.9 | 44.2 | 58.1576736 | 0.24 | 70 | 30 | 8.612591 | 26660506 | 52.62613
100 | 20 | 2.1 | 18.6 | 43.9 | 3.6 | 33.9 | 44.2 | 58.1576736 | 0.24 | 70 | 30 | 8.69629 | 26769600 | 52.60761
100 | 20 | 2.1 | 18.6 | 43.9 | 3.6 | 33.9 | 44.2 | 58.1576736 | 0.24 | 70 | 30 | 8.792943 | 26884164 | 52.58024
100 | 20 | 2.1 | 18.6 | 43.9 | 3.6 | 33.9 | 44.2 | 58.1576736 | 0.24 | 70 | 30 | 8.89067 | 26990674 | 52.54588
100 | 20 | 2.1 | 18.6 | 43.9 | 3.6 | 33.9 | 44.2 | 58.1576736 | 0.24 | 70 | 30 | 8.989484 | 27093158 | 52.51268
100 | 20 | 2.1 | 18.6 | 43.9 | 3.6 | 33.9 | 44.2 | 58.1576736 | 0.24 | 70 | 30 | 9.076846 | 27184106 | 52.48335
100 | 20 | 2.1 | 18.6 | 43.9 | 3.6 | 33.9 | 44.2 | 58.1576736 | 0.24 | 70 | 30 | 9.177728 | 27289516 | 52.4495
100 | 20 | 2.1 | 18.6 | 43.9 | 3.6 | 33.9 | 44.2 | 58.1576736 | 0.24 | 70 | 30 | 9.26692 | 27383052 | 52.41958
100 | 20 | 2.1 | 18.6 | 43.9 | 3.6 | 33.9 | 44.2 | 58.1576736 | 0.24 | 70 | 30 | 9.369915 | 27491486 | 52.38507
100 | 20 | 2.1 | 18.6 | 43.9 | 3.6 | 33.9 | 44.2 | 58.1576736 | 0.24 | 70 | 30 | 9.460974 | 27599820 | 52.35409
100 | 20 | 2.1 | 18.6 | 43.9 | 3.6 | 33.9 | 44.2 | 58.1576736 | 0.24 | 70 | 30 | 9.552918 | 27714610 | 52.32262
100 | 20 | 2.1 | 18.6 | 43.9 | 3.6 | 33.9 | 44.2 | 58.1576736 | 0.24 | 70 | 30 | 9.645756 | 27831040 | 52.29088
100 | 20 | 2.1 | 18.6 | 43.9 | 3.6 | 33.9 | 44.2 | 58.1576736 | 0.24 | 70 | 30 | 9.739496 | 27949084 | 52.25884
100 | 20 | 2.1 | 18.6 | 43.9 | 3.6 | 33.9 | 44.2 | 58.1576736 | 0.24 | 70 | 30 | 9.834147 | 28068750 | 52.22651
100 | 20 | 2.1 | 18.6 | 43.9 | 3.6 | 33.9 | 44.2 | 58.1576736 | 0.24 | 70 | 30 | 9.916008 | 28172696 | 52.19858
100 | 20 | 2.1 | 18.6 | 43.9 | 3.6 | 33.9 | 44.2 | 58.1576736 | 0.24 | 70 | 30 | 10.01237 | 28299634 | 52.16461
100 | 20 | 2.1 | 18.6 | 43.9 | 3.6 | 33.9 | 44.2 | 58.1576736 | 0.24 | 70 | 30 | 10.10968 | 28435336 | 52.12855
100 | 20 | 2.1 | 18.6 | 43.9 | 3.6 | 33.9 | 44.2 | 58.1576736 | 0.24 | 70 | 30 | 10.19383 | 28553218 | 52.09737
100 | 20 | 2.1 | 18.6 | 43.9 | 3.6 | 33.9 | 44.2 | 58.1576736 | 0.24 | 70 | 30 | 10.2929 | 28692594 | 52.06069
100 | 20 | 2.1 | 18.6 | 43.9 | 3.6 | 33.9 | 44.2 | 58.1576736 | 0.24 | 70 | 30 | 10.37858 | 28829242 | 52.02646
100 | 20 | 2.1 | 18.6 | 43.9 | 3.6 | 33.9 | 44.2 | 58.1576736 | 0.24 | 70 | 30 | 10.47944 | 29023284 | 51.97741
100 | 20 | 2.1 | 18.6 | 43.9 | 3.6 | 33.9 | 44.2 | 58.1576736 | 0.24 | 70 | 30 | 10.58128 | 29213060 | 51.9286
100 | 20 | 2.1 | 18.6 | 43.9 | 3.6 | 33.9 | 44.2 | 58.1576736 | 0.24 | 70 | 30 | 10.65463 | 29356386 | 51.88388
100 | 20 | 2.1 | 18.6 | 43.9 | 3.6 | 33.9 | 44.2 | 58.1576736 | 0.24 | 70 | 30 | 10.84773 | 29737066 | 51.76637
100 | 20 | 2.1 | 18.6 | 43.9 | 3.6 | 33.9 | 44.2 | 58.1576736 | 0.24 | 70 | 30 | 10.93803 | 29916782 | 51.71151
100 | 20 | 2.1 | 18.6 | 43.9 | 3.6 | 33.9 | 44.2 | 58.1576736 | 0.24 | 70 | 30 | 11.02908 | 30105736 | 51.65516
100 | 20 | 2.1 | 18.6 | 43.9 | 3.6 | 33.9 | 44.2 | 58.1576736 | 0.24 | 70 | 30 | 11.12089 | 30306402 | 51.59698
100 | 20 | 2.1 | 18.6 | 43.9 | 3.6 | 33.9 | 44.2 | 58.1576736 | 0.24 | 70 | 30 | 11.21346 | 30510036 | 51.53838
100 | 20 | 2.1 | 18.6 | 43.9 | 3.6 | 33.9 | 44.2 | 58.1576736 | 0.24 | 70 | 30 | 11.3068 | 30716800 | 51.47935
100 | 20 | 2.1 | 18.6 | 43.9 | 3.6 | 33.9 | 44.2 | 58.1576736 | 0.24 | 70 | 30 | 11.40092 | 30926730 | 51.41993
100 | 20 | 2.1 | 18.6 | 43.9 | 3.6 | 33.9 | 44.2 | 58.1576736 | 0.24 | 70 | 30 | 11.47995 | 31104080 | 51.37007
100 | 20 | 2.1 | 18.6 | 43.9 | 3.6 | 33.9 | 44.2 | 58.1576736 | 0.24 | 70 | 30 | 11.57551 | 31319884 | 51.30984
100 | 20 | 2.1 | 18.6 | 43.9 | 3.6 | 33.9 | 44.2 | 58.1576736 | 0.24 | 70 | 30 | 11.67187 | 31538990 | 51.2492
100 | 20 | 2.1 | 18.6 | 43.9 | 3.6 | 33.9 | 44.2 | 58.1576736 | 0.24 | 70 | 30 | 11.75278 | 31724150 | 51.19831
100 | 20 | 2.1 | 18.6 | 43.9 | 3.6 | 33.9 | 44.2 | 58.1576736 | 0.24 | 70 | 30 | 11.85061 | 31949494 | 51.13687
100 | 20 | 2.1 | 18.6 | 43.9 | 3.6 | 33.9 | 44.2 | 58.1576736 | 0.24 | 70 | 30 | 11.94926 | 32178344 | 51.07498
100 | 20 | 2.1 | 18.6 | 43.9 | 3.6 | 33.9 | 44.2 | 58.1576736 | 0.24 | 70 | 30 | 12.03209 | 32371518 | 51.02312
100 | 20 | 2.1 | 18.6 | 43.9 | 3.6 | 33.9 | 44.2 | 58.1576736 | 0.24 | 70 | 30 | 12.1155 | 32499084 | 50.98305
100 | 20 | 2.1 | 18.6 | 43.9 | 3.6 | 33.9 | 44.2 | 58.1576736 | 0.24 | 70 | 30 | 12.21635 | 32661584 | 50.93563
100 | 20 | 2.1 | 18.6 | 43.9 | 3.6 | 33.9 | 44.2 | 58.1576736 | 0.24 | 70 | 30 | 12.30103 | 32798674 | 50.89584
100 | 20 | 2.1 | 18.6 | 43.9 | 3.6 | 33.9 | 44.2 | 58.1576736 | 0.24 | 70 | 30 | 12.3863 | 32937284 | 50.8558
100 | 20 | 2.1 | 18.6 | 43.9 | 3.6 | 33.9 | 44.2 | 58.1576736 | 0.24 | 70 | 30 | 12.48941 | 33092256 | 50.81151
100 | 20 | 2.1 | 18.6 | 43.9 | 3.6 | 33.9 | 44.2 | 58.1576736 | 0.24 | 70 | 30 | 12.57599 | 33215376 | 50.77684
100 | 20 | 2.1 | 18.6 | 43.9 | 3.6 | 33.9 | 44.2 | 58.1576736 | 0.24 | 70 | 30 | 12.66316 | 33339842 | 50.74197
100 | 20 | 2.1 | 18.6 | 43.9 | 3.6 | 33.9 | 44.2 | 58.1576736 | 0.24 | 70 | 30 | 12.75094 | 33465606 | 50.70686
100 | 20 | 2.1 | 18.6 | 43.9 | 3.6 | 33.9 | 44.2 | 58.1576736 | 0.24 | 70 | 30 | 12.83933 | 33592744 | 50.67155
100 | 20 | 2.1 | 18.6 | 43.9 | 3.6 | 33.9 | 44.2 | 58.1576736 | 0.24 | 70 | 30 | 13.01796 | 33851112 | 50.60024
100 | 20 | 2.1 | 18.6 | 43.9 | 3.6 | 33.9 | 44.2 | 58.1576736 | 0.24 | 70 | 30 | 13.1082 | 33982368 | 50.56426
100 | 20 | 2.1 | 18.6 | 43.9 | 3.6 | 33.9 | 44.2 | 58.1576736 | 0.24 | 70 | 30 | 13.19906 | 34115112 | 50.52804
100 | 20 | 2.1 | 18.6 | 43.9 | 3.6 | 33.9 | 44.2 | 58.1576736 | 0.24 | 70 | 30 | 13.29056 | 34249224 | 50.49161
100 | 20 | 2.1 | 18.6 | 43.9 | 3.6 | 33.9 | 44.2 | 58.1576736 | 0.24 | 70 | 30 | 13.38269 | 34384848 | 50.45496
100 | 20 | 2.1 | 18.6 | 43.9 | 3.6 | 33.9 | 44.2 | 58.1576736 | 0.24 | 70 | 30 | 13.47546 | 34521928 | 50.41806
100 | 20 | 2.1 | 18.6 | 43.9 | 3.6 | 33.9 | 44.2 | 58.1576736 | 0.24 | 70 | 30 | 13.55014 | 34632724 | 50.3884
100 | 20 | 2.1 | 18.6 | 43.9 | 3.6 | 33.9 | 44.2 | 58.1576736 | 0.24 | 70 | 30 | 13.64407 | 34770064 | 50.35351
100 | 20 | 2.1 | 18.6 | 43.9 | 3.6 | 33.9 | 44.2 | 58.1576736 | 0.24 | 70 | 30 | 13.73865 | 34908812 | 50.3185
100 | 20 | 2.1 | 18.6 | 43.9 | 3.6 | 33.9 | 44.2 | 58.1576736 | 0.24 | 70 | 30 | 13.83388 | 35049052 | 50.28328
100 | 20 | 2.1 | 18.6 | 43.9 | 3.6 | 33.9 | 44.2 | 58.1576736 | 0.24 | 70 | 30 | 13.91055 | 35162416 | 50.25495
100 | 20 | 2.1 | 18.6 | 43.9 | 3.6 | 33.9 | 44.2 | 58.1576736 | 0.24 | 70 | 30 | 14.00698 | 35305424 | 50.21933
100 | 20 | 2.1 | 18.6 | 43.9 | 3.6 | 33.9 | 44.2 | 58.1576736 | 0.24 | 70 | 30 | 14.0846 | 35421032 | 50.19067
100 | 20 | 2.1 | 18.6 | 43.9 | 3.6 | 33.9 | 44.2 | 58.1576736 | 0.24 | 70 | 30 | 14.18223 | 35566924 | 50.15465
100 | 20 | 2.1 | 18.6 | 43.9 | 3.6 | 33.9 | 44.2 | 58.1576736 | 0.24 | 70 | 30 | 14.26083 | 35684816 | 50.12568
100 | 20 | 2.1 | 18.6 | 43.9 | 3.6 | 33.9 | 44.2 | 58.1576736 | 0.24 | 70 | 30 | 14.35968 | 35830020 | 50.09192
100 | 20 | 2.1 | 18.6 | 43.9 | 3.6 | 33.9 | 44.2 | 58.1576736 | 0.24 | 70 | 30 | 14.43926 | 35947072 | 50.06493
100 | 20 | 2.1 | 18.6 | 43.9 | 3.6 | 33.9 | 44.2 | 58.1576736 | 0.24 | 70 | 30 | 14.53936 | 36094788 | 50.03102
100 | 20 | 2.1 | 18.6 | 43.9 | 3.6 | 33.9 | 44.2 | 58.1576736 | 0.24 | 70 | 30 | 14.61993 | 36214156 | 50.00373
100 | 20 | 2.1 | 18.6 | 43.9 | 3.6 | 33.9 | 44.2 | 58.1576736 | 0.24 | 70 | 30 | 14.80286 | 36484960 | 49.9426
100 | 20 | 2.1 | 18.6 | 43.9 | 3.6 | 33.9 | 44.2 | 58.1576736 | 0.24 | 70 | 30 | 14.88489 | 36585728 | 49.92443
100 | 20 | 2.1 | 18.6 | 43.9 | 3.6 | 33.9 | 44.2 | 58.1576736 | 0.24 | 70 | 30 | 14.96738 | 36687400 | 49.90618
100 | 20 | 2.1 | 18.6 | 43.9 | 3.6 | 33.9 | 44.2 | 58.1576736 | 0.24 | 70 | 30 | 15.07114 | 36815684 | 49.88322
100 | 20 | 2.1 | 18.6 | 43.9 | 3.6 | 33.9 | 44.2 | 58.1576736 | 0.24 | 70 | 30 | 15.15466 | 36919188 | 49.86475
100 | 20 | 2.1 | 18.6 | 43.9 | 3.6 | 33.9 | 44.2 | 58.1576736 | 0.24 | 70 | 30 | 15.23864 | 37023696 | 49.84618
100 | 20 | 2.1 | 18.6 | 43.9 | 3.6 | 33.9 | 44.2 | 58.1576736 | 0.24 | 70 | 30 | 15.32309 | 37128992 | 49.82752
100 | 20 | 2.1 | 18.6 | 43.9 | 3.6 | 33.9 | 44.2 | 58.1576736 | 0.24 | 70 | 30 | 15.40801 | 37235160 | 49.80877
100 | 20 | 2.1 | 18.6 | 43.9 | 3.6 | 33.9 | 44.2 | 58.1576736 | 0.24 | 70 | 30 | 15.49339 | 37342272 | 49.78991
100 | 20 | 2.1 | 18.6 | 43.9 | 3.6 | 33.9 | 44.2 | 58.1576736 | 0.24 | 70 | 30 | 15.60079 | 37477416 | 49.7662
100 | 20 | 2.1 | 18.6 | 43.9 | 3.6 | 33.9 | 44.2 | 58.1576736 | 0.24 | 70 | 30 | 15.68725 | 37584504 | 49.74849
100 | 20 | 2.1 | 18.6 | 43.9 | 3.6 | 33.9 | 44.2 | 58.1576736 | 0.24 | 70 | 30 | 15.77419 | 37688884 | 49.73316
100 | 20 | 2.1 | 18.6 | 43.9 | 3.6 | 33.9 | 44.2 | 58.1576736 | 0.24 | 70 | 30 | 15.8616 | 37794124 | 49.71776
100 | 20 | 2.1 | 18.6 | 43.9 | 3.6 | 33.9 | 44.2 | 58.1576736 | 0.28 | 70 | 30 | 0.1410732 | 9429547 | 48.64003
100 | 20 | 2.1 | 18.6 | 43.9 | 3.6 | 33.9 | 44.2 | 58.1576736 | 0.28 | 70 | 30 | 0.3231934 | 9872717 | 48.54581
100 | 20 | 2.1 | 18.6 | 43.9 | 3.6 | 33.9 | 44.2 | 58.1576736 | 0.28 | 70 | 30 | 0.4891832 | 10296318 | 48.45932
100 | 20 | 2.1 | 18.6 | 43.9 | 3.6 | 33.9 | 44.2 | 58.1576736 | 0.28 | 70 | 30 | 0.6360295 | 10672224 | 48.38847
100 | 20 | 2.1 | 18.6 | 43.9 | 3.6 | 33.9 | 44.2 | 58.1576736 | 0.28 | 70 | 30 | 0.7824953 | 11045599 | 48.32365
100 | 20 | 2.1 | 18.6 | 43.9 | 3.6 | 33.9 | 44.2 | 58.1576736 | 0.28 | 70 | 30 | 0.923603 | 11417677 | 48.26126
100 | 20 | 2.1 | 18.6 | 43.9 | 3.6 | 33.9 | 44.2 | 58.1576736 | 0.28 | 70 | 30 | 1.060445 | 11787215 | 48.20187
100 | 20 | 2.1 | 18.6 | 43.9 | 3.6 | 33.9 | 44.2 | 58.1576736 | 0.28 | 70 | 30 | 1.184379 | 12131911 | 48.14824
100 | 20 | 2.1 | 18.6 | 43.9 | 3.6 | 33.9 | 44.2 | 58.1576736 | 0.28 | 70 | 30 | 1.322797 | 12527528 | 48.08871
100 | 20 | 2.1 | 18.6 | 43.9 | 3.6 | 33.9 | 44.2 | 58.1576736 | 0.28 | 70 | 30 | 1.447088 | 12871613 | 48.04139
100 | 20 | 2.1 | 18.6 | 43.9 | 3.6 | 33.9 | 44.2 | 58.1576736 | 0.28 | 70 | 30 | 1.57869 | 13233827 | 47.99501
100 | 20 | 2.1 | 18.6 | 43.9 | 3.6 | 33.9 | 44.2 | 58.1576736 | 0.28 | 70 | 30 | 1.691603 | 13552725 | 47.95527
100 | 20 | 2.1 | 18.6 | 43.9 | 3.6 | 33.9 | 44.2 | 58.1576736 | 0.28 | 70 | 30 | 1.817607 | 13917664 | 47.91095
100 | 20 | 2.1 | 18.6 | 43.9 | 3.6 | 33.9 | 44.2 | 58.1576736 | 0.28 | 70 | 30 | 1.9342 | 14264081 | 47.86996
100 | 20 | 2.1 | 18.6 | 43.9 | 3.6 | 33.9 | 44.2 | 58.1576736 | 0.28 | 70 | 30 | 2.049758 | 14615969 | 47.8294
100 | 20 | 2.1 | 18.6 | 43.9 | 3.6 | 33.9 | 44.2 | 58.1576736 | 0.28 | 70 | 30 | 2.163236 | 14969914 | 47.78958
100 | 20 | 2.1 | 18.6 | 43.9 | 3.6 | 33.9 | 44.2 | 58.1576736 | 0.28 | 70 | 30 | 2.295647 | 15348435 | 47.75835
100 | 20 | 2.1 | 18.6 | 43.9 | 3.6 | 33.9 | 44.2 | 58.1576736 | 0.28 | 70 | 30 | 2.399419 | 15628246 | 47.74357
100 | 20 | 2.1 | 18.6 | 43.9 | 3.6 | 33.9 | 44.2 | 58.1576736 | 0.28 | 70 | 30 | 2.511349 | 15935755 | 47.72763
100 | 20 | 2.1 | 18.6 | 43.9 | 3.6 | 33.9 | 44.2 | 58.1576736 | 0.28 | 70 | 30 | 2.624871 | 16253843 | 47.71146
100 | 20 | 2.1 | 18.6 | 43.9 | 3.6 | 33.9 | 44.2 | 58.1576736 | 0.28 | 70 | 30 | 2.735955 | 16571228 | 47.69565
100 | 20 | 2.1 | 18.6 | 43.9 | 3.6 | 33.9 | 44.2 | 58.1576736 | 0.28 | 70 | 30 | 2.851739 | 16908642 | 47.67918
100 | 20 | 2.1 | 18.6 | 43.9 | 3.6 | 33.9 | 44.2 | 58.1576736 | 0.28 | 70 | 30 | 2.972424 | 17242002 | 47.66611
100 | 20 | 2.1 | 18.6 | 43.9 | 3.6 | 33.9 | 44.2 | 58.1576736 | 0.28 | 70 | 30 | 3.072638 | 17513158 | 47.65696
100 | 20 | 2.1 | 18.6 | 43.9 | 3.6 | 33.9 | 44.2 | 58.1576736 | 0.28 | 70 | 30 | 3.189424 | 17813260 | 47.6496
100 | 20 | 2.1 | 18.6 | 43.9 | 3.6 | 33.9 | 44.2 | 58.1576736 | 0.28 | 70 | 30 | 3.292403 | 18074530 | 47.64222
100 | 20 | 2.1 | 18.6 | 43.9 | 3.6 | 33.9 | 44.2 | 58.1576736 | 0.28 | 70 | 30 | 3.403405 | 18364136 | 47.63418
100 | 20 | 2.1 | 18.6 | 43.9 | 3.6 | 33.9 | 44.2 | 58.1576736 | 0.28 | 70 | 30 | 3.51815 | 18677468 | 47.62674
100 | 20 | 2.1 | 18.6 | 43.9 | 3.6 | 33.9 | 44.2 | 58.1576736 | 0.28 | 70 | 30 | 3.631743 | 18951776 | 47.62493
100 | 20 | 2.1 | 18.6 | 43.9 | 3.6 | 33.9 | 44.2 | 58.1576736 | 0.28 | 70 | 30 | 3.728341 | 19179160 | 47.62455
100 | 20 | 2.1 | 18.6 | 43.9 | 3.6 | 33.9 | 44.2 | 58.1576736 | 0.28 | 70 | 30 | 3.843406 | 19453598 | 47.62411
100 | 20 | 2.1 | 18.6 | 43.9 | 3.6 | 33.9 | 44.2 | 58.1576736 | 0.28 | 70 | 30 | 3.934747 | 19674242 | 47.62376
100 | 20 | 2.1 | 18.6 | 43.9 | 3.6 | 33.9 | 44.2 | 58.1576736 | 0.28 | 70 | 30 | 4.056182 | 19971492 | 47.62329
100 | 20 | 2.1 | 18.6 | 43.9 | 3.6 | 33.9 | 44.2 | 58.1576736 | 0.28 | 70 | 30 | 4.146846 | 20196312 | 47.62294
100 | 20 | 2.1 | 18.6 | 43.9 | 3.6 | 33.9 | 44.2 | 58.1576736 | 0.28 | 70 | 30 | 4.257146 | 20473276 | 47.62252
100 | 20 | 2.1 | 18.6 | 43.9 | 3.6 | 33.9 | 44.2 | 58.1576736 | 0.28 | 70 | 30 | 4.364345 | 20746042 | 47.6221
100 | 20 | 2.1 | 18.6 | 43.9 | 3.6 | 33.9 | 44.2 | 58.1576736 | 0.28 | 70 | 30 | 4.474243 | 21029502 | 47.62168
100 | 20 | 2.1 | 18.6 | 43.9 | 3.6 | 33.9 | 44.2 | 58.1576736 | 0.28 | 70 | 30 | 4.567936 | 21274308 | 47.62143
100 | 20 | 2.1 | 18.6 | 43.9 | 3.6 | 33.9 | 44.2 | 58.1576736 | 0.28 | 70 | 30 | 4.676496 | 21563256 | 47.6236
100 | 20 | 2.1 | 18.6 | 43.9 | 3.6 | 33.9 | 44.2 | 58.1576736 | 0.28 | 70 | 30 | 4.781025 | 21845210 | 47.62569
100 | 20 | 2.1 | 18.6 | 43.9 | 3.6 | 33.9 | 44.2 | 58.1576736 | 0.28 | 70 | 30 | 4.874403 | 22100186 | 47.62756
100 | 20 | 2.1 | 18.6 | 43.9 | 3.6 | 33.9 | 44.2 | 58.1576736 | 0.28 | 70 | 30 | 4.976476 | 22382330 | 47.6296
100 | 20 | 2.1 | 18.6 | 43.9 | 3.6 | 33.9 | 44.2 | 58.1576736 | 0.28 | 70 | 30 | 5.08771 | 22693902 | 47.63181
100 | 20 | 2.1 | 18.6 | 43.9 | 3.6 | 33.9 | 44.2 | 58.1576736 | 0.28 | 70 | 30 | 5.187078 | 22975912 | 47.6338
100 | 20 | 2.1 | 18.6 | 43.9 | 3.6 | 33.9 | 44.2 | 58.1576736 | 0.28 | 70 | 30 | 5.288387 | 23267018 | 47.63581
100 | 20 | 2.1 | 18.6 | 43.9 | 3.6 | 33.9 | 44.2 | 58.1576736 | 0.28 | 70 | 30 | 5.489389 | 23618186 | 47.71112
100 | 20 | 2.1 | 18.6 | 43.9 | 3.6 | 33.9 | 44.2 | 58.1576736 | 0.28 | 70 | 30 | 5.588875 | 23542628 | 47.82432
100 | 20 | 2.1 | 18.6 | 43.9 | 3.6 | 33.9 | 44.2 | 58.1576736 | 0.28 | 70 | 30 | 5.682308 | 23822776 | 47.99818
100 | 20 | 2.1 | 18.6 | 43.9 | 3.6 | 33.9 | 44.2 | 58.1576736 | 0.28 | 70 | 30 | 5.793289 | 24484008 | 48.26628
100 | 20 | 2.1 | 18.6 | 43.9 | 3.6 | 33.9 | 44.2 | 58.1576736 | 0.28 | 70 | 30 | 5.898283 | 25126472 | 48.52131
100 | 20 | 2.1 | 18.6 | 43.9 | 3.6 | 33.9 | 44.2 | 58.1576736 | 0.28 | 70 | 30 | 5.996888 | 25745202 | 48.76204
100 | 20 | 2.1 | 18.6 | 43.9 | 3.6 | 33.9 | 44.2 | 58.1576736 | 0.28 | 70 | 30 | 6.097142 | 26416678 | 49.00351
100 | 20 | 2.1 | 18.6 | 43.9 | 3.6 | 33.9 | 44.2 | 58.1576736 | 0.28 | 70 | 30 | 6.285314 | 27326440 | 49.62777
100 | 20 | 2.1 | 18.6 | 43.9 | 3.6 | 33.9 | 44.2 | 58.1576736 | 0.28 | 70 | 30 | 6.39039 | 27632162 | 50.06915
100 | 20 | 2.1 | 18.6 | 43.9 | 3.6 | 33.9 | 44.2 | 58.1576736 | 0.28 | 70 | 30 | 6.497222 | 27946472 | 50.52196
100 | 20 | 2.1 | 18.6 | 43.9 | 3.6 | 33.9 | 44.2 | 58.1576736 | 0.28 | 70 | 30 | 6.587612 | 28184684 | 50.88358
100 | 20 | 2.1 | 18.6 | 43.9 | 3.6 | 33.9 | 44.2 | 58.1576736 | 0.28 | 70 | 30 | 6.697741 | 28336256 | 51.24169
100 | 20 | 2.1 | 18.6 | 43.9 | 3.6 | 33.9 | 44.2 | 58.1576736 | 0.28 | 70 | 30 | 6.781545 | 28452156 | 51.51587
100 | 20 | 2.1 | 18.6 | 43.9 | 3.6 | 33.9 | 44.2 | 58.1576736 | 0.28 | 70 | 30 | 6.87589 | 28604074 | 51.71514
100 | 20 | 2.1 | 18.6 | 43.9 | 3.6 | 33.9 | 44.2 | 58.1576736 | 0.28 | 70 | 30 | 6.981187 | 28797424 | 51.83412
100 | 20 | 2.1 | 18.6 | 43.9 | 3.6 | 33.9 | 44.2 | 58.1576736 | 0.28 | 70 | 30 | 7.068537 | 28958810 | 51.93303
100 | 20 | 2.1 | 18.6 | 43.9 | 3.6 | 33.9 | 44.2 | 58.1576736 | 0.28 | 70 | 30 | 7.166875 | 29141658 | 52.04461
100 | 20 | 2.1 | 18.6 | 43.9 | 3.6 | 33.9 | 44.2 | 58.1576736 | 0.28 | 70 | 30 | 7.276628 | 29347038 | 52.16942
100 | 20 | 2.1 | 18.6 | 43.9 | 3.6 | 33.9 | 44.2 | 58.1576736 | 0.28 | 70 | 30 | 7.45986 | 29693140 | 52.37847
100 | 20 | 2.1 | 18.6 | 43.9 | 3.6 | 33.9 | 44.2 | 58.1576736 | 0.28 | 70 | 30 | 7.563642 | 29890942 | 52.49724
100 | 20 | 2.1 | 18.6 | 43.9 | 3.6 | 33.9 | 44.2 | 58.1576736 | 0.28 | 70 | 30 | 7.65828 | 30104128 | 52.53373
100 | 20 | 2.1 | 18.6 | 43.9 | 3.6 | 33.9 | 44.2 | 58.1576736 | 0.28 | 70 | 30 | 7.754102 | 30332310 | 52.54628
100 | 20 | 2.1 | 18.6 | 43.9 | 3.6 | 33.9 | 44.2 | 58.1576736 | 0.28 | 70 | 30 | 7.840284 | 30543224 | 52.55693
100 | 20 | 2.1 | 18.6 | 43.9 | 3.6 | 33.9 | 44.2 | 58.1576736 | 0.28 | 70 | 30 | 7.938383 | 30821260 | 52.56339
100 | 20 | 2.1 | 18.6 | 43.9 | 3.6 | 33.9 | 44.2 | 58.1576736 | 0.28 | 70 | 30 | 8.03771 | 31117908 | 52.56698
100 | 20 | 2.1 | 18.6 | 43.9 | 3.6 | 33.9 | 44.2 | 58.1576736 | 0.28 | 70 | 30 | 8.138279 | 31421664 | 52.5705
100 | 20 | 2.1 | 18.6 | 43.9 | 3.6 | 33.9 | 44.2 | 58.1576736 | 0.28 | 70 | 30 | 8.240107 | 31732196 | 52.57406
100 | 20 | 2.1 | 18.6 | 43.9 | 3.6 | 33.9 | 44.2 | 58.1576736 | 0.28 | 70 | 30 | 8.33169 | 32014156 | 52.57727
100 | 20 | 2.1 | 18.6 | 43.9 | 3.6 | 33.9 | 44.2 | 58.1576736 | 0.28 | 70 | 30 | 8.42429 | 32301758 | 52.5805
100 | 20 | 2.1 | 18.6 | 43.9 | 3.6 | 33.9 | 44.2 | 58.1576736 | 0.28 | 70 | 30 | 8.51792 | 32595178 | 52.58379
100 | 20 | 2.1 | 18.6 | 43.9 | 3.6 | 33.9 | 44.2 | 58.1576736 | 0.28 | 70 | 30 | 8.612591 | 32810812 | 52.60155
100 | 20 | 2.1 | 18.6 | 43.9 | 3.6 | 33.9 | 44.2 | 58.1576736 | 0.28 | 70 | 30 | 8.708313 | 32994878 | 52.61921
100 | 20 | 2.1 | 18.6 | 43.9 | 3.6 | 33.9 | 44.2 | 58.1576736 | 0.28 | 70 | 30 | 8.792943 | 33142598 | 52.62704
100 | 20 | 2.1 | 18.6 | 43.9 | 3.6 | 33.9 | 44.2 | 58.1576736 | 0.28 | 70 | 30 | 8.902962 | 33325284 | 52.63038
100 | 20 | 2.1 | 18.6 | 43.9 | 3.6 | 33.9 | 44.2 | 58.1576736 | 0.28 | 70 | 30 | 8.989484 | 33450166 | 52.61879
100 | 20 | 2.1 | 18.6 | 43.9 | 3.6 | 33.9 | 44.2 | 58.1576736 | 0.28 | 70 | 30 | 9.076846 | 33566992 | 52.60097
100 | 20 | 2.1 | 18.6 | 43.9 | 3.6 | 33.9 | 44.2 | 58.1576736 | 0.28 | 70 | 30 | 9.177728 | 33693296 | 52.57166
100 | 20 | 2.1 | 18.6 | 43.9 | 3.6 | 33.9 | 44.2 | 58.1576736 | 0.28 | 70 | 30 | 9.26692 | 33805044 | 52.54543
100 | 20 | 2.1 | 18.6 | 43.9 | 3.6 | 33.9 | 44.2 | 58.1576736 | 0.28 | 70 | 30 | 9.369915 | 33934504 | 52.51514
100 | 20 | 2.1 | 18.6 | 43.9 | 3.6 | 33.9 | 44.2 | 58.1576736 | 0.28 | 70 | 30 | 9.447912 | 34032836 | 52.49221
100 | 20 | 2.1 | 18.6 | 43.9 | 3.6 | 33.9 | 44.2 | 58.1576736 | 0.28 | 70 | 30 | 9.552918 | 34165712 | 52.46137
100 | 20 | 2.1 | 18.6 | 43.9 | 3.6 | 33.9 | 44.2 | 58.1576736 | 0.28 | 70 | 30 | 9.645756 | 34283600 | 52.4341
100 | 20 | 2.1 | 18.6 | 43.9 | 3.6 | 33.9 | 44.2 | 58.1576736 | 0.28 | 70 | 30 | 9.739496 | 34403084 | 52.4066
100 | 20 | 2.1 | 18.6 | 43.9 | 3.6 | 33.9 | 44.2 | 58.1576736 | 0.28 | 70 | 30 | 9.834147 | 34524168 | 52.37885
100 | 20 | 2.1 | 18.6 | 43.9 | 3.6 | 33.9 | 44.2 | 58.1576736 | 0.28 | 70 | 30 | 9.929718 | 34646800 | 52.35083
100 | 20 | 2.1 | 18.6 | 43.9 | 3.6 | 33.9 | 44.2 | 58.1576736 | 0.28 | 70 | 30 | 10.01237 | 34753224 | 52.32661
100 | 20 | 2.1 | 18.6 | 43.9 | 3.6 | 33.9 | 44.2 | 58.1576736 | 0.28 | 70 | 30 | 10.10968 | 34878996 | 52.29811
100 | 20 | 2.1 | 18.6 | 43.9 | 3.6 | 33.9 | 44.2 | 58.1576736 | 0.28 | 70 | 30 | 10.20793 | 35003420 | 52.27047
100 | 20 | 2.1 | 18.6 | 43.9 | 3.6 | 33.9 | 44.2 | 58.1576736 | 0.28 | 70 | 30 | 10.2929 | 35109004 | 52.24752
100 | 20 | 2.1 | 18.6 | 43.9 | 3.6 | 33.9 | 44.2 | 58.1576736 | 0.28 | 70 | 30 | 10.37858 | 35215772 | 52.22437
100 | 20 | 2.1 | 18.6 | 43.9 | 3.6 | 33.9 | 44.2 | 58.1576736 | 0.28 | 70 | 30 | 10.47944 | 35341868 | 52.19714
100 | 20 | 2.1 | 18.6 | 43.9 | 3.6 | 33.9 | 44.2 | 58.1576736 | 0.28 | 70 | 30 | 10.56667 | 35451244 | 52.1736
100 | 20 | 2.1 | 18.6 | 43.9 | 3.6 | 33.9 | 44.2 | 58.1576736 | 0.28 | 70 | 30 | 10.66936 | 35580496 | 52.14592
100 | 20 | 2.1 | 18.6 | 43.9 | 3.6 | 33.9 | 44.2 | 58.1576736 | 0.28 | 70 | 30 | 10.84773 | 35806108 | 52.09784
100 | 20 | 2.1 | 18.6 | 43.9 | 3.6 | 33.9 | 44.2 | 58.1576736 | 0.28 | 70 | 30 | 10.93803 | 35951804 | 52.07163
100 | 20 | 2.1 | 18.6 | 43.9 | 3.6 | 33.9 | 44.2 | 58.1576736 | 0.28 | 70 | 30 | 11.02908 | 36104632 | 52.04487
100 | 20 | 2.1 | 18.6 | 43.9 | 3.6 | 33.9 | 44.2 | 58.1576736 | 0.28 | 70 | 30 | 11.12089 | 36259356 | 52.0179
100 | 20 | 2.1 | 18.6 | 43.9 | 3.6 | 33.9 | 44.2 | 58.1576736 | 0.28 | 70 | 30 | 11.21346 | 36409328 | 51.98187
100 | 20 | 2.1 | 18.6 | 43.9 | 3.6 | 33.9 | 44.2 | 58.1576736 | 0.28 | 70 | 30 | 11.3068 | 36559220 | 51.94294
100 | 20 | 2.1 | 18.6 | 43.9 | 3.6 | 33.9 | 44.2 | 58.1576736 | 0.28 | 70 | 30 | 11.40092 | 36710924 | 51.90372
100 | 20 | 2.1 | 18.6 | 43.9 | 3.6 | 33.9 | 44.2 | 58.1576736 | 0.28 | 70 | 30 | 11.49582 | 36864516 | 51.8642
100 | 20 | 2.1 | 18.6 | 43.9 | 3.6 | 33.9 | 44.2 | 58.1576736 | 0.28 | 70 | 30 | 11.57551 | 36993980 | 51.83103
100 | 20 | 2.1 | 18.6 | 43.9 | 3.6 | 33.9 | 44.2 | 58.1576736 | 0.28 | 70 | 30 | 11.67187 | 37151168 | 51.79095
100 | 20 | 2.1 | 18.6 | 43.9 | 3.6 | 33.9 | 44.2 | 58.1576736 | 0.28 | 70 | 30 | 11.76903 | 37310304 | 51.75058
100 | 20 | 2.1 | 18.6 | 43.9 | 3.6 | 33.9 | 44.2 | 58.1576736 | 0.28 | 70 | 30 | 11.85061 | 37444476 | 51.7167
100 | 20 | 2.1 | 18.6 | 43.9 | 3.6 | 33.9 | 44.2 | 58.1576736 | 0.28 | 70 | 30 | 11.93276 | 37580060 | 51.68262
100 | 20 | 2.1 | 18.6 | 43.9 | 3.6 | 33.9 | 44.2 | 58.1576736 | 0.28 | 70 | 30 | 12.03209 | 37744632 | 51.64143
100 | 20 | 2.1 | 18.6 | 43.9 | 3.6 | 33.9 | 44.2 | 58.1576736 | 0.28 | 70 | 30 | 12.13225 | 37911376 | 51.59993
100 | 20 | 2.1 | 18.6 | 43.9 | 3.6 | 33.9 | 44.2 | 58.1576736 | 0.28 | 70 | 30 | 12.21635 | 38051844 | 51.56529
100 | 20 | 2.1 | 18.6 | 43.9 | 3.6 | 33.9 | 44.2 | 58.1576736 | 0.28 | 70 | 30 | 12.30103 | 38188464 | 51.5332
100 | 20 | 2.1 | 18.6 | 43.9 | 3.6 | 33.9 | 44.2 | 58.1576736 | 0.28 | 70 | 30 | 12.3863 | 38319216 | 51.50277
100 | 20 | 2.1 | 18.6 | 43.9 | 3.6 | 33.9 | 44.2 | 58.1576736 | 0.28 | 70 | 30 | 12.48941 | 38477996 | 51.46599
100 | 20 | 2.1 | 18.6 | 43.9 | 3.6 | 33.9 | 44.2 | 58.1576736 | 0.28 | 70 | 30 | 12.57599 | 38606644 | 51.4367
100 | 20 | 2.1 | 18.6 | 43.9 | 3.6 | 33.9 | 44.2 | 58.1576736 | 0.28 | 70 | 30 | 12.66316 | 38733876 | 51.40807
100 | 20 | 2.1 | 18.6 | 43.9 | 3.6 | 33.9 | 44.2 | 58.1576736 | 0.28 | 70 | 30 | 12.75094 | 38862196 | 51.37935
100 | 20 | 2.1 | 18.6 | 43.9 | 3.6 | 33.9 | 44.2 | 58.1576736 | 0.28 | 70 | 30 | 12.83933 | 38989232 | 51.35269
100 | 20 | 2.1 | 18.6 | 43.9 | 3.6 | 33.9 | 44.2 | 58.1576736 | 0.28 | 70 | 30 | 13.01796 | 39247240 | 51.29885
100 | 20 | 2.1 | 18.6 | 43.9 | 3.6 | 33.9 | 44.2 | 58.1576736 | 0.28 | 70 | 30 | 13.1082 | 39378232 | 51.27166
100 | 20 | 2.1 | 18.6 | 43.9 | 3.6 | 33.9 | 44.2 | 58.1576736 | 0.28 | 70 | 30 | 13.19906 | 39510568 | 51.24431
100 | 20 | 2.1 | 18.6 | 43.9 | 3.6 | 33.9 | 44.2 | 58.1576736 | 0.28 | 70 | 30 | 13.29056 | 39644256 | 51.21677
100 | 20 | 2.1 | 18.6 | 43.9 | 3.6 | 33.9 | 44.2 | 58.1576736 | 0.28 | 70 | 30 | 13.38269 | 39779388 | 51.18906
100 | 20 | 2.1 | 18.6 | 43.9 | 3.6 | 33.9 | 44.2 | 58.1576736 | 0.28 | 70 | 30 | 13.47546 | 39915892 | 51.16118
100 | 20 | 2.1 | 18.6 | 43.9 | 3.6 | 33.9 | 44.2 | 58.1576736 | 0.28 | 70 | 30 | 13.55014 | 40026056 | 51.13874
100 | 20 | 2.1 | 18.6 | 43.9 | 3.6 | 33.9 | 44.2 | 58.1576736 | 0.28 | 70 | 30 | 13.64407 | 40155132 | 51.11457
100 | 20 | 2.1 | 18.6 | 43.9 | 3.6 | 33.9 | 44.2 | 58.1576736 | 0.28 | 70 | 30 | 13.73865 | 40267640 | 51.09747
100 | 20 | 2.1 | 18.6 | 43.9 | 3.6 | 33.9 | 44.2 | 58.1576736 | 0.28 | 70 | 30 | 13.83388 | 40381244 | 51.08027
100 | 20 | 2.1 | 18.6 | 43.9 | 3.6 | 33.9 | 44.2 | 58.1576736 | 0.28 | 70 | 30 | 13.91055 | 40472924 | 51.06640625
100 | 20 | 2.1 | 18.6 | 43.9 | 3.6 | 33.9 | 44.2 | 58.1576736 | 0.28 | 70 | 30 | 14.00698 | 40588496 | 51.049
100 | 20 | 2.1 | 18.6 | 43.9 | 3.6 | 33.9 | 44.2 | 58.1576736 | 0.28 | 70 | 30 | 14.0846 | 40681812 | 51.03498
100 | 20 | 2.1 | 18.6 | 43.9 | 3.6 | 33.9 | 44.2 | 58.1576736 | 0.28 | 70 | 30 | 14.18223 | 40799464 | 51.01736
100 | 20 | 2.1 | 18.6 | 43.9 | 3.6 | 33.9 | 44.2 | 58.1576736 | 0.28 | 70 | 30 | 14.28055 | 40918232 | 50.99962
100 | 20 | 2.1 | 18.6 | 43.9 | 3.6 | 33.9 | 44.2 | 58.1576736 | 0.28 | 70 | 30 | 14.35968 | 41014104 | 50.98535
100 | 20 | 2.1 | 18.6 | 43.9 | 3.6 | 33.9 | 44.2 | 58.1576736 | 0.28 | 70 | 30 | 14.43926 | 41110752 | 50.971
100 | 20 | 2.1 | 18.6 | 43.9 | 3.6 | 33.9 | 44.2 | 58.1576736 | 0.28 | 70 | 30 | 14.53936 | 41232628 | 50.95295
100 | 20 | 2.1 | 18.6 | 43.9 | 3.6 | 33.9 | 44.2 | 58.1576736 | 0.28 | 70 | 30 | 14.64014 | 41355736 | 50.9348
100 | 20 | 2.1 | 18.6 | 43.9 | 3.6 | 33.9 | 44.2 | 58.1576736 | 0.28 | 70 | 30 | 14.80286 | 41555228 | 50.90549
100 | 20 | 2.1 | 18.6 | 43.9 | 3.6 | 33.9 | 44.2 | 58.1576736 | 0.28 | 70 | 30 | 14.88489 | 41656168 | 50.89072
100 | 20 | 2.1 | 18.6 | 43.9 | 3.6 | 33.9 | 44.2 | 58.1576736 | 0.28 | 70 | 30 | 14.98807 | 41783488 | 50.87215
100 | 20 | 2.1 | 18.6 | 43.9 | 3.6 | 33.9 | 44.2 | 58.1576736 | 0.28 | 70 | 30 | 15.07114 | 41886260 | 50.8572
100 | 20 | 2.1 | 18.6 | 43.9 | 3.6 | 33.9 | 44.2 | 58.1576736 | 0.28 | 70 | 30 | 15.15466 | 41989848 | 50.84218
100 | 20 | 2.1 | 18.6 | 43.9 | 3.6 | 33.9 | 44.2 | 58.1576736 | 0.28 | 70 | 30 | 15.23864 | 42094336 | 50.82708
100 | 20 | 2.1 | 18.6 | 43.9 | 3.6 | 33.9 | 44.2 | 58.1576736 | 0.28 | 70 | 30 | 15.32309 | 42199564 | 50.8119
100 | 20 | 2.1 | 18.6 | 43.9 | 3.6 | 33.9 | 44.2 | 58.1576736 | 0.28 | 70 | 30 | 15.40801 | 42305700 | 50.79663
100 | 20 | 2.1 | 18.6 | 43.9 | 3.6 | 33.9 | 44.2 | 58.1576736 | 0.28 | 70 | 30 | 15.49339 | 42412672 | 50.7813
100 | 20 | 2.1 | 18.6 | 43.9 | 3.6 | 33.9 | 44.2 | 58.1576736 | 0.28 | 70 | 30 | 15.57925 | 42520480 | 50.76589
100 | 20 | 2.1 | 18.6 | 43.9 | 3.6 | 33.9 | 44.2 | 58.1576736 | 0.28 | 70 | 30 | 15.66559 | 42640360 | 50.74751
100 | 20 | 2.1 | 18.6 | 43.9 | 3.6 | 33.9 | 44.2 | 58.1576736 | 0.28 | 70 | 30 | 15.77419 | 42788796 | 50.72781
100 | 20 | 2.1 | 18.6 | 43.9 | 3.6 | 33.9 | 44.2 | 58.1576736 | 0.28 | 70 | 30 | 15.8616 | 42908448 | 50.71208
100 | 20 | 2.1 | 18.6 | 43.9 | 3.6 | 33.9 | 44.2 | 58.1576736 | 0.08 | 70 | 25 | 0.1316567 | 7330003.5 | 50.03562
100 | 20 | 2.1 | 18.6 | 43.9 | 3.6 | 33.9 | 44.2 | 58.1576736 | 0.08 | 70 | 25 | 0.3143851 | 7486067.5 | 50.0505
100 | 20 | 2.1 | 18.6 | 43.9 | 3.6 | 33.9 | 44.2 | 58.1576736 | 0.08 | 70 | 25 | 0.4758509 | 7626738.5 | 50.06364
100 | 20 | 2.1 | 18.6 | 43.9 | 3.6 | 33.9 | 44.2 | 58.1576736 | 0.08 | 70 | 25 | 0.6360295 | 7768889 | 50.07669
100 | 20 | 2.1 | 18.6 | 43.9 | 3.6 | 33.9 | 44.2 | 58.1576736 | 0.08 | 70 | 25 | 0.7824953 | 7901202 | 50.08862
100 | 20 | 2.1 | 18.6 | 43.9 | 3.6 | 33.9 | 44.2 | 58.1576736 | 0.08 | 70 | 25 | 0.923603 | 8025636 | 50.10209
100 | 20 | 2.1 | 18.6 | 43.9 | 3.6 | 33.9 | 44.2 | 58.1576736 | 0.08 | 70 | 25 | 1.060445 | 8147668.5 | 50.11534
100 | 20 | 2.1 | 18.6 | 43.9 | 3.6 | 33.9 | 44.2 | 58.1576736 | 0.08 | 70 | 25 | 1.184379 | 8259796 | 50.12735
100 | 20 | 2.1 | 18.6 | 43.9 | 3.6 | 33.9 | 44.2 | 58.1576736 | 0.08 | 70 | 25 | 1.322797 | 8386844 | 50.14075
100 | 20 | 2.1 | 18.6 | 43.9 | 3.6 | 33.9 | 44.2 | 58.1576736 | 0.08 | 70 | 25 | 1.437126 | 8493260 | 50.15184
100 | 20 | 2.1 | 18.6 | 43.9 | 3.6 | 33.9 | 44.2 | 58.1576736 | 0.08 | 70 | 25 | 1.561337 | 8610406 | 50.16387
100 | 20 | 2.1 | 18.6 | 43.9 | 3.6 | 33.9 | 44.2 | 58.1576736 | 0.08 | 70 | 25 | 1.696284 | 8739505 | 50.17696
100 | 20 | 2.1 | 18.6 | 43.9 | 3.6 | 33.9 | 44.2 | 58.1576736 | 0.08 | 70 | 25 | 1.817607 | 8857226 | 50.18873
100 | 20 | 2.1 | 18.6 | 43.9 | 3.6 | 33.9 | 44.2 | 58.1576736 | 0.08 | 70 | 25 | 1.947608 | 8986365 | 50.20036
100 | 20 | 2.1 | 18.6 | 43.9 | 3.6 | 33.9 | 44.2 | 58.1576736 | 0.08 | 70 | 25 | 2.058272 | 9098643 | 50.20931
100 | 20 | 2.1 | 18.6 | 43.9 | 3.6 | 33.9 | 44.2 | 58.1576736 | 0.08 | 70 | 25 | 2.175224 | 9218827 | 50.21876
100 | 20 | 2.1 | 18.6 | 43.9 | 3.6 | 33.9 | 44.2 | 58.1576736 | 0.08 | 70 | 25 | 2.298821 | 9359735 | 50.22281
100 | 20 | 2.1 | 18.6 | 43.9 | 3.6 | 33.9 | 44.2 | 58.1576736 | 0.08 | 70 | 25 | 2.396106 | 9472522 | 50.22584
100 | 20 | 2.1 | 18.6 | 43.9 | 3.6 | 33.9 | 44.2 | 58.1576736 | 0.08 | 70 | 25 | 2.532254 | 9637672 | 50.22708
100 | 20 | 2.1 | 18.6 | 43.9 | 3.6 | 33.9 | 44.2 | 58.1576736 | 0.08 | 70 | 25 | 2.639418 | 9769764 | 50.22804
100 | 20 | 2.1 | 18.6 | 43.9 | 3.6 | 33.9 | 44.2 | 58.1576736 | 0.08 | 70 | 25 | 2.751117 | 9909354 | 50.22904
100 | 20 | 2.1 | 18.6 | 43.9 | 3.6 | 33.9 | 44.2 | 58.1576736 | 0.08 | 70 | 25 | 2.867543 | 10062198 | 50.23243
100 | 20 | 2.1 | 18.6 | 43.9 | 3.6 | 33.9 | 44.2 | 58.1576736 | 0.08 | 70 | 25 | 2.988896 | 10212120 | 50.24001
100 | 20 | 2.1 | 18.6 | 43.9 | 3.6 | 33.9 | 44.2 | 58.1576736 | 0.08 | 70 | 25 | 3.072638 | 10324203 | 50.24192
100 | 20 | 2.1 | 18.6 | 43.9 | 3.6 | 33.9 | 44.2 | 58.1576736 | 0.08 | 70 | 25 | 3.180623 | 10466045 | 50.24557
100 | 20 | 2.1 | 18.6 | 43.9 | 3.6 | 33.9 | 44.2 | 58.1576736 | 0.08 | 70 | 25 | 3.287857 | 10567463 | 50.25974
100 | 20 | 2.1 | 18.6 | 43.9 | 3.6 | 33.9 | 44.2 | 58.1576736 | 0.08 | 70 | 25 | 3.412823 | 10686890 | 50.27626
100 | 20 | 2.1 | 18.6 | 43.9 | 3.6 | 33.9 | 44.2 | 58.1576736 | 0.08 | 70 | 25 | 3.508442 | 10779196 | 50.28893
100 | 20 | 2.1 | 18.6 | 43.9 | 3.6 | 33.9 | 44.2 | 58.1576736 | 0.08 | 70 | 25 | 3.616721 | 10884666 | 50.30326
100 | 20 | 2.1 | 18.6 | 43.9 | 3.6 | 33.9 | 44.2 | 58.1576736 | 0.08 | 70 | 25 | 3.738658 | 11004678 | 50.3194
100 | 20 | 2.1 | 18.6 | 43.9 | 3.6 | 33.9 | 44.2 | 58.1576736 | 0.08 | 70 | 25 | 3.854041 | 11122319 | 50.33331
100 | 20 | 2.1 | 18.6 | 43.9 | 3.6 | 33.9 | 44.2 | 58.1576736 | 0.08 | 70 | 25 | 3.9675 | 11252975 | 50.34042
100 | 20 | 2.1 | 18.6 | 43.9 | 3.6 | 33.9 | 44.2 | 58.1576736 | 0.08 | 70 | 25 | 4.039405 | 11339979 | 50.34338
100 | 20 | 2.1 | 18.6 | 43.9 | 3.6 | 33.9 | 44.2 | 58.1576736 | 0.08 | 70 | 25 | 4.146846 | 11474701 | 50.34621
100 | 20 | 2.1 | 18.6 | 43.9 | 3.6 | 33.9 | 44.2 | 58.1576736 | 0.08 | 70 | 25 | 4.251268 | 11607150 | 50.34897
100 | 20 | 2.1 | 18.6 | 43.9 | 3.6 | 33.9 | 44.2 | 58.1576736 | 0.08 | 70 | 25 | 4.358319 | 11758921 | 50.34592
100 | 20 | 2.1 | 18.6 | 43.9 | 3.6 | 33.9 | 44.2 | 58.1576736 | 0.08 | 70 | 25 | 4.461897 | 11920973 | 50.34035
100 | 20 | 2.1 | 18.6 | 43.9 | 3.6 | 33.9 | 44.2 | 58.1576736 | 0.08 | 70 | 25 | 4.567936 | 12086942 | 50.33791
100 | 20 | 2.1 | 18.6 | 43.9 | 3.6 | 33.9 | 44.2 | 58.1576736 | 0.08 | 70 | 25 | 4.670039 | 12242932 | 50.33797
100 | 20 | 2.1 | 18.6 | 43.9 | 3.6 | 33.9 | 44.2 | 58.1576736 | 0.08 | 70 | 25 | 4.794255 | 12426009 | 50.34188
100 | 20 | 2.1 | 18.6 | 43.9 | 3.6 | 33.9 | 44.2 | 58.1576736 | 0.08 | 70 | 25 | 4.887891 | 12561529 | 50.3462
100 | 20 | 2.1 | 18.6 | 43.9 | 3.6 | 33.9 | 44.2 | 58.1576736 | 0.08 | 70 | 25 | 4.990246 | 12721121 | 50.34697
100 | 20 | 2.1 | 18.6 | 43.9 | 3.6 | 33.9 | 44.2 | 58.1576736 | 0.08 | 70 | 25 | 5.080686 | 12863956 | 50.34759
100 | 20 | 2.1 | 18.6 | 43.9 | 3.6 | 33.9 | 44.2 | 58.1576736 | 0.08 | 70 | 25 | 5.179917 | 13022544 | 50.34828
100 | 20 | 2.1 | 18.6 | 43.9 | 3.6 | 33.9 | 44.2 | 58.1576736 | 0.08 | 70 | 25 | 5.30302 | 13221970 | 50.34913
100 | 20 | 2.1 | 18.6 | 43.9 | 3.6 | 33.9 | 44.2 | 58.1576736 | 0.08 | 70 | 25 | 5.48181 | 13411549 | 50.40944
100 | 20 | 2.1 | 18.6 | 43.9 | 3.6 | 33.9 | 44.2 | 58.1576736 | 0.08 | 70 | 25 | 5.588875 | 13387347 | 50.52357
100 | 20 | 2.1 | 18.6 | 43.9 | 3.6 | 33.9 | 44.2 | 58.1576736 | 0.08 | 70 | 25 | 5.698031 | 13362729 | 50.64021
100 | 20 | 2.1 | 18.6 | 43.9 | 3.6 | 33.9 | 44.2 | 58.1576736 | 0.08 | 70 | 25 | 5.801299 | 13330754 | 50.74844
100 | 20 | 2.1 | 18.6 | 43.9 | 3.6 | 33.9 | 44.2 | 58.1576736 | 0.08 | 70 | 25 | 5.898283 | 13319064 | 50.8629
100 | 20 | 2.1 | 18.6 | 43.9 | 3.6 | 33.9 | 44.2 | 58.1576736 | 0.08 | 70 | 25 | 6.005179 | 13568217 | 51.08345
100 | 20 | 2.1 | 18.6 | 43.9 | 3.6 | 33.9 | 44.2 | 58.1576736 | 0.08 | 70 | 25 | 6.088724 | 13766176 | 51.25649
100 | 20 | 2.1 | 18.6 | 43.9 | 3.6 | 33.9 | 44.2 | 58.1576736 | 0.08 | 70 | 25 | 6.190513 | 14011287 | 51.46811
100 | 20 | 2.1 | 18.6 | 43.9 | 3.6 | 33.9 | 44.2 | 58.1576736 | 0.08 | 70 | 25 | 6.285314 | 14243474 | 51.66597
100 | 20 | 2.1 | 18.6 | 43.9 | 3.6 | 33.9 | 44.2 | 58.1576736 | 0.08 | 70 | 25 | 6.399225 | 14527588 | 51.90475
100 | 20 | 2.1 | 18.6 | 43.9 | 3.6 | 33.9 | 44.2 | 58.1576736 | 0.08 | 70 | 25 | 6.488251 | 14753578 | 52.09212
100 | 20 | 2.1 | 18.6 | 43.9 | 3.6 | 33.9 | 44.2 | 58.1576736 | 0.08 | 70 | 25 | 6.578516 | 14982512 | 52.27659
100 | 20 | 2.1 | 18.6 | 43.9 | 3.6 | 33.9 | 44.2 | 58.1576736 | 0.08 | 70 | 25 | 6.688494 | 15238609 | 52.45745
100 | 20 | 2.1 | 18.6 | 43.9 | 3.6 | 33.9 | 44.2 | 58.1576736 | 0.08 | 70 | 25 | 6.80031 | 15473920 | 52.59493
100 | 20 | 2.1 | 18.6 | 43.9 | 3.6 | 33.9 | 44.2 | 58.1576736 | 0.08 | 70 | 25 | 6.885396 | 15656769 | 52.68012
100 | 20 | 2.1 | 18.6 | 43.9 | 3.6 | 33.9 | 44.2 | 58.1576736 | 0.08 | 70 | 25 | 6.981187 | 15880017 | 52.77103
100 | 20 | 2.1 | 18.6 | 43.9 | 3.6 | 33.9 | 44.2 | 58.1576736 | 0.08 | 70 | 25 | 7.068537 | 16083518 | 52.83588
100 | 20 | 2.1 | 18.6 | 43.9 | 3.6 | 33.9 | 44.2 | 58.1576736 | 0.08 | 70 | 25 | 7.186706 | 16318951 | 52.877
100 | 20 | 2.1 | 18.6 | 43.9 | 3.6 | 33.9 | 44.2 | 58.1576736 | 0.08 | 70 | 25 | 7.286688 | 16444621 | 52.94233
100 | 20 | 2.1 | 18.6 | 43.9 | 3.6 | 33.9 | 44.2 | 58.1576736 | 0.08 | 70 | 25 | 7.377861 | 16544858 | 52.9213
100 | 20 | 2.1 | 18.6 | 43.9 | 3.6 | 33.9 | 44.2 | 58.1576736 | 0.08 | 70 | 25 | 7.470174 | 16622796 | 52.88642
100 | 20 | 2.1 | 18.6 | 43.9 | 3.6 | 33.9 | 44.2 | 58.1576736 | 0.08 | 70 | 25 | 7.563642 | 16697630 | 52.84804
100 | 20 | 2.1 | 18.6 | 43.9 | 3.6 | 33.9 | 44.2 | 58.1576736 | 0.08 | 70 | 25 | 7.65828 | 16778208 | 52.80846
100 | 20 | 2.1 | 18.6 | 43.9 | 3.6 | 33.9 | 44.2 | 58.1576736 | 0.08 | 70 | 25 | 7.764823 | 16862522 | 52.77072
100 | 20 | 2.1 | 18.6 | 43.9 | 3.6 | 33.9 | 44.2 | 58.1576736 | 0.08 | 70 | 25 | 7.851123 | 16930554 | 52.74055
100 | 20 | 2.1 | 18.6 | 43.9 | 3.6 | 33.9 | 44.2 | 58.1576736 | 0.08 | 70 | 25 | 7.938383 | 16999638 | 52.71003
100 | 20 | 2.1 | 18.6 | 43.9 | 3.6 | 33.9 | 44.2 | 58.1576736 | 0.08 | 70 | 25 | 8.048822 | 17087866 | 52.66874
100 | 20 | 2.1 | 18.6 | 43.9 | 3.6 | 33.9 | 44.2 | 58.1576736 | 0.08 | 70 | 25 | 8.138279 | 17161290 | 52.62527
100 | 20 | 2.1 | 18.6 | 43.9 | 3.6 | 33.9 | 44.2 | 58.1576736 | 0.08 | 70 | 25 | 8.240107 | 17245192 | 52.57585
100 | 20 | 2.1 | 18.6 | 43.9 | 3.6 | 33.9 | 44.2 | 58.1576736 | 0.08 | 70 | 25 | 8.354744 | 17367324 | 52.50943
100 | 20 | 2.1 | 18.6 | 43.9 | 3.6 | 33.9 | 44.2 | 58.1576736 | 0.08 | 70 | 25 | 8.42429 | 17444780 | 52.46801
100 | 20 | 2.1 | 18.6 | 43.9 | 3.6 | 33.9 | 44.2 | 58.1576736 | 0.08 | 70 | 25 | 8.529697 | 17562830 | 52.4053
100 | 20 | 2.1 | 18.6 | 43.9 | 3.6 | 33.9 | 44.2 | 58.1576736 | 0.08 | 70 | 25 | 8.612591 | 17652196 | 52.35703
100 | 20 | 2.1 | 18.6 | 43.9 | 3.6 | 33.9 | 44.2 | 58.1576736 | 0.08 | 70 | 25 | 8.69629 | 17728758 | 52.3118
100 | 20 | 2.1 | 18.6 | 43.9 | 3.6 | 33.9 | 44.2 | 58.1576736 | 0.08 | 70 | 25 | 8.8051 | 17828794 | 52.25305
100 | 20 | 2.1 | 18.6 | 43.9 | 3.6 | 33.9 | 44.2 | 58.1576736 | 0.08 | 70 | 25 | 8.89067 | 17907826 | 52.2069
100 | 20 | 2.1 | 18.6 | 43.9 | 3.6 | 33.9 | 44.2 | 58.1576736 | 0.08 | 70 | 25 | 9.001912 | 18011140 | 52.14698
100 | 20 | 2.1 | 18.6 | 43.9 | 3.6 | 33.9 | 44.2 | 58.1576736 | 0.08 | 70 | 25 | 9.076846 | 18081082 | 52.10665
100 | 20 | 2.1 | 18.6 | 43.9 | 3.6 | 33.9 | 44.2 | 58.1576736 | 0.08 | 70 | 25 | 9.165057 | 18163730 | 52.0592
100 | 20 | 2.1 | 18.6 | 43.9 | 3.6 | 33.9 | 44.2 | 58.1576736 | 0.08 | 70 | 25 | 9.279732 | 18271758 | 51.9976
100 | 20 | 2.1 | 18.6 | 43.9 | 3.6 | 33.9 | 44.2 | 58.1576736 | 0.08 | 70 | 25 | 9.369915 | 18357588 | 51.94788
100 | 20 | 2.1 | 18.6 | 43.9 | 3.6 | 33.9 | 44.2 | 58.1576736 | 0.08 | 70 | 25 | 9.447912 | 18432954 | 51.90253
100 | 20 | 2.1 | 18.6 | 43.9 | 3.6 | 33.9 | 44.2 | 58.1576736 | 0.08 | 70 | 25 | 9.552918 | 18534910 | 51.84155
100 | 20 | 2.1 | 18.6 | 43.9 | 3.6 | 33.9 | 44.2 | 58.1576736 | 0.08 | 70 | 25 | 9.645756 | 18625492 | 51.78769
100 | 20 | 2.1 | 18.6 | 43.9 | 3.6 | 33.9 | 44.2 | 58.1576736 | 0.08 | 70 | 25 | 9.739496 | 18717408 | 51.73337
100 | 20 | 2.1 | 18.6 | 43.9 | 3.6 | 33.9 | 44.2 | 58.1576736 | 0.08 | 70 | 25 | 9.820569 | 18800454 | 51.68539
100 | 20 | 2.1 | 18.6 | 43.9 | 3.6 | 33.9 | 44.2 | 58.1576736 | 0.08 | 70 | 25 | 9.916008 | 18900514 | 51.62836
100 | 20 | 2.1 | 18.6 | 43.9 | 3.6 | 33.9 | 44.2 | 58.1576736 | 0.08 | 70 | 25 | 10.02622 | 19016698 | 51.56258
100 | 20 | 2.1 | 18.6 | 43.9 | 3.6 | 33.9 | 44.2 | 58.1576736 | 0.08 | 70 | 25 | 10.09572 | 19090326 | 51.52114
100 | 20 | 2.1 | 18.6 | 43.9 | 3.6 | 33.9 | 44.2 | 58.1576736 | 0.08 | 70 | 25 | 10.20793 | 19209802 | 51.45431
100 | 20 | 2.1 | 18.6 | 43.9 | 3.6 | 33.9 | 44.2 | 58.1576736 | 0.08 | 70 | 25 | 10.30713 | 19316094 | 51.39529
100 | 20 | 2.1 | 18.6 | 43.9 | 3.6 | 33.9 | 44.2 | 58.1576736 | 0.08 | 70 | 25 | 10.39293 | 19408458 | 51.34431
100 | 20 | 2.1 | 18.6 | 43.9 | 3.6 | 33.9 | 44.2 | 58.1576736 | 0.08 | 70 | 25 | 10.47944 | 19502042 | 51.29296
100 | 20 | 2.1 | 18.6 | 43.9 | 3.6 | 33.9 | 44.2 | 58.1576736 | 0.08 | 70 | 25 | 10.58128 | 19612834 | 51.23255
100 | 20 | 2.1 | 18.6 | 43.9 | 3.6 | 33.9 | 44.2 | 58.1576736 | 0.08 | 70 | 25 | 10.66936 | 19709132 | 51.18039
100 | 20 | 2.1 | 18.6 | 43.9 | 3.6 | 33.9 | 44.2 | 58.1576736 | 0.08 | 70 | 25 | 10.86273 | 19922184 | 51.06603
100 | 20 | 2.1 | 18.6 | 43.9 | 3.6 | 33.9 | 44.2 | 58.1576736 | 0.08 | 70 | 25 | 10.93803 | 20005766 | 51.02156
100 | 20 | 2.1 | 18.6 | 43.9 | 3.6 | 33.9 | 44.2 | 58.1576736 | 0.08 | 70 | 25 | 11.04433 | 20124406 | 50.95886
100 | 20 | 2.1 | 18.6 | 43.9 | 3.6 | 33.9 | 44.2 | 58.1576736 | 0.08 | 70 | 25 | 11.12089 | 20210262 | 50.91376
100 | 20 | 2.1 | 18.6 | 43.9 | 3.6 | 33.9 | 44.2 | 58.1576736 | 0.08 | 70 | 25 | 11.22896 | 20332094 | 50.85014
100 | 20 | 2.1 | 18.6 | 43.9 | 3.6 | 33.9 | 44.2 | 58.1576736 | 0.08 | 70 | 25 | 11.3068 | 20420276 | 50.80437
100 | 20 | 2.1 | 18.6 | 43.9 | 3.6 | 33.9 | 44.2 | 58.1576736 | 0.08 | 70 | 25 | 11.40092 | 20527432 | 50.74908
100 | 20 | 2.1 | 18.6 | 43.9 | 3.6 | 33.9 | 44.2 | 58.1576736 | 0.08 | 70 | 25 | 11.47995 | 20617838 | 50.70271
100 | 20 | 2.1 | 18.6 | 43.9 | 3.6 | 33.9 | 44.2 | 58.1576736 | 0.08 | 70 | 25 | 11.57551 | 20728956 | 50.6506
100 | 20 | 2.1 | 18.6 | 43.9 | 3.6 | 33.9 | 44.2 | 58.1576736 | 0.08 | 70 | 25 | 11.67187 | 20857334 | 50.61565
100 | 20 | 2.1 | 18.6 | 43.9 | 3.6 | 33.9 | 44.2 | 58.1576736 | 0.08 | 70 | 25 | 11.76903 | 20991552 | 50.57903
100 | 20 | 2.1 | 18.6 | 43.9 | 3.6 | 33.9 | 44.2 | 58.1576736 | 0.08 | 70 | 25 | 11.83425 | 21083480 | 50.5499
100 | 20 | 2.1 | 18.6 | 43.9 | 3.6 | 33.9 | 44.2 | 58.1576736 | 0.08 | 70 | 25 | 11.94926 | 21246488 | 50.49857
100 | 20 | 2.1 | 18.6 | 43.9 | 3.6 | 33.9 | 44.2 | 58.1576736 | 0.08 | 70 | 25 | 12.03209 | 21364702 | 50.46162
100 | 20 | 2.1 | 18.6 | 43.9 | 3.6 | 33.9 | 44.2 | 58.1576736 | 0.08 | 70 | 25 | 12.1155 | 21484432 | 50.42447
100 | 20 | 2.1 | 18.6 | 43.9 | 3.6 | 33.9 | 44.2 | 58.1576736 | 0.08 | 70 | 25 | 12.21635 | 21630028 | 50.37955
100 | 20 | 2.1 | 18.6 | 43.9 | 3.6 | 33.9 | 44.2 | 58.1576736 | 0.08 | 70 | 25 | 12.30103 | 21753074 | 50.34188
100 | 20 | 2.1 | 18.6 | 43.9 | 3.6 | 33.9 | 44.2 | 58.1576736 | 0.08 | 70 | 25 | 12.40343 | 21937320 | 50.29124
100 | 20 | 2.1 | 18.6 | 43.9 | 3.6 | 33.9 | 44.2 | 58.1576736 | 0.08 | 70 | 25 | 12.48941 | 22094032 | 50.24865
100 | 20 | 2.1 | 18.6 | 43.9 | 3.6 | 33.9 | 44.2 | 58.1576736 | 0.08 | 70 | 25 | 12.57599 | 22252968 | 50.20578
100 | 20 | 2.1 | 18.6 | 43.9 | 3.6 | 33.9 | 44.2 | 58.1576736 | 0.08 | 70 | 25 | 12.66316 | 22414158 | 50.16267
100 | 20 | 2.1 | 18.6 | 43.9 | 3.6 | 33.9 | 44.2 | 58.1576736 | 0.08 | 70 | 25 | 12.75094 | 22577634 | 50.1193
100 | 20 | 2.1 | 18.6 | 43.9 | 3.6 | 33.9 | 44.2 | 58.1576736 | 0.08 | 70 | 25 | 12.83933 | 22743474 | 50.07565
100 | 20 | 2.1 | 18.6 | 43.9 | 3.6 | 33.9 | 44.2 | 58.1576736 | 0.08 | 70 | 25 | 13.03595 | 23116706 | 49.9787
100 | 20 | 2.1 | 18.6 | 43.9 | 3.6 | 33.9 | 44.2 | 58.1576736 | 0.08 | 70 | 25 | 13.1082 | 23255392 | 49.94312
100 | 20 | 2.1 | 18.6 | 43.9 | 3.6 | 33.9 | 44.2 | 58.1576736 | 0.08 | 70 | 25 | 13.19906 | 23431572 | 49.89523
100 | 20 | 2.1 | 18.6 | 43.9 | 3.6 | 33.9 | 44.2 | 58.1576736 | 0.08 | 70 | 25 | 13.29056 | 23611520 | 49.84019
100 | 20 | 2.1 | 18.6 | 43.9 | 3.6 | 33.9 | 44.2 | 58.1576736 | 0.08 | 70 | 25 | 13.38269 | 23794076 | 49.78483
100 | 20 | 2.1 | 18.6 | 43.9 | 3.6 | 33.9 | 44.2 | 58.1576736 | 0.08 | 70 | 25 | 13.47546 | 23972920 | 49.72993
100 | 20 | 2.1 | 18.6 | 43.9 | 3.6 | 33.9 | 44.2 | 58.1576736 | 0.08 | 70 | 25 | 13.56887 | 24152880 | 49.67488
100 | 20 | 2.1 | 18.6 | 43.9 | 3.6 | 33.9 | 44.2 | 58.1576736 | 0.08 | 70 | 25 | 13.64407 | 24298660 | 49.63063
100 | 20 | 2.1 | 18.6 | 43.9 | 3.6 | 33.9 | 44.2 | 58.1576736 | 0.08 | 70 | 25 | 13.75764 | 24538474 | 49.55977
100 | 20 | 2.1 | 18.6 | 43.9 | 3.6 | 33.9 | 44.2 | 58.1576736 | 0.08 | 70 | 25 | 13.81478 | 24662814 | 49.52612
100 | 20 | 2.1 | 18.6 | 43.9 | 3.6 | 33.9 | 44.2 | 58.1576736 | 0.08 | 70 | 25 | 13.92978 | 24914918 | 49.45845
100 | 20 | 2.1 | 18.6 | 43.9 | 3.6 | 33.9 | 44.2 | 58.1576736 | 0.08 | 70 | 25 | 14.00698 | 25085626 | 49.41307
100 | 20 | 2.1 | 18.6 | 43.9 | 3.6 | 33.9 | 44.2 | 58.1576736 | 0.08 | 70 | 25 | 14.0846 | 25258468 | 49.36748
100 | 20 | 2.1 | 18.6 | 43.9 | 3.6 | 33.9 | 44.2 | 58.1576736 | 0.08 | 70 | 25 | 14.18223 | 25477508 | 49.3102
100 | 20 | 2.1 | 18.6 | 43.9 | 3.6 | 33.9 | 44.2 | 58.1576736 | 0.08 | 70 | 25 | 14.26083 | 25655250 | 49.26416
100 | 20 | 2.1 | 18.6 | 43.9 | 3.6 | 33.9 | 44.2 | 58.1576736 | 0.08 | 70 | 25 | 14.37954 | 25923034 | 49.19532
100 | 20 | 2.1 | 18.6 | 43.9 | 3.6 | 33.9 | 44.2 | 58.1576736 | 0.08 | 70 | 25 | 14.43926 | 26055834 | 49.16137
100 | 20 | 2.1 | 18.6 | 43.9 | 3.6 | 33.9 | 44.2 | 58.1576736 | 0.08 | 70 | 25 | 14.53936 | 26230406 | 49.10994
100 | 20 | 2.1 | 18.6 | 43.9 | 3.6 | 33.9 | 44.2 | 58.1576736 | 0.08 | 70 | 25 | 14.61993 | 26354474 | 49.07045
100 | 20 | 2.1 | 18.6 | 43.9 | 3.6 | 33.9 | 44.2 | 58.1576736 | 0.08 | 70 | 25 | 14.72128 | 26511424 | 49.02084
100 | 20 | 2.1 | 18.6 | 43.9 | 3.6 | 33.9 | 44.2 | 58.1576736 | 0.08 | 70 | 25 | 14.80286 | 26638444 | 48.98093
100 | 20 | 2.1 | 18.6 | 43.9 | 3.6 | 33.9 | 44.2 | 58.1576736 | 0.08 | 70 | 25 | 14.88489 | 26766434 | 48.94152
100 | 20 | 2.1 | 18.6 | 43.9 | 3.6 | 33.9 | 44.2 | 58.1576736 | 0.08 | 70 | 25 | 14.98807 | 26927788 | 48.89306
100 | 20 | 2.1 | 18.6 | 43.9 | 3.6 | 33.9 | 44.2 | 58.1576736 | 0.08 | 70 | 25 | 15.07114 | 27058352 | 48.85409
100 | 20 | 2.1 | 18.6 | 43.9 | 3.6 | 33.9 | 44.2 | 58.1576736 | 0.08 | 70 | 25 | 15.17561 | 27220374 | 48.80661
100 | 20 | 2.1 | 18.6 | 43.9 | 3.6 | 33.9 | 44.2 | 58.1576736 | 0.08 | 70 | 25 | 15.25971 | 27350742 | 48.76684
100 | 20 | 2.1 | 18.6 | 43.9 | 3.6 | 33.9 | 44.2 | 58.1576736 | 0.08 | 70 | 25 | 15.34427 | 27481106 | 48.72315
100 | 20 | 2.1 | 18.6 | 43.9 | 3.6 | 33.9 | 44.2 | 58.1576736 | 0.08 | 70 | 25 | 15.40801 | 27572988 | 48.69758
100 | 20 | 2.1 | 18.6 | 43.9 | 3.6 | 33.9 | 44.2 | 58.1576736 | 0.08 | 70 | 25 | 15.51481 | 27727722 | 48.65477
100 | 20 | 2.1 | 18.6 | 43.9 | 3.6 | 33.9 | 44.2 | 58.1576736 | 0.08 | 70 | 25 | 15.60079 | 27852868 | 48.62033
100 | 20 | 2.1 | 18.6 | 43.9 | 3.6 | 33.9 | 44.2 | 58.1576736 | 0.08 | 70 | 25 | 15.68725 | 27979272 | 48.58572
100 | 20 | 2.1 | 18.6 | 43.9 | 3.6 | 33.9 | 44.2 | 58.1576736 | 0.08 | 70 | 25 | 15.77419 | 28107002 | 48.55094
100 | 20 | 2.1 | 18.6 | 43.9 | 3.6 | 33.9 | 44.2 | 58.1576736 | 0.08 | 70 | 25 | 15.8616 | 28236014 | 48.516
100 | 20 | 2.1 | 18.6 | 43.9 | 3.6 | 33.9 | 44.2 | 58.1576736 | 0.13 | 70 | 25 | 0.1316567 | 8097657.5 | 49.45675
100 | 20 | 2.1 | 18.6 | 43.9 | 3.6 | 33.9 | 44.2 | 58.1576736 | 0.13 | 70 | 25 | 0.3143851 | 8326952.5 | 49.43609
100 | 20 | 2.1 | 18.6 | 43.9 | 3.6 | 33.9 | 44.2 | 58.1576736 | 0.13 | 70 | 25 | 0.482471 | 8545477 | 49.41586
100 | 20 | 2.1 | 18.6 | 43.9 | 3.6 | 33.9 | 44.2 | 58.1576736 | 0.13 | 70 | 25 | 0.6360295 | 8751424 | 49.395
100 | 20 | 2.1 | 18.6 | 43.9 | 3.6 | 33.9 | 44.2 | 58.1576736 | 0.13 | 70 | 25 | 0.7824953 | 8954337 | 49.37379
100 | 20 | 2.1 | 18.6 | 43.9 | 3.6 | 33.9 | 44.2 | 58.1576736 | 0.13 | 70 | 25 | 0.923603 | 9160478 | 49.34996
100 | 20 | 2.1 | 18.6 | 43.9 | 3.6 | 33.9 | 44.2 | 58.1576736 | 0.13 | 70 | 25 | 1.060445 | 9367629 | 49.32566
100 | 20 | 2.1 | 18.6 | 43.9 | 3.6 | 33.9 | 44.2 | 58.1576736 | 0.13 | 70 | 25 | 1.184379 | 9582115 | 49.2929
100 | 20 | 2.1 | 18.6 | 43.9 | 3.6 | 33.9 | 44.2 | 58.1576736 | 0.13 | 70 | 25 | 1.322797 | 9827738 | 49.25624
100 | 20 | 2.1 | 18.6 | 43.9 | 3.6 | 33.9 | 44.2 | 58.1576736 | 0.13 | 70 | 25 | 1.437126 | 10047182 | 49.22067
100 | 20 | 2.1 | 18.6 | 43.9 | 3.6 | 33.9 | 44.2 | 58.1576736 | 0.13 | 70 | 25 | 1.561337 | 10297614 | 49.17924
100 | 20 | 2.1 | 18.6 | 43.9 | 3.6 | 33.9 | 44.2 | 58.1576736 | 0.13 | 70 | 25 | 1.696284 | 10566777 | 49.13718
100 | 20 | 2.1 | 18.6 | 43.9 | 3.6 | 33.9 | 44.2 | 58.1576736 | 0.13 | 70 | 25 | 1.817607 | 10813297 | 49.09984
100 | 20 | 2.1 | 18.6 | 43.9 | 3.6 | 33.9 | 44.2 | 58.1576736 | 0.13 | 70 | 25 | 1.947608 | 11110721 | 49.04733
100 | 20 | 2.1 | 18.6 | 43.9 | 3.6 | 33.9 | 44.2 | 58.1576736 | 0.13 | 70 | 25 | 2.058272 | 11375767 | 49.00035
100 | 20 | 2.1 | 18.6 | 43.9 | 3.6 | 33.9 | 44.2 | 58.1576736 | 0.13 | 70 | 25 | 2.175224 | 11684694 | 48.94199
100 | 20 | 2.1 | 18.6 | 43.9 | 3.6 | 33.9 | 44.2 | 58.1576736 | 0.13 | 70 | 25 | 2.298821 | 12045998 | 48.87067
100 | 20 | 2.1 | 18.6 | 43.9 | 3.6 | 33.9 | 44.2 | 58.1576736 | 0.13 | 70 | 25 | 2.396106 | 12338224 | 48.81461
100 | 20 | 2.1 | 18.6 | 43.9 | 3.6 | 33.9 | 44.2 | 58.1576736 | 0.13 | 70 | 25 | 2.532254 | 12759100 | 48.73625
100 | 20 | 2.1 | 18.6 | 43.9 | 3.6 | 33.9 | 44.2 | 58.1576736 | 0.13 | 70 | 25 | 2.639418 | 13100471 | 48.67466
100 | 20 | 2.1 | 18.6 | 43.9 | 3.6 | 33.9 | 44.2 | 58.1576736 | 0.13 | 70 | 25 | 2.751117 | 13465994 | 48.61055
100 | 20 | 2.1 | 18.6 | 43.9 | 3.6 | 33.9 | 44.2 | 58.1576736 | 0.13 | 70 | 25 | 2.85963 | 13830892 | 48.54836
100 | 20 | 2.1 | 18.6 | 43.9 | 3.6 | 33.9 | 44.2 | 58.1576736 | 0.13 | 70 | 25 | 2.972424 | 14188999 | 48.4926
100 | 20 | 2.1 | 18.6 | 43.9 | 3.6 | 33.9 | 44.2 | 58.1576736 | 0.13 | 70 | 25 | 3.072638 | 14507014 | 48.44433
100 | 20 | 2.1 | 18.6 | 43.9 | 3.6 | 33.9 | 44.2 | 58.1576736 | 0.13 | 70 | 25 | 3.180623 | 14814797 | 48.40289
100 | 20 | 2.1 | 18.6 | 43.9 | 3.6 | 33.9 | 44.2 | 58.1576736 | 0.13 | 70 | 25 | 3.306077 | 15149034 | 48.3647
100 | 20 | 2.1 | 18.6 | 43.9 | 3.6 | 33.9 | 44.2 | 58.1576736 | 0.13 | 70 | 25 | 3.408111 | 15426385 | 48.33368
100 | 20 | 2.1 | 18.6 | 43.9 | 3.6 | 33.9 | 44.2 | 58.1576736 | 0.13 | 70 | 25 | 3.51815 | 15731214 | 48.30023
100 | 20 | 2.1 | 18.6 | 43.9 | 3.6 | 33.9 | 44.2 | 58.1576736 | 0.13 | 70 | 25 | 3.611727 | 15995166 | 48.27181
100 | 20 | 2.1 | 18.6 | 43.9 | 3.6 | 33.9 | 44.2 | 58.1576736 | 0.13 | 70 | 25 | 3.728341 | 16330318 | 48.23641
100 | 20 | 2.1 | 18.6 | 43.9 | 3.6 | 33.9 | 44.2 | 58.1576736 | 0.13 | 70 | 25 | 3.827509 | 16620862 | 48.20633
100 | 20 | 2.1 | 18.6 | 43.9 | 3.6 | 33.9 | 44.2 | 58.1576736 | 0.13 | 70 | 25 | 3.956552 | 17006644 | 48.16721
100 | 20 | 2.1 | 18.6 | 43.9 | 3.6 | 33.9 | 44.2 | 58.1576736 | 0.13 | 70 | 25 | 4.073029 | 17362588 | 48.13194
100 | 20 | 2.1 | 18.6 | 43.9 | 3.6 | 33.9 | 44.2 | 58.1576736 | 0.13 | 70 | 25 | 4.146846 | 17591966 | 48.10959
100 | 20 | 2.1 | 18.6 | 43.9 | 3.6 | 33.9 | 44.2 | 58.1576736 | 0.13 | 70 | 25 | 4.251268 | 17921700 | 48.078
100 | 20 | 2.1 | 18.6 | 43.9 | 3.6 | 33.9 | 44.2 | 58.1576736 | 0.13 | 70 | 25 | 4.370379 | 18305316 | 48.04198
100 | 20 | 2.1 | 18.6 | 43.9 | 3.6 | 33.9 | 44.2 | 58.1576736 | 0.13 | 70 | 25 | 4.468066 | 18584576 | 48.02223
100 | 20 | 2.1 | 18.6 | 43.9 | 3.6 | 33.9 | 44.2 | 58.1576736 | 0.13 | 70 | 25 | 4.567936 | 18845188 | 48.00904
100 | 20 | 2.1 | 18.6 | 43.9 | 3.6 | 33.9 | 44.2 | 58.1576736 | 0.13 | 70 | 25 | 4.670039 | 19105844 | 47.99796
100 | 20 | 2.1 | 18.6 | 43.9 | 3.6 | 33.9 | 44.2 | 58.1576736 | 0.13 | 70 | 25 | 4.800883 | 19433610 | 47.98693
100 | 20 | 2.1 | 18.6 | 43.9 | 3.6 | 33.9 | 44.2 | 58.1576736 | 0.13 | 70 | 25 | 4.881142 | 19635964 | 47.98449
100 | 20 | 2.1 | 18.6 | 43.9 | 3.6 | 33.9 | 44.2 | 58.1576736 | 0.13 | 70 | 25 | 4.983356 | 19896702 | 47.98138
100 | 20 | 2.1 | 18.6 | 43.9 | 3.6 | 33.9 | 44.2 | 58.1576736 | 0.13 | 70 | 25 | 5.073671 | 20129972 | 47.97865
100 | 20 | 2.1 | 18.6 | 43.9 | 3.6 | 33.9 | 44.2 | 58.1576736 | 0.13 | 70 | 25 | 5.19425 | 20445648 | 47.97499
100 | 20 | 2.1 | 18.6 | 43.9 | 3.6 | 33.9 | 44.2 | 58.1576736 | 0.13 | 70 | 25 | 5.295698 | 20715084 | 47.9719
100 | 20 | 2.1 | 18.6 | 43.9 | 3.6 | 33.9 | 44.2 | 58.1576736 | 0.13 | 70 | 25 | 5.496979 | 21260232 | 47.9658
100 | 20 | 2.1 | 18.6 | 43.9 | 3.6 | 33.9 | 44.2 | 58.1576736 | 0.13 | 70 | 25 | 5.596602 | 21540482 | 47.96136
100 | 20 | 2.1 | 18.6 | 43.9 | 3.6 | 33.9 | 44.2 | 58.1576736 | 0.13 | 70 | 25 | 5.705909 | 21826636 | 47.96144
100 | 20 | 2.1 | 18.6 | 43.9 | 3.6 | 33.9 | 44.2 | 58.1576736 | 0.13 | 70 | 25 | 5.78529 | 21918166 | 48.00023
100 | 20 | 2.1 | 18.6 | 43.9 | 3.6 | 33.9 | 44.2 | 58.1576736 | 0.13 | 70 | 25 | 5.890139 | 21879698 | 48.1039
100 | 20 | 2.1 | 18.6 | 43.9 | 3.6 | 33.9 | 44.2 | 58.1576736 | 0.13 | 70 | 25 | 6.005179 | 21837546 | 48.2179
100 | 20 | 2.1 | 18.6 | 43.9 | 3.6 | 33.9 | 44.2 | 58.1576736 | 0.13 | 70 | 25 | 6.088724 | 21806994 | 48.30085
100 | 20 | 2.1 | 18.6 | 43.9 | 3.6 | 33.9 | 44.2 | 58.1576736 | 0.13 | 70 | 25 | 6.207643 | 22352510 | 48.54156
100 | 20 | 2.1 | 18.6 | 43.9 | 3.6 | 33.9 | 44.2 | 58.1576736 | 0.13 | 70 | 25 | 6.294004 | 22799634 | 48.7257
100 | 20 | 2.1 | 18.6 | 43.9 | 3.6 | 33.9 | 44.2 | 58.1576736 | 0.13 | 70 | 25 | 6.381567 | 23262092 | 48.91311
100 | 20 | 2.1 | 18.6 | 43.9 | 3.6 | 33.9 | 44.2 | 58.1576736 | 0.13 | 70 | 25 | 6.497222 | 23868482 | 49.15899
100 | 20 | 2.1 | 18.6 | 43.9 | 3.6 | 33.9 | 44.2 | 58.1576736 | 0.13 | 70 | 25 | 6.59672 | 24292128 | 49.35562
100 | 20 | 2.1 | 18.6 | 43.9 | 3.6 | 33.9 | 44.2 | 58.1576736 | 0.13 | 70 | 25 | 6.688494 | 24689548 | 49.53768
100 | 20 | 2.1 | 18.6 | 43.9 | 3.6 | 33.9 | 44.2 | 58.1576736 | 0.13 | 70 | 25 | 6.781545 | 25099168 | 49.72294
100 | 20 | 2.1 | 18.6 | 43.9 | 3.6 | 33.9 | 44.2 | 58.1576736 | 0.13 | 70 | 25 | 6.87589 | 25425708 | 49.95456
100 | 20 | 2.1 | 18.6 | 43.9 | 3.6 | 33.9 | 44.2 | 58.1576736 | 0.13 | 70 | 25 | 6.981187 | 25547336 | 50.31406
100 | 20 | 2.1 | 18.6 | 43.9 | 3.6 | 33.9 | 44.2 | 58.1576736 | 0.13 | 70 | 25 | 7.07831 | 25671112 | 50.58912
100 | 20 | 2.1 | 18.6 | 43.9 | 3.6 | 33.9 | 44.2 | 58.1576736 | 0.13 | 70 | 25 | 7.176784 | 25797208 | 50.86955
100 | 20 | 2.1 | 18.6 | 43.9 | 3.6 | 33.9 | 44.2 | 58.1576736 | 0.13 | 70 | 25 | 7.266581 | 25935792 | 51.01971
100 | 20 | 2.1 | 18.6 | 43.9 | 3.6 | 33.9 | 44.2 | 58.1576736 | 0.13 | 70 | 25 | 7.45986 | 26277226 | 51.21372
100 | 20 | 2.1 | 18.6 | 43.9 | 3.6 | 33.9 | 44.2 | 58.1576736 | 0.13 | 70 | 25 | 7.563642 | 26497520 | 51.2257
100 | 20 | 2.1 | 18.6 | 43.9 | 3.6 | 33.9 | 44.2 | 58.1576736 | 0.13 | 70 | 25 | 7.65828 | 26689100 | 51.22998
100 | 20 | 2.1 | 18.6 | 43.9 | 3.6 | 33.9 | 44.2 | 58.1576736 | 0.13 | 70 | 25 | 7.764823 | 26855106 | 51.2046
100 | 20 | 2.1 | 18.6 | 43.9 | 3.6 | 33.9 | 44.2 | 58.1576736 | 0.13 | 70 | 25 | 7.840284 | 26950088 | 51.17939
100 | 20 | 2.1 | 18.6 | 43.9 | 3.6 | 33.9 | 44.2 | 58.1576736 | 0.13 | 70 | 25 | 7.949358 | 27054584 | 51.14194
100 | 20 | 2.1 | 18.6 | 43.9 | 3.6 | 33.9 | 44.2 | 58.1576736 | 0.13 | 70 | 25 | 8.03771 | 27139552 | 51.11164
100 | 20 | 2.1 | 18.6 | 43.9 | 3.6 | 33.9 | 44.2 | 58.1576736 | 0.13 | 70 | 25 | 8.138279 | 27236526 | 51.07716
100 | 20 | 2.1 | 18.6 | 43.9 | 3.6 | 33.9 | 44.2 | 58.1576736 | 0.13 | 70 | 25 | 8.22873 | 27324100 | 51.04617
100 | 20 | 2.1 | 18.6 | 43.9 | 3.6 | 33.9 | 44.2 | 58.1576736 | 0.13 | 70 | 25 | 8.33169 | 27424082 | 51.01092
100 | 20 | 2.1 | 18.6 | 43.9 | 3.6 | 33.9 | 44.2 | 58.1576736 | 0.13 | 70 | 25 | 8.42429 | 27514302 | 50.97924
100 | 20 | 2.1 | 18.6 | 43.9 | 3.6 | 33.9 | 44.2 | 58.1576736 | 0.13 | 70 | 25 | 8.50616 | 27594346 | 50.95124
100 | 20 | 2.1 | 18.6 | 43.9 | 3.6 | 33.9 | 44.2 | 58.1576736 | 0.13 | 70 | 25 | 8.624498 | 27710486 | 50.9108
100 | 20 | 2.1 | 18.6 | 43.9 | 3.6 | 33.9 | 44.2 | 58.1576736 | 0.13 | 70 | 25 | 8.708313 | 27793006 | 50.88218
100 | 20 | 2.1 | 18.6 | 43.9 | 3.6 | 33.9 | 44.2 | 58.1576736 | 0.13 | 70 | 25 | 8.8051 | 27886146 | 50.84179
100 | 20 | 2.1 | 18.6 | 43.9 | 3.6 | 33.9 | 44.2 | 58.1576736 | 0.13 | 70 | 25 | 8.902962 | 27978900 | 50.79543
100 | 20 | 2.1 | 18.6 | 43.9 | 3.6 | 33.9 | 44.2 | 58.1576736 | 0.13 | 70 | 25 | 8.989484 | 28072926 | 50.7533
100 | 20 | 2.1 | 18.6 | 43.9 | 3.6 | 33.9 | 44.2 | 58.1576736 | 0.13 | 70 | 25 | 9.089395 | 28209368 | 50.70135
100 | 20 | 2.1 | 18.6 | 43.9 | 3.6 | 33.9 | 44.2 | 58.1576736 | 0.13 | 70 | 25 | 9.177728 | 28340960 | 50.65306
100 | 20 | 2.1 | 18.6 | 43.9 | 3.6 | 33.9 | 44.2 | 58.1576736 | 0.13 | 70 | 25 | 9.279732 | 28493700 | 50.59734
100 | 20 | 2.1 | 18.6 | 43.9 | 3.6 | 33.9 | 44.2 | 58.1576736 | 0.13 | 70 | 25 | 9.382869 | 28649012 | 50.54108
100 | 20 | 2.1 | 18.6 | 43.9 | 3.6 | 33.9 | 44.2 | 58.1576736 | 0.13 | 70 | 25 | 9.447912 | 28747376 | 50.50563
100 | 20 | 2.1 | 18.6 | 43.9 | 3.6 | 33.9 | 44.2 | 58.1576736 | 0.13 | 70 | 25 | 9.552918 | 28906882 | 50.44844
100 | 20 | 2.1 | 18.6 | 43.9 | 3.6 | 33.9 | 44.2 | 58.1576736 | 0.13 | 70 | 25 | 9.659092 | 29069048 | 50.39068
100 | 20 | 2.1 | 18.6 | 43.9 | 3.6 | 33.9 | 44.2 | 58.1576736 | 0.13 | 70 | 25 | 9.726049 | 29171800 | 50.3543
100 | 20 | 2.1 | 18.6 | 43.9 | 3.6 | 33.9 | 44.2 | 58.1576736 | 0.13 | 70 | 25 | 9.834147 | 29338420 | 50.2956
100 | 20 | 2.1 | 18.6 | 43.9 | 3.6 | 33.9 | 44.2 | 58.1576736 | 0.13 | 70 | 25 | 9.929718 | 29486578 | 50.24377
100 | 20 | 2.1 | 18.6 | 43.9 | 3.6 | 33.9 | 44.2 | 58.1576736 | 0.13 | 70 | 25 | 10.01237 | 29615256 | 50.19899
100 | 20 | 2.1 | 18.6 | 43.9 | 3.6 | 33.9 | 44.2 | 58.1576736 | 0.13 | 70 | 25 | 10.12365 | 29789462 | 50.13876
100 | 20 | 2.1 | 18.6 | 43.9 | 3.6 | 33.9 | 44.2 | 58.1576736 | 0.13 | 70 | 25 | 10.20793 | 29922032 | 50.09319
100 | 20 | 2.1 | 18.6 | 43.9 | 3.6 | 33.9 | 44.2 | 58.1576736 | 0.13 | 70 | 25 | 10.30713 | 30078816 | 50.03961
100 | 20 | 2.1 | 18.6 | 43.9 | 3.6 | 33.9 | 44.2 | 58.1576736 | 0.13 | 70 | 25 | 10.39293 | 30203456 | 49.99565
100 | 20 | 2.1 | 18.6 | 43.9 | 3.6 | 33.9 | 44.2 | 58.1576736 | 0.13 | 70 | 25 | 10.47944 | 30328146 | 49.95166
100 | 20 | 2.1 | 18.6 | 43.9 | 3.6 | 33.9 | 44.2 | 58.1576736 | 0.13 | 70 | 25 | 10.58128 | 30475548 | 49.89993
100 | 20 | 2.1 | 18.6 | 43.9 | 3.6 | 33.9 | 44.2 | 58.1576736 | 0.13 | 70 | 25 | 10.66936 | 30636986 | 49.84997
100 | 20 | 2.1 | 18.6 | 43.9 | 3.6 | 33.9 | 44.2 | 58.1576736 | 0.13 | 70 | 25 | 10.86273 | 31004808 | 49.73884
100 | 20 | 2.1 | 18.6 | 43.9 | 3.6 | 33.9 | 44.2 | 58.1576736 | 0.13 | 70 | 25 | 10.95315 | 31178324 | 49.68697
100 | 20 | 2.1 | 18.6 | 43.9 | 3.6 | 33.9 | 44.2 | 58.1576736 | 0.13 | 70 | 25 | 11.04433 | 31354250 | 49.6347
100 | 20 | 2.1 | 18.6 | 43.9 | 3.6 | 33.9 | 44.2 | 58.1576736 | 0.13 | 70 | 25 | 11.12089 | 31502736 | 49.59087
100 | 20 | 2.1 | 18.6 | 43.9 | 3.6 | 33.9 | 44.2 | 58.1576736 | 0.13 | 70 | 25 | 11.21346 | 31683210 | 49.53791
100 | 20 | 2.1 | 18.6 | 43.9 | 3.6 | 33.9 | 44.2 | 58.1576736 | 0.13 | 70 | 25 | 11.3068 | 31866236 | 49.48458
100 | 20 | 2.1 | 18.6 | 43.9 | 3.6 | 33.9 | 44.2 | 58.1576736 | 0.13 | 70 | 25 | 11.38518 | 32020750 | 49.43984
100 | 20 | 2.1 | 18.6 | 43.9 | 3.6 | 33.9 | 44.2 | 58.1576736 | 0.13 | 70 | 25 | 11.47995 | 32208614 | 49.38579
100 | 20 | 2.1 | 18.6 | 43.9 | 3.6 | 33.9 | 44.2 | 58.1576736 | 0.13 | 70 | 25 | 11.57551 | 32399128 | 49.33135
100 | 20 | 2.1 | 18.6 | 43.9 | 3.6 | 33.9 | 44.2 | 58.1576736 | 0.13 | 70 | 25 | 11.65575 | 32559948 | 49.28569
100 | 20 | 2.1 | 18.6 | 43.9 | 3.6 | 33.9 | 44.2 | 58.1576736 | 0.13 | 70 | 25 | 11.75278 | 32755538 | 49.23053
100 | 20 | 2.1 | 18.6 | 43.9 | 3.6 | 33.9 | 44.2 | 58.1576736 | 0.13 | 70 | 25 | 11.85061 | 32953874 | 49.17497
100 | 20 | 2.1 | 18.6 | 43.9 | 3.6 | 33.9 | 44.2 | 58.1576736 | 0.13 | 70 | 25 | 11.94926 | 33110248 | 49.14388
100 | 20 | 2.1 | 18.6 | 43.9 | 3.6 | 33.9 | 44.2 | 58.1576736 | 0.13 | 70 | 25 | 12.03209 | 33221202 | 49.12786
100 | 20 | 2.1 | 18.6 | 43.9 | 3.6 | 33.9 | 44.2 | 58.1576736 | 0.13 | 70 | 25 | 12.13225 | 33355810 | 49.10852
100 | 20 | 2.1 | 18.6 | 43.9 | 3.6 | 33.9 | 44.2 | 58.1576736 | 0.13 | 70 | 25 | 12.23324 | 33492110 | 49.08902
100 | 20 | 2.1 | 18.6 | 43.9 | 3.6 | 33.9 | 44.2 | 58.1576736 | 0.13 | 70 | 25 | 12.31804 | 33606968 | 49.07264
100 | 20 | 2.1 | 18.6 | 43.9 | 3.6 | 33.9 | 44.2 | 58.1576736 | 0.13 | 70 | 25 | 12.3863 | 33699788 | 49.05947
100 | 20 | 2.1 | 18.6 | 43.9 | 3.6 | 33.9 | 44.2 | 58.1576736 | 0.13 | 70 | 25 | 12.48941 | 33840396 | 49.03959
100 | 20 | 2.1 | 18.6 | 43.9 | 3.6 | 33.9 | 44.2 | 58.1576736 | 0.13 | 70 | 25 | 12.59337 | 33984380 | 49.01732
100 | 20 | 2.1 | 18.6 | 43.9 | 3.6 | 33.9 | 44.2 | 58.1576736 | 0.13 | 70 | 25 | 12.68067 | 34107048 | 48.99701
100 | 20 | 2.1 | 18.6 | 43.9 | 3.6 | 33.9 | 44.2 | 58.1576736 | 0.13 | 70 | 25 | 12.75094 | 34208156 | 48.98033
100 | 20 | 2.1 | 18.6 | 43.9 | 3.6 | 33.9 | 44.2 | 58.1576736 | 0.13 | 70 | 25 | 12.85708 | 34381832 | 48.95166
100 | 20 | 2.1 | 18.6 | 43.9 | 3.6 | 33.9 | 44.2 | 58.1576736 | 0.13 | 70 | 25 | 12.94621 | 34528384 | 48.92762
100 | 20 | 2.1 | 18.6 | 43.9 | 3.6 | 33.9 | 44.2 | 58.1576736 | 0.13 | 70 | 25 | 13.01796 | 34646800 | 48.90827
100 | 20 | 2.1 | 18.6 | 43.9 | 3.6 | 33.9 | 44.2 | 58.1576736 | 0.13 | 70 | 25 | 13.12632 | 34852796 | 48.87217
100 | 20 | 2.1 | 18.6 | 43.9 | 3.6 | 33.9 | 44.2 | 58.1576736 | 0.13 | 70 | 25 | 13.19906 | 35029736 | 48.83811
100 | 20 | 2.1 | 18.6 | 43.9 | 3.6 | 33.9 | 44.2 | 58.1576736 | 0.13 | 70 | 25 | 13.29056 | 35254148 | 48.79131
100 | 20 | 2.1 | 18.6 | 43.9 | 3.6 | 33.9 | 44.2 | 58.1576736 | 0.13 | 70 | 25 | 13.40119 | 35528412 | 48.72901
100 | 20 | 2.1 | 18.6 | 43.9 | 3.6 | 33.9 | 44.2 | 58.1576736 | 0.13 | 70 | 25 | 13.47546 | 35713688 | 48.68724
100 | 20 | 2.1 | 18.6 | 43.9 | 3.6 | 33.9 | 44.2 | 58.1576736 | 0.13 | 70 | 25 | 13.58763 | 35995372 | 48.62421
100 | 20 | 2.1 | 18.6 | 43.9 | 3.6 | 33.9 | 44.2 | 58.1576736 | 0.13 | 70 | 25 | 13.64407 | 36137912 | 48.59253
100 | 20 | 2.1 | 18.6 | 43.9 | 3.6 | 33.9 | 44.2 | 58.1576736 | 0.13 | 70 | 25 | 13.75764 | 36423708 | 48.53006
100 | 20 | 2.1 | 18.6 | 43.9 | 3.6 | 33.9 | 44.2 | 58.1576736 | 0.13 | 70 | 25 | 13.83388 | 36598220 | 48.49598
100 | 20 | 2.1 | 18.6 | 43.9 | 3.6 | 33.9 | 44.2 | 58.1576736 | 0.13 | 70 | 25 | 13.91055 | 36774556 | 48.46173
100 | 20 | 2.1 | 18.6 | 43.9 | 3.6 | 33.9 | 44.2 | 58.1576736 | 0.13 | 70 | 25 | 14.00698 | 36997576 | 48.41869
100 | 20 | 2.1 | 18.6 | 43.9 | 3.6 | 33.9 | 44.2 | 58.1576736 | 0.13 | 70 | 25 | 14.0846 | 37178104 | 48.38407
100 | 20 | 2.1 | 18.6 | 43.9 | 3.6 | 33.9 | 44.2 | 58.1576736 | 0.13 | 70 | 25 | 14.20184 | 37452404 | 48.33183
100 | 20 | 2.1 | 18.6 | 43.9 | 3.6 | 33.9 | 44.2 | 58.1576736 | 0.13 | 70 | 25 | 14.28055 | 37637736 | 48.2968
100 | 20 | 2.1 | 18.6 | 43.9 | 3.6 | 33.9 | 44.2 | 58.1576736 | 0.13 | 70 | 25 | 14.37954 | 37886220 | 48.25027
100 | 20 | 2.1 | 18.6 | 43.9 | 3.6 | 33.9 | 44.2 | 58.1576736 | 0.13 | 70 | 25 | 14.45923 | 38092728 | 48.21223
100 | 20 | 2.1 | 18.6 | 43.9 | 3.6 | 33.9 | 44.2 | 58.1576736 | 0.13 | 70 | 25 | 14.55946 | 38354092 | 48.16442
100 | 20 | 2.1 | 18.6 | 43.9 | 3.6 | 33.9 | 44.2 | 58.1576736 | 0.13 | 70 | 25 | 14.64014 | 38566384 | 48.12474
100 | 20 | 2.1 | 18.6 | 43.9 | 3.6 | 33.9 | 44.2 | 58.1576736 | 0.13 | 70 | 25 | 14.72128 | 38782964 | 48.0814
100 | 20 | 2.1 | 18.6 | 43.9 | 3.6 | 33.9 | 44.2 | 58.1576736 | 0.13 | 70 | 25 | 14.80286 | 39001952 | 48.03785
100 | 20 | 2.1 | 18.6 | 43.9 | 3.6 | 33.9 | 44.2 | 58.1576736 | 0.13 | 70 | 25 | 14.90547 | 39265960 | 47.98632
100 | 20 | 2.1 | 18.6 | 43.9 | 3.6 | 33.9 | 44.2 | 58.1576736 | 0.13 | 70 | 25 | 14.98807 | 39465608 | 47.94835
100 | 20 | 2.1 | 18.6 | 43.9 | 3.6 | 33.9 | 44.2 | 58.1576736 | 0.13 | 70 | 25 | 15.07114 | 39667328 | 47.91017
100 | 20 | 2.1 | 18.6 | 43.9 | 3.6 | 33.9 | 44.2 | 58.1576736 | 0.13 | 70 | 25 | 15.15466 | 39842488 | 47.87694
100 | 20 | 2.1 | 18.6 | 43.9 | 3.6 | 33.9 | 44.2 | 58.1576736 | 0.13 | 70 | 25 | 15.25971 | 40060728 | 47.83075
100 | 20 | 2.1 | 18.6 | 43.9 | 3.6 | 33.9 | 44.2 | 58.1576736 | 0.13 | 70 | 25 | 15.34427 | 40237316 | 47.7936
100 | 20 | 2.1 | 18.6 | 43.9 | 3.6 | 33.9 | 44.2 | 58.1576736 | 0.13 | 70 | 25 | 15.42931 | 40415608 | 47.75627
100 | 20 | 2.1 | 18.6 | 43.9 | 3.6 | 33.9 | 44.2 | 58.1576736 | 0.13 | 70 | 25 | 15.49339 | 40550508 | 47.72816
100 | 20 | 2.1 | 18.6 | 43.9 | 3.6 | 33.9 | 44.2 | 58.1576736 | 0.13 | 70 | 25 | 15.57925 | 40703704 | 47.69631
100 | 20 | 2.1 | 18.6 | 43.9 | 3.6 | 33.9 | 44.2 | 58.1576736 | 0.13 | 70 | 25 | 15.68725 | 40874548 | 47.66093
100 | 20 | 2.1 | 18.6 | 43.9 | 3.6 | 33.9 | 44.2 | 58.1576736 | 0.13 | 70 | 25 | 15.77419 | 41012544 | 47.63245
100 | 20 | 2.1 | 18.6 | 43.9 | 3.6 | 33.9 | 44.2 | 58.1576736 | 0.13 | 70 | 25 | 15.8616 | 41151780 | 47.60383
100 | 20 | 2.1 | 18.6 | 43.9 | 3.6 | 33.9 | 44.2 | 58.1576736 | 0.18 | 70 | 25 | 0.1353454 | 8768106 | 48.93779
100 | 20 | 2.1 | 18.6 | 43.9 | 3.6 | 33.9 | 44.2 | 58.1576736 | 0.18 | 70 | 25 | 0.3187588 | 9068947 | 48.88947
100 | 20 | 2.1 | 18.6 | 43.9 | 3.6 | 33.9 | 44.2 | 58.1576736 | 0.18 | 70 | 25 | 0.482471 | 9344680 | 48.84634
100 | 20 | 2.1 | 18.6 | 43.9 | 3.6 | 33.9 | 44.2 | 58.1576736 | 0.18 | 70 | 25 | 0.6360295 | 9628228 | 48.79667
100 | 20 | 2.1 | 18.6 | 43.9 | 3.6 | 33.9 | 44.2 | 58.1576736 | 0.18 | 70 | 25 | 0.7824953 | 9921666 | 48.74173
100 | 20 | 2.1 | 18.6 | 43.9 | 3.6 | 33.9 | 44.2 | 58.1576736 | 0.18 | 70 | 25 | 0.923603 | 10233783 | 48.67933
100 | 20 | 2.1 | 18.6 | 43.9 | 3.6 | 33.9 | 44.2 | 58.1576736 | 0.18 | 70 | 25 | 1.060445 | 10578010 | 48.60524
100 | 20 | 2.1 | 18.6 | 43.9 | 3.6 | 33.9 | 44.2 | 58.1576736 | 0.18 | 70 | 25 | 1.184379 | 10917810 | 48.53075
100 | 20 | 2.1 | 18.6 | 43.9 | 3.6 | 33.9 | 44.2 | 58.1576736 | 0.18 | 70 | 25 | 1.322797 | 11304196 | 48.44938
100 | 20 | 2.1 | 18.6 | 43.9 | 3.6 | 33.9 | 44.2 | 58.1576736 | 0.18 | 70 | 25 | 1.437126 | 11627268 | 48.384
100 | 20 | 2.1 | 18.6 | 43.9 | 3.6 | 33.9 | 44.2 | 58.1576736 | 0.18 | 70 | 25 | 1.561337 | 11988741 | 48.31306
100 | 20 | 2.1 | 18.6 | 43.9 | 3.6 | 33.9 | 44.2 | 58.1576736 | 0.18 | 70 | 25 | 1.696284 | 12414093 | 48.22894
100 | 20 | 2.1 | 18.6 | 43.9 | 3.6 | 33.9 | 44.2 | 58.1576736 | 0.18 | 70 | 25 | 1.817607 | 12810920 | 48.1529
100 | 20 | 2.1 | 18.6 | 43.9 | 3.6 | 33.9 | 44.2 | 58.1576736 | 0.18 | 70 | 25 | 1.947608 | 13250245 | 48.07156
100 | 20 | 2.1 | 18.6 | 43.9 | 3.6 | 33.9 | 44.2 | 58.1576736 | 0.18 | 70 | 25 | 2.058272 | 13636061 | 48.0024
100 | 20 | 2.1 | 18.6 | 43.9 | 3.6 | 33.9 | 44.2 | 58.1576736 | 0.18 | 70 | 25 | 2.175224 | 14056014 | 47.92944
100 | 20 | 2.1 | 18.6 | 43.9 | 3.6 | 33.9 | 44.2 | 58.1576736 | 0.18 | 70 | 25 | 2.298821 | 14513878 | 47.85246
100 | 20 | 2.1 | 18.6 | 43.9 | 3.6 | 33.9 | 44.2 | 58.1576736 | 0.18 | 70 | 25 | 2.396106 | 14884756 | 47.79195
100 | 20 | 2.1 | 18.6 | 43.9 | 3.6 | 33.9 | 44.2 | 58.1576736 | 0.18 | 70 | 25 | 2.532254 | 15419767 | 47.70739
100 | 20 | 2.1 | 18.6 | 43.9 | 3.6 | 33.9 | 44.2 | 58.1576736 | 0.18 | 70 | 25 | 2.639418 | 15831298 | 47.64753
100 | 20 | 2.1 | 18.6 | 43.9 | 3.6 | 33.9 | 44.2 | 58.1576736 | 0.18 | 70 | 25 | 2.735955 | 16198906 | 47.59718
100 | 20 | 2.1 | 18.6 | 43.9 | 3.6 | 33.9 | 44.2 | 58.1576736 | 0.18 | 70 | 25 | 2.867543 | 16713753 | 47.52862
100 | 20 | 2.1 | 18.6 | 43.9 | 3.6 | 33.9 | 44.2 | 58.1576736 | 0.18 | 70 | 25 | 2.964221 | 17007292 | 47.49987
100 | 20 | 2.1 | 18.6 | 43.9 | 3.6 | 33.9 | 44.2 | 58.1576736 | 0.18 | 70 | 25 | 3.076886 | 17322070 | 47.47375
100 | 20 | 2.1 | 18.6 | 43.9 | 3.6 | 33.9 | 44.2 | 58.1576736 | 0.18 | 70 | 25 | 3.189424 | 17600456 | 47.45514
100 | 20 | 2.1 | 18.6 | 43.9 | 3.6 | 33.9 | 44.2 | 58.1576736 | 0.18 | 70 | 25 | 3.287857 | 17836174 | 47.44089
100 | 20 | 2.1 | 18.6 | 43.9 | 3.6 | 33.9 | 44.2 | 58.1576736 | 0.18 | 70 | 25 | 3.394014 | 18093950 | 47.4255
100 | 20 | 2.1 | 18.6 | 43.9 | 3.6 | 33.9 | 44.2 | 58.1576736 | 0.18 | 70 | 25 | 3.542538 | 18460818 | 47.40399
100 | 20 | 2.1 | 18.6 | 43.9 | 3.6 | 33.9 | 44.2 | 58.1576736 | 0.18 | 70 | 25 | 3.621721 | 18659450 | 47.39253
100 | 20 | 2.1 | 18.6 | 43.9 | 3.6 | 33.9 | 44.2 | 58.1576736 | 0.18 | 70 | 25 | 3.723193 | 18919344 | 47.37835
100 | 20 | 2.1 | 18.6 | 43.9 | 3.6 | 33.9 | 44.2 | 58.1576736 | 0.18 | 70 | 25 | 3.832801 | 19210352 | 47.36441
100 | 20 | 2.1 | 18.6 | 43.9 | 3.6 | 33.9 | 44.2 | 58.1576736 | 0.18 | 70 | 25 | 3.962023 | 19559226 | 47.34799
100 | 20 | 2.1 | 18.6 | 43.9 | 3.6 | 33.9 | 44.2 | 58.1576736 | 0.18 | 70 | 25 | 4.050582 | 19799524 | 47.33724
100 | 20 | 2.1 | 18.6 | 43.9 | 3.6 | 33.9 | 44.2 | 58.1576736 | 0.18 | 70 | 25 | 4.146846 | 20050804 | 47.32822
100 | 20 | 2.1 | 18.6 | 43.9 | 3.6 | 33.9 | 44.2 | 58.1576736 | 0.18 | 70 | 25 | 4.251268 | 20341516 | 47.31487
100 | 20 | 2.1 | 18.6 | 43.9 | 3.6 | 33.9 | 44.2 | 58.1576736 | 0.18 | 70 | 25 | 4.364345 | 20653932 | 47.30192
100 | 20 | 2.1 | 18.6 | 43.9 | 3.6 | 33.9 | 44.2 | 58.1576736 | 0.18 | 70 | 25 | 4.480429 | 20967382 | 47.29137
100 | 20 | 2.1 | 18.6 | 43.9 | 3.6 | 33.9 | 44.2 | 58.1576736 | 0.18 | 70 | 25 | 4.580576 | 21241586 | 47.28228
100 | 20 | 2.1 | 18.6 | 43.9 | 3.6 | 33.9 | 44.2 | 58.1576736 | 0.18 | 70 | 25 | 4.682961 | 21525658 | 47.27298
100 | 20 | 2.1 | 18.6 | 43.9 | 3.6 | 33.9 | 44.2 | 58.1576736 | 0.18 | 70 | 25 | 4.774424 | 21758842 | 47.2687
100 | 20 | 2.1 | 18.6 | 43.9 | 3.6 | 33.9 | 44.2 | 58.1576736 | 0.18 | 70 | 25 | 4.874403 | 21989182 | 47.26789
100 | 20 | 2.1 | 18.6 | 43.9 | 3.6 | 33.9 | 44.2 | 58.1576736 | 0.18 | 70 | 25 | 4.983356 | 22242952 | 47.26703
100 | 20 | 2.1 | 18.6 | 43.9 | 3.6 | 33.9 | 44.2 | 58.1576736 | 0.18 | 70 | 25 | 5.08771 | 22488756 | 47.26619
100 | 20 | 2.1 | 18.6 | 43.9 | 3.6 | 33.9 | 44.2 | 58.1576736 | 0.18 | 70 | 25 | 5.179917 | 22708232 | 47.26546
100 | 20 | 2.1 | 18.6 | 43.9 | 3.6 | 33.9 | 44.2 | 58.1576736 | 0.18 | 70 | 25 | 5.295698 | 22986828 | 47.26454
100 | 20 | 2.1 | 18.6 | 43.9 | 3.6 | 33.9 | 44.2 | 58.1576736 | 0.18 | 70 | 25 | 5.48181 | 23430902 | 47.27036
100 | 20 | 2.1 | 18.6 | 43.9 | 3.6 | 33.9 | 44.2 | 58.1576736 | 0.18 | 70 | 25 | 5.60434 | 23727500 | 47.27638
100 | 20 | 2.1 | 18.6 | 43.9 | 3.6 | 33.9 | 44.2 | 58.1576736 | 0.18 | 70 | 25 | 5.682308 | 23939382 | 47.27801
100 | 20 | 2.1 | 18.6 | 43.9 | 3.6 | 33.9 | 44.2 | 58.1576736 | 0.18 | 70 | 25 | 5.809319 | 24291384 | 47.28001
100 | 20 | 2.1 | 18.6 | 43.9 | 3.6 | 33.9 | 44.2 | 58.1576736 | 0.18 | 70 | 25 | 5.890139 | 24518074 | 47.28128
100 | 20 | 2.1 | 18.6 | 43.9 | 3.6 | 33.9 | 44.2 | 58.1576736 | 0.18 | 70 | 25 | 5.988608 | 24797104 | 47.28284
100 | 20 | 2.1 | 18.6 | 43.9 | 3.6 | 33.9 | 44.2 | 58.1576736 | 0.18 | 70 | 25 | 6.097142 | 25108362 | 47.28456
100 | 20 | 2.1 | 18.6 | 43.9 | 3.6 | 33.9 | 44.2 | 58.1576736 | 0.18 | 70 | 25 | 6.285314 | 25364148 | 47.36884
100 | 20 | 2.1 | 18.6 | 43.9 | 3.6 | 33.9 | 44.2 | 58.1576736 | 0.18 | 70 | 25 | 6.381567 | 25300320 | 47.46668
100 | 20 | 2.1 | 18.6 | 43.9 | 3.6 | 33.9 | 44.2 | 58.1576736 | 0.18 | 70 | 25 | 6.488251 | 25229724 | 47.57536
100 | 20 | 2.1 | 18.6 | 43.9 | 3.6 | 33.9 | 44.2 | 58.1576736 | 0.18 | 70 | 25 | 6.587612 | 25775862 | 47.77993
100 | 20 | 2.1 | 18.6 | 43.9 | 3.6 | 33.9 | 44.2 | 58.1576736 | 0.18 | 70 | 25 | 6.697741 | 26447834 | 48.01428
100 | 20 | 2.1 | 18.6 | 43.9 | 3.6 | 33.9 | 44.2 | 58.1576736 | 0.18 | 70 | 25 | 6.781545 | 26970860 | 48.19338
100 | 20 | 2.1 | 18.6 | 43.9 | 3.6 | 33.9 | 44.2 | 58.1576736 | 0.18 | 70 | 25 | 6.894916 | 27694898 | 48.43703
100 | 20 | 2.1 | 18.6 | 43.9 | 3.6 | 33.9 | 44.2 | 58.1576736 | 0.18 | 70 | 25 | 6.981187 | 28258804 | 48.62332
100 | 20 | 2.1 | 18.6 | 43.9 | 3.6 | 33.9 | 44.2 | 58.1576736 | 0.18 | 70 | 25 | 7.07831 | 28768436 | 48.85145
100 | 20 | 2.1 | 18.6 | 43.9 | 3.6 | 33.9 | 44.2 | 58.1576736 | 0.18 | 70 | 25 | 7.176784 | 28887040 | 49.2008
100 | 20 | 2.1 | 18.6 | 43.9 | 3.6 | 33.9 | 44.2 | 58.1576736 | 0.18 | 70 | 25 | 7.266581 | 28995620 | 49.52153
100 | 20 | 2.1 | 18.6 | 43.9 | 3.6 | 33.9 | 44.2 | 58.1576736 | 0.18 | 70 | 25 | 7.45986 | 29235578 | 50.17676
100 | 20 | 2.1 | 18.6 | 43.9 | 3.6 | 33.9 | 44.2 | 58.1576736 | 0.18 | 70 | 25 | 7.563642 | 29417088 | 50.43691
100 | 20 | 2.1 | 18.6 | 43.9 | 3.6 | 33.9 | 44.2 | 58.1576736 | 0.18 | 70 | 25 | 7.65828 | 29613844 | 50.57542
100 | 20 | 2.1 | 18.6 | 43.9 | 3.6 | 33.9 | 44.2 | 58.1576736 | 0.18 | 70 | 25 | 7.754102 | 29820502 | 50.66765
100 | 20 | 2.1 | 18.6 | 43.9 | 3.6 | 33.9 | 44.2 | 58.1576736 | 0.18 | 70 | 25 | 7.840284 | 30007588 | 50.75074
100 | 20 | 2.1 | 18.6 | 43.9 | 3.6 | 33.9 | 44.2 | 58.1576736 | 0.18 | 70 | 25 | 7.949358 | 30269142 | 50.78181
100 | 20 | 2.1 | 18.6 | 43.9 | 3.6 | 33.9 | 44.2 | 58.1576736 | 0.18 | 70 | 25 | 8.03771 | 30475258 | 50.77659
100 | 20 | 2.1 | 18.6 | 43.9 | 3.6 | 33.9 | 44.2 | 58.1576736 | 0.18 | 70 | 25 | 8.138279 | 30681664 | 50.74406
100 | 20 | 2.1 | 18.6 | 43.9 | 3.6 | 33.9 | 44.2 | 58.1576736 | 0.18 | 70 | 25 | 8.240107 | 30882166 | 50.70166
100 | 20 | 2.1 | 18.6 | 43.9 | 3.6 | 33.9 | 44.2 | 58.1576736 | 0.18 | 70 | 25 | 8.320186 | 31038888 | 50.66559
100 | 20 | 2.1 | 18.6 | 43.9 | 3.6 | 33.9 | 44.2 | 58.1576736 | 0.18 | 70 | 25 | 8.435938 | 31266882 | 50.61349
100 | 20 | 2.1 | 18.6 | 43.9 | 3.6 | 33.9 | 44.2 | 58.1576736 | 0.18 | 70 | 25 | 8.529697 | 31452780 | 50.57133
100 | 20 | 2.1 | 18.6 | 43.9 | 3.6 | 33.9 | 44.2 | 58.1576736 | 0.18 | 70 | 25 | 8.612591 | 31618074 | 50.53409
100 | 20 | 2.1 | 18.6 | 43.9 | 3.6 | 33.9 | 44.2 | 58.1576736 | 0.18 | 70 | 25 | 8.708313 | 31810008 | 50.49112
100 | 20 | 2.1 | 18.6 | 43.9 | 3.6 | 33.9 | 44.2 | 58.1576736 | 0.18 | 70 | 25 | 8.8051 | 32005240 | 50.44771
100 | 20 | 2.1 | 18.6 | 43.9 | 3.6 | 33.9 | 44.2 | 58.1576736 | 0.18 | 70 | 25 | 8.89067 | 32203700 | 50.40579
100 | 20 | 2.1 | 18.6 | 43.9 | 3.6 | 33.9 | 44.2 | 58.1576736 | 0.18 | 70 | 25 | 8.977072 | 32406730 | 50.3633
100 | 20 | 2.1 | 18.6 | 43.9 | 3.6 | 33.9 | 44.2 | 58.1576736 | 0.18 | 70 | 25 | 9.076846 | 32642836 | 50.31428
100 | 20 | 2.1 | 18.6 | 43.9 | 3.6 | 33.9 | 44.2 | 58.1576736 | 0.18 | 70 | 25 | 9.177728 | 32883300 | 50.26476
100 | 20 | 2.1 | 18.6 | 43.9 | 3.6 | 33.9 | 44.2 | 58.1576736 | 0.18 | 70 | 25 | 9.26692 | 33039844 | 50.23044
100 | 20 | 2.1 | 18.6 | 43.9 | 3.6 | 33.9 | 44.2 | 58.1576736 | 0.18 | 70 | 25 | 9.356978 | 33170678 | 50.20038
100 | 20 | 2.1 | 18.6 | 43.9 | 3.6 | 33.9 | 44.2 | 58.1576736 | 0.18 | 70 | 25 | 9.460974 | 33322362 | 50.16569
100 | 20 | 2.1 | 18.6 | 43.9 | 3.6 | 33.9 | 44.2 | 58.1576736 | 0.18 | 70 | 25 | 9.552918 | 33451632 | 50.12441
100 | 20 | 2.1 | 18.6 | 43.9 | 3.6 | 33.9 | 44.2 | 58.1576736 | 0.18 | 70 | 25 | 9.645756 | 33582044 | 50.08155
100 | 20 | 2.1 | 18.6 | 43.9 | 3.6 | 33.9 | 44.2 | 58.1576736 | 0.18 | 70 | 25 | 9.752962 | 33733292 | 50.03209
100 | 20 | 2.1 | 18.6 | 43.9 | 3.6 | 33.9 | 44.2 | 58.1576736 | 0.18 | 70 | 25 | 9.834147 | 33848276 | 49.99468
100 | 20 | 2.1 | 18.6 | 43.9 | 3.6 | 33.9 | 44.2 | 58.1576736 | 0.18 | 70 | 25 | 9.929718 | 33984120 | 49.95066
100 | 20 | 2.1 | 18.6 | 43.9 | 3.6 | 33.9 | 44.2 | 58.1576736 | 0.18 | 70 | 25 | 10.02622 | 34121884 | 49.90626
100 | 20 | 2.1 | 18.6 | 43.9 | 3.6 | 33.9 | 44.2 | 58.1576736 | 0.18 | 70 | 25 | 10.10968 | 34241452 | 49.86789
100 | 20 | 2.1 | 18.6 | 43.9 | 3.6 | 33.9 | 44.2 | 58.1576736 | 0.18 | 70 | 25 | 10.19383 | 34362424 | 49.82923
100 | 20 | 2.1 | 18.6 | 43.9 | 3.6 | 33.9 | 44.2 | 58.1576736 | 0.18 | 70 | 25 | 10.30713 | 34526008 | 49.77723
100 | 20 | 2.1 | 18.6 | 43.9 | 3.6 | 33.9 | 44.2 | 58.1576736 | 0.18 | 70 | 25 | 10.39293 | 34650368 | 49.73788
100 | 20 | 2.1 | 18.6 | 43.9 | 3.6 | 33.9 | 44.2 | 58.1576736 | 0.18 | 70 | 25 | 10.47944 | 34776232 | 49.69825
100 | 20 | 2.1 | 18.6 | 43.9 | 3.6 | 33.9 | 44.2 | 58.1576736 | 0.18 | 70 | 25 | 10.56667 | 34903624 | 49.65831
100 | 20 | 2.1 | 18.6 | 43.9 | 3.6 | 33.9 | 44.2 | 58.1576736 | 0.18 | 70 | 25 | 10.66936 | 35054200 | 49.61134
100 | 20 | 2.1 | 18.6 | 43.9 | 3.6 | 33.9 | 44.2 | 58.1576736 | 0.18 | 70 | 25 | 10.84773 | 35317208 | 49.52986
100 | 20 | 2.1 | 18.6 | 43.9 | 3.6 | 33.9 | 44.2 | 58.1576736 | 0.18 | 70 | 25 | 10.93803 | 35451108 | 49.48867
100 | 20 | 2.1 | 18.6 | 43.9 | 3.6 | 33.9 | 44.2 | 58.1576736 | 0.18 | 70 | 25 | 11.02908 | 35586668 | 49.44715
100 | 20 | 2.1 | 18.6 | 43.9 | 3.6 | 33.9 | 44.2 | 58.1576736 | 0.18 | 70 | 25 | 11.12089 | 35723840 | 49.40534
100 | 20 | 2.1 | 18.6 | 43.9 | 3.6 | 33.9 | 44.2 | 58.1576736 | 0.18 | 70 | 25 | 11.21346 | 35862772 | 49.36321
100 | 20 | 2.1 | 18.6 | 43.9 | 3.6 | 33.9 | 44.2 | 58.1576736 | 0.18 | 70 | 25 | 11.3068 | 36003336 | 49.32076
100 | 20 | 2.1 | 18.6 | 43.9 | 3.6 | 33.9 | 44.2 | 58.1576736 | 0.18 | 70 | 25 | 11.40092 | 36145632 | 49.27801
100 | 20 | 2.1 | 18.6 | 43.9 | 3.6 | 33.9 | 44.2 | 58.1576736 | 0.18 | 70 | 25 | 11.47995 | 36265584 | 49.24213
100 | 20 | 2.1 | 18.6 | 43.9 | 3.6 | 33.9 | 44.2 | 58.1576736 | 0.18 | 70 | 25 | 11.57551 | 36411136 | 49.19877
100 | 20 | 2.1 | 18.6 | 43.9 | 3.6 | 33.9 | 44.2 | 58.1576736 | 0.18 | 70 | 25 | 11.67187 | 36558452 | 49.15511
100 | 20 | 2.1 | 18.6 | 43.9 | 3.6 | 33.9 | 44.2 | 58.1576736 | 0.18 | 70 | 25 | 11.76903 | 36707628 | 49.11111
100 | 20 | 2.1 | 18.6 | 43.9 | 3.6 | 33.9 | 44.2 | 58.1576736 | 0.18 | 70 | 25 | 11.85061 | 36833380 | 49.07421
100 | 20 | 2.1 | 18.6 | 43.9 | 3.6 | 33.9 | 44.2 | 58.1576736 | 0.18 | 70 | 25 | 11.93276 | 36960404 | 49.03706
100 | 20 | 2.1 | 18.6 | 43.9 | 3.6 | 33.9 | 44.2 | 58.1576736 | 0.18 | 70 | 25 | 12.04873 | 37144080 | 48.98936
100 | 20 | 2.1 | 18.6 | 43.9 | 3.6 | 33.9 | 44.2 | 58.1576736 | 0.18 | 70 | 25 | 12.13225 | 37289104 | 48.97066
100 | 20 | 2.1 | 18.6 | 43.9 | 3.6 | 33.9 | 44.2 | 58.1576736 | 0.18 | 70 | 25 | 12.21635 | 37435692 | 48.95184
100 | 20 | 2.1 | 18.6 | 43.9 | 3.6 | 33.9 | 44.2 | 58.1576736 | 0.18 | 70 | 25 | 12.30103 | 37583860 | 48.9329
100 | 20 | 2.1 | 18.6 | 43.9 | 3.6 | 33.9 | 44.2 | 58.1576736 | 0.18 | 70 | 25 | 12.40343 | 37763792 | 48.91
100 | 20 | 2.1 | 18.6 | 43.9 | 3.6 | 33.9 | 44.2 | 58.1576736 | 0.18 | 70 | 25 | 12.47217 | 37885064 | 48.89463
100 | 20 | 2.1 | 18.6 | 43.9 | 3.6 | 33.9 | 44.2 | 58.1576736 | 0.18 | 70 | 25 | 12.57599 | 38068980 | 48.87144
100 | 20 | 2.1 | 18.6 | 43.9 | 3.6 | 33.9 | 44.2 | 58.1576736 | 0.18 | 70 | 25 | 12.66316 | 38225556 | 48.85026
100 | 20 | 2.1 | 18.6 | 43.9 | 3.6 | 33.9 | 44.2 | 58.1576736 | 0.18 | 70 | 25 | 12.75094 | 38421452 | 48.81823
100 | 20 | 2.1 | 18.6 | 43.9 | 3.6 | 33.9 | 44.2 | 58.1576736 | 0.18 | 70 | 25 | 12.83933 | 38656676 | 48.77732
100 | 20 | 2.1 | 18.6 | 43.9 | 3.6 | 33.9 | 44.2 | 58.1576736 | 0.18 | 70 | 25 | 12.94621 | 38914264 | 48.73934
100 | 20 | 2.1 | 18.6 | 43.9 | 3.6 | 33.9 | 44.2 | 58.1576736 | 0.18 | 70 | 25 | 13.03595 | 39130256 | 48.7081
100 | 20 | 2.1 | 18.6 | 43.9 | 3.6 | 33.9 | 44.2 | 58.1576736 | 0.18 | 70 | 25 | 13.1082 | 39305072 | 48.68296
100 | 20 | 2.1 | 18.6 | 43.9 | 3.6 | 33.9 | 44.2 | 58.1576736 | 0.18 | 70 | 25 | 13.19906 | 39544796 | 48.65041
100 | 20 | 2.1 | 18.6 | 43.9 | 3.6 | 33.9 | 44.2 | 58.1576736 | 0.18 | 70 | 25 | 13.29056 | 39788416 | 48.61762
100 | 20 | 2.1 | 18.6 | 43.9 | 3.6 | 33.9 | 44.2 | 58.1576736 | 0.18 | 70 | 25 | 13.38269 | 40036052 | 48.5799
100 | 20 | 2.1 | 18.6 | 43.9 | 3.6 | 33.9 | 44.2 | 58.1576736 | 0.18 | 70 | 25 | 13.47546 | 40287848 | 48.53738
100 | 20 | 2.1 | 18.6 | 43.9 | 3.6 | 33.9 | 44.2 | 58.1576736 | 0.18 | 70 | 25 | 13.56887 | 40543004 | 48.49459
100 | 20 | 2.1 | 18.6 | 43.9 | 3.6 | 33.9 | 44.2 | 58.1576736 | 0.18 | 70 | 25 | 13.64407 | 40749536 | 48.46017
100 | 20 | 2.1 | 18.6 | 43.9 | 3.6 | 33.9 | 44.2 | 58.1576736 | 0.18 | 70 | 25 | 13.73865 | 41010896 | 48.41692
100 | 20 | 2.1 | 18.6 | 43.9 | 3.6 | 33.9 | 44.2 | 58.1576736 | 0.18 | 70 | 25 | 13.85301 | 41326400 | 48.36526
100 | 20 | 2.1 | 18.6 | 43.9 | 3.6 | 33.9 | 44.2 | 58.1576736 | 0.18 | 70 | 25 | 13.92978 | 41515060 | 48.33584
100 | 20 | 2.1 | 18.6 | 43.9 | 3.6 | 33.9 | 44.2 | 58.1576736 | 0.18 | 70 | 25 | 14.00698 | 41705696 | 48.30629
100 | 20 | 2.1 | 18.6 | 43.9 | 3.6 | 33.9 | 44.2 | 58.1576736 | 0.18 | 70 | 25 | 14.0846 | 41898168 | 48.27658
100 | 20 | 2.1 | 18.6 | 43.9 | 3.6 | 33.9 | 44.2 | 58.1576736 | 0.18 | 70 | 25 | 14.20184 | 42190712 | 48.23175
100 | 20 | 2.1 | 18.6 | 43.9 | 3.6 | 33.9 | 44.2 | 58.1576736 | 0.18 | 70 | 25 | 14.26083 | 42338640 | 48.20922
100 | 20 | 2.1 | 18.6 | 43.9 | 3.6 | 33.9 | 44.2 | 58.1576736 | 0.18 | 70 | 25 | 14.37954 | 42635232 | 48.16439
100 | 20 | 2.1 | 18.6 | 43.9 | 3.6 | 33.9 | 44.2 | 58.1576736 | 0.18 | 70 | 25 | 14.43926 | 42769540 | 48.14481
100 | 20 | 2.1 | 18.6 | 43.9 | 3.6 | 33.9 | 44.2 | 58.1576736 | 0.18 | 70 | 25 | 14.53936 | 42995532 | 48.11198
100 | 20 | 2.1 | 18.6 | 43.9 | 3.6 | 33.9 | 44.2 | 58.1576736 | 0.18 | 70 | 25 | 14.61993 | 43178304 | 48.08558
100 | 20 | 2.1 | 18.6 | 43.9 | 3.6 | 33.9 | 44.2 | 58.1576736 | 0.18 | 70 | 25 | 14.72128 | 43396104 | 48.05533
100 | 20 | 2.1 | 18.6 | 43.9 | 3.6 | 33.9 | 44.2 | 58.1576736 | 0.18 | 70 | 25 | 14.80286 | 43543360 | 48.03736
100 | 20 | 2.1 | 18.6 | 43.9 | 3.6 | 33.9 | 44.2 | 58.1576736 | 0.18 | 70 | 25 | 14.90547 | 43724708 | 48.01599
100 | 20 | 2.1 | 18.6 | 43.9 | 3.6 | 33.9 | 44.2 | 58.1576736 | 0.18 | 70 | 25 | 14.98807 | 43862616 | 48.00102
100 | 20 | 2.1 | 18.6 | 43.9 | 3.6 | 33.9 | 44.2 | 58.1576736 | 0.18 | 70 | 25 | 15.05033 | 43966816 | 47.98975
100 | 20 | 2.1 | 18.6 | 43.9 | 3.6 | 33.9 | 44.2 | 58.1576736 | 0.18 | 70 | 25 | 15.17561 | 44096144 | 47.98853
100 | 20 | 2.1 | 18.6 | 43.9 | 3.6 | 33.9 | 44.2 | 58.1576736 | 0.18 | 70 | 25 | 15.23864 | 44151524 | 47.9907
100 | 20 | 2.1 | 18.6 | 43.9 | 3.6 | 33.9 | 44.2 | 58.1576736 | 0.18 | 70 | 25 | 15.32309 | 44225860 | 47.9936
100 | 20 | 2.1 | 18.6 | 43.9 | 3.6 | 33.9 | 44.2 | 58.1576736 | 0.18 | 70 | 25 | 15.51481 | 44395064 | 48.0002
100 | 20 | 2.1 | 18.6 | 43.9 | 3.6 | 33.9 | 44.2 | 58.1576736 | 0.18 | 70 | 25 | 15.60079 | 44471080 | 48.00317
100 | 20 | 2.1 | 18.6 | 43.9 | 3.6 | 33.9 | 44.2 | 58.1576736 | 0.18 | 70 | 25 | 15.66559 | 44528544 | 48.00541
100 | 20 | 2.1 | 18.6 | 43.9 | 3.6 | 33.9 | 44.2 | 58.1576736 | 0.18 | 70 | 25 | 15.77419 | 44624960 | 48.00914
100 | 20 | 2.1 | 18.6 | 43.9 | 3.6 | 33.9 | 44.2 | 58.1576736 | 0.18 | 70 | 25 | 15.8616 | 44702648 | 48.01215
100 | 20 | 2.1 | 18.6 | 43.9 | 3.6 | 33.9 | 44.2 | 58.1576736 | 0.24 | 70 | 25 | 0.1353454 | 11441548 | 47.60056
100 | 20 | 2.1 | 18.6 | 43.9 | 3.6 | 33.9 | 44.2 | 58.1576736 | 0.24 | 70 | 25 | 0.3143851 | 11961493 | 47.50594
100 | 20 | 2.1 | 18.6 | 43.9 | 3.6 | 33.9 | 44.2 | 58.1576736 | 0.24 | 70 | 25 | 0.482471 | 12471099 | 47.41729
100 | 20 | 2.1 | 18.6 | 43.9 | 3.6 | 33.9 | 44.2 | 58.1576736 | 0.24 | 70 | 25 | 0.6360295 | 12955627 | 47.33644
100 | 20 | 2.1 | 18.6 | 43.9 | 3.6 | 33.9 | 44.2 | 58.1576736 | 0.24 | 70 | 25 | 0.7824953 | 13435309 | 47.25945
100 | 20 | 2.1 | 18.6 | 43.9 | 3.6 | 33.9 | 44.2 | 58.1576736 | 0.24 | 70 | 25 | 0.923603 | 13907953 | 47.18695
100 | 20 | 2.1 | 18.6 | 43.9 | 3.6 | 33.9 | 44.2 | 58.1576736 | 0.24 | 70 | 25 | 1.060445 | 14369432 | 47.11981
100 | 20 | 2.1 | 18.6 | 43.9 | 3.6 | 33.9 | 44.2 | 58.1576736 | 0.24 | 70 | 25 | 1.184379 | 14799405 | 47.05929
100 | 20 | 2.1 | 18.6 | 43.9 | 3.6 | 33.9 | 44.2 | 58.1576736 | 0.24 | 70 | 25 | 1.322797 | 15232972 | 47.00143
100 | 20 | 2.1 | 18.6 | 43.9 | 3.6 | 33.9 | 44.2 | 58.1576736 | 0.24 | 70 | 25 | 1.437126 | 15607037 | 46.95163
100 | 20 | 2.1 | 18.6 | 43.9 | 3.6 | 33.9 | 44.2 | 58.1576736 | 0.24 | 70 | 25 | 1.561337 | 16023902 | 46.8976
100 | 20 | 2.1 | 18.6 | 43.9 | 3.6 | 33.9 | 44.2 | 58.1576736 | 0.24 | 70 | 25 | 1.696284 | 16470329 | 46.84279
100 | 20 | 2.1 | 18.6 | 43.9 | 3.6 | 33.9 | 44.2 | 58.1576736 | 0.24 | 70 | 25 | 1.817607 | 16859048 | 46.7993
100 | 20 | 2.1 | 18.6 | 43.9 | 3.6 | 33.9 | 44.2 | 58.1576736 | 0.24 | 70 | 25 | 1.947608 | 17285798 | 46.75274
100 | 20 | 2.1 | 18.6 | 43.9 | 3.6 | 33.9 | 44.2 | 58.1576736 | 0.24 | 70 | 25 | 2.058272 | 17657552 | 46.71315
100 | 20 | 2.1 | 18.6 | 43.9 | 3.6 | 33.9 | 44.2 | 58.1576736 | 0.24 | 70 | 25 | 2.175224 | 18059128 | 46.67134
100 | 20 | 2.1 | 18.6 | 43.9 | 3.6 | 33.9 | 44.2 | 58.1576736 | 0.24 | 70 | 25 | 2.298821 | 18493418 | 46.62719
100 | 20 | 2.1 | 18.6 | 43.9 | 3.6 | 33.9 | 44.2 | 58.1576736 | 0.24 | 70 | 25 | 2.396106 | 18842634 | 46.59249
100 | 20 | 2.1 | 18.6 | 43.9 | 3.6 | 33.9 | 44.2 | 58.1576736 | 0.24 | 70 | 25 | 2.532254 | 19342382 | 46.54395
100 | 20 | 2.1 | 18.6 | 43.9 | 3.6 | 33.9 | 44.2 | 58.1576736 | 0.24 | 70 | 25 | 2.639418 | 19757536 | 46.50232
100 | 20 | 2.1 | 18.6 | 43.9 | 3.6 | 33.9 | 44.2 | 58.1576736 | 0.24 | 70 | 25 | 2.751117 | 20193576 | 46.45977
100 | 20 | 2.1 | 18.6 | 43.9 | 3.6 | 33.9 | 44.2 | 58.1576736 | 0.24 | 70 | 25 | 2.863584 | 20607264 | 46.4221
100 | 20 | 2.1 | 18.6 | 43.9 | 3.6 | 33.9 | 44.2 | 58.1576736 | 0.24 | 70 | 25 | 2.964221 | 20960464 | 46.39265
100 | 20 | 2.1 | 18.6 | 43.9 | 3.6 | 33.9 | 44.2 | 58.1576736 | 0.24 | 70 | 25 | 3.076886 | 21349916 | 46.36182
100 | 20 | 2.1 | 18.6 | 43.9 | 3.6 | 33.9 | 44.2 | 58.1576736 | 0.24 | 70 | 25 | 3.189424 | 21697134 | 46.33784
100 | 20 | 2.1 | 18.6 | 43.9 | 3.6 | 33.9 | 44.2 | 58.1576736 | 0.24 | 70 | 25 | 3.319809 | 22106510 | 46.31006
100 | 20 | 2.1 | 18.6 | 43.9 | 3.6 | 33.9 | 44.2 | 58.1576736 | 0.24 | 70 | 25 | 3.417541 | 22418432 | 46.28925
100 | 20 | 2.1 | 18.6 | 43.9 | 3.6 | 33.9 | 44.2 | 58.1576736 | 0.24 | 70 | 25 | 3.51815 | 22751980 | 46.26604
100 | 20 | 2.1 | 18.6 | 43.9 | 3.6 | 33.9 | 44.2 | 58.1576736 | 0.24 | 70 | 25 | 3.621721 | 23099958 | 46.2418
100 | 20 | 2.1 | 18.6 | 43.9 | 3.6 | 33.9 | 44.2 | 58.1576736 | 0.24 | 70 | 25 | 3.743827 | 23510812 | 46.21427
100 | 20 | 2.1 | 18.6 | 43.9 | 3.6 | 33.9 | 44.2 | 58.1576736 | 0.24 | 70 | 25 | 3.832801 | 23841050 | 46.18835
100 | 20 | 2.1 | 18.6 | 43.9 | 3.6 | 33.9 | 44.2 | 58.1576736 | 0.24 | 70 | 25 | 3.95109 | 24287726 | 46.15384
100 | 20 | 2.1 | 18.6 | 43.9 | 3.6 | 33.9 | 44.2 | 58.1576736 | 0.24 | 70 | 25 | 4.056182 | 24691576 | 46.1232
100 | 20 | 2.1 | 18.6 | 43.9 | 3.6 | 33.9 | 44.2 | 58.1576736 | 0.24 | 70 | 25 | 4.15258 | 25068214 | 46.09481
100 | 20 | 2.1 | 18.6 | 43.9 | 3.6 | 33.9 | 44.2 | 58.1576736 | 0.24 | 70 | 25 | 4.268925 | 25532964 | 46.05993
100 | 20 | 2.1 | 18.6 | 43.9 | 3.6 | 33.9 | 44.2 | 58.1576736 | 0.24 | 70 | 25 | 4.358319 | 25904894 | 46.03459
100 | 20 | 2.1 | 18.6 | 43.9 | 3.6 | 33.9 | 44.2 | 58.1576736 | 0.24 | 70 | 25 | 4.474243 | 26395376 | 46.00176
100 | 20 | 2.1 | 18.6 | 43.9 | 3.6 | 33.9 | 44.2 | 58.1576736 | 0.24 | 70 | 25 | 4.580576 | 26853468 | 45.97168
100 | 20 | 2.1 | 18.6 | 43.9 | 3.6 | 33.9 | 44.2 | 58.1576736 | 0.24 | 70 | 25 | 4.689436 | 27330664 | 45.94089
100 | 20 | 2.1 | 18.6 | 43.9 | 3.6 | 33.9 | 44.2 | 58.1576736 | 0.24 | 70 | 25 | 4.794255 | 27798152 | 45.91127
100 | 20 | 2.1 | 18.6 | 43.9 | 3.6 | 33.9 | 44.2 | 58.1576736 | 0.24 | 70 | 25 | 4.874403 | 28151588 | 45.89014
100 | 20 | 2.1 | 18.6 | 43.9 | 3.6 | 33.9 | 44.2 | 58.1576736 | 0.24 | 70 | 25 | 4.990246 | 28667322 | 45.8601
100 | 20 | 2.1 | 18.6 | 43.9 | 3.6 | 33.9 | 44.2 | 58.1576736 | 0.24 | 70 | 25 | 5.094745 | 29140660 | 45.83303
100 | 20 | 2.1 | 18.6 | 43.9 | 3.6 | 33.9 | 44.2 | 58.1576736 | 0.24 | 70 | 25 | 5.179917 | 29532226 | 45.81097
100 | 20 | 2.1 | 18.6 | 43.9 | 3.6 | 33.9 | 44.2 | 58.1576736 | 0.24 | 70 | 25 | 5.288387 | 30038456 | 45.78704
100 | 20 | 2.1 | 18.6 | 43.9 | 3.6 | 33.9 | 44.2 | 58.1576736 | 0.24 | 70 | 25 | 5.38423 | 30492876 | 45.76738
100 | 20 | 2.1 | 18.6 | 43.9 | 3.6 | 33.9 | 44.2 | 58.1576736 | 0.24 | 70 | 25 | 5.489389 | 30999428 | 45.74582
100 | 20 | 2.1 | 18.6 | 43.9 | 3.6 | 33.9 | 44.2 | 58.1576736 | 0.24 | 70 | 25 | 5.60434 | 31562760 | 45.72226
100 | 20 | 2.1 | 18.6 | 43.9 | 3.6 | 33.9 | 44.2 | 58.1576736 | 0.24 | 70 | 25 | 5.705909 | 32069034 | 45.70145
100 | 20 | 2.1 | 18.6 | 43.9 | 3.6 | 33.9 | 44.2 | 58.1576736 | 0.24 | 70 | 25 | 5.793289 | 32447614 | 45.69318
100 | 20 | 2.1 | 18.6 | 43.9 | 3.6 | 33.9 | 44.2 | 58.1576736 | 0.24 | 70 | 25 | 5.898283 | 32807310 | 45.69841
100 | 20 | 2.1 | 18.6 | 43.9 | 3.6 | 33.9 | 44.2 | 58.1576736 | 0.24 | 70 | 25 | 5.996888 | 33148728 | 45.70332
100 | 20 | 2.1 | 18.6 | 43.9 | 3.6 | 33.9 | 44.2 | 58.1576736 | 0.24 | 70 | 25 | 6.088724 | 33469884 | 45.70789
100 | 20 | 2.1 | 18.6 | 43.9 | 3.6 | 33.9 | 44.2 | 58.1576736 | 0.24 | 70 | 25 | 6.285314 | 34167928 | 45.71769
100 | 20 | 2.1 | 18.6 | 43.9 | 3.6 | 33.9 | 44.2 | 58.1576736 | 0.24 | 70 | 25 | 6.399225 | 34578996 | 45.72335
100 | 20 | 2.1 | 18.6 | 43.9 | 3.6 | 33.9 | 44.2 | 58.1576736 | 0.24 | 70 | 25 | 6.488251 | 34903752 | 45.72779
100 | 20 | 2.1 | 18.6 | 43.9 | 3.6 | 33.9 | 44.2 | 58.1576736 | 0.24 | 70 | 25 | 6.578516 | 34801712 | 45.8172
100 | 20 | 2.1 | 18.6 | 43.9 | 3.6 | 33.9 | 44.2 | 58.1576736 | 0.24 | 70 | 25 | 6.697741 | 35171604 | 45.99895
100 | 20 | 2.1 | 18.6 | 43.9 | 3.6 | 33.9 | 44.2 | 58.1576736 | 0.24 | 70 | 25 | 6.790921 | 35894320 | 46.19628
100 | 20 | 2.1 | 18.6 | 43.9 | 3.6 | 33.9 | 44.2 | 58.1576736 | 0.24 | 70 | 25 | 6.894916 | 36520400 | 46.49193
100 | 20 | 2.1 | 18.6 | 43.9 | 3.6 | 33.9 | 44.2 | 58.1576736 | 0.24 | 70 | 25 | 6.990839 | 36790476 | 46.85851
100 | 20 | 2.1 | 18.6 | 43.9 | 3.6 | 33.9 | 44.2 | 58.1576736 | 0.24 | 70 | 25 | 7.088096 | 37066444 | 47.23314
100 | 20 | 2.1 | 18.6 | 43.9 | 3.6 | 33.9 | 44.2 | 58.1576736 | 0.24 | 70 | 25 | 7.186706 | 37348256 | 47.61604
100 | 20 | 2.1 | 18.6 | 43.9 | 3.6 | 33.9 | 44.2 | 58.1576736 | 0.24 | 70 | 25 | 7.276628 | 37607164 | 47.9679
100 | 20 | 2.1 | 18.6 | 43.9 | 3.6 | 33.9 | 44.2 | 58.1576736 | 0.24 | 70 | 25 | 7.377861 | 37900748 | 48.36714
100 | 20 | 2.1 | 18.6 | 43.9 | 3.6 | 33.9 | 44.2 | 58.1576736 | 0.24 | 70 | 25 | 7.5532 | 38414712 | 49.06651
100 | 20 | 2.1 | 18.6 | 43.9 | 3.6 | 33.9 | 44.2 | 58.1576736 | 0.24 | 70 | 25 | 7.65828 | 38726120 | 49.49048
100 | 20 | 2.1 | 18.6 | 43.9 | 3.6 | 33.9 | 44.2 | 58.1576736 | 0.24 | 70 | 25 | 7.764823 | 38952140 | 49.91005
100 | 20 | 2.1 | 18.6 | 43.9 | 3.6 | 33.9 | 44.2 | 58.1576736 | 0.24 | 70 | 25 | 7.840284 | 39062776 | 50.09283
100 | 20 | 2.1 | 18.6 | 43.9 | 3.6 | 33.9 | 44.2 | 58.1576736 | 0.24 | 70 | 25 | 7.949358 | 39240652 | 50.28419
100 | 20 | 2.1 | 18.6 | 43.9 | 3.6 | 33.9 | 44.2 | 58.1576736 | 0.24 | 70 | 25 | 8.03771 | 39398744 | 50.39033
100 | 20 | 2.1 | 18.6 | 43.9 | 3.6 | 33.9 | 44.2 | 58.1576736 | 0.24 | 70 | 25 | 8.138279 | 39579432 | 50.51141
100 | 20 | 2.1 | 18.6 | 43.9 | 3.6 | 33.9 | 44.2 | 58.1576736 | 0.24 | 70 | 25 | 8.22873 | 39742604 | 50.62056
100 | 20 | 2.1 | 18.6 | 43.9 | 3.6 | 33.9 | 44.2 | 58.1576736 | 0.24 | 70 | 25 | 8.33169 | 39963120 | 50.70556
100 | 20 | 2.1 | 18.6 | 43.9 | 3.6 | 33.9 | 44.2 | 58.1576736 | 0.24 | 70 | 25 | 8.412659 | 40158956 | 50.71662
100 | 20 | 2.1 | 18.6 | 43.9 | 3.6 | 33.9 | 44.2 | 58.1576736 | 0.24 | 70 | 25 | 8.51792 | 40400196 | 50.7159
100 | 20 | 2.1 | 18.6 | 43.9 | 3.6 | 33.9 | 44.2 | 58.1576736 | 0.24 | 70 | 25 | 8.612591 | 40594616 | 50.69795
100 | 20 | 2.1 | 18.6 | 43.9 | 3.6 | 33.9 | 44.2 | 58.1576736 | 0.24 | 70 | 25 | 8.708313 | 40786624 | 50.67158
100 | 20 | 2.1 | 18.6 | 43.9 | 3.6 | 33.9 | 44.2 | 58.1576736 | 0.24 | 70 | 25 | 8.8051 | 40980560 | 50.64314
100 | 20 | 2.1 | 18.6 | 43.9 | 3.6 | 33.9 | 44.2 | 58.1576736 | 0.24 | 70 | 25 | 8.902962 | 41177616 | 50.6144
100 | 20 | 2.1 | 18.6 | 43.9 | 3.6 | 33.9 | 44.2 | 58.1576736 | 0.24 | 70 | 25 | 8.989484 | 41352576 | 50.589
100 | 20 | 2.1 | 18.6 | 43.9 | 3.6 | 33.9 | 44.2 | 58.1576736 | 0.24 | 70 | 25 | 9.089395 | 41555624 | 50.55969
100 | 20 | 2.1 | 18.6 | 43.9 | 3.6 | 33.9 | 44.2 | 58.1576736 | 0.24 | 70 | 25 | 9.190417 | 41761896 | 50.53007
100 | 20 | 2.1 | 18.6 | 43.9 | 3.6 | 33.9 | 44.2 | 58.1576736 | 0.24 | 70 | 25 | 9.26692 | 41918788 | 50.50765
100 | 20 | 2.1 | 18.6 | 43.9 | 3.6 | 33.9 | 44.2 | 58.1576736 | 0.24 | 70 | 25 | 9.369915 | 42130964 | 50.47748
100 | 20 | 2.1 | 18.6 | 43.9 | 3.6 | 33.9 | 44.2 | 58.1576736 | 0.24 | 70 | 25 | 9.460974 | 42319424 | 50.45084
100 | 20 | 2.1 | 18.6 | 43.9 | 3.6 | 33.9 | 44.2 | 58.1576736 | 0.24 | 70 | 25 | 9.566126 | 42538080 | 50.42007
100 | 20 | 2.1 | 18.6 | 43.9 | 3.6 | 33.9 | 44.2 | 58.1576736 | 0.24 | 70 | 25 | 9.645756 | 42704408 | 50.39678
100 | 20 | 2.1 | 18.6 | 43.9 | 3.6 | 33.9 | 44.2 | 58.1576736 | 0.24 | 70 | 25 | 9.739496 | 42901080 | 50.36938
100 | 20 | 2.1 | 18.6 | 43.9 | 3.6 | 33.9 | 44.2 | 58.1576736 | 0.24 | 70 | 25 | 9.834147 | 43100548 | 50.34173
100 | 20 | 2.1 | 18.6 | 43.9 | 3.6 | 33.9 | 44.2 | 58.1576736 | 0.24 | 70 | 25 | 9.929718 | 43300940 | 50.31416
100 | 20 | 2.1 | 18.6 | 43.9 | 3.6 | 33.9 | 44.2 | 58.1576736 | 0.24 | 70 | 25 | 10.02622 | 43494468 | 50.28788
100 | 20 | 2.1 | 18.6 | 43.9 | 3.6 | 33.9 | 44.2 | 58.1576736 | 0.24 | 70 | 25 | 10.10968 | 43662536 | 50.26517
100 | 20 | 2.1 | 18.6 | 43.9 | 3.6 | 33.9 | 44.2 | 58.1576736 | 0.24 | 70 | 25 | 10.20793 | 43861192 | 50.23845
100 | 20 | 2.1 | 18.6 | 43.9 | 3.6 | 33.9 | 44.2 | 58.1576736 | 0.24 | 70 | 25 | 10.2929 | 44033780 | 50.21535
100 | 20 | 2.1 | 18.6 | 43.9 | 3.6 | 33.9 | 44.2 | 58.1576736 | 0.24 | 70 | 25 | 10.39293 | 44234464 | 50.18045
100 | 20 | 2.1 | 18.6 | 43.9 | 3.6 | 33.9 | 44.2 | 58.1576736 | 0.24 | 70 | 25 | 10.47944 | 44406748 | 50.1454
100 | 20 | 2.1 | 18.6 | 43.9 | 3.6 | 33.9 | 44.2 | 58.1576736 | 0.24 | 70 | 25 | 10.56667 | 44581060 | 50.11007
100 | 20 | 2.1 | 18.6 | 43.9 | 3.6 | 33.9 | 44.2 | 58.1576736 | 0.24 | 70 | 25 | 10.65463 | 44757596 | 50.07447
100 | 20 | 2.1 | 18.6 | 43.9 | 3.6 | 33.9 | 44.2 | 58.1576736 | 0.24 | 70 | 25 | 10.84773 | 45147540 | 49.9964
100 | 20 | 2.1 | 18.6 | 43.9 | 3.6 | 33.9 | 44.2 | 58.1576736 | 0.24 | 70 | 25 | 10.93803 | 45330984 | 49.95995
100 | 20 | 2.1 | 18.6 | 43.9 | 3.6 | 33.9 | 44.2 | 58.1576736 | 0.24 | 70 | 25 | 11.02908 | 45516824 | 49.92321
100 | 20 | 2.1 | 18.6 | 43.9 | 3.6 | 33.9 | 44.2 | 58.1576736 | 0.24 | 70 | 25 | 11.3068 | 45987532 | 49.84364
100 | 20 | 2.1 | 18.6 | 43.9 | 3.6 | 33.9 | 44.2 | 58.1576736 | 0.24 | 70 | 25 | 11.38518 | 46115336 | 49.82215
100 | 20 | 2.1 | 18.6 | 43.9 | 3.6 | 33.9 | 44.2 | 58.1576736 | 0.24 | 70 | 25 | 11.47995 | 46270400 | 49.79615
100 | 20 | 2.1 | 18.6 | 43.9 | 3.6 | 33.9 | 44.2 | 58.1576736 | 0.24 | 70 | 25 | 11.57551 | 46427312 | 49.76997
100 | 20 | 2.1 | 18.6 | 43.9 | 3.6 | 33.9 | 44.2 | 58.1576736 | 0.24 | 70 | 25 | 11.67187 | 46586008 | 49.74358
100 | 20 | 2.1 | 18.6 | 43.9 | 3.6 | 33.9 | 44.2 | 58.1576736 | 0.24 | 70 | 25 | 11.76903 | 46746576 | 49.71697
100 | 20 | 2.1 | 18.6 | 43.9 | 3.6 | 33.9 | 44.2 | 58.1576736 | 0.24 | 70 | 25 | 11.85061 | 46880872 | 49.69529
100 | 20 | 2.1 | 18.6 | 43.9 | 3.6 | 33.9 | 44.2 | 58.1576736 | 0.24 | 70 | 25 | 11.93276 | 47014208 | 49.67506
100 | 20 | 2.1 | 18.6 | 43.9 | 3.6 | 33.9 | 44.2 | 58.1576736 | 0.24 | 70 | 25 | 12.03209 | 47175980 | 49.65061
100 | 20 | 2.1 | 18.6 | 43.9 | 3.6 | 33.9 | 44.2 | 58.1576736 | 0.24 | 70 | 25 | 12.13225 | 47339584 | 49.62597
100 | 20 | 2.1 | 18.6 | 43.9 | 3.6 | 33.9 | 44.2 | 58.1576736 | 0.24 | 70 | 25 | 12.21635 | 47477472 | 49.60528
100 | 20 | 2.1 | 18.6 | 43.9 | 3.6 | 33.9 | 44.2 | 58.1576736 | 0.24 | 70 | 25 | 12.31804 | 47608416 | 49.58357
100 | 20 | 2.1 | 18.6 | 43.9 | 3.6 | 33.9 | 44.2 | 58.1576736 | 0.24 | 70 | 25 | 12.3863 | 47641484 | 49.57397
100 | 20 | 2.1 | 18.6 | 43.9 | 3.6 | 33.9 | 44.2 | 58.1576736 | 0.24 | 70 | 25 | 12.48941 | 47691760 | 49.56117
100 | 20 | 2.1 | 18.6 | 43.9 | 3.6 | 33.9 | 44.2 | 58.1576736 | 0.24 | 70 | 25 | 12.57599 | 47733984 | 49.55087
100 | 20 | 2.1 | 18.6 | 43.9 | 3.6 | 33.9 | 44.2 | 58.1576736 | 0.24 | 70 | 25 | 12.66316 | 47770872 | 49.54008
100 | 20 | 2.1 | 18.6 | 43.9 | 3.6 | 33.9 | 44.2 | 58.1576736 | 0.24 | 70 | 25 | 12.75094 | 47800404 | 49.52868
100 | 20 | 2.1 | 18.6 | 43.9 | 3.6 | 33.9 | 44.2 | 58.1576736 | 0.24 | 70 | 25 | 12.85708 | 47836064 | 49.51488
100 | 20 | 2.1 | 18.6 | 43.9 | 3.6 | 33.9 | 44.2 | 58.1576736 | 0.24 | 70 | 25 | 13.01796 | 47890292 | 49.49396
100 | 20 | 2.1 | 18.6 | 43.9 | 3.6 | 33.9 | 44.2 | 58.1576736 | 0.24 | 70 | 25 | 13.1082 | 47920724 | 49.48223
100 | 20 | 2.1 | 18.6 | 43.9 | 3.6 | 33.9 | 44.2 | 58.1576736 | 0.24 | 70 | 25 | 13.19906 | 47951352 | 49.47042
100 | 20 | 2.1 | 18.6 | 43.9 | 3.6 | 33.9 | 44.2 | 58.1576736 | 0.24 | 70 | 25 | 13.29056 | 47982184 | 49.45855
100 | 20 | 2.1 | 18.6 | 43.9 | 3.6 | 33.9 | 44.2 | 58.1576736 | 0.24 | 70 | 25 | 13.38269 | 48013400 | 49.44658
100 | 20 | 2.1 | 18.6 | 43.9 | 3.6 | 33.9 | 44.2 | 58.1576736 | 0.24 | 70 | 25 | 13.47546 | 48044728 | 49.43453
100 | 20 | 2.1 | 18.6 | 43.9 | 3.6 | 33.9 | 44.2 | 58.1576736 | 0.24 | 70 | 25 | 13.55014 | 48069940 | 49.42485
100 | 20 | 2.1 | 18.6 | 43.9 | 3.6 | 33.9 | 44.2 | 58.1576736 | 0.24 | 70 | 25 | 13.64407 | 48101764 | 49.41265
100 | 20 | 2.1 | 18.6 | 43.9 | 3.6 | 33.9 | 44.2 | 58.1576736 | 0.24 | 70 | 25 | 13.73865 | 48133796 | 49.40039
100 | 20 | 2.1 | 18.6 | 43.9 | 3.6 | 33.9 | 44.2 | 58.1576736 | 0.24 | 70 | 25 | 13.83388 | 48166028 | 49.38804
100 | 20 | 2.1 | 18.6 | 43.9 | 3.6 | 33.9 | 44.2 | 58.1576736 | 0.24 | 70 | 25 | 13.91055 | 48192036 | 49.3781
100 | 20 | 2.1 | 18.6 | 43.9 | 3.6 | 33.9 | 44.2 | 58.1576736 | 0.24 | 70 | 25 | 14.00698 | 48224768 | 49.36559
100 | 20 | 2.1 | 18.6 | 43.9 | 3.6 | 33.9 | 44.2 | 58.1576736 | 0.24 | 70 | 25 | 14.0846 | 48251084 | 49.35554
100 | 20 | 2.1 | 18.6 | 43.9 | 3.6 | 33.9 | 44.2 | 58.1576736 | 0.24 | 70 | 25 | 14.18223 | 48284224 | 49.34288
100 | 20 | 2.1 | 18.6 | 43.9 | 3.6 | 33.9 | 44.2 | 58.1576736 | 0.24 | 70 | 25 | 14.26083 | 48310940 | 49.3327
100 | 20 | 2.1 | 18.6 | 43.9 | 3.6 | 33.9 | 44.2 | 58.1576736 | 0.24 | 70 | 25 | 14.35968 | 48344588 | 49.3199
100 | 20 | 2.1 | 18.6 | 43.9 | 3.6 | 33.9 | 44.2 | 58.1576736 | 0.24 | 70 | 25 | 14.43926 | 48371700 | 49.31143
100 | 20 | 2.1 | 18.6 | 43.9 | 3.6 | 33.9 | 44.2 | 58.1576736 | 0.24 | 70 | 25 | 14.53936 | 48405948 | 49.30209
100 | 20 | 2.1 | 18.6 | 43.9 | 3.6 | 33.9 | 44.2 | 58.1576736 | 0.24 | 70 | 25 | 14.61993 | 48433468 | 49.29459
100 | 20 | 2.1 | 18.6 | 43.9 | 3.6 | 33.9 | 44.2 | 58.1576736 | 0.24 | 70 | 25 | 14.72128 | 48468120 | 49.28514
100 | 20 | 2.1 | 18.6 | 43.9 | 3.6 | 33.9 | 44.2 | 58.1576736 | 0.24 | 70 | 25 | 14.80286 | 48496140 | 49.27753
100 | 20 | 2.1 | 18.6 | 43.9 | 3.6 | 33.9 | 44.2 | 58.1576736 | 0.24 | 70 | 25 | 14.88489 | 48524172 | 49.26989
100 | 20 | 2.1 | 18.6 | 43.9 | 3.6 | 33.9 | 44.2 | 58.1576736 | 0.24 | 70 | 25 | 14.96738 | 48554080 | 49.2647
100 | 20 | 2.1 | 18.6 | 43.9 | 3.6 | 33.9 | 44.2 | 58.1576736 | 0.24 | 70 | 25 | 15.07114 | 48592252 | 49.25937
100 | 20 | 2.1 | 18.6 | 43.9 | 3.6 | 33.9 | 44.2 | 58.1576736 | 0.24 | 70 | 25 | 15.15466 | 48623768 | 49.2568
100 | 20 | 2.1 | 18.6 | 43.9 | 3.6 | 33.9 | 44.2 | 58.1576736 | 0.24 | 70 | 25 | 15.23864 | 48655404 | 49.25422
100 | 20 | 2.1 | 18.6 | 43.9 | 3.6 | 33.9 | 44.2 | 58.1576736 | 0.24 | 70 | 25 | 15.32309 | 48687248 | 49.25162
100 | 20 | 2.1 | 18.6 | 43.9 | 3.6 | 33.9 | 44.2 | 58.1576736 | 0.24 | 70 | 25 | 15.40801 | 48719388 | 49.24901
100 | 20 | 2.1 | 18.6 | 43.9 | 3.6 | 33.9 | 44.2 | 58.1576736 | 0.24 | 70 | 25 | 15.51481 | 48759736 | 49.24572
100 | 20 | 2.1 | 18.6 | 43.9 | 3.6 | 33.9 | 44.2 | 58.1576736 | 0.24 | 70 | 25 | 15.60079 | 48792204 | 49.24307
100 | 20 | 2.1 | 18.6 | 43.9 | 3.6 | 33.9 | 44.2 | 58.1576736 | 0.24 | 70 | 25 | 15.68725 | 48824976 | 49.24041
100 | 20 | 2.1 | 18.6 | 43.9 | 3.6 | 33.9 | 44.2 | 58.1576736 | 0.24 | 70 | 25 | 15.77419 | 48857856 | 49.23774
100 | 20 | 2.1 | 18.6 | 43.9 | 3.6 | 33.9 | 44.2 | 58.1576736 | 0.24 | 70 | 25 | 15.8616 | 48891044 | 49.23505
100 | 20 | 2.1 | 18.6 | 43.9 | 3.6 | 33.9 | 44.2 | 58.1576736 | 0.28 | 70 | 25 | 0.1391375 | 15481182 | 46.04393
100 | 20 | 2.1 | 18.6 | 43.9 | 3.6 | 33.9 | 44.2 | 58.1576736 | 0.28 | 70 | 25 | 0.3187588 | 16119112 | 45.95777
100 | 20 | 2.1 | 18.6 | 43.9 | 3.6 | 33.9 | 44.2 | 58.1576736 | 0.28 | 70 | 25 | 0.482471 | 16723414 | 45.87937
100 | 20 | 2.1 | 18.6 | 43.9 | 3.6 | 33.9 | 44.2 | 58.1576736 | 0.28 | 70 | 25 | 0.6360295 | 17286324 | 45.81198
100 | 20 | 2.1 | 18.6 | 43.9 | 3.6 | 33.9 | 44.2 | 58.1576736 | 0.28 | 70 | 25 | 0.7824953 | 17756034 | 45.76722
100 | 20 | 2.1 | 18.6 | 43.9 | 3.6 | 33.9 | 44.2 | 58.1576736 | 0.28 | 70 | 25 | 0.923603 | 18220636 | 45.72414
100 | 20 | 2.1 | 18.6 | 43.9 | 3.6 | 33.9 | 44.2 | 58.1576736 | 0.28 | 70 | 25 | 1.060445 | 18700886 | 45.67738
100 | 20 | 2.1 | 18.6 | 43.9 | 3.6 | 33.9 | 44.2 | 58.1576736 | 0.28 | 70 | 25 | 1.184379 | 19149990 | 45.6342
100 | 20 | 2.1 | 18.6 | 43.9 | 3.6 | 33.9 | 44.2 | 58.1576736 | 0.28 | 70 | 25 | 1.322797 | 19680434 | 45.58405
100 | 20 | 2.1 | 18.6 | 43.9 | 3.6 | 33.9 | 44.2 | 58.1576736 | 0.28 | 70 | 25 | 1.45712 | 20229892 | 45.53133
100 | 20 | 2.1 | 18.6 | 43.9 | 3.6 | 33.9 | 44.2 | 58.1576736 | 0.28 | 70 | 25 | 1.583059 | 20787474 | 45.47472
100 | 20 | 2.1 | 18.6 | 43.9 | 3.6 | 33.9 | 44.2 | 58.1576736 | 0.28 | 70 | 25 | 1.691603 | 21280354 | 45.42601
100 | 20 | 2.1 | 18.6 | 43.9 | 3.6 | 33.9 | 44.2 | 58.1576736 | 0.28 | 70 | 25 | 1.812592 | 21843502 | 45.37176
100 | 20 | 2.1 | 18.6 | 43.9 | 3.6 | 33.9 | 44.2 | 58.1576736 | 0.28 | 70 | 25 | 1.928863 | 22398730 | 45.31969
100 | 20 | 2.1 | 18.6 | 43.9 | 3.6 | 33.9 | 44.2 | 58.1576736 | 0.28 | 70 | 25 | 2.061118 | 23047498 | 45.26054
100 | 20 | 2.1 | 18.6 | 43.9 | 3.6 | 33.9 | 44.2 | 58.1576736 | 0.28 | 70 | 25 | 2.166226 | 23576466 | 45.21358
100 | 20 | 2.1 | 18.6 | 43.9 | 3.6 | 33.9 | 44.2 | 58.1576736 | 0.28 | 70 | 25 | 2.289312 | 24211318 | 45.15866
100 | 20 | 2.1 | 18.6 | 43.9 | 3.6 | 33.9 | 44.2 | 58.1576736 | 0.28 | 70 | 25 | 2.406058 | 24829334 | 45.10662
100 | 20 | 2.1 | 18.6 | 43.9 | 3.6 | 33.9 | 44.2 | 58.1576736 | 0.28 | 70 | 25 | 2.518298 | 25438322 | 45.05665
100 | 20 | 2.1 | 18.6 | 43.9 | 3.6 | 33.9 | 44.2 | 58.1576736 | 0.28 | 70 | 25 | 2.632134 | 26066174 | 45.00657
100 | 20 | 2.1 | 18.6 | 43.9 | 3.6 | 33.9 | 44.2 | 58.1576736 | 0.28 | 70 | 25 | 2.743525 | 26649980 | 44.96237
100 | 20 | 2.1 | 18.6 | 43.9 | 3.6 | 33.9 | 44.2 | 58.1576736 | 0.28 | 70 | 25 | 2.855682 | 27250970 | 44.91792
100 | 20 | 2.1 | 18.6 | 43.9 | 3.6 | 33.9 | 44.2 | 58.1576736 | 0.28 | 70 | 25 | 2.960129 | 27796398 | 44.87986
100 | 20 | 2.1 | 18.6 | 43.9 | 3.6 | 33.9 | 44.2 | 58.1576736 | 0.28 | 70 | 25 | 3.076886 | 28383372 | 44.84116
100 | 20 | 2.1 | 18.6 | 43.9 | 3.6 | 33.9 | 44.2 | 58.1576736 | 0.28 | 70 | 25 | 3.198249 | 28957762 | 44.80556
100 | 20 | 2.1 | 18.6 | 43.9 | 3.6 | 33.9 | 44.2 | 58.1576736 | 0.28 | 70 | 25 | 3.301513 | 29446730 | 44.77637
100 | 20 | 2.1 | 18.6 | 43.9 | 3.6 | 33.9 | 44.2 | 58.1576736 | 0.28 | 70 | 25 | 3.412823 | 29976584 | 44.74568
100 | 20 | 2.1 | 18.6 | 43.9 | 3.6 | 33.9 | 44.2 | 58.1576736 | 0.28 | 70 | 25 | 3.513293 | 30463052 | 44.71801
100 | 20 | 2.1 | 18.6 | 43.9 | 3.6 | 33.9 | 44.2 | 58.1576736 | 0.28 | 70 | 25 | 3.621721 | 30996944 | 44.68815
100 | 20 | 2.1 | 18.6 | 43.9 | 3.6 | 33.9 | 44.2 | 58.1576736 | 0.28 | 70 | 25 | 3.723193 | 31396680 | 44.67682
100 | 20 | 2.1 | 18.6 | 43.9 | 3.6 | 33.9 | 44.2 | 58.1576736 | 0.28 | 70 | 25 | 3.8381 | 31784898 | 44.67469
100 | 20 | 2.1 | 18.6 | 43.9 | 3.6 | 33.9 | 44.2 | 58.1576736 | 0.28 | 70 | 25 | 3.940187 | 32133756 | 44.6728
100 | 20 | 2.1 | 18.6 | 43.9 | 3.6 | 33.9 | 44.2 | 58.1576736 | 0.28 | 70 | 25 | 4.04499 | 32480120 | 44.67305
100 | 20 | 2.1 | 18.6 | 43.9 | 3.6 | 33.9 | 44.2 | 58.1576736 | 0.28 | 70 | 25 | 4.15258 | 32839490 | 44.67435
100 | 20 | 2.1 | 18.6 | 43.9 | 3.6 | 33.9 | 44.2 | 58.1576736 | 0.28 | 70 | 25 | 4.251268 | 33173144 | 44.6795
100 | 20 | 2.1 | 18.6 | 43.9 | 3.6 | 33.9 | 44.2 | 58.1576736 | 0.28 | 70 | 25 | 4.364345 | 33559568 | 44.6854
100 | 20 | 2.1 | 18.6 | 43.9 | 3.6 | 33.9 | 44.2 | 58.1576736 | 0.28 | 70 | 25 | 4.474243 | 33939492 | 44.69115
100 | 20 | 2.1 | 18.6 | 43.9 | 3.6 | 33.9 | 44.2 | 58.1576736 | 0.28 | 70 | 25 | 4.567936 | 34266740 | 44.69602
100 | 20 | 2.1 | 18.6 | 43.9 | 3.6 | 33.9 | 44.2 | 58.1576736 | 0.28 | 70 | 25 | 4.676496 | 34658096 | 44.70265
100 | 20 | 2.1 | 18.6 | 43.9 | 3.6 | 33.9 | 44.2 | 58.1576736 | 0.28 | 70 | 25 | 4.774424 | 35022588 | 44.7095
100 | 20 | 2.1 | 18.6 | 43.9 | 3.6 | 33.9 | 44.2 | 58.1576736 | 0.28 | 70 | 25 | 4.874403 | 35398676 | 44.71649
100 | 20 | 2.1 | 18.6 | 43.9 | 3.6 | 33.9 | 44.2 | 58.1576736 | 0.28 | 70 | 25 | 4.983356 | 35800168 | 44.72586
100 | 20 | 2.1 | 18.6 | 43.9 | 3.6 | 33.9 | 44.2 | 58.1576736 | 0.28 | 70 | 25 | 5.08771 | 36188952 | 44.73486
100 | 20 | 2.1 | 18.6 | 43.9 | 3.6 | 33.9 | 44.2 | 58.1576736 | 0.28 | 70 | 25 | 5.187078 | 36562984 | 44.74343
100 | 20 | 2.1 | 18.6 | 43.9 | 3.6 | 33.9 | 44.2 | 58.1576736 | 0.28 | 70 | 25 | 5.288387 | 36948356 | 44.75217
100 | 20 | 2.1 | 18.6 | 43.9 | 3.6 | 33.9 | 44.2 | 58.1576736 | 0.28 | 70 | 25 | 5.38423 | 37316640 | 44.76043
100 | 20 | 2.1 | 18.6 | 43.9 | 3.6 | 33.9 | 44.2 | 58.1576736 | 0.28 | 70 | 25 | 5.489389 | 37724988 | 44.76951
100 | 20 | 2.1 | 18.6 | 43.9 | 3.6 | 33.9 | 44.2 | 58.1576736 | 0.28 | 70 | 25 | 5.588875 | 38115404 | 44.77809
100 | 20 | 2.1 | 18.6 | 43.9 | 3.6 | 33.9 | 44.2 | 58.1576736 | 0.28 | 70 | 25 | 5.698031 | 38547048 | 44.79023
100 | 20 | 2.1 | 18.6 | 43.9 | 3.6 | 33.9 | 44.2 | 58.1576736 | 0.28 | 70 | 25 | 5.801299 | 38960612 | 44.80188
100 | 20 | 2.1 | 18.6 | 43.9 | 3.6 | 33.9 | 44.2 | 58.1576736 | 0.28 | 70 | 25 | 5.898283 | 39356460 | 44.81242
100 | 20 | 2.1 | 18.6 | 43.9 | 3.6 | 33.9 | 44.2 | 58.1576736 | 0.28 | 70 | 25 | 5.996888 | 39763076 | 44.82313
100 | 20 | 2.1 | 18.6 | 43.9 | 3.6 | 33.9 | 44.2 | 58.1576736 | 0.28 | 70 | 25 | 6.088724 | 40145556 | 44.8331
100 | 20 | 2.1 | 18.6 | 43.9 | 3.6 | 33.9 | 44.2 | 58.1576736 | 0.28 | 70 | 25 | 6.190513 | 40573792 | 44.84417
100 | 20 | 2.1 | 18.6 | 43.9 | 3.6 | 33.9 | 44.2 | 58.1576736 | 0.28 | 70 | 25 | 6.294004 | 40998852 | 44.85787
100 | 20 | 2.1 | 18.6 | 43.9 | 3.6 | 33.9 | 44.2 | 58.1576736 | 0.28 | 70 | 25 | 6.381567 | 41130752 | 45.04192
100 | 20 | 2.1 | 18.6 | 43.9 | 3.6 | 33.9 | 44.2 | 58.1576736 | 0.28 | 70 | 25 | 6.488251 | 41461880 | 45.45621
100 | 20 | 2.1 | 18.6 | 43.9 | 3.6 | 33.9 | 44.2 | 58.1576736 | 0.28 | 70 | 25 | 6.587612 | 41772652 | 45.8455
100 | 20 | 2.1 | 18.6 | 43.9 | 3.6 | 33.9 | 44.2 | 58.1576736 | 0.28 | 70 | 25 | 6.679259 | 42061348 | 46.20753
100 | 20 | 2.1 | 18.6 | 43.9 | 3.6 | 33.9 | 44.2 | 58.1576736 | 0.28 | 70 | 25 | 6.790921 | 42415828 | 46.65247
100 | 20 | 2.1 | 18.6 | 43.9 | 3.6 | 33.9 | 44.2 | 58.1576736 | 0.28 | 70 | 25 | 6.87589 | 42687552 | 46.99393
100 | 20 | 2.1 | 18.6 | 43.9 | 3.6 | 33.9 | 44.2 | 58.1576736 | 0.28 | 70 | 25 | 6.981187 | 43026704 | 47.42054
100 | 20 | 2.1 | 18.6 | 43.9 | 3.6 | 33.9 | 44.2 | 58.1576736 | 0.28 | 70 | 25 | 7.07831 | 43341928 | 47.81746
100 | 20 | 2.1 | 18.6 | 43.9 | 3.6 | 33.9 | 44.2 | 58.1576736 | 0.28 | 70 | 25 | 7.176784 | 43663864 | 48.2233
100 | 20 | 2.1 | 18.6 | 43.9 | 3.6 | 33.9 | 44.2 | 58.1576736 | 0.28 | 70 | 25 | 7.266581 | 43959600 | 48.59639
100 | 20 | 2.1 | 18.6 | 43.9 | 3.6 | 33.9 | 44.2 | 58.1576736 | 0.28 | 70 | 25 | 7.470174 | 44637388 | 49.45297
100 | 20 | 2.1 | 18.6 | 43.9 | 3.6 | 33.9 | 44.2 | 58.1576736 | 0.28 | 70 | 25 | 7.563642 | 44952056 | 49.85127
100 | 20 | 2.1 | 18.6 | 43.9 | 3.6 | 33.9 | 44.2 | 58.1576736 | 0.28 | 70 | 25 | 7.65828 | 45266620 | 50.20761
100 | 20 | 2.1 | 18.6 | 43.9 | 3.6 | 33.9 | 44.2 | 58.1576736 | 0.28 | 70 | 25 | 7.754102 | 45507800 | 50.36545
100 | 20 | 2.1 | 18.6 | 43.9 | 3.6 | 33.9 | 44.2 | 58.1576736 | 0.28 | 70 | 25 | 7.840284 | 45711276 | 50.47715
100 | 20 | 2.1 | 18.6 | 43.9 | 3.6 | 33.9 | 44.2 | 58.1576736 | 0.28 | 70 | 25 | 7.938383 | 45941680 | 50.60591
100 | 20 | 2.1 | 18.6 | 43.9 | 3.6 | 33.9 | 44.2 | 58.1576736 | 0.28 | 70 | 25 | 8.03771 | 46169460 | 50.74031
100 | 20 | 2.1 | 18.6 | 43.9 | 3.6 | 33.9 | 44.2 | 58.1576736 | 0.28 | 70 | 25 | 8.138279 | 46401200 | 50.87675
100 | 20 | 2.1 | 18.6 | 43.9 | 3.6 | 33.9 | 44.2 | 58.1576736 | 0.28 | 70 | 25 | 8.22873 | 46610628 | 50.99979
100 | 20 | 2.1 | 18.6 | 43.9 | 3.6 | 33.9 | 44.2 | 58.1576736 | 0.28 | 70 | 25 | 8.320186 | 46833508 | 51.07374
100 | 20 | 2.1 | 18.6 | 43.9 | 3.6 | 33.9 | 44.2 | 58.1576736 | 0.28 | 70 | 25 | 8.42429 | 47099652 | 51.10198
100 | 20 | 2.1 | 18.6 | 43.9 | 3.6 | 33.9 | 44.2 | 58.1576736 | 0.28 | 70 | 25 | 8.51792 | 47340212 | 51.1274
100 | 20 | 2.1 | 18.6 | 43.9 | 3.6 | 33.9 | 44.2 | 58.1576736 | 0.28 | 70 | 25 | 8.612591 | 47584816 | 51.15311
100 | 20 | 2.1 | 18.6 | 43.9 | 3.6 | 33.9 | 44.2 | 58.1576736 | 0.28 | 70 | 25 | 8.708313 | 47812896 | 51.16597
100 | 20 | 2.1 | 18.6 | 43.9 | 3.6 | 33.9 | 44.2 | 58.1576736 | 0.28 | 70 | 25 | 8.8051 | 48037308 | 51.16549
100 | 20 | 2.1 | 18.6 | 43.9 | 3.6 | 33.9 | 44.2 | 58.1576736 | 0.28 | 70 | 25 | 8.89067 | 48219620 | 51.15269
100 | 20 | 2.1 | 18.6 | 43.9 | 3.6 | 33.9 | 44.2 | 58.1576736 | 0.28 | 70 | 25 | 8.989484 | 48425612 | 51.12983
100 | 20 | 2.1 | 18.6 | 43.9 | 3.6 | 33.9 | 44.2 | 58.1576736 | 0.28 | 70 | 25 | 9.076846 | 48607172 | 51.10608
100 | 20 | 2.1 | 18.6 | 43.9 | 3.6 | 33.9 | 44.2 | 58.1576736 | 0.28 | 70 | 25 | 9.177728 | 48817708 | 51.07864
100 | 20 | 2.1 | 18.6 | 43.9 | 3.6 | 33.9 | 44.2 | 58.1576736 | 0.28 | 70 | 25 | 9.26692 | 49004572 | 51.05442
100 | 20 | 2.1 | 18.6 | 43.9 | 3.6 | 33.9 | 44.2 | 58.1576736 | 0.28 | 70 | 25 | 9.369915 | 49206316 | 51.02781
100 | 20 | 2.1 | 18.6 | 43.9 | 3.6 | 33.9 | 44.2 | 58.1576736 | 0.28 | 70 | 25 | 9.460974 | 49279292 | 51.01381
100 | 20 | 2.1 | 18.6 | 43.9 | 3.6 | 33.9 | 44.2 | 58.1576736 | 0.28 | 70 | 25 | 9.552918 | 49340804 | 51.00264
100 | 20 | 2.1 | 18.6 | 43.9 | 3.6 | 33.9 | 44.2 | 58.1576736 | 0.28 | 70 | 25 | 9.645756 | 49383832 | 50.99588
100 | 20 | 2.1 | 18.6 | 43.9 | 3.6 | 33.9 | 44.2 | 58.1576736 | 0.28 | 70 | 25 | 9.739496 | 49427364 | 50.98906
100 | 20 | 2.1 | 18.6 | 43.9 | 3.6 | 33.9 | 44.2 | 58.1576736 | 0.28 | 70 | 25 | 9.834147 | 49471316 | 50.98217
100 | 20 | 2.1 | 18.6 | 43.9 | 3.6 | 33.9 | 44.2 | 58.1576736 | 0.28 | 70 | 25 | 9.916008 | 49509456 | 50.97622
100 | 20 | 2.1 | 18.6 | 43.9 | 3.6 | 33.9 | 44.2 | 58.1576736 | 0.28 | 70 | 25 | 10.01237 | 49554236 | 50.96921
100 | 20 | 2.1 | 18.6 | 43.9 | 3.6 | 33.9 | 44.2 | 58.1576736 | 0.28 | 70 | 25 | 10.10968 | 49599624 | 50.96214
100 | 20 | 2.1 | 18.6 | 43.9 | 3.6 | 33.9 | 44.2 | 58.1576736 | 0.28 | 70 | 25 | 10.20793 | 49645432 | 50.95499
100 | 20 | 2.1 | 18.6 | 43.9 | 3.6 | 33.9 | 44.2 | 58.1576736 | 0.28 | 70 | 25 | 10.2929 | 49685128 | 50.94881
100 | 20 | 2.1 | 18.6 | 43.9 | 3.6 | 33.9 | 44.2 | 58.1576736 | 0.28 | 70 | 25 | 10.37858 | 49725132 | 50.94258
100 | 20 | 2.1 | 18.6 | 43.9 | 3.6 | 33.9 | 44.2 | 58.1576736 | 0.28 | 70 | 25 | 10.49393 | 49779132 | 50.93449
100 | 20 | 2.1 | 18.6 | 43.9 | 3.6 | 33.9 | 44.2 | 58.1576736 | 0.28 | 70 | 25 | 10.56667 | 49813516 | 50.93091
100 | 20 | 2.1 | 18.6 | 43.9 | 3.6 | 33.9 | 44.2 | 58.1576736 | 0.28 | 70 | 25 | 10.58128 | 49820448 | 50.93019
100 | 20 | 2.1 | 18.6 | 43.9 | 3.6 | 33.9 | 44.2 | 58.1576736 | 0.28 | 70 | 25 | 10.66936 | 49862180 | 50.92587
100 | 20 | 2.1 | 18.6 | 43.9 | 3.6 | 33.9 | 44.2 | 58.1576736 | 0.28 | 70 | 25 | 10.74332 | 49897284 | 50.92224
100 | 20 | 2.1 | 18.6 | 43.9 | 3.6 | 33.9 | 44.2 | 58.1576736 | 0.28 | 70 | 25 | 10.84773 | 49946804 | 50.91711
100 | 20 | 2.1 | 18.6 | 43.9 | 3.6 | 33.9 | 44.2 | 58.1576736 | 0.28 | 70 | 25 | 10.93803 | 49986544 | 50.91096
100 | 20 | 2.1 | 18.6 | 43.9 | 3.6 | 33.9 | 44.2 | 58.1576736 | 0.28 | 70 | 25 | 10.95315 | 49991884 | 50.90894
100 | 20 | 2.1 | 18.6 | 43.9 | 3.6 | 33.9 | 44.2 | 58.1576736 | 0.28 | 70 | 25 | 11.02908 | 50018684 | 50.89879
100 | 20 | 2.1 | 18.6 | 43.9 | 3.6 | 33.9 | 44.2 | 58.1576736 | 0.28 | 70 | 25 | 11.12089 | 50051132 | 50.88651
100 | 20 | 2.1 | 18.6 | 43.9 | 3.6 | 33.9 | 44.2 | 58.1576736 | 0.28 | 70 | 25 | 11.21346 | 50083792 | 50.87413
100 | 20 | 2.1 | 18.6 | 43.9 | 3.6 | 33.9 | 44.2 | 58.1576736 | 0.28 | 70 | 25 | 11.3068 | 50116760 | 50.86167
100 | 20 | 2.1 | 18.6 | 43.9 | 3.6 | 33.9 | 44.2 | 58.1576736 | 0.28 | 70 | 25 | 11.38518 | 50144488 | 50.85119
100 | 20 | 2.1 | 18.6 | 43.9 | 3.6 | 33.9 | 44.2 | 58.1576736 | 0.28 | 70 | 25 | 11.47995 | 50178072 | 50.83854
100 | 20 | 2.1 | 18.6 | 43.9 | 3.6 | 33.9 | 44.2 | 58.1576736 | 0.28 | 70 | 25 | 11.57551 | 50211864 | 50.82577
100 | 20 | 2.1 | 18.6 | 43.9 | 3.6 | 33.9 | 44.2 | 58.1576736 | 0.28 | 70 | 25 | 11.67187 | 50246068 | 50.81292
100 | 20 | 2.1 | 18.6 | 43.9 | 3.6 | 33.9 | 44.2 | 58.1576736 | 0.28 | 70 | 25 | 11.76903 | 50280484 | 50.79995
100 | 20 | 2.1 | 18.6 | 43.9 | 3.6 | 33.9 | 44.2 | 58.1576736 | 0.28 | 70 | 25 | 11.85061 | 50309452 | 50.78906
100 | 20 | 2.1 | 18.6 | 43.9 | 3.6 | 33.9 | 44.2 | 58.1576736 | 0.28 | 70 | 25 | 11.93276 | 50338536 | 50.7781
100 | 20 | 2.1 | 18.6 | 43.9 | 3.6 | 33.9 | 44.2 | 58.1576736 | 0.28 | 70 | 25 | 12.03209 | 50373884 | 50.76486
100 | 20 | 2.1 | 18.6 | 43.9 | 3.6 | 33.9 | 44.2 | 58.1576736 | 0.28 | 70 | 25 | 12.13225 | 50409448 | 50.7515
100 | 20 | 2.1 | 18.6 | 43.9 | 3.6 | 33.9 | 44.2 | 58.1576736 | 0.28 | 70 | 25 | 12.21635 | 50439360 | 50.7403
100 | 20 | 2.1 | 18.6 | 43.9 | 3.6 | 33.9 | 44.2 | 58.1576736 | 0.28 | 70 | 25 | 12.31804 | 50475640 | 50.72673
100 | 20 | 2.1 | 18.6 | 43.9 | 3.6 | 33.9 | 44.2 | 58.1576736 | 0.28 | 70 | 25 | 12.3863 | 50499904 | 50.71764
100 | 20 | 2.1 | 18.6 | 43.9 | 3.6 | 33.9 | 44.2 | 58.1576736 | 0.28 | 70 | 25 | 12.48941 | 50536712 | 50.7039
100 | 20 | 2.1 | 18.6 | 43.9 | 3.6 | 33.9 | 44.2 | 58.1576736 | 0.28 | 70 | 25 | 12.57599 | 50567568 | 50.69238
100 | 20 | 2.1 | 18.6 | 43.9 | 3.6 | 33.9 | 44.2 | 58.1576736 | 0.28 | 70 | 25 | 12.66316 | 50598636 | 50.68077
100 | 20 | 2.1 | 18.6 | 43.9 | 3.6 | 33.9 | 44.2 | 58.1576736 | 0.28 | 70 | 25 | 12.75094 | 50630012 | 50.66909
100 | 20 | 2.1 | 18.6 | 43.9 | 3.6 | 33.9 | 44.2 | 58.1576736 | 0.28 | 70 | 25 | 12.85708 | 50667976 | 50.65496
100 | 20 | 2.1 | 18.6 | 43.9 | 3.6 | 33.9 | 44.2 | 58.1576736 | 0.28 | 70 | 25 | 13.01796 | 50725512 | 50.63356
100 | 20 | 2.1 | 18.6 | 43.9 | 3.6 | 33.9 | 44.2 | 58.1576736 | 0.28 | 70 | 25 | 13.1082 | 50757744 | 50.62155
100 | 20 | 2.1 | 18.6 | 43.9 | 3.6 | 33.9 | 44.2 | 58.1576736 | 0.28 | 70 | 25 | 13.19906 | 50790376 | 50.60947
100 | 20 | 2.1 | 18.6 | 43.9 | 3.6 | 33.9 | 44.2 | 58.1576736 | 0.28 | 70 | 25 | 13.29056 | 50823128 | 50.59731
100 | 20 | 2.1 | 18.6 | 43.9 | 3.6 | 33.9 | 44.2 | 58.1576736 | 0.28 | 70 | 25 | 13.38269 | 50856196 | 50.58506
100 | 20 | 2.1 | 18.6 | 43.9 | 3.6 | 33.9 | 44.2 | 58.1576736 | 0.28 | 70 | 25 | 13.47546 | 50889484 | 50.57274
100 | 20 | 2.1 | 18.6 | 43.9 | 3.6 | 33.9 | 44.2 | 58.1576736 | 0.28 | 70 | 25 | 13.55014 | 50916272 | 50.56282
100 | 20 | 2.1 | 18.6 | 43.9 | 3.6 | 33.9 | 44.2 | 58.1576736 | 0.28 | 70 | 25 | 13.64407 | 50950084 | 50.55035
100 | 20 | 2.1 | 18.6 | 43.9 | 3.6 | 33.9 | 44.2 | 58.1576736 | 0.28 | 70 | 25 | 13.73865 | 50984008 | 50.53778
100 | 20 | 2.1 | 18.6 | 43.9 | 3.6 | 33.9 | 44.2 | 58.1576736 | 0.28 | 70 | 25 | 13.83388 | 51018348 | 50.52515
100 | 20 | 2.1 | 18.6 | 43.9 | 3.6 | 33.9 | 44.2 | 58.1576736 | 0.28 | 70 | 25 | 13.91055 | 51045896 | 50.51498
100 | 20 | 2.1 | 18.6 | 43.9 | 3.6 | 33.9 | 44.2 | 58.1576736 | 0.28 | 70 | 25 | 14.00698 | 51080664 | 50.50219
100 | 20 | 2.1 | 18.6 | 43.9 | 3.6 | 33.9 | 44.2 | 58.1576736 | 0.28 | 70 | 25 | 14.0846 | 51108640 | 50.49189
100 | 20 | 2.1 | 18.6 | 43.9 | 3.6 | 33.9 | 44.2 | 58.1576736 | 0.28 | 70 | 25 | 14.18223 | 51143836 | 50.47894
100 | 20 | 2.1 | 18.6 | 43.9 | 3.6 | 33.9 | 44.2 | 58.1576736 | 0.28 | 70 | 25 | 14.26083 | 51172236 | 50.46851
100 | 20 | 2.1 | 18.6 | 43.9 | 3.6 | 33.9 | 44.2 | 58.1576736 | 0.28 | 70 | 25 | 14.35968 | 51207964 | 50.45542
100 | 20 | 2.1 | 18.6 | 43.9 | 3.6 | 33.9 | 44.2 | 58.1576736 | 0.28 | 70 | 25 | 14.43926 | 51236688 | 50.44631
100 | 20 | 2.1 | 18.6 | 43.9 | 3.6 | 33.9 | 44.2 | 58.1576736 | 0.28 | 70 | 25 | 14.53936 | 51273060 | 50.43675
100 | 20 | 2.1 | 18.6 | 43.9 | 3.6 | 33.9 | 44.2 | 58.1576736 | 0.28 | 70 | 25 | 14.61993 | 51302308 | 50.42907
100 | 20 | 2.1 | 18.6 | 43.9 | 3.6 | 33.9 | 44.2 | 58.1576736 | 0.28 | 70 | 25 | 14.72128 | 51339112 | 50.41939
100 | 20 | 2.1 | 18.6 | 43.9 | 3.6 | 33.9 | 44.2 | 58.1576736 | 0.28 | 70 | 25 | 14.80286 | 51368792 | 50.41161
100 | 20 | 2.1 | 18.6 | 43.9 | 3.6 | 33.9 | 44.2 | 58.1576736 | 0.28 | 70 | 25 | 14.88489 | 51398688 | 50.40379
100 | 20 | 2.1 | 18.6 | 43.9 | 3.6 | 33.9 | 44.2 | 58.1576736 | 0.28 | 70 | 25 | 14.96738 | 51430164 | 50.39813
100 | 20 | 2.1 | 18.6 | 43.9 | 3.6 | 33.9 | 44.2 | 58.1576736 | 0.28 | 70 | 25 | 15.07114 | 51470888 | 50.39317
100 | 20 | 2.1 | 18.6 | 43.9 | 3.6 | 33.9 | 44.2 | 58.1576736 | 0.28 | 70 | 25 | 15.15466 | 51504376 | 50.39053
100 | 20 | 2.1 | 18.6 | 43.9 | 3.6 | 33.9 | 44.2 | 58.1576736 | 0.28 | 70 | 25 | 15.23864 | 51537984 | 50.38788
100 | 20 | 2.1 | 18.6 | 43.9 | 3.6 | 33.9 | 44.2 | 58.1576736 | 0.28 | 70 | 25 | 15.32309 | 51571812 | 50.38521
100 | 20 | 2.1 | 18.6 | 43.9 | 3.6 | 33.9 | 44.2 | 58.1576736 | 0.28 | 70 | 25 | 15.40801 | 51605856 | 50.38253
100 | 20 | 2.1 | 18.6 | 43.9 | 3.6 | 33.9 | 44.2 | 58.1576736 | 0.28 | 70 | 25 | 15.51481 | 51648692 | 50.37917
100 | 20 | 2.1 | 18.6 | 43.9 | 3.6 | 33.9 | 44.2 | 58.1576736 | 0.28 | 70 | 25 | 15.60079 | 51683280 | 50.37646
100 | 20 | 2.1 | 18.6 | 43.9 | 3.6 | 33.9 | 44.2 | 58.1576736 | 0.28 | 70 | 25 | 15.68725 | 51717992 | 50.37373
100 | 20 | 2.1 | 18.6 | 43.9 | 3.6 | 33.9 | 44.2 | 58.1576736 | 0.28 | 70 | 25 | 15.77419 | 51752924 | 50.371
100 | 20 | 2.1 | 18.6 | 43.9 | 3.6 | 33.9 | 44.2 | 58.1576736 | 0.28 | 70 | 25 | 15.8616 | 51788080 | 50.36823
100 | 20 | 2.1 | 18.6 | 43.9 | 3.6 | 33.9 | 44.2 | 58.1576736 | 0.08 | 70 | 15 | 0.1353454 | 10195110 | 48.70583
100 | 20 | 2.1 | 18.6 | 43.9 | 3.6 | 33.9 | 44.2 | 58.1576736 | 0.08 | 70 | 15 | 0.3187588 | 10512099 | 48.67354
100 | 20 | 2.1 | 18.6 | 43.9 | 3.6 | 33.9 | 44.2 | 58.1576736 | 0.08 | 70 | 15 | 0.482471 | 10795431 | 48.64737
100 | 20 | 2.1 | 18.6 | 43.9 | 3.6 | 33.9 | 44.2 | 58.1576736 | 0.08 | 70 | 15 | 0.6360295 | 11051753 | 48.62771
100 | 20 | 2.1 | 18.6 | 43.9 | 3.6 | 33.9 | 44.2 | 58.1576736 | 0.08 | 70 | 15 | 0.7824953 | 11318586 | 48.60094
100 | 20 | 2.1 | 18.6 | 43.9 | 3.6 | 33.9 | 44.2 | 58.1576736 | 0.08 | 70 | 15 | 0.923603 | 11600731 | 48.56679
100 | 20 | 2.1 | 18.6 | 43.9 | 3.6 | 33.9 | 44.2 | 58.1576736 | 0.08 | 70 | 15 | 1.060445 | 11881044 | 48.5337
100 | 20 | 2.1 | 18.6 | 43.9 | 3.6 | 33.9 | 44.2 | 58.1576736 | 0.08 | 70 | 15 | 1.200856 | 12175702 | 48.49976
100 | 20 | 2.1 | 18.6 | 43.9 | 3.6 | 33.9 | 44.2 | 58.1576736 | 0.08 | 70 | 15 | 1.322797 | 12437533 | 48.47032
100 | 20 | 2.1 | 18.6 | 43.9 | 3.6 | 33.9 | 44.2 | 58.1576736 | 0.08 | 70 | 15 | 1.45712 | 12732456 | 48.43789
100 | 20 | 2.1 | 18.6 | 43.9 | 3.6 | 33.9 | 44.2 | 58.1576736 | 0.08 | 70 | 15 | 1.583059 | 13019539 | 48.40601
100 | 20 | 2.1 | 18.6 | 43.9 | 3.6 | 33.9 | 44.2 | 58.1576736 | 0.08 | 70 | 15 | 1.696284 | 13292187 | 48.37369
100 | 20 | 2.1 | 18.6 | 43.9 | 3.6 | 33.9 | 44.2 | 58.1576736 | 0.08 | 70 | 15 | 1.817607 | 13552465 | 48.35011
100 | 20 | 2.1 | 18.6 | 43.9 | 3.6 | 33.9 | 44.2 | 58.1576736 | 0.08 | 70 | 15 | 1.947608 | 13837041 | 48.32485
100 | 20 | 2.1 | 18.6 | 43.9 | 3.6 | 33.9 | 44.2 | 58.1576736 | 0.08 | 70 | 15 | 2.058272 | 14083951 | 48.30335
100 | 20 | 2.1 | 18.6 | 43.9 | 3.6 | 33.9 | 44.2 | 58.1576736 | 0.08 | 70 | 15 | 2.175224 | 14340765 | 48.28243
100 | 20 | 2.1 | 18.6 | 43.9 | 3.6 | 33.9 | 44.2 | 58.1576736 | 0.08 | 70 | 15 | 2.298821 | 14585170 | 48.26662
100 | 20 | 2.1 | 18.6 | 43.9 | 3.6 | 33.9 | 44.2 | 58.1576736 | 0.08 | 70 | 15 | 2.429441 | 14847980 | 48.2499
100 | 20 | 2.1 | 18.6 | 43.9 | 3.6 | 33.9 | 44.2 | 58.1576736 | 0.08 | 70 | 15 | 2.532254 | 15058144 | 48.23674
100 | 20 | 2.1 | 18.6 | 43.9 | 3.6 | 33.9 | 44.2 | 58.1576736 | 0.08 | 70 | 15 | 2.639418 | 15292476 | 48.21935
100 | 20 | 2.1 | 18.6 | 43.9 | 3.6 | 33.9 | 44.2 | 58.1576736 | 0.08 | 70 | 15 | 2.751117 | 15520650 | 48.20383
100 | 20 | 2.1 | 18.6 | 43.9 | 3.6 | 33.9 | 44.2 | 58.1576736 | 0.08 | 70 | 15 | 2.85963 | 15745593 | 48.18874
100 | 20 | 2.1 | 18.6 | 43.9 | 3.6 | 33.9 | 44.2 | 58.1576736 | 0.08 | 70 | 15 | 2.980649 | 16022740 | 48.16503
100 | 20 | 2.1 | 18.6 | 43.9 | 3.6 | 33.9 | 44.2 | 58.1576736 | 0.08 | 70 | 15 | 3.08114 | 16271430 | 48.1444
100 | 20 | 2.1 | 18.6 | 43.9 | 3.6 | 33.9 | 44.2 | 58.1576736 | 0.08 | 70 | 15 | 3.202671 | 16577614 | 48.11954
100 | 20 | 2.1 | 18.6 | 43.9 | 3.6 | 33.9 | 44.2 | 58.1576736 | 0.08 | 70 | 15 | 3.296955 | 16819158 | 48.10026
100 | 20 | 2.1 | 18.6 | 43.9 | 3.6 | 33.9 | 44.2 | 58.1576736 | 0.08 | 70 | 15 | 3.426998 | 17146470 | 48.0771
100 | 20 | 2.1 | 18.6 | 43.9 | 3.6 | 33.9 | 44.2 | 58.1576736 | 0.08 | 70 | 15 | 3.51815 | 17374018 | 48.06255
100 | 20 | 2.1 | 18.6 | 43.9 | 3.6 | 33.9 | 44.2 | 58.1576736 | 0.08 | 70 | 15 | 3.631743 | 17661796 | 48.0444
100 | 20 | 2.1 | 18.6 | 43.9 | 3.6 | 33.9 | 44.2 | 58.1576736 | 0.08 | 70 | 15 | 3.728341 | 17910286 | 48.02899
100 | 20 | 2.1 | 18.6 | 43.9 | 3.6 | 33.9 | 44.2 | 58.1576736 | 0.08 | 70 | 15 | 3.843406 | 18242542 | 48.00232
100 | 20 | 2.1 | 18.6 | 43.9 | 3.6 | 33.9 | 44.2 | 58.1576736 | 0.08 | 70 | 15 | 3.95109 | 18560418 | 47.97701
100 | 20 | 2.1 | 18.6 | 43.9 | 3.6 | 33.9 | 44.2 | 58.1576736 | 0.08 | 70 | 15 | 4.067406 | 18909998 | 47.94971
100 | 20 | 2.1 | 18.6 | 43.9 | 3.6 | 33.9 | 44.2 | 58.1576736 | 0.08 | 70 | 15 | 4.16407 | 19205518 | 47.92703
100 | 20 | 2.1 | 18.6 | 43.9 | 3.6 | 33.9 | 44.2 | 58.1576736 | 0.08 | 70 | 15 | 4.257146 | 19494420 | 47.90519
100 | 20 | 2.1 | 18.6 | 43.9 | 3.6 | 33.9 | 44.2 | 58.1576736 | 0.08 | 70 | 15 | 4.370379 | 19851782 | 47.87865
100 | 20 | 2.1 | 18.6 | 43.9 | 3.6 | 33.9 | 44.2 | 58.1576736 | 0.08 | 70 | 15 | 4.474243 | 20185336 | 47.85431
100 | 20 | 2.1 | 18.6 | 43.9 | 3.6 | 33.9 | 44.2 | 58.1576736 | 0.08 | 70 | 15 | 4.574252 | 20511776 | 47.83089
100 | 20 | 2.1 | 18.6 | 43.9 | 3.6 | 33.9 | 44.2 | 58.1576736 | 0.08 | 70 | 15 | 4.676496 | 20851008 | 47.80696
100 | 20 | 2.1 | 18.6 | 43.9 | 3.6 | 33.9 | 44.2 | 58.1576736 | 0.08 | 70 | 15 | 4.781025 | 21203576 | 47.78251
100 | 20 | 2.1 | 18.6 | 43.9 | 3.6 | 33.9 | 44.2 | 58.1576736 | 0.08 | 70 | 15 | 4.881142 | 21546894 | 47.75909
100 | 20 | 2.1 | 18.6 | 43.9 | 3.6 | 33.9 | 44.2 | 58.1576736 | 0.08 | 70 | 15 | 4.997145 | 21951594 | 47.73197
100 | 20 | 2.1 | 18.6 | 43.9 | 3.6 | 33.9 | 44.2 | 58.1576736 | 0.08 | 70 | 15 | 5.101788 | 22323238 | 47.70754
100 | 20 | 2.1 | 18.6 | 43.9 | 3.6 | 33.9 | 44.2 | 58.1576736 | 0.08 | 70 | 15 | 5.201431 | 22682910 | 47.68427
100 | 20 | 2.1 | 18.6 | 43.9 | 3.6 | 33.9 | 44.2 | 58.1576736 | 0.08 | 70 | 15 | 5.295698 | 23028560 | 47.66228
100 | 20 | 2.1 | 18.6 | 43.9 | 3.6 | 33.9 | 44.2 | 58.1576736 | 0.08 | 70 | 15 | 5.489389 | 23755348 | 47.6171
100 | 20 | 2.1 | 18.6 | 43.9 | 3.6 | 33.9 | 44.2 | 58.1576736 | 0.08 | 70 | 15 | 5.588875 | 24137496 | 47.59393
100 | 20 | 2.1 | 18.6 | 43.9 | 3.6 | 33.9 | 44.2 | 58.1576736 | 0.08 | 70 | 15 | 5.690164 | 24492276 | 47.58213
100 | 20 | 2.1 | 18.6 | 43.9 | 3.6 | 33.9 | 44.2 | 58.1576736 | 0.08 | 70 | 15 | 5.801299 | 24593014 | 47.65395
100 | 20 | 2.1 | 18.6 | 43.9 | 3.6 | 33.9 | 44.2 | 58.1576736 | 0.08 | 70 | 15 | 5.898283 | 24689974 | 47.71292
100 | 20 | 2.1 | 18.6 | 43.9 | 3.6 | 33.9 | 44.2 | 58.1576736 | 0.08 | 70 | 15 | 5.996888 | 24667616 | 47.75946
100 | 20 | 2.1 | 18.6 | 43.9 | 3.6 | 33.9 | 44.2 | 58.1576736 | 0.08 | 70 | 15 | 6.114013 | 24544604 | 47.83445
100 | 20 | 2.1 | 18.6 | 43.9 | 3.6 | 33.9 | 44.2 | 58.1576736 | 0.08 | 70 | 15 | 6.207643 | 24821048 | 47.96556
100 | 20 | 2.1 | 18.6 | 43.9 | 3.6 | 33.9 | 44.2 | 58.1576736 | 0.08 | 70 | 15 | 6.31142 | 25335232 | 48.14811
100 | 20 | 2.1 | 18.6 | 43.9 | 3.6 | 33.9 | 44.2 | 58.1576736 | 0.08 | 70 | 15 | 6.399225 | 25778566 | 48.3031
100 | 20 | 2.1 | 18.6 | 43.9 | 3.6 | 33.9 | 44.2 | 58.1576736 | 0.08 | 70 | 15 | 6.488251 | 26235960 | 48.46076
100 | 20 | 2.1 | 18.6 | 43.9 | 3.6 | 33.9 | 44.2 | 58.1576736 | 0.08 | 70 | 15 | 6.587612 | 26756074 | 48.63733
100 | 20 | 2.1 | 18.6 | 43.9 | 3.6 | 33.9 | 44.2 | 58.1576736 | 0.08 | 70 | 15 | 6.679259 | 27184262 | 48.82574
100 | 20 | 2.1 | 18.6 | 43.9 | 3.6 | 33.9 | 44.2 | 58.1576736 | 0.08 | 70 | 15 | 6.781545 | 27359820 | 49.14571
100 | 20 | 2.1 | 18.6 | 43.9 | 3.6 | 33.9 | 44.2 | 58.1576736 | 0.08 | 70 | 15 | 6.87589 | 27530524 | 49.3777
100 | 20 | 2.1 | 18.6 | 43.9 | 3.6 | 33.9 | 44.2 | 58.1576736 | 0.08 | 70 | 15 | 6.981187 | 27755344 | 49.59811
100 | 20 | 2.1 | 18.6 | 43.9 | 3.6 | 33.9 | 44.2 | 58.1576736 | 0.08 | 70 | 15 | 7.088096 | 27990910 | 49.7079
100 | 20 | 2.1 | 18.6 | 43.9 | 3.6 | 33.9 | 44.2 | 58.1576736 | 0.08 | 70 | 15 | 7.186706 | 28212812 | 49.71179
100 | 20 | 2.1 | 18.6 | 43.9 | 3.6 | 33.9 | 44.2 | 58.1576736 | 0.08 | 70 | 15 | 7.276628 | 28417498 | 49.69351
100 | 20 | 2.1 | 18.6 | 43.9 | 3.6 | 33.9 | 44.2 | 58.1576736 | 0.08 | 70 | 15 | 7.388061 | 28664098 | 49.63665
100 | 20 | 2.1 | 18.6 | 43.9 | 3.6 | 33.9 | 44.2 | 58.1576736 | 0.08 | 70 | 15 | 7.480502 | 28870296 | 49.58955
100 | 20 | 2.1 | 18.6 | 43.9 | 3.6 | 33.9 | 44.2 | 58.1576736 | 0.08 | 70 | 15 | 7.5741 | 29080192 | 49.5409
100 | 20 | 2.1 | 18.6 | 43.9 | 3.6 | 33.9 | 44.2 | 58.1576736 | 0.08 | 70 | 15 | 7.668869 | 29288660 | 49.47505
100 | 20 | 2.1 | 18.6 | 43.9 | 3.6 | 33.9 | 44.2 | 58.1576736 | 0.08 | 70 | 15 | 7.754102 | 29477410 | 49.4159
100 | 20 | 2.1 | 18.6 | 43.9 | 3.6 | 33.9 | 44.2 | 58.1576736 | 0.08 | 70 | 15 | 7.861978 | 29718016 | 49.34116
100 | 20 | 2.1 | 18.6 | 43.9 | 3.6 | 33.9 | 44.2 | 58.1576736 | 0.08 | 70 | 15 | 7.938383 | 29889630 | 49.28827
100 | 20 | 2.1 | 18.6 | 43.9 | 3.6 | 33.9 | 44.2 | 58.1576736 | 0.08 | 70 | 15 | 8.048822 | 30139464 | 49.21195
100 | 20 | 2.1 | 18.6 | 43.9 | 3.6 | 33.9 | 44.2 | 58.1576736 | 0.08 | 70 | 15 | 8.138279 | 30344518 | 49.14081
100 | 20 | 2.1 | 18.6 | 43.9 | 3.6 | 33.9 | 44.2 | 58.1576736 | 0.08 | 70 | 15 | 8.2515 | 30606266 | 49.04899
100 | 20 | 2.1 | 18.6 | 43.9 | 3.6 | 33.9 | 44.2 | 58.1576736 | 0.08 | 70 | 15 | 8.33169 | 30793056 | 48.98406
100 | 20 | 2.1 | 18.6 | 43.9 | 3.6 | 33.9 | 44.2 | 58.1576736 | 0.08 | 70 | 15 | 8.412659 | 30982760 | 48.91859
100 | 20 | 2.1 | 18.6 | 43.9 | 3.6 | 33.9 | 44.2 | 58.1576736 | 0.08 | 70 | 15 | 8.529697 | 31259070 | 48.8241
100 | 20 | 2.1 | 18.6 | 43.9 | 3.6 | 33.9 | 44.2 | 58.1576736 | 0.08 | 70 | 15 | 8.612591 | 31456260 | 48.7573
100 | 20 | 2.1 | 18.6 | 43.9 | 3.6 | 33.9 | 44.2 | 58.1576736 | 0.08 | 70 | 15 | 8.708313 | 31685506 | 48.68026
100 | 20 | 2.1 | 18.6 | 43.9 | 3.6 | 33.9 | 44.2 | 58.1576736 | 0.08 | 70 | 15 | 8.8051 | 31919038 | 48.60249
100 | 20 | 2.1 | 18.6 | 43.9 | 3.6 | 33.9 | 44.2 | 58.1576736 | 0.08 | 70 | 15 | 8.89067 | 32130504 | 48.53962
100 | 20 | 2.1 | 18.6 | 43.9 | 3.6 | 33.9 | 44.2 | 58.1576736 | 0.08 | 70 | 15 | 9.001912 | 32418968 | 48.476
100 | 20 | 2.1 | 18.6 | 43.9 | 3.6 | 33.9 | 44.2 | 58.1576736 | 0.08 | 70 | 15 | 9.089395 | 32647634 | 48.42603
100 | 20 | 2.1 | 18.6 | 43.9 | 3.6 | 33.9 | 44.2 | 58.1576736 | 0.08 | 70 | 15 | 9.177728 | 32880100 | 48.37563
100 | 20 | 2.1 | 18.6 | 43.9 | 3.6 | 33.9 | 44.2 | 58.1576736 | 0.08 | 70 | 15 | 9.279732 | 33150626 | 48.31749
100 | 20 | 2.1 | 18.6 | 43.9 | 3.6 | 33.9 | 44.2 | 58.1576736 | 0.08 | 70 | 15 | 9.369915 | 33319116 | 48.27747
100 | 20 | 2.1 | 18.6 | 43.9 | 3.6 | 33.9 | 44.2 | 58.1576736 | 0.08 | 70 | 15 | 9.460974 | 33469822 | 48.24025
100 | 20 | 2.1 | 18.6 | 43.9 | 3.6 | 33.9 | 44.2 | 58.1576736 | 0.08 | 70 | 15 | 9.552918 | 33622612 | 48.2027
100 | 20 | 2.1 | 18.6 | 43.9 | 3.6 | 33.9 | 44.2 | 58.1576736 | 0.08 | 70 | 15 | 9.645756 | 33777652 | 48.1648
100 | 20 | 2.1 | 18.6 | 43.9 | 3.6 | 33.9 | 44.2 | 58.1576736 | 0.08 | 70 | 15 | 9.739496 | 33934896 | 48.12658
100 | 20 | 2.1 | 18.6 | 43.9 | 3.6 | 33.9 | 44.2 | 58.1576736 | 0.08 | 70 | 15 | 9.834147 | 34094428 | 48.08802
100 | 20 | 2.1 | 18.6 | 43.9 | 3.6 | 33.9 | 44.2 | 58.1576736 | 0.08 | 70 | 15 | 10.02622 | 34420412 | 48.00984
100 | 20 | 2.1 | 18.6 | 43.9 | 3.6 | 33.9 | 44.2 | 58.1576736 | 0.08 | 70 | 15 | 10.10968 | 34563040 | 47.97591
100 | 20 | 2.1 | 18.6 | 43.9 | 3.6 | 33.9 | 44.2 | 58.1576736 | 0.08 | 70 | 15 | 10.20793 | 34731684 | 47.93601
100 | 20 | 2.1 | 18.6 | 43.9 | 3.6 | 33.9 | 44.2 | 58.1576736 | 0.08 | 70 | 15 | 10.30713 | 34902888 | 47.89574
100 | 20 | 2.1 | 18.6 | 43.9 | 3.6 | 33.9 | 44.2 | 58.1576736 | 0.08 | 70 | 15 | 10.39293 | 35051524 | 47.86095
100 | 20 | 2.1 | 18.6 | 43.9 | 3.6 | 33.9 | 44.2 | 58.1576736 | 0.08 | 70 | 15 | 10.49393 | 35227392 | 47.82003
100 | 20 | 2.1 | 18.6 | 43.9 | 3.6 | 33.9 | 44.2 | 58.1576736 | 0.08 | 70 | 15 | 10.56667 | 35355356 | 47.78767
100 | 20 | 2.1 | 18.6 | 43.9 | 3.6 | 33.9 | 44.2 | 58.1576736 | 0.08 | 70 | 15 | 10.66936 | 35538036 | 47.73703
100 | 20 | 2.1 | 18.6 | 43.9 | 3.6 | 33.9 | 44.2 | 58.1576736 | 0.08 | 70 | 15 | 10.86273 | 35884596 | 47.6418
100 | 20 | 2.1 | 18.6 | 43.9 | 3.6 | 33.9 | 44.2 | 58.1576736 | 0.08 | 70 | 15 | 10.93803 | 36020508 | 47.60476
100 | 20 | 2.1 | 18.6 | 43.9 | 3.6 | 33.9 | 44.2 | 58.1576736 | 0.08 | 70 | 15 | 11.04433 | 36212360 | 47.55288
100 | 20 | 2.1 | 18.6 | 43.9 | 3.6 | 33.9 | 44.2 | 58.1576736 | 0.08 | 70 | 15 | 11.13626 | 36372052 | 47.50879
100 | 20 | 2.1 | 18.6 | 43.9 | 3.6 | 33.9 | 44.2 | 58.1576736 | 0.08 | 70 | 15 | 11.21346 | 36506124 | 47.47172
100 | 20 | 2.1 | 18.6 | 43.9 | 3.6 | 33.9 | 44.2 | 58.1576736 | 0.08 | 70 | 15 | 11.32243 | 36696220 | 47.41945
100 | 20 | 2.1 | 18.6 | 43.9 | 3.6 | 33.9 | 44.2 | 58.1576736 | 0.08 | 70 | 15 | 11.40092 | 36833800 | 47.38183
100 | 20 | 2.1 | 18.6 | 43.9 | 3.6 | 33.9 | 44.2 | 58.1576736 | 0.08 | 70 | 15 | 11.49582 | 37000824 | 47.3364
100 | 20 | 2.1 | 18.6 | 43.9 | 3.6 | 33.9 | 44.2 | 58.1576736 | 0.08 | 70 | 15 | 11.59152 | 37169948 | 47.29062
100 | 20 | 2.1 | 18.6 | 43.9 | 3.6 | 33.9 | 44.2 | 58.1576736 | 0.08 | 70 | 15 | 11.67187 | 37312584 | 47.25221
100 | 20 | 2.1 | 18.6 | 43.9 | 3.6 | 33.9 | 44.2 | 58.1576736 | 0.08 | 70 | 15 | 11.76903 | 37485780 | 47.20582
100 | 20 | 2.1 | 18.6 | 43.9 | 3.6 | 33.9 | 44.2 | 58.1576736 | 0.08 | 70 | 15 | 11.85061 | 37628332 | 47.16702
100 | 20 | 2.1 | 18.6 | 43.9 | 3.6 | 33.9 | 44.2 | 58.1576736 | 0.08 | 70 | 15 | 11.96578 | 37826292 | 47.11271
100 | 20 | 2.1 | 18.6 | 43.9 | 3.6 | 33.9 | 44.2 | 58.1576736 | 0.08 | 70 | 15 | 12.04873 | 37967964 | 47.07479
100 | 20 | 2.1 | 18.6 | 43.9 | 3.6 | 33.9 | 44.2 | 58.1576736 | 0.08 | 70 | 15 | 12.13225 | 38111116 | 47.03664
100 | 20 | 2.1 | 18.6 | 43.9 | 3.6 | 33.9 | 44.2 | 58.1576736 | 0.08 | 70 | 15 | 12.21635 | 38255752 | 46.99826
100 | 20 | 2.1 | 18.6 | 43.9 | 3.6 | 33.9 | 44.2 | 58.1576736 | 0.08 | 70 | 15 | 12.31804 | 38431424 | 46.9519
100 | 20 | 2.1 | 18.6 | 43.9 | 3.6 | 33.9 | 44.2 | 58.1576736 | 0.08 | 70 | 15 | 12.40343 | 38579556 | 46.913
100 | 20 | 2.1 | 18.6 | 43.9 | 3.6 | 33.9 | 44.2 | 58.1576736 | 0.08 | 70 | 15 | 12.48941 | 38704560 | 46.87174
100 | 20 | 2.1 | 18.6 | 43.9 | 3.6 | 33.9 | 44.2 | 58.1576736 | 0.08 | 70 | 15 | 12.59337 | 38840484 | 46.82056
100 | 20 | 2.1 | 18.6 | 43.9 | 3.6 | 33.9 | 44.2 | 58.1576736 | 0.08 | 70 | 15 | 12.68067 | 38955036 | 46.77763
100 | 20 | 2.1 | 18.6 | 43.9 | 3.6 | 33.9 | 44.2 | 58.1576736 | 0.08 | 70 | 15 | 12.75094 | 39047504 | 46.74309
100 | 20 | 2.1 | 18.6 | 43.9 | 3.6 | 33.9 | 44.2 | 58.1576736 | 0.08 | 70 | 15 | 12.83933 | 39164160 | 46.69969
100 | 20 | 2.1 | 18.6 | 43.9 | 3.6 | 33.9 | 44.2 | 58.1576736 | 0.08 | 70 | 15 | 13.01796 | 39400848 | 46.61212
100 | 20 | 2.1 | 18.6 | 43.9 | 3.6 | 33.9 | 44.2 | 58.1576736 | 0.08 | 70 | 15 | 13.1082 | 39520968 | 46.56794
100 | 20 | 2.1 | 18.6 | 43.9 | 3.6 | 33.9 | 44.2 | 58.1576736 | 0.08 | 70 | 15 | 13.19906 | 39642292 | 46.52349
100 | 20 | 2.1 | 18.6 | 43.9 | 3.6 | 33.9 | 44.2 | 58.1576736 | 0.08 | 70 | 15 | 13.29056 | 39764820 | 46.47878
100 | 20 | 2.1 | 18.6 | 43.9 | 3.6 | 33.9 | 44.2 | 58.1576736 | 0.08 | 70 | 15 | 13.38269 | 39888640 | 46.4338
100 | 20 | 2.1 | 18.6 | 43.9 | 3.6 | 33.9 | 44.2 | 58.1576736 | 0.08 | 70 | 15 | 13.47546 | 40013688 | 46.38856
100 | 20 | 2.1 | 18.6 | 43.9 | 3.6 | 33.9 | 44.2 | 58.1576736 | 0.08 | 70 | 15 | 13.56887 | 40139964 | 46.34304
100 | 20 | 2.1 | 18.6 | 43.9 | 3.6 | 33.9 | 44.2 | 58.1576736 | 0.08 | 70 | 15 | 13.66293 | 40267568 | 46.29725
100 | 20 | 2.1 | 18.6 | 43.9 | 3.6 | 33.9 | 44.2 | 58.1576736 | 0.08 | 70 | 15 | 13.73865 | 40370540 | 46.26044
100 | 20 | 2.1 | 18.6 | 43.9 | 3.6 | 33.9 | 44.2 | 58.1576736 | 0.08 | 70 | 15 | 13.83388 | 40496012 | 46.21555
100 | 20 | 2.1 | 18.6 | 43.9 | 3.6 | 33.9 | 44.2 | 58.1576736 | 0.08 | 70 | 15 | 13.91055 | 40596624 | 46.17971
100 | 20 | 2.1 | 18.6 | 43.9 | 3.6 | 33.9 | 44.2 | 58.1576736 | 0.08 | 70 | 15 | 14.00698 | 40723424 | 46.13464
100 | 20 | 2.1 | 18.6 | 43.9 | 3.6 | 33.9 | 44.2 | 58.1576736 | 0.08 | 70 | 15 | 14.10407 | 40851556 | 46.08932
100 | 20 | 2.1 | 18.6 | 43.9 | 3.6 | 33.9 | 44.2 | 58.1576736 | 0.08 | 70 | 15 | 14.18223 | 40955008 | 46.05286
100 | 20 | 2.1 | 18.6 | 43.9 | 3.6 | 33.9 | 44.2 | 58.1576736 | 0.08 | 70 | 15 | 14.28055 | 41085512 | 46.00705
100 | 20 | 2.1 | 18.6 | 43.9 | 3.6 | 33.9 | 44.2 | 58.1576736 | 0.08 | 70 | 15 | 14.35968 | 41190812 | 45.9702
100 | 20 | 2.1 | 18.6 | 43.9 | 3.6 | 33.9 | 44.2 | 58.1576736 | 0.08 | 70 | 15 | 14.45923 | 41323724 | 45.92389
100 | 20 | 2.1 | 18.6 | 43.9 | 3.6 | 33.9 | 44.2 | 58.1576736 | 0.08 | 70 | 15 | 14.53936 | 41430976 | 45.88666
100 | 20 | 2.1 | 18.6 | 43.9 | 3.6 | 33.9 | 44.2 | 58.1576736 | 0.08 | 70 | 15 | 14.64014 | 41566328 | 45.83986
100 | 20 | 2.1 | 18.6 | 43.9 | 3.6 | 33.9 | 44.2 | 58.1576736 | 0.08 | 70 | 15 | 14.72128 | 41675560 | 45.80222
100 | 20 | 2.1 | 18.6 | 43.9 | 3.6 | 33.9 | 44.2 | 58.1576736 | 0.08 | 70 | 15 | 14.80286 | 41784604 | 45.76519
100 | 20 | 2.1 | 18.6 | 43.9 | 3.6 | 33.9 | 44.2 | 58.1576736 | 0.08 | 70 | 15 | 14.88489 | 41890896 | 45.73053
100 | 20 | 2.1 | 18.6 | 43.9 | 3.6 | 33.9 | 44.2 | 58.1576736 | 0.08 | 70 | 15 | 14.98807 | 42025024 | 45.68697
100 | 20 | 2.1 | 18.6 | 43.9 | 3.6 | 33.9 | 44.2 | 58.1576736 | 0.08 | 70 | 15 | 15.07114 | 42133292 | 45.65194
100 | 20 | 2.1 | 18.6 | 43.9 | 3.6 | 33.9 | 44.2 | 58.1576736 | 0.08 | 70 | 15 | 15.15466 | 42242484 | 45.61673
100 | 20 | 2.1 | 18.6 | 43.9 | 3.6 | 33.9 | 44.2 | 58.1576736 | 0.08 | 70 | 15 | 15.23864 | 42352532 | 45.58137
100 | 20 | 2.1 | 18.6 | 43.9 | 3.6 | 33.9 | 44.2 | 58.1576736 | 0.08 | 70 | 15 | 15.32309 | 42463424 | 45.54582
100 | 20 | 2.1 | 18.6 | 43.9 | 3.6 | 33.9 | 44.2 | 58.1576736 | 0.08 | 70 | 15 | 15.42931 | 42603452 | 45.50117
100 | 20 | 2.1 | 18.6 | 43.9 | 3.6 | 33.9 | 44.2 | 58.1576736 | 0.08 | 70 | 15 | 15.51481 | 42716468 | 45.46524
100 | 20 | 2.1 | 18.6 | 43.9 | 3.6 | 33.9 | 44.2 | 58.1576736 | 0.08 | 70 | 15 | 15.60079 | 42830360 | 45.42916
100 | 20 | 2.1 | 18.6 | 43.9 | 3.6 | 33.9 | 44.2 | 58.1576736 | 0.08 | 70 | 15 | 15.68725 | 42956184 | 45.39137
100 | 20 | 2.1 | 18.6 | 43.9 | 3.6 | 33.9 | 44.2 | 58.1576736 | 0.08 | 70 | 15 | 15.77419 | 43089120 | 45.3526
100 | 20 | 2.1 | 18.6 | 43.9 | 3.6 | 33.9 | 44.2 | 58.1576736 | 0.08 | 70 | 15 | 15.8616 | 43223212 | 45.31362
100 | 20 | 2.1 | 18.6 | 43.9 | 3.6 | 33.9 | 44.2 | 58.1576736 | 0.13 | 70 | 15 | 0.1353454 | 17010602 | 46.15934
100 | 20 | 2.1 | 18.6 | 43.9 | 3.6 | 33.9 | 44.2 | 58.1576736 | 0.13 | 70 | 15 | 0.3187588 | 17589752 | 46.09603
100 | 20 | 2.1 | 18.6 | 43.9 | 3.6 | 33.9 | 44.2 | 58.1576736 | 0.13 | 70 | 15 | 0.4891832 | 18168648 | 46.03038
100 | 20 | 2.1 | 18.6 | 43.9 | 3.6 | 33.9 | 44.2 | 58.1576736 | 0.13 | 70 | 15 | 0.6360295 | 18696178 | 45.96999
100 | 20 | 2.1 | 18.6 | 43.9 | 3.6 | 33.9 | 44.2 | 58.1576736 | 0.13 | 70 | 15 | 0.7824953 | 19237596 | 45.90983
100 | 20 | 2.1 | 18.6 | 43.9 | 3.6 | 33.9 | 44.2 | 58.1576736 | 0.13 | 70 | 15 | 0.923603 | 19774050 | 45.85194
100 | 20 | 2.1 | 18.6 | 43.9 | 3.6 | 33.9 | 44.2 | 58.1576736 | 0.13 | 70 | 15 | 1.060445 | 20308568 | 45.79587
100 | 20 | 2.1 | 18.6 | 43.9 | 3.6 | 33.9 | 44.2 | 58.1576736 | 0.13 | 70 | 15 | 1.200856 | 20872058 | 45.73841
100 | 20 | 2.1 | 18.6 | 43.9 | 3.6 | 33.9 | 44.2 | 58.1576736 | 0.13 | 70 | 15 | 1.322797 | 21374076 | 45.68858
100 | 20 | 2.1 | 18.6 | 43.9 | 3.6 | 33.9 | 44.2 | 58.1576736 | 0.13 | 70 | 15 | 1.45712 | 21941044 | 45.63374
100 | 20 | 2.1 | 18.6 | 43.9 | 3.6 | 33.9 | 44.2 | 58.1576736 | 0.13 | 70 | 15 | 1.583059 | 22491586 | 45.58106
100 | 20 | 2.1 | 18.6 | 43.9 | 3.6 | 33.9 | 44.2 | 58.1576736 | 0.13 | 70 | 15 | 1.696284 | 23007398 | 45.53115
100 | 20 | 2.1 | 18.6 | 43.9 | 3.6 | 33.9 | 44.2 | 58.1576736 | 0.13 | 70 | 15 | 1.817607 | 23532392 | 45.48447
100 | 20 | 2.1 | 18.6 | 43.9 | 3.6 | 33.9 | 44.2 | 58.1576736 | 0.13 | 70 | 15 | 1.947608 | 24049906 | 45.44617
100 | 20 | 2.1 | 18.6 | 43.9 | 3.6 | 33.9 | 44.2 | 58.1576736 | 0.13 | 70 | 15 | 2.058272 | 24499424 | 45.41358
100 | 20 | 2.1 | 18.6 | 43.9 | 3.6 | 33.9 | 44.2 | 58.1576736 | 0.13 | 70 | 15 | 2.175224 | 24959484 | 45.38149
100 | 20 | 2.1 | 18.6 | 43.9 | 3.6 | 33.9 | 44.2 | 58.1576736 | 0.13 | 70 | 15 | 2.298821 | 25428958 | 45.35008
100 | 20 | 2.1 | 18.6 | 43.9 | 3.6 | 33.9 | 44.2 | 58.1576736 | 0.13 | 70 | 15 | 2.429441 | 25934706 | 45.31693
100 | 20 | 2.1 | 18.6 | 43.9 | 3.6 | 33.9 | 44.2 | 58.1576736 | 0.13 | 70 | 15 | 2.532254 | 26326642 | 45.292
100 | 20 | 2.1 | 18.6 | 43.9 | 3.6 | 33.9 | 44.2 | 58.1576736 | 0.13 | 70 | 15 | 2.639418 | 26717776 | 45.26809
100 | 20 | 2.1 | 18.6 | 43.9 | 3.6 | 33.9 | 44.2 | 58.1576736 | 0.13 | 70 | 15 | 2.751117 | 27131636 | 45.24319
100 | 20 | 2.1 | 18.6 | 43.9 | 3.6 | 33.9 | 44.2 | 58.1576736 | 0.13 | 70 | 15 | 2.867543 | 27569830 | 45.21725
100 | 20 | 2.1 | 18.6 | 43.9 | 3.6 | 33.9 | 44.2 | 58.1576736 | 0.13 | 70 | 15 | 2.988896 | 28034132 | 45.19023
100 | 20 | 2.1 | 18.6 | 43.9 | 3.6 | 33.9 | 44.2 | 58.1576736 | 0.13 | 70 | 15 | 3.072638 | 28359076 | 45.1716
100 | 20 | 2.1 | 18.6 | 43.9 | 3.6 | 33.9 | 44.2 | 58.1576736 | 0.13 | 70 | 15 | 3.202671 | 28871120 | 45.14266
100 | 20 | 2.1 | 18.6 | 43.9 | 3.6 | 33.9 | 44.2 | 58.1576736 | 0.13 | 70 | 15 | 3.292403 | 29229836 | 45.12272
100 | 20 | 2.1 | 18.6 | 43.9 | 3.6 | 33.9 | 44.2 | 58.1576736 | 0.13 | 70 | 15 | 3.408111 | 29712288 | 45.09464
100 | 20 | 2.1 | 18.6 | 43.9 | 3.6 | 33.9 | 44.2 | 58.1576736 | 0.13 | 70 | 15 | 3.527885 | 30236598 | 45.0627
100 | 20 | 2.1 | 18.6 | 43.9 | 3.6 | 33.9 | 44.2 | 58.1576736 | 0.13 | 70 | 15 | 3.626728 | 30676282 | 45.03637
100 | 20 | 2.1 | 18.6 | 43.9 | 3.6 | 33.9 | 44.2 | 58.1576736 | 0.13 | 70 | 15 | 3.754186 | 31252632 | 45.00243
100 | 20 | 2.1 | 18.6 | 43.9 | 3.6 | 33.9 | 44.2 | 58.1576736 | 0.13 | 70 | 15 | 3.843406 | 31668346 | 44.97942
100 | 20 | 2.1 | 18.6 | 43.9 | 3.6 | 33.9 | 44.2 | 58.1576736 | 0.13 | 70 | 15 | 3.956552 | 32209842 | 44.95106
100 | 20 | 2.1 | 18.6 | 43.9 | 3.6 | 33.9 | 44.2 | 58.1576736 | 0.13 | 70 | 15 | 4.06179 | 32721754 | 44.92471
100 | 20 | 2.1 | 18.6 | 43.9 | 3.6 | 33.9 | 44.2 | 58.1576736 | 0.13 | 70 | 15 | 4.169827 | 33255816 | 44.89766
100 | 20 | 2.1 | 18.6 | 43.9 | 3.6 | 33.9 | 44.2 | 58.1576736 | 0.13 | 70 | 15 | 4.268925 | 33723000 | 44.87722
100 | 20 | 2.1 | 18.6 | 43.9 | 3.6 | 33.9 | 44.2 | 58.1576736 | 0.13 | 70 | 15 | 4.394598 | 34140892 | 44.8773
100 | 20 | 2.1 | 18.6 | 43.9 | 3.6 | 33.9 | 44.2 | 58.1576736 | 0.13 | 70 | 15 | 4.468066 | 34387600 | 44.87736
100 | 20 | 2.1 | 18.6 | 43.9 | 3.6 | 33.9 | 44.2 | 58.1576736 | 0.13 | 70 | 15 | 4.580576 | 34768804 | 44.87743
100 | 20 | 2.1 | 18.6 | 43.9 | 3.6 | 33.9 | 44.2 | 58.1576736 | 0.13 | 70 | 15 | 4.682961 | 35119448 | 44.8775
100 | 20 | 2.1 | 18.6 | 43.9 | 3.6 | 33.9 | 44.2 | 58.1576736 | 0.13 | 70 | 15 | 4.774424 | 35435628 | 44.87756
100 | 20 | 2.1 | 18.6 | 43.9 | 3.6 | 33.9 | 44.2 | 58.1576736 | 0.13 | 70 | 15 | 4.894649 | 35855588 | 44.87765
100 | 20 | 2.1 | 18.6 | 43.9 | 3.6 | 33.9 | 44.2 | 58.1576736 | 0.13 | 70 | 15 | 4.976476 | 36144320 | 44.8777
100 | 20 | 2.1 | 18.6 | 43.9 | 3.6 | 33.9 | 44.2 | 58.1576736 | 0.13 | 70 | 15 | 5.101788 | 36590892 | 44.87778
100 | 20 | 2.1 | 18.6 | 43.9 | 3.6 | 33.9 | 44.2 | 58.1576736 | 0.13 | 70 | 15 | 5.187078 | 36898000 | 44.87784
100 | 20 | 2.1 | 18.6 | 43.9 | 3.6 | 33.9 | 44.2 | 58.1576736 | 0.13 | 70 | 15 | 5.317694 | 37373340 | 44.87793
100 | 20 | 2.1 | 18.6 | 43.9 | 3.6 | 33.9 | 44.2 | 58.1576736 | 0.13 | 70 | 15 | 5.399129 | 37672784 | 44.87799
100 | 20 | 2.1 | 18.6 | 43.9 | 3.6 | 33.9 | 44.2 | 58.1576736 | 0.13 | 70 | 15 | 5.496979 | 38035812 | 44.87806
100 | 20 | 2.1 | 18.6 | 43.9 | 3.6 | 33.9 | 44.2 | 58.1576736 | 0.13 | 70 | 15 | 5.596602 | 38408996 | 44.87812
100 | 20 | 2.1 | 18.6 | 43.9 | 3.6 | 33.9 | 44.2 | 58.1576736 | 0.13 | 70 | 15 | 5.705909 | 38822636 | 44.87819
100 | 20 | 2.1 | 18.6 | 43.9 | 3.6 | 33.9 | 44.2 | 58.1576736 | 0.13 | 70 | 15 | 5.793289 | 39156464 | 44.87825
100 | 20 | 2.1 | 18.6 | 43.9 | 3.6 | 33.9 | 44.2 | 58.1576736 | 0.13 | 70 | 15 | 5.922781 | 39656584 | 44.87834
100 | 20 | 2.1 | 18.6 | 43.9 | 3.6 | 33.9 | 44.2 | 58.1576736 | 0.13 | 70 | 15 | 6.005179 | 39978060 | 44.8784
100 | 20 | 2.1 | 18.6 | 43.9 | 3.6 | 33.9 | 44.2 | 58.1576736 | 0.13 | 70 | 15 | 6.088724 | 40306756 | 44.87845
100 | 20 | 2.1 | 18.6 | 43.9 | 3.6 | 33.9 | 44.2 | 58.1576736 | 0.13 | 70 | 15 | 6.216225 | 40676616 | 44.90477
100 | 20 | 2.1 | 18.6 | 43.9 | 3.6 | 33.9 | 44.2 | 58.1576736 | 0.13 | 70 | 15 | 6.294004 | 40567524 | 44.97808
100 | 20 | 2.1 | 18.6 | 43.9 | 3.6 | 33.9 | 44.2 | 58.1576736 | 0.13 | 70 | 15 | 6.39039 | 40432804 | 45.0691
100 | 20 | 2.1 | 18.6 | 43.9 | 3.6 | 33.9 | 44.2 | 58.1576736 | 0.13 | 70 | 15 | 6.497222 | 41103776 | 45.33611
100 | 20 | 2.1 | 18.6 | 43.9 | 3.6 | 33.9 | 44.2 | 58.1576736 | 0.13 | 70 | 15 | 6.59672 | 41403564 | 45.67626
100 | 20 | 2.1 | 18.6 | 43.9 | 3.6 | 33.9 | 44.2 | 58.1576736 | 0.13 | 70 | 15 | 6.688494 | 41682076 | 45.99226
100 | 20 | 2.1 | 18.6 | 43.9 | 3.6 | 33.9 | 44.2 | 58.1576736 | 0.13 | 70 | 15 | 6.781545 | 41966308 | 46.3149
100 | 20 | 2.1 | 18.6 | 43.9 | 3.6 | 33.9 | 44.2 | 58.1576736 | 0.13 | 70 | 15 | 6.885396 | 42285856 | 46.67767
100 | 20 | 2.1 | 18.6 | 43.9 | 3.6 | 33.9 | 44.2 | 58.1576736 | 0.13 | 70 | 15 | 6.981187 | 42582812 | 47.01478
100 | 20 | 2.1 | 18.6 | 43.9 | 3.6 | 33.9 | 44.2 | 58.1576736 | 0.13 | 70 | 15 | 7.07831 | 42885948 | 47.35907
100 | 20 | 2.1 | 18.6 | 43.9 | 3.6 | 33.9 | 44.2 | 58.1576736 | 0.13 | 70 | 15 | 7.176784 | 43195520 | 47.71072
100 | 20 | 2.1 | 18.6 | 43.9 | 3.6 | 33.9 | 44.2 | 58.1576736 | 0.13 | 70 | 15 | 7.276628 | 43511732 | 48.06994
100 | 20 | 2.1 | 18.6 | 43.9 | 3.6 | 33.9 | 44.2 | 58.1576736 | 0.13 | 70 | 15 | 7.470174 | 43931524 | 48.52658
100 | 20 | 2.1 | 18.6 | 43.9 | 3.6 | 33.9 | 44.2 | 58.1576736 | 0.13 | 70 | 15 | 7.563642 | 44124668 | 48.5466
100 | 20 | 2.1 | 18.6 | 43.9 | 3.6 | 33.9 | 44.2 | 58.1576736 | 0.13 | 70 | 15 | 7.65828 | 44329400 | 48.5205
100 | 20 | 2.1 | 18.6 | 43.9 | 3.6 | 33.9 | 44.2 | 58.1576736 | 0.13 | 70 | 15 | 7.764823 | 44562100 | 48.47466
100 | 20 | 2.1 | 18.6 | 43.9 | 3.6 | 33.9 | 44.2 | 58.1576736 | 0.13 | 70 | 15 | 7.861978 | 44775440 | 48.43291
100 | 20 | 2.1 | 18.6 | 43.9 | 3.6 | 33.9 | 44.2 | 58.1576736 | 0.13 | 70 | 15 | 7.960349 | 44974960 | 48.38933
100 | 20 | 2.1 | 18.6 | 43.9 | 3.6 | 33.9 | 44.2 | 58.1576736 | 0.13 | 70 | 15 | 8.03771 | 45118444 | 48.35403
100 | 20 | 2.1 | 18.6 | 43.9 | 3.6 | 33.9 | 44.2 | 58.1576736 | 0.13 | 70 | 15 | 8.138279 | 45305744 | 48.30818
100 | 20 | 2.1 | 18.6 | 43.9 | 3.6 | 33.9 | 44.2 | 58.1576736 | 0.13 | 70 | 15 | 8.240107 | 45496168 | 48.2618
100 | 20 | 2.1 | 18.6 | 43.9 | 3.6 | 33.9 | 44.2 | 58.1576736 | 0.13 | 70 | 15 | 8.33169 | 45662304 | 48.21047
100 | 20 | 2.1 | 18.6 | 43.9 | 3.6 | 33.9 | 44.2 | 58.1576736 | 0.13 | 70 | 15 | 8.435938 | 45844256 | 48.13932
100 | 20 | 2.1 | 18.6 | 43.9 | 3.6 | 33.9 | 44.2 | 58.1576736 | 0.13 | 70 | 15 | 8.51792 | 45987620 | 48.0828
100 | 20 | 2.1 | 18.6 | 43.9 | 3.6 | 33.9 | 44.2 | 58.1576736 | 0.13 | 70 | 15 | 8.624498 | 46169544 | 47.99896
100 | 20 | 2.1 | 18.6 | 43.9 | 3.6 | 33.9 | 44.2 | 58.1576736 | 0.13 | 70 | 15 | 8.720353 | 46333812 | 47.92367
100 | 20 | 2.1 | 18.6 | 43.9 | 3.6 | 33.9 | 44.2 | 58.1576736 | 0.13 | 70 | 15 | 8.8051 | 46479412 | 47.85721
100 | 20 | 2.1 | 18.6 | 43.9 | 3.6 | 33.9 | 44.2 | 58.1576736 | 0.13 | 70 | 15 | 8.902962 | 46648248 | 47.78057
100 | 20 | 2.1 | 18.6 | 43.9 | 3.6 | 33.9 | 44.2 | 58.1576736 | 0.13 | 70 | 15 | 8.989484 | 46797964 | 47.71292
100 | 20 | 2.1 | 18.6 | 43.9 | 3.6 | 33.9 | 44.2 | 58.1576736 | 0.13 | 70 | 15 | 9.089395 | 46970464 | 47.63501
100 | 20 | 2.1 | 18.6 | 43.9 | 3.6 | 33.9 | 44.2 | 58.1576736 | 0.13 | 70 | 15 | 9.190417 | 46988836 | 47.57013
100 | 20 | 2.1 | 18.6 | 43.9 | 3.6 | 33.9 | 44.2 | 58.1576736 | 0.13 | 70 | 15 | 9.279732 | 47005060 | 47.51285
100 | 20 | 2.1 | 18.6 | 43.9 | 3.6 | 33.9 | 44.2 | 58.1576736 | 0.13 | 70 | 15 | 9.369915 | 47021472 | 47.45508
100 | 20 | 2.1 | 18.6 | 43.9 | 3.6 | 33.9 | 44.2 | 58.1576736 | 0.13 | 70 | 15 | 9.460974 | 47038064 | 47.39682
100 | 20 | 2.1 | 18.6 | 43.9 | 3.6 | 33.9 | 44.2 | 58.1576736 | 0.13 | 70 | 15 | 9.566126 | 47057264 | 47.32963
100 | 20 | 2.1 | 18.6 | 43.9 | 3.6 | 33.9 | 44.2 | 58.1576736 | 0.13 | 70 | 15 | 9.645756 | 47071812 | 47.27881
100 | 20 | 2.1 | 18.6 | 43.9 | 3.6 | 33.9 | 44.2 | 58.1576736 | 0.13 | 70 | 15 | 9.752962 | 47103156 | 47.22126
100 | 20 | 2.1 | 18.6 | 43.9 | 3.6 | 33.9 | 44.2 | 58.1576736 | 0.13 | 70 | 15 | 9.834147 | 47136500 | 47.18635
100 | 20 | 2.1 | 18.6 | 43.9 | 3.6 | 33.9 | 44.2 | 58.1576736 | 0.13 | 70 | 15 | 9.943446 | 47181292 | 47.1394
100 | 20 | 2.1 | 18.6 | 43.9 | 3.6 | 33.9 | 44.2 | 58.1576736 | 0.13 | 70 | 15 | 10.02622 | 47253248 | 47.09399
100 | 20 | 2.1 | 18.6 | 43.9 | 3.6 | 33.9 | 44.2 | 58.1576736 | 0.13 | 70 | 15 | 10.10968 | 47354844 | 47.04074
100 | 20 | 2.1 | 18.6 | 43.9 | 3.6 | 33.9 | 44.2 | 58.1576736 | 0.13 | 70 | 15 | 10.20793 | 47474760 | 46.97812
100 | 20 | 2.1 | 18.6 | 43.9 | 3.6 | 33.9 | 44.2 | 58.1576736 | 0.13 | 70 | 15 | 10.2929 | 47578736 | 46.92404
100 | 20 | 2.1 | 18.6 | 43.9 | 3.6 | 33.9 | 44.2 | 58.1576736 | 0.13 | 70 | 15 | 10.49393 | 47825576 | 46.79635
100 | 20 | 2.1 | 18.6 | 43.9 | 3.6 | 33.9 | 44.2 | 58.1576736 | 0.13 | 70 | 15 | 10.58128 | 47933244 | 46.74096
100 | 20 | 2.1 | 18.6 | 43.9 | 3.6 | 33.9 | 44.2 | 58.1576736 | 0.13 | 70 | 15 | 10.68411 | 48060220 | 46.67585
100 | 20 | 2.1 | 18.6 | 43.9 | 3.6 | 33.9 | 44.2 | 58.1576736 | 0.13 | 70 | 15 | 10.84773 | 48263048 | 46.57244
100 | 20 | 2.1 | 18.6 | 43.9 | 3.6 | 33.9 | 44.2 | 58.1576736 | 0.13 | 70 | 15 | 10.93803 | 48375396 | 46.51546
100 | 20 | 2.1 | 18.6 | 43.9 | 3.6 | 33.9 | 44.2 | 58.1576736 | 0.13 | 70 | 15 | 11.04433 | 48501504 | 46.45058
100 | 20 | 2.1 | 18.6 | 43.9 | 3.6 | 33.9 | 44.2 | 58.1576736 | 0.13 | 70 | 15 | 11.13626 | 48601520 | 46.39756
100 | 20 | 2.1 | 18.6 | 43.9 | 3.6 | 33.9 | 44.2 | 58.1576736 | 0.13 | 70 | 15 | 11.21346 | 48685580 | 46.35309
100 | 20 | 2.1 | 18.6 | 43.9 | 3.6 | 33.9 | 44.2 | 58.1576736 | 0.13 | 70 | 15 | 11.3068 | 48787548 | 46.29937
100 | 20 | 2.1 | 18.6 | 43.9 | 3.6 | 33.9 | 44.2 | 58.1576736 | 0.13 | 70 | 15 | 11.41668 | 48907744 | 46.23623
100 | 20 | 2.1 | 18.6 | 43.9 | 3.6 | 33.9 | 44.2 | 58.1576736 | 0.13 | 70 | 15 | 11.49582 | 48994568 | 46.19078
100 | 20 | 2.1 | 18.6 | 43.9 | 3.6 | 33.9 | 44.2 | 58.1576736 | 0.13 | 70 | 15 | 11.59152 | 49099720 | 46.13592
100 | 20 | 2.1 | 18.6 | 43.9 | 3.6 | 33.9 | 44.2 | 58.1576736 | 0.13 | 70 | 15 | 11.67187 | 49188208 | 46.08989
100 | 20 | 2.1 | 18.6 | 43.9 | 3.6 | 33.9 | 44.2 | 58.1576736 | 0.13 | 70 | 15 | 11.75278 | 49277412 | 46.04359
100 | 20 | 2.1 | 18.6 | 43.9 | 3.6 | 33.9 | 44.2 | 58.1576736 | 0.13 | 70 | 15 | 11.867 | 49395136 | 45.97985
100 | 20 | 2.1 | 18.6 | 43.9 | 3.6 | 33.9 | 44.2 | 58.1576736 | 0.13 | 70 | 15 | 11.94926 | 49471700 | 45.93554
100 | 20 | 2.1 | 18.6 | 43.9 | 3.6 | 33.9 | 44.2 | 58.1576736 | 0.13 | 70 | 15 | 12.04873 | 49556312 | 45.88516
100 | 20 | 2.1 | 18.6 | 43.9 | 3.6 | 33.9 | 44.2 | 58.1576736 | 0.13 | 70 | 15 | 12.13225 | 49613156 | 45.84705
100 | 20 | 2.1 | 18.6 | 43.9 | 3.6 | 33.9 | 44.2 | 58.1576736 | 0.13 | 70 | 15 | 12.21635 | 49664752 | 45.81034
100 | 20 | 2.1 | 18.6 | 43.9 | 3.6 | 33.9 | 44.2 | 58.1576736 | 0.13 | 70 | 15 | 12.31804 | 49727220 | 45.76597
100 | 20 | 2.1 | 18.6 | 43.9 | 3.6 | 33.9 | 44.2 | 58.1576736 | 0.13 | 70 | 15 | 12.40343 | 49779700 | 45.72875
100 | 20 | 2.1 | 18.6 | 43.9 | 3.6 | 33.9 | 44.2 | 58.1576736 | 0.13 | 70 | 15 | 12.48941 | 49832612 | 45.69131
100 | 20 | 2.1 | 18.6 | 43.9 | 3.6 | 33.9 | 44.2 | 58.1576736 | 0.13 | 70 | 15 | 12.57599 | 49885964 | 45.65364
100 | 20 | 2.1 | 18.6 | 43.9 | 3.6 | 33.9 | 44.2 | 58.1576736 | 0.13 | 70 | 15 | 12.66316 | 49939752 | 45.61573
100 | 20 | 2.1 | 18.6 | 43.9 | 3.6 | 33.9 | 44.2 | 58.1576736 | 0.13 | 70 | 15 | 12.76857 | 50004852 | 45.56994
100 | 20 | 2.1 | 18.6 | 43.9 | 3.6 | 33.9 | 44.2 | 58.1576736 | 0.13 | 70 | 15 | 12.85708 | 50059624 | 45.53152
100 | 20 | 2.1 | 18.6 | 43.9 | 3.6 | 33.9 | 44.2 | 58.1576736 | 0.13 | 70 | 15 | 12.94621 | 50095252 | 45.4997
100 | 20 | 2.1 | 18.6 | 43.9 | 3.6 | 33.9 | 44.2 | 58.1576736 | 0.13 | 70 | 15 | 13.03595 | 50123644 | 45.47031
100 | 20 | 2.1 | 18.6 | 43.9 | 3.6 | 33.9 | 44.2 | 58.1576736 | 0.13 | 70 | 15 | 13.12632 | 50152240 | 45.44072
100 | 20 | 2.1 | 18.6 | 43.9 | 3.6 | 33.9 | 44.2 | 58.1576736 | 0.13 | 70 | 15 | 13.21731 | 50181132 | 45.41094
100 | 20 | 2.1 | 18.6 | 43.9 | 3.6 | 33.9 | 44.2 | 58.1576736 | 0.13 | 70 | 15 | 13.30893 | 50210144 | 45.38099
100 | 20 | 2.1 | 18.6 | 43.9 | 3.6 | 33.9 | 44.2 | 58.1576736 | 0.13 | 70 | 15 | 13.38269 | 50233516 | 45.35688
100 | 20 | 2.1 | 18.6 | 43.9 | 3.6 | 33.9 | 44.2 | 58.1576736 | 0.13 | 70 | 15 | 13.47546 | 50263032 | 45.32658
100 | 20 | 2.1 | 18.6 | 43.9 | 3.6 | 33.9 | 44.2 | 58.1576736 | 0.13 | 70 | 15 | 13.56887 | 50292664 | 45.2961
100 | 20 | 2.1 | 18.6 | 43.9 | 3.6 | 33.9 | 44.2 | 58.1576736 | 0.13 | 70 | 15 | 13.64407 | 50316560 | 45.27156
100 | 20 | 2.1 | 18.6 | 43.9 | 3.6 | 33.9 | 44.2 | 58.1576736 | 0.13 | 70 | 15 | 13.73865 | 50346600 | 45.24075
100 | 20 | 2.1 | 18.6 | 43.9 | 3.6 | 33.9 | 44.2 | 58.1576736 | 0.13 | 70 | 15 | 13.83388 | 50376960 | 45.20972
100 | 20 | 2.1 | 18.6 | 43.9 | 3.6 | 33.9 | 44.2 | 58.1576736 | 0.13 | 70 | 15 | 13.92978 | 50407428 | 45.17851
100 | 20 | 2.1 | 18.6 | 43.9 | 3.6 | 33.9 | 44.2 | 58.1576736 | 0.13 | 70 | 15 | 14.00698 | 50432044 | 45.15339
100 | 20 | 2.1 | 18.6 | 43.9 | 3.6 | 33.9 | 44.2 | 58.1576736 | 0.13 | 70 | 15 | 14.10407 | 50463028 | 45.12183
100 | 20 | 2.1 | 18.6 | 43.9 | 3.6 | 33.9 | 44.2 | 58.1576736 | 0.13 | 70 | 15 | 14.18223 | 50487964 | 45.09643
100 | 20 | 2.1 | 18.6 | 43.9 | 3.6 | 33.9 | 44.2 | 58.1576736 | 0.13 | 70 | 15 | 14.28055 | 50519276 | 45.06451
100 | 20 | 2.1 | 18.6 | 43.9 | 3.6 | 33.9 | 44.2 | 58.1576736 | 0.13 | 70 | 15 | 14.35968 | 50544524 | 45.03883
100 | 20 | 2.1 | 18.6 | 43.9 | 3.6 | 33.9 | 44.2 | 58.1576736 | 0.13 | 70 | 15 | 14.45923 | 50576348 | 45.00653
100 | 20 | 2.1 | 18.6 | 43.9 | 3.6 | 33.9 | 44.2 | 58.1576736 | 0.13 | 70 | 15 | 14.53936 | 50601916 | 44.98058
100 | 20 | 2.1 | 18.6 | 43.9 | 3.6 | 33.9 | 44.2 | 58.1576736 | 0.13 | 70 | 15 | 14.61993 | 50627692 | 44.95448
100 | 20 | 2.1 | 18.6 | 43.9 | 3.6 | 33.9 | 44.2 | 58.1576736 | 0.13 | 70 | 15 | 14.72128 | 50660152 | 44.92167
100 | 20 | 2.1 | 18.6 | 43.9 | 3.6 | 33.9 | 44.2 | 58.1576736 | 0.13 | 70 | 15 | 14.80286 | 50686244 | 44.89528
100 | 20 | 2.1 | 18.6 | 43.9 | 3.6 | 33.9 | 44.2 | 58.1576736 | 0.13 | 70 | 15 | 14.88489 | 50712548 | 44.86877
100 | 20 | 2.1 | 18.6 | 43.9 | 3.6 | 33.9 | 44.2 | 58.1576736 | 0.13 | 70 | 15 | 14.98807 | 50745544 | 44.83543
100 | 20 | 2.1 | 18.6 | 43.9 | 3.6 | 33.9 | 44.2 | 58.1576736 | 0.13 | 70 | 15 | 15.07114 | 50772264 | 44.80861
100 | 20 | 2.1 | 18.6 | 43.9 | 3.6 | 33.9 | 44.2 | 58.1576736 | 0.13 | 70 | 15 | 15.15466 | 50798996 | 44.78166
100 | 20 | 2.1 | 18.6 | 43.9 | 3.6 | 33.9 | 44.2 | 58.1576736 | 0.13 | 70 | 15 | 15.23864 | 50825940 | 44.75459
100 | 20 | 2.1 | 18.6 | 43.9 | 3.6 | 33.9 | 44.2 | 58.1576736 | 0.13 | 70 | 15 | 15.32309 | 50853088 | 44.72738
100 | 20 | 2.1 | 18.6 | 43.9 | 3.6 | 33.9 | 44.2 | 58.1576736 | 0.13 | 70 | 15 | 15.42931 | 50887244 | 44.69316
100 | 20 | 2.1 | 18.6 | 43.9 | 3.6 | 33.9 | 44.2 | 58.1576736 | 0.13 | 70 | 15 | 15.51481 | 50914720 | 44.66564
100 | 20 | 2.1 | 18.6 | 43.9 | 3.6 | 33.9 | 44.2 | 58.1576736 | 0.13 | 70 | 15 | 15.60079 | 50942408 | 44.638
100 | 20 | 2.1 | 18.6 | 43.9 | 3.6 | 33.9 | 44.2 | 58.1576736 | 0.13 | 70 | 15 | 15.68725 | 50970204 | 44.61021
100 | 20 | 2.1 | 18.6 | 43.9 | 3.6 | 33.9 | 44.2 | 58.1576736 | 0.13 | 70 | 15 | 15.77419 | 50998212 | 44.58229
100 | 20 | 2.1 | 18.6 | 43.9 | 3.6 | 33.9 | 44.2 | 58.1576736 | 0.13 | 70 | 15 | 15.8616 | 51026424 | 44.55422
100 | 20 | 2.1 | 18.6 | 43.9 | 3.6 | 33.9 | 44.2 | 58.1576736 | 0.18 | 70 | 15 | 0.1372284 | 24154538 | 44.07899
100 | 20 | 2.1 | 18.6 | 43.9 | 3.6 | 33.9 | 44.2 | 58.1576736 | 0.18 | 70 | 15 | 0.3187588 | 25104148 | 43.99093
100 | 20 | 2.1 | 18.6 | 43.9 | 3.6 | 33.9 | 44.2 | 58.1576736 | 0.18 | 70 | 15 | 0.4891832 | 26037848 | 43.90672
100 | 20 | 2.1 | 18.6 | 43.9 | 3.6 | 33.9 | 44.2 | 58.1576736 | 0.18 | 70 | 15 | 0.6360295 | 26870172 | 43.83427
100 | 20 | 2.1 | 18.6 | 43.9 | 3.6 | 33.9 | 44.2 | 58.1576736 | 0.18 | 70 | 15 | 0.7824953 | 27726822 | 43.76215
100 | 20 | 2.1 | 18.6 | 43.9 | 3.6 | 33.9 | 44.2 | 58.1576736 | 0.18 | 70 | 15 | 0.923603 | 28577952 | 43.69276
100 | 20 | 2.1 | 18.6 | 43.9 | 3.6 | 33.9 | 44.2 | 58.1576736 | 0.18 | 70 | 15 | 1.060445 | 29428368 | 43.6256
100 | 20 | 2.1 | 18.6 | 43.9 | 3.6 | 33.9 | 44.2 | 58.1576736 | 0.18 | 70 | 15 | 1.200856 | 30289934 | 43.56244
100 | 20 | 2.1 | 18.6 | 43.9 | 3.6 | 33.9 | 44.2 | 58.1576736 | 0.18 | 70 | 15 | 1.322797 | 31000018 | 43.51637
100 | 20 | 2.1 | 18.6 | 43.9 | 3.6 | 33.9 | 44.2 | 58.1576736 | 0.18 | 70 | 15 | 1.45712 | 31681642 | 43.48109
100 | 20 | 2.1 | 18.6 | 43.9 | 3.6 | 33.9 | 44.2 | 58.1576736 | 0.18 | 70 | 15 | 1.583059 | 32069402 | 43.48583
100 | 20 | 2.1 | 18.6 | 43.9 | 3.6 | 33.9 | 44.2 | 58.1576736 | 0.18 | 70 | 15 | 1.696284 | 32420946 | 43.49014
100 | 20 | 2.1 | 18.6 | 43.9 | 3.6 | 33.9 | 44.2 | 58.1576736 | 0.18 | 70 | 15 | 1.817607 | 32786354 | 43.49549
100 | 20 | 2.1 | 18.6 | 43.9 | 3.6 | 33.9 | 44.2 | 58.1576736 | 0.18 | 70 | 15 | 1.947608 | 33182512 | 43.50124
100 | 20 | 2.1 | 18.6 | 43.9 | 3.6 | 33.9 | 44.2 | 58.1576736 | 0.18 | 70 | 15 | 2.058272 | 33523552 | 43.50613
100 | 20 | 2.1 | 18.6 | 43.9 | 3.6 | 33.9 | 44.2 | 58.1576736 | 0.18 | 70 | 15 | 2.175224 | 33864156 | 43.51126
100 | 20 | 2.1 | 18.6 | 43.9 | 3.6 | 33.9 | 44.2 | 58.1576736 | 0.18 | 70 | 15 | 2.298821 | 34220232 | 43.51667
100 | 20 | 2.1 | 18.6 | 43.9 | 3.6 | 33.9 | 44.2 | 58.1576736 | 0.18 | 70 | 15 | 2.429441 | 34584076 | 43.52238
100 | 20 | 2.1 | 18.6 | 43.9 | 3.6 | 33.9 | 44.2 | 58.1576736 | 0.18 | 70 | 15 | 2.532254 | 34863100 | 43.52685
100 | 20 | 2.1 | 18.6 | 43.9 | 3.6 | 33.9 | 44.2 | 58.1576736 | 0.18 | 70 | 15 | 2.639418 | 35156312 | 43.53152
100 | 20 | 2.1 | 18.6 | 43.9 | 3.6 | 33.9 | 44.2 | 58.1576736 | 0.18 | 70 | 15 | 2.751117 | 35464568 | 43.53638
100 | 20 | 2.1 | 18.6 | 43.9 | 3.6 | 33.9 | 44.2 | 58.1576736 | 0.18 | 70 | 15 | 2.867543 | 35788768 | 43.54146
100 | 20 | 2.1 | 18.6 | 43.9 | 3.6 | 33.9 | 44.2 | 58.1576736 | 0.18 | 70 | 15 | 2.988896 | 36129848 | 43.54675
100 | 20 | 2.1 | 18.6 | 43.9 | 3.6 | 33.9 | 44.2 | 58.1576736 | 0.18 | 70 | 15 | 3.072638 | 36367060 | 43.5504
100 | 20 | 2.1 | 18.6 | 43.9 | 3.6 | 33.9 | 44.2 | 58.1576736 | 0.18 | 70 | 15 | 3.193833 | 36713232 | 43.55568
100 | 20 | 2.1 | 18.6 | 43.9 | 3.6 | 33.9 | 44.2 | 58.1576736 | 0.18 | 70 | 15 | 3.306077 | 37036692 | 43.56058
100 | 20 | 2.1 | 18.6 | 43.9 | 3.6 | 33.9 | 44.2 | 58.1576736 | 0.18 | 70 | 15 | 3.422266 | 37374548 | 43.56564
100 | 20 | 2.1 | 18.6 | 43.9 | 3.6 | 33.9 | 44.2 | 58.1576736 | 0.18 | 70 | 15 | 3.542538 | 37727580 | 43.57089
100 | 20 | 2.1 | 18.6 | 43.9 | 3.6 | 33.9 | 44.2 | 58.1576736 | 0.18 | 70 | 15 | 3.626728 | 37976584 | 43.57457
100 | 20 | 2.1 | 18.6 | 43.9 | 3.6 | 33.9 | 44.2 | 58.1576736 | 0.18 | 70 | 15 | 3.733496 | 38294808 | 43.57922
100 | 20 | 2.1 | 18.6 | 43.9 | 3.6 | 33.9 | 44.2 | 58.1576736 | 0.18 | 70 | 15 | 3.832801 | 38593248 | 43.58355
100 | 20 | 2.1 | 18.6 | 43.9 | 3.6 | 33.9 | 44.2 | 58.1576736 | 0.18 | 70 | 15 | 3.962023 | 38984992 | 43.58919
100 | 20 | 2.1 | 18.6 | 43.9 | 3.6 | 33.9 | 44.2 | 58.1576736 | 0.18 | 70 | 15 | 4.067406 | 39307392 | 43.59379
100 | 20 | 2.1 | 18.6 | 43.9 | 3.6 | 33.9 | 44.2 | 58.1576736 | 0.18 | 70 | 15 | 4.175592 | 39641156 | 43.59851
100 | 20 | 2.1 | 18.6 | 43.9 | 3.6 | 33.9 | 44.2 | 58.1576736 | 0.18 | 70 | 15 | 4.257146 | 39894652 | 43.60207
100 | 20 | 2.1 | 18.6 | 43.9 | 3.6 | 33.9 | 44.2 | 58.1576736 | 0.18 | 70 | 15 | 4.376421 | 40268332 | 43.60727
100 | 20 | 2.1 | 18.6 | 43.9 | 3.6 | 33.9 | 44.2 | 58.1576736 | 0.18 | 70 | 15 | 4.474243 | 40577352 | 43.61155
100 | 20 | 2.1 | 18.6 | 43.9 | 3.6 | 33.9 | 44.2 | 58.1576736 | 0.18 | 70 | 15 | 4.593251 | 40956568 | 43.61674
100 | 20 | 2.1 | 18.6 | 43.9 | 3.6 | 33.9 | 44.2 | 58.1576736 | 0.18 | 70 | 15 | 4.670039 | 41203068 | 43.62009
100 | 20 | 2.1 | 18.6 | 43.9 | 3.6 | 33.9 | 44.2 | 58.1576736 | 0.18 | 70 | 15 | 4.787635 | 41583532 | 43.62523
100 | 20 | 2.1 | 18.6 | 43.9 | 3.6 | 33.9 | 44.2 | 58.1576736 | 0.18 | 70 | 15 | 4.874403 | 41866452 | 43.62902
100 | 20 | 2.1 | 18.6 | 43.9 | 3.6 | 33.9 | 44.2 | 58.1576736 | 0.18 | 70 | 15 | 4.990246 | 42258204 | 43.63509
100 | 20 | 2.1 | 18.6 | 43.9 | 3.6 | 33.9 | 44.2 | 58.1576736 | 0.18 | 70 | 15 | 5.080686 | 42572500 | 43.64038
100 | 20 | 2.1 | 18.6 | 43.9 | 3.6 | 33.9 | 44.2 | 58.1576736 | 0.18 | 70 | 15 | 5.201431 | 42995776 | 43.64746
100 | 20 | 2.1 | 18.6 | 43.9 | 3.6 | 33.9 | 44.2 | 58.1576736 | 0.18 | 70 | 15 | 5.317694 | 43407284 | 43.65426
100 | 20 | 2.1 | 18.6 | 43.9 | 3.6 | 33.9 | 44.2 | 58.1576736 | 0.18 | 70 | 15 | 5.504579 | 44077140 | 43.6652
100 | 20 | 2.1 | 18.6 | 43.9 | 3.6 | 33.9 | 44.2 | 58.1576736 | 0.18 | 70 | 15 | 5.619848 | 44495348 | 43.67196
100 | 20 | 2.1 | 18.6 | 43.9 | 3.6 | 33.9 | 44.2 | 58.1576736 | 0.18 | 70 | 15 | 5.698031 | 44781336 | 43.67654
100 | 20 | 2.1 | 18.6 | 43.9 | 3.6 | 33.9 | 44.2 | 58.1576736 | 0.18 | 70 | 15 | 5.809319 | 45191564 | 43.68306
100 | 20 | 2.1 | 18.6 | 43.9 | 3.6 | 33.9 | 44.2 | 58.1576736 | 0.18 | 70 | 15 | 5.906438 | 45552612 | 43.68874
100 | 20 | 2.1 | 18.6 | 43.9 | 3.6 | 33.9 | 44.2 | 58.1576736 | 0.18 | 70 | 15 | 6.021796 | 45985256 | 43.6955
100 | 20 | 2.1 | 18.6 | 43.9 | 3.6 | 33.9 | 44.2 | 58.1576736 | 0.18 | 70 | 15 | 6.088724 | 46238112 | 43.69944
100 | 20 | 2.1 | 18.6 | 43.9 | 3.6 | 33.9 | 44.2 | 58.1576736 | 0.18 | 70 | 15 | 6.31142 | 47089592 | 43.71249
100 | 20 | 2.1 | 18.6 | 43.9 | 3.6 | 33.9 | 44.2 | 58.1576736 | 0.18 | 70 | 15 | 6.39039 | 47403188 | 43.71982
100 | 20 | 2.1 | 18.6 | 43.9 | 3.6 | 33.9 | 44.2 | 58.1576736 | 0.18 | 70 | 15 | 6.488251 | 47796484 | 43.72947
100 | 20 | 2.1 | 18.6 | 43.9 | 3.6 | 33.9 | 44.2 | 58.1576736 | 0.18 | 70 | 15 | 6.587612 | 47785272 | 43.82594
100 | 20 | 2.1 | 18.6 | 43.9 | 3.6 | 33.9 | 44.2 | 58.1576736 | 0.18 | 70 | 15 | 6.688494 | 47535736 | 43.97448
100 | 20 | 2.1 | 18.6 | 43.9 | 3.6 | 33.9 | 44.2 | 58.1576736 | 0.18 | 70 | 15 | 6.781545 | 47306812 | 44.11194
100 | 20 | 2.1 | 18.6 | 43.9 | 3.6 | 33.9 | 44.2 | 58.1576736 | 0.18 | 70 | 15 | 6.894916 | 47269928 | 44.30136
100 | 20 | 2.1 | 18.6 | 43.9 | 3.6 | 33.9 | 44.2 | 58.1576736 | 0.18 | 70 | 15 | 6.990839 | 47543176 | 44.6268
100 | 20 | 2.1 | 18.6 | 43.9 | 3.6 | 33.9 | 44.2 | 58.1576736 | 0.18 | 70 | 15 | 7.088096 | 47816640 | 44.95994
100 | 20 | 2.1 | 18.6 | 43.9 | 3.6 | 33.9 | 44.2 | 58.1576736 | 0.18 | 70 | 15 | 7.166875 | 48039324 | 45.2316
100 | 20 | 2.1 | 18.6 | 43.9 | 3.6 | 33.9 | 44.2 | 58.1576736 | 0.18 | 70 | 15 | 7.276628 | 48351316 | 45.61281
100 | 20 | 2.1 | 18.6 | 43.9 | 3.6 | 33.9 | 44.2 | 58.1576736 | 0.18 | 70 | 15 | 7.388061 | 48670072 | 46.00315
100 | 20 | 2.1 | 18.6 | 43.9 | 3.6 | 33.9 | 44.2 | 58.1576736 | 0.18 | 70 | 15 | 7.490844 | 48965984 | 46.36617
100 | 20 | 2.1 | 18.6 | 43.9 | 3.6 | 33.9 | 44.2 | 58.1576736 | 0.18 | 70 | 15 | 7.5741 | 49207068 | 46.6623
100 | 20 | 2.1 | 18.6 | 43.9 | 3.6 | 33.9 | 44.2 | 58.1576736 | 0.18 | 70 | 15 | 7.65828 | 49451984 | 46.96364
100 | 20 | 2.1 | 18.6 | 43.9 | 3.6 | 33.9 | 44.2 | 58.1576736 | 0.18 | 70 | 15 | 7.775558 | 49748472 | 47.31045
100 | 20 | 2.1 | 18.6 | 43.9 | 3.6 | 33.9 | 44.2 | 58.1576736 | 0.18 | 70 | 15 | 7.861978 | 49907088 | 47.44102
100 | 20 | 2.1 | 18.6 | 43.9 | 3.6 | 33.9 | 44.2 | 58.1576736 | 0.18 | 70 | 15 | 7.949358 | 50063160 | 47.4382
100 | 20 | 2.1 | 18.6 | 43.9 | 3.6 | 33.9 | 44.2 | 58.1576736 | 0.18 | 70 | 15 | 8.03771 | 50185440 | 47.38582
100 | 20 | 2.1 | 18.6 | 43.9 | 3.6 | 33.9 | 44.2 | 58.1576736 | 0.18 | 70 | 15 | 8.160798 | 50356208 | 47.31295
100 | 20 | 2.1 | 18.6 | 43.9 | 3.6 | 33.9 | 44.2 | 58.1576736 | 0.18 | 70 | 15 | 8.240107 | 50466588 | 47.26606
100 | 20 | 2.1 | 18.6 | 43.9 | 3.6 | 33.9 | 44.2 | 58.1576736 | 0.18 | 70 | 15 | 8.343209 | 50610412 | 47.20517
100 | 20 | 2.1 | 18.6 | 43.9 | 3.6 | 33.9 | 44.2 | 58.1576736 | 0.18 | 70 | 15 | 8.435938 | 50740124 | 47.15047
100 | 20 | 2.1 | 18.6 | 43.9 | 3.6 | 33.9 | 44.2 | 58.1576736 | 0.18 | 70 | 15 | 8.529697 | 50871624 | 47.09522
100 | 20 | 2.1 | 18.6 | 43.9 | 3.6 | 33.9 | 44.2 | 58.1576736 | 0.18 | 70 | 15 | 8.624498 | 51004920 | 47.03944
100 | 20 | 2.1 | 18.6 | 43.9 | 3.6 | 33.9 | 44.2 | 58.1576736 | 0.18 | 70 | 15 | 8.720353 | 51140812 | 46.98312
100 | 20 | 2.1 | 18.6 | 43.9 | 3.6 | 33.9 | 44.2 | 58.1576736 | 0.18 | 70 | 15 | 8.817274 | 51278536 | 46.92625
100 | 20 | 2.1 | 18.6 | 43.9 | 3.6 | 33.9 | 44.2 | 58.1576736 | 0.18 | 70 | 15 | 8.902962 | 51400648 | 46.87602
100 | 20 | 2.1 | 18.6 | 43.9 | 3.6 | 33.9 | 44.2 | 58.1576736 | 0.18 | 70 | 15 | 9.001912 | 51542012 | 46.8181
100 | 20 | 2.1 | 18.6 | 43.9 | 3.6 | 33.9 | 44.2 | 58.1576736 | 0.18 | 70 | 15 | 9.089395 | 51642776 | 46.74708
100 | 20 | 2.1 | 18.6 | 43.9 | 3.6 | 33.9 | 44.2 | 58.1576736 | 0.18 | 70 | 15 | 9.190417 | 51756280 | 46.66282
100 | 20 | 2.1 | 18.6 | 43.9 | 3.6 | 33.9 | 44.2 | 58.1576736 | 0.18 | 70 | 15 | 9.26692 | 51842536 | 46.59911
100 | 20 | 2.1 | 18.6 | 43.9 | 3.6 | 33.9 | 44.2 | 58.1576736 | 0.18 | 70 | 15 | 9.369915 | 51958752 | 46.51347
100 | 20 | 2.1 | 18.6 | 43.9 | 3.6 | 33.9 | 44.2 | 58.1576736 | 0.18 | 70 | 15 | 9.460974 | 52061720 | 46.43789
100 | 20 | 2.1 | 18.6 | 43.9 | 3.6 | 33.9 | 44.2 | 58.1576736 | 0.18 | 70 | 15 | 9.566126 | 52180916 | 46.35075
100 | 20 | 2.1 | 18.6 | 43.9 | 3.6 | 33.9 | 44.2 | 58.1576736 | 0.18 | 70 | 15 | 9.645756 | 52271368 | 46.28488
100 | 20 | 2.1 | 18.6 | 43.9 | 3.6 | 33.9 | 44.2 | 58.1576736 | 0.18 | 70 | 15 | 9.752962 | 52393340 | 46.19635
100 | 20 | 2.1 | 18.6 | 43.9 | 3.6 | 33.9 | 44.2 | 58.1576736 | 0.18 | 70 | 15 | 9.834147 | 52485956 | 46.12942
100 | 20 | 2.1 | 18.6 | 43.9 | 3.6 | 33.9 | 44.2 | 58.1576736 | 0.18 | 70 | 15 | 9.929718 | 52595192 | 46.05075
100 | 20 | 2.1 | 18.6 | 43.9 | 3.6 | 33.9 | 44.2 | 58.1576736 | 0.18 | 70 | 15 | 10.01237 | 52689780 | 45.98281
100 | 20 | 2.1 | 18.6 | 43.9 | 3.6 | 33.9 | 44.2 | 58.1576736 | 0.18 | 70 | 15 | 10.12365 | 52817464 | 45.89153
100 | 20 | 2.1 | 18.6 | 43.9 | 3.6 | 33.9 | 44.2 | 58.1576736 | 0.18 | 70 | 15 | 10.22204 | 52930616 | 45.81096
100 | 20 | 2.1 | 18.6 | 43.9 | 3.6 | 33.9 | 44.2 | 58.1576736 | 0.18 | 70 | 15 | 10.2929 | 53012252 | 45.75302
100 | 20 | 2.1 | 18.6 | 43.9 | 3.6 | 33.9 | 44.2 | 58.1576736 | 0.18 | 70 | 15 | 10.39293 | 53127444 | 45.67144
100 | 20 | 2.1 | 18.6 | 43.9 | 3.6 | 33.9 | 44.2 | 58.1576736 | 0.18 | 70 | 15 | 10.49393 | 53221868 | 45.59736
100 | 20 | 2.1 | 18.6 | 43.9 | 3.6 | 33.9 | 44.2 | 58.1576736 | 0.18 | 70 | 15 | 10.58128 | 53303752 | 45.53341
100 | 20 | 2.1 | 18.6 | 43.9 | 3.6 | 33.9 | 44.2 | 58.1576736 | 0.18 | 70 | 15 | 10.68411 | 53422424 | 45.47542
100 | 20 | 2.1 | 18.6 | 43.9 | 3.6 | 33.9 | 44.2 | 58.1576736 | 0.18 | 70 | 15 | 10.84773 | 53614028 | 45.38498
100 | 20 | 2.1 | 18.6 | 43.9 | 3.6 | 33.9 | 44.2 | 58.1576736 | 0.18 | 70 | 15 | 10.95315 | 53737904 | 45.32679
100 | 20 | 2.1 | 18.6 | 43.9 | 3.6 | 33.9 | 44.2 | 58.1576736 | 0.18 | 70 | 15 | 11.02908 | 53803236 | 45.29239
100 | 20 | 2.1 | 18.6 | 43.9 | 3.6 | 33.9 | 44.2 | 58.1576736 | 0.18 | 70 | 15 | 11.12089 | 53865048 | 45.25619
100 | 20 | 2.1 | 18.6 | 43.9 | 3.6 | 33.9 | 44.2 | 58.1576736 | 0.18 | 70 | 15 | 11.21346 | 53927452 | 45.21972
100 | 20 | 2.1 | 18.6 | 43.9 | 3.6 | 33.9 | 44.2 | 58.1576736 | 0.18 | 70 | 15 | 11.32243 | 54000940 | 45.17683
100 | 20 | 2.1 | 18.6 | 43.9 | 3.6 | 33.9 | 44.2 | 58.1576736 | 0.18 | 70 | 15 | 11.40092 | 54054008 | 45.14595
100 | 20 | 2.1 | 18.6 | 43.9 | 3.6 | 33.9 | 44.2 | 58.1576736 | 0.18 | 70 | 15 | 11.49582 | 54118180 | 45.10864
100 | 20 | 2.1 | 18.6 | 43.9 | 3.6 | 33.9 | 44.2 | 58.1576736 | 0.18 | 70 | 15 | 11.59152 | 54182936 | 45.07107
100 | 20 | 2.1 | 18.6 | 43.9 | 3.6 | 33.9 | 44.2 | 58.1576736 | 0.18 | 70 | 15 | 11.68801 | 54248292 | 45.03321
100 | 20 | 2.1 | 18.6 | 43.9 | 3.6 | 33.9 | 44.2 | 58.1576736 | 0.18 | 70 | 15 | 11.76903 | 54303260 | 45.00144
100 | 20 | 2.1 | 18.6 | 43.9 | 3.6 | 33.9 | 44.2 | 58.1576736 | 0.18 | 70 | 15 | 11.867 | 54363468 | 44.9641
100 | 20 | 2.1 | 18.6 | 43.9 | 3.6 | 33.9 | 44.2 | 58.1576736 | 0.18 | 70 | 15 | 11.94926 | 54403404 | 44.93449
100 | 20 | 2.1 | 18.6 | 43.9 | 3.6 | 33.9 | 44.2 | 58.1576736 | 0.18 | 70 | 15 | 12.03209 | 54437660 | 44.90672
100 | 20 | 2.1 | 18.6 | 43.9 | 3.6 | 33.9 | 44.2 | 58.1576736 | 0.18 | 70 | 15 | 12.13225 | 54476092 | 44.87426
100 | 20 | 2.1 | 18.6 | 43.9 | 3.6 | 33.9 | 44.2 | 58.1576736 | 0.18 | 70 | 15 | 12.21635 | 54508416 | 44.84701
100 | 20 | 2.1 | 18.6 | 43.9 | 3.6 | 33.9 | 44.2 | 58.1576736 | 0.18 | 70 | 15 | 12.30103 | 54540864 | 44.8196
100 | 20 | 2.1 | 18.6 | 43.9 | 3.6 | 33.9 | 44.2 | 58.1576736 | 0.18 | 70 | 15 | 12.40343 | 54580304 | 44.78647
100 | 20 | 2.1 | 18.6 | 43.9 | 3.6 | 33.9 | 44.2 | 58.1576736 | 0.18 | 70 | 15 | 12.48941 | 54613312 | 44.75867
100 | 20 | 2.1 | 18.6 | 43.9 | 3.6 | 33.9 | 44.2 | 58.1576736 | 0.18 | 70 | 15 | 12.57599 | 54646660 | 44.73071
100 | 20 | 2.1 | 18.6 | 43.9 | 3.6 | 33.9 | 44.2 | 58.1576736 | 0.18 | 70 | 15 | 12.66316 | 54680228 | 44.70255
100 | 20 | 2.1 | 18.6 | 43.9 | 3.6 | 33.9 | 44.2 | 58.1576736 | 0.18 | 70 | 15 | 12.76857 | 54720816 | 44.66853
100 | 20 | 2.1 | 18.6 | 43.9 | 3.6 | 33.9 | 44.2 | 58.1576736 | 0.18 | 70 | 15 | 12.85708 | 54754956 | 44.64
100 | 20 | 2.1 | 18.6 | 43.9 | 3.6 | 33.9 | 44.2 | 58.1576736 | 0.18 | 70 | 15 | 12.94621 | 54789328 | 44.61127
100 | 20 | 2.1 | 18.6 | 43.9 | 3.6 | 33.9 | 44.2 | 58.1576736 | 0.18 | 70 | 15 | 13.01796 | 54817024 | 44.58817
100 | 20 | 2.1 | 18.6 | 43.9 | 3.6 | 33.9 | 44.2 | 58.1576736 | 0.18 | 70 | 15 | 13.1082 | 54851856 | 44.55912
100 | 20 | 2.1 | 18.6 | 43.9 | 3.6 | 33.9 | 44.2 | 58.1576736 | 0.18 | 70 | 15 | 13.21731 | 54894028 | 44.52402
100 | 20 | 2.1 | 18.6 | 43.9 | 3.6 | 33.9 | 44.2 | 58.1576736 | 0.18 | 70 | 15 | 13.29056 | 54922412 | 44.50048
100 | 20 | 2.1 | 18.6 | 43.9 | 3.6 | 33.9 | 44.2 | 58.1576736 | 0.18 | 70 | 15 | 13.38269 | 54958044 | 44.47088
100 | 20 | 2.1 | 18.6 | 43.9 | 3.6 | 33.9 | 44.2 | 58.1576736 | 0.18 | 70 | 15 | 13.47546 | 54994008 | 44.44111
100 | 20 | 2.1 | 18.6 | 43.9 | 3.6 | 33.9 | 44.2 | 58.1576736 | 0.18 | 70 | 15 | 13.56887 | 55030104 | 44.41113
100 | 20 | 2.1 | 18.6 | 43.9 | 3.6 | 33.9 | 44.2 | 58.1576736 | 0.18 | 70 | 15 | 13.64407 | 55059292 | 44.38703
100 | 20 | 2.1 | 18.6 | 43.9 | 3.6 | 33.9 | 44.2 | 58.1576736 | 0.18 | 70 | 15 | 13.75764 | 55103416 | 44.35064
100 | 20 | 2.1 | 18.6 | 43.9 | 3.6 | 33.9 | 44.2 | 58.1576736 | 0.18 | 70 | 15 | 13.83388 | 55132956 | 44.32623
100 | 20 | 2.1 | 18.6 | 43.9 | 3.6 | 33.9 | 44.2 | 58.1576736 | 0.18 | 70 | 15 | 13.92978 | 55170192 | 44.29554
100 | 20 | 2.1 | 18.6 | 43.9 | 3.6 | 33.9 | 44.2 | 58.1576736 | 0.18 | 70 | 15 | 14.00698 | 55200196 | 44.27086
100 | 20 | 2.1 | 18.6 | 43.9 | 3.6 | 33.9 | 44.2 | 58.1576736 | 0.18 | 70 | 15 | 14.10407 | 55238008 | 44.23983
100 | 20 | 2.1 | 18.6 | 43.9 | 3.6 | 33.9 | 44.2 | 58.1576736 | 0.18 | 70 | 15 | 14.18223 | 55268464 | 44.21487
100 | 20 | 2.1 | 18.6 | 43.9 | 3.6 | 33.9 | 44.2 | 58.1576736 | 0.18 | 70 | 15 | 14.28055 | 55306744 | 44.18348
100 | 20 | 2.1 | 18.6 | 43.9 | 3.6 | 33.9 | 44.2 | 58.1576736 | 0.18 | 70 | 15 | 14.35968 | 55337552 | 44.15824
100 | 20 | 2.1 | 18.6 | 43.9 | 3.6 | 33.9 | 44.2 | 58.1576736 | 0.18 | 70 | 15 | 14.43926 | 55358984 | 44.13402
100 | 20 | 2.1 | 18.6 | 43.9 | 3.6 | 33.9 | 44.2 | 58.1576736 | 0.18 | 70 | 15 | 14.53936 | 55331220 | 44.11637
100 | 20 | 2.1 | 18.6 | 43.9 | 3.6 | 33.9 | 44.2 | 58.1576736 | 0.18 | 70 | 15 | 14.64014 | 55317712 | 44.10229
100 | 20 | 2.1 | 18.6 | 43.9 | 3.6 | 33.9 | 44.2 | 58.1576736 | 0.18 | 70 | 15 | 14.72128 | 55306744 | 44.09098
100 | 20 | 2.1 | 18.6 | 43.9 | 3.6 | 33.9 | 44.2 | 58.1576736 | 0.18 | 70 | 15 | 14.80286 | 55295772 | 44.0796
100 | 20 | 2.1 | 18.6 | 43.9 | 3.6 | 33.9 | 44.2 | 58.1576736 | 0.18 | 70 | 15 | 14.90547 | 55281952 | 44.0653
100 | 20 | 2.1 | 18.6 | 43.9 | 3.6 | 33.9 | 44.2 | 58.1576736 | 0.18 | 70 | 15 | 14.96738 | 55273736 | 44.05668
100 | 20 | 2.1 | 18.6 | 43.9 | 3.6 | 33.9 | 44.2 | 58.1576736 | 0.18 | 70 | 15 | 15.07114 | 55259712 | 44.04221
100 | 20 | 2.1 | 18.6 | 43.9 | 3.6 | 33.9 | 44.2 | 58.1576736 | 0.18 | 70 | 15 | 15.15466 | 55248540 | 44.03058
100 | 20 | 2.1 | 18.6 | 43.9 | 3.6 | 33.9 | 44.2 | 58.1576736 | 0.18 | 70 | 15 | 15.25971 | 55234424 | 44.01595
100 | 20 | 2.1 | 18.6 | 43.9 | 3.6 | 33.9 | 44.2 | 58.1576736 | 0.18 | 70 | 15 | 15.32309 | 55225892 | 44.00713
100 | 20 | 2.1 | 18.6 | 43.9 | 3.6 | 33.9 | 44.2 | 58.1576736 | 0.18 | 70 | 15 | 15.42931 | 55211568 | 43.99235
100 | 20 | 2.1 | 18.6 | 43.9 | 3.6 | 33.9 | 44.2 | 58.1576736 | 0.18 | 70 | 15 | 15.51481 | 55200092 | 43.98045
100 | 20 | 2.1 | 18.6 | 43.9 | 3.6 | 33.9 | 44.2 | 58.1576736 | 0.18 | 70 | 15 | 15.60079 | 55188508 | 43.96848
100 | 20 | 2.1 | 18.6 | 43.9 | 3.6 | 33.9 | 44.2 | 58.1576736 | 0.18 | 70 | 15 | 15.68725 | 55176932 | 43.95646
100 | 20 | 2.1 | 18.6 | 43.9 | 3.6 | 33.9 | 44.2 | 58.1576736 | 0.18 | 70 | 15 | 15.77419 | 55165252 | 43.94438
100 | 20 | 2.1 | 18.6 | 43.9 | 3.6 | 33.9 | 44.2 | 58.1576736 | 0.18 | 70 | 15 | 15.8616 | 55153572 | 43.93222
100 | 20 | 2.1 | 18.6 | 43.9 | 3.6 | 33.9 | 44.2 | 58.1576736 | 0.24 | 70 | 15 | 0.1372284 | 31117254 | 42.2278
100 | 20 | 2.1 | 18.6 | 43.9 | 3.6 | 33.9 | 44.2 | 58.1576736 | 0.24 | 70 | 15 | 0.3231934 | 31691976 | 42.23308
100 | 20 | 2.1 | 18.6 | 43.9 | 3.6 | 33.9 | 44.2 | 58.1576736 | 0.24 | 70 | 15 | 0.4891832 | 32204806 | 42.23909
100 | 20 | 2.1 | 18.6 | 43.9 | 3.6 | 33.9 | 44.2 | 58.1576736 | 0.24 | 70 | 15 | 0.644878 | 32693372 | 42.24475
100 | 20 | 2.1 | 18.6 | 43.9 | 3.6 | 33.9 | 44.2 | 58.1576736 | 0.24 | 70 | 15 | 0.7824953 | 33131412 | 42.24973
100 | 20 | 2.1 | 18.6 | 43.9 | 3.6 | 33.9 | 44.2 | 58.1576736 | 0.24 | 70 | 15 | 0.923603 | 33586656 | 42.25485
100 | 20 | 2.1 | 18.6 | 43.9 | 3.6 | 33.9 | 44.2 | 58.1576736 | 0.24 | 70 | 15 | 1.060445 | 34034068 | 42.2598
100 | 20 | 2.1 | 18.6 | 43.9 | 3.6 | 33.9 | 44.2 | 58.1576736 | 0.24 | 70 | 15 | 1.200856 | 34499416 | 42.2649
100 | 20 | 2.1 | 18.6 | 43.9 | 3.6 | 33.9 | 44.2 | 58.1576736 | 0.24 | 70 | 15 | 1.322797 | 34908612 | 42.26932
100 | 20 | 2.1 | 18.6 | 43.9 | 3.6 | 33.9 | 44.2 | 58.1576736 | 0.24 | 70 | 15 | 1.45712 | 35365068 | 42.2742
100 | 20 | 2.1 | 18.6 | 43.9 | 3.6 | 33.9 | 44.2 | 58.1576736 | 0.24 | 70 | 15 | 1.583059 | 35798464 | 42.27876
100 | 20 | 2.1 | 18.6 | 43.9 | 3.6 | 33.9 | 44.2 | 58.1576736 | 0.24 | 70 | 15 | 1.696284 | 36192336 | 42.28288
100 | 20 | 2.1 | 18.6 | 43.9 | 3.6 | 33.9 | 44.2 | 58.1576736 | 0.24 | 70 | 15 | 1.817607 | 36600732 | 42.28806
100 | 20 | 2.1 | 18.6 | 43.9 | 3.6 | 33.9 | 44.2 | 58.1576736 | 0.24 | 70 | 15 | 1.947608 | 37043548 | 42.29361
100 | 20 | 2.1 | 18.6 | 43.9 | 3.6 | 33.9 | 44.2 | 58.1576736 | 0.24 | 70 | 15 | 2.058272 | 37421768 | 42.29833
100 | 20 | 2.1 | 18.6 | 43.9 | 3.6 | 33.9 | 44.2 | 58.1576736 | 0.24 | 70 | 15 | 2.175224 | 37794416 | 42.30328
100 | 20 | 2.1 | 18.6 | 43.9 | 3.6 | 33.9 | 44.2 | 58.1576736 | 0.24 | 70 | 15 | 2.298821 | 38165384 | 42.30849
100 | 20 | 2.1 | 18.6 | 43.9 | 3.6 | 33.9 | 44.2 | 58.1576736 | 0.24 | 70 | 15 | 2.429441 | 38557636 | 42.31398
100 | 20 | 2.1 | 18.6 | 43.9 | 3.6 | 33.9 | 44.2 | 58.1576736 | 0.24 | 70 | 15 | 2.532254 | 38869164 | 42.31831
100 | 20 | 2.1 | 18.6 | 43.9 | 3.6 | 33.9 | 44.2 | 58.1576736 | 0.24 | 70 | 15 | 2.639418 | 39196516 | 42.32282
100 | 20 | 2.1 | 18.6 | 43.9 | 3.6 | 33.9 | 44.2 | 58.1576736 | 0.24 | 70 | 15 | 2.751117 | 39540724 | 42.32754
100 | 20 | 2.1 | 18.6 | 43.9 | 3.6 | 33.9 | 44.2 | 58.1576736 | 0.24 | 70 | 15 | 2.867543 | 39902644 | 42.33243
100 | 20 | 2.1 | 18.6 | 43.9 | 3.6 | 33.9 | 44.2 | 58.1576736 | 0.24 | 70 | 15 | 2.988896 | 40283468 | 42.33755
100 | 20 | 2.1 | 18.6 | 43.9 | 3.6 | 33.9 | 44.2 | 58.1576736 | 0.24 | 70 | 15 | 3.098215 | 40629624 | 42.34215
100 | 20 | 2.1 | 18.6 | 43.9 | 3.6 | 33.9 | 44.2 | 58.1576736 | 0.24 | 70 | 15 | 3.193833 | 40934856 | 42.34618
100 | 20 | 2.1 | 18.6 | 43.9 | 3.6 | 33.9 | 44.2 | 58.1576736 | 0.24 | 70 | 15 | 3.296955 | 41266620 | 42.35053
100 | 20 | 2.1 | 18.6 | 43.9 | 3.6 | 33.9 | 44.2 | 58.1576736 | 0.24 | 70 | 15 | 3.422266 | 41673332 | 42.35582
100 | 20 | 2.1 | 18.6 | 43.9 | 3.6 | 33.9 | 44.2 | 58.1576736 | 0.24 | 70 | 15 | 3.527885 | 42019332 | 42.36026
100 | 20 | 2.1 | 18.6 | 43.9 | 3.6 | 33.9 | 44.2 | 58.1576736 | 0.24 | 70 | 15 | 3.621721 | 42329032 | 42.36422
100 | 20 | 2.1 | 18.6 | 43.9 | 3.6 | 33.9 | 44.2 | 58.1576736 | 0.24 | 70 | 15 | 3.733496 | 42700988 | 42.36893
100 | 20 | 2.1 | 18.6 | 43.9 | 3.6 | 33.9 | 44.2 | 58.1576736 | 0.24 | 70 | 15 | 3.85937 | 43123740 | 42.37424
100 | 20 | 2.1 | 18.6 | 43.9 | 3.6 | 33.9 | 44.2 | 58.1576736 | 0.24 | 70 | 15 | 3.945635 | 43415896 | 42.37787
100 | 20 | 2.1 | 18.6 | 43.9 | 3.6 | 33.9 | 44.2 | 58.1576736 | 0.24 | 70 | 15 | 4.04499 | 43754824 | 42.38206
100 | 20 | 2.1 | 18.6 | 43.9 | 3.6 | 33.9 | 44.2 | 58.1576736 | 0.24 | 70 | 15 | 4.15258 | 44124920 | 42.3866
100 | 20 | 2.1 | 18.6 | 43.9 | 3.6 | 33.9 | 44.2 | 58.1576736 | 0.24 | 70 | 15 | 4.257146 | 44487540 | 42.39101
100 | 20 | 2.1 | 18.6 | 43.9 | 3.6 | 33.9 | 44.2 | 58.1576736 | 0.24 | 70 | 15 | 4.370379 | 44883520 | 42.39579
100 | 20 | 2.1 | 18.6 | 43.9 | 3.6 | 33.9 | 44.2 | 58.1576736 | 0.24 | 70 | 15 | 4.580576 | 45628088 | 42.40466
100 | 20 | 2.1 | 18.6 | 43.9 | 3.6 | 33.9 | 44.2 | 58.1576736 | 0.24 | 70 | 15 | 4.676496 | 45971920 | 42.4087
100 | 20 | 2.1 | 18.6 | 43.9 | 3.6 | 33.9 | 44.2 | 58.1576736 | 0.24 | 70 | 15 | 4.787635 | 46373592 | 42.41339
100 | 20 | 2.1 | 18.6 | 43.9 | 3.6 | 33.9 | 44.2 | 58.1576736 | 0.24 | 70 | 15 | 4.887891 | 46738912 | 42.41763
100 | 20 | 2.1 | 18.6 | 43.9 | 3.6 | 33.9 | 44.2 | 58.1576736 | 0.24 | 70 | 15 | 4.990246 | 47114836 | 42.42195
100 | 20 | 2.1 | 18.6 | 43.9 | 3.6 | 33.9 | 44.2 | 58.1576736 | 0.24 | 70 | 15 | 5.094745 | 47501748 | 42.42636
100 | 20 | 2.1 | 18.6 | 43.9 | 3.6 | 33.9 | 44.2 | 58.1576736 | 0.24 | 70 | 15 | 5.19425 | 47873212 | 42.43056
100 | 20 | 2.1 | 18.6 | 43.9 | 3.6 | 33.9 | 44.2 | 58.1576736 | 0.24 | 70 | 15 | 5.30302 | 48372256 | 42.41854
100 | 20 | 2.1 | 18.6 | 43.9 | 3.6 | 33.9 | 44.2 | 58.1576736 | 0.24 | 70 | 15 | 5.504579 | 49347016 | 42.38971
100 | 20 | 2.1 | 18.6 | 43.9 | 3.6 | 33.9 | 44.2 | 58.1576736 | 0.24 | 70 | 15 | 5.596602 | 49798504 | 42.37655
100 | 20 | 2.1 | 18.6 | 43.9 | 3.6 | 33.9 | 44.2 | 58.1576736 | 0.24 | 70 | 15 | 5.705909 | 50340268 | 42.36093
100 | 20 | 2.1 | 18.6 | 43.9 | 3.6 | 33.9 | 44.2 | 58.1576736 | 0.24 | 70 | 15 | 5.801299 | 50817800 | 42.3473
100 | 20 | 2.1 | 18.6 | 43.9 | 3.6 | 33.9 | 44.2 | 58.1576736 | 0.24 | 70 | 15 | 5.906438 | 51352920 | 42.33344
100 | 20 | 2.1 | 18.6 | 43.9 | 3.6 | 33.9 | 44.2 | 58.1576736 | 0.24 | 70 | 15 | 5.996888 | 51825528 | 42.32397
100 | 20 | 2.1 | 18.6 | 43.9 | 3.6 | 33.9 | 44.2 | 58.1576736 | 0.24 | 70 | 15 | 6.105572 | 52399036 | 42.31261
100 | 20 | 2.1 | 18.6 | 43.9 | 3.6 | 33.9 | 44.2 | 58.1576736 | 0.24 | 70 | 15 | 6.294004 | 53408568 | 42.29291
100 | 20 | 2.1 | 18.6 | 43.9 | 3.6 | 33.9 | 44.2 | 58.1576736 | 0.24 | 70 | 15 | 6.399225 | 53991676 | 42.28271
100 | 20 | 2.1 | 18.6 | 43.9 | 3.6 | 33.9 | 44.2 | 58.1576736 | 0.24 | 70 | 15 | 6.506205 | 53953580 | 42.38942
100 | 20 | 2.1 | 18.6 | 43.9 | 3.6 | 33.9 | 44.2 | 58.1576736 | 0.24 | 70 | 15 | 6.59672 | 53790920 | 42.50349
100 | 20 | 2.1 | 18.6 | 43.9 | 3.6 | 33.9 | 44.2 | 58.1576736 | 0.24 | 70 | 15 | 6.697741 | 53610040 | 42.63119
100 | 20 | 2.1 | 18.6 | 43.9 | 3.6 | 33.9 | 44.2 | 58.1576736 | 0.24 | 70 | 15 | 6.781545 | 53460448 | 42.7374
100 | 20 | 2.1 | 18.6 | 43.9 | 3.6 | 33.9 | 44.2 | 58.1576736 | 0.24 | 70 | 15 | 6.885396 | 53275696 | 42.86941
100 | 20 | 2.1 | 18.6 | 43.9 | 3.6 | 33.9 | 44.2 | 58.1576736 | 0.24 | 70 | 15 | 6.981187 | 53105760 | 42.99151
100 | 20 | 2.1 | 18.6 | 43.9 | 3.6 | 33.9 | 44.2 | 58.1576736 | 0.24 | 70 | 15 | 7.088096 | 52916884 | 43.12821
100 | 20 | 2.1 | 18.6 | 43.9 | 3.6 | 33.9 | 44.2 | 58.1576736 | 0.24 | 70 | 15 | 7.176784 | 52760576 | 43.24194
100 | 20 | 2.1 | 18.6 | 43.9 | 3.6 | 33.9 | 44.2 | 58.1576736 | 0.24 | 70 | 15 | 7.276628 | 52585260 | 43.37033
100 | 20 | 2.1 | 18.6 | 43.9 | 3.6 | 33.9 | 44.2 | 58.1576736 | 0.24 | 70 | 15 | 7.45986 | 53538104 | 43.70628
100 | 20 | 2.1 | 18.6 | 43.9 | 3.6 | 33.9 | 44.2 | 58.1576736 | 0.24 | 70 | 15 | 7.563642 | 54706100 | 43.94511
100 | 20 | 2.1 | 18.6 | 43.9 | 3.6 | 33.9 | 44.2 | 58.1576736 | 0.24 | 70 | 15 | 7.65828 | 55793484 | 44.16402
100 | 20 | 2.1 | 18.6 | 43.9 | 3.6 | 33.9 | 44.2 | 58.1576736 | 0.24 | 70 | 15 | 7.764823 | 56485096 | 44.47716
100 | 20 | 2.1 | 18.6 | 43.9 | 3.6 | 33.9 | 44.2 | 58.1576736 | 0.24 | 70 | 15 | 7.851123 | 56854000 | 44.75564
100 | 20 | 2.1 | 18.6 | 43.9 | 3.6 | 33.9 | 44.2 | 58.1576736 | 0.24 | 70 | 15 | 7.949358 | 57276744 | 45.07477
100 | 20 | 2.1 | 18.6 | 43.9 | 3.6 | 33.9 | 44.2 | 58.1576736 | 0.24 | 70 | 15 | 8.03771 | 57659724 | 45.36373
100 | 20 | 2.1 | 18.6 | 43.9 | 3.6 | 33.9 | 44.2 | 58.1576736 | 0.24 | 70 | 15 | 8.149531 | 58145664 | 45.7279
100 | 20 | 2.1 | 18.6 | 43.9 | 3.6 | 33.9 | 44.2 | 58.1576736 | 0.24 | 70 | 15 | 8.22873 | 58430048 | 45.8892
100 | 20 | 2.1 | 18.6 | 43.9 | 3.6 | 33.9 | 44.2 | 58.1576736 | 0.24 | 70 | 15 | 8.33169 | 58719968 | 45.99228
100 | 20 | 2.1 | 18.6 | 43.9 | 3.6 | 33.9 | 44.2 | 58.1576736 | 0.24 | 70 | 15 | 8.42429 | 58859912 | 45.94838
100 | 20 | 2.1 | 18.6 | 43.9 | 3.6 | 33.9 | 44.2 | 58.1576736 | 0.24 | 70 | 15 | 8.51792 | 58988372 | 45.90314
100 | 20 | 2.1 | 18.6 | 43.9 | 3.6 | 33.9 | 44.2 | 58.1576736 | 0.24 | 70 | 15 | 8.612591 | 59118576 | 45.85744
100 | 20 | 2.1 | 18.6 | 43.9 | 3.6 | 33.9 | 44.2 | 58.1576736 | 0.24 | 70 | 15 | 8.708313 | 59246928 | 45.81266
100 | 20 | 2.1 | 18.6 | 43.9 | 3.6 | 33.9 | 44.2 | 58.1576736 | 0.24 | 70 | 15 | 8.8051 | 59348376 | 45.77808
100 | 20 | 2.1 | 18.6 | 43.9 | 3.6 | 33.9 | 44.2 | 58.1576736 | 0.24 | 70 | 15 | 8.902962 | 59468144 | 45.74091
100 | 20 | 2.1 | 18.6 | 43.9 | 3.6 | 33.9 | 44.2 | 58.1576736 | 0.24 | 70 | 15 | 8.989484 | 59590092 | 45.70602
100 | 20 | 2.1 | 18.6 | 43.9 | 3.6 | 33.9 | 44.2 | 58.1576736 | 0.24 | 70 | 15 | 9.089395 | 59731196 | 45.66576
100 | 20 | 2.1 | 18.6 | 43.9 | 3.6 | 33.9 | 44.2 | 58.1576736 | 0.24 | 70 | 15 | 9.190417 | 59874348 | 45.62508
100 | 20 | 2.1 | 18.6 | 43.9 | 3.6 | 33.9 | 44.2 | 58.1576736 | 0.24 | 70 | 15 | 9.279732 | 60001128 | 45.58916
100 | 20 | 2.1 | 18.6 | 43.9 | 3.6 | 33.9 | 44.2 | 58.1576736 | 0.24 | 70 | 15 | 9.369915 | 60129328 | 45.55291
100 | 20 | 2.1 | 18.6 | 43.9 | 3.6 | 33.9 | 44.2 | 58.1576736 | 0.24 | 70 | 15 | 9.460974 | 60259180 | 45.51633
100 | 20 | 2.1 | 18.6 | 43.9 | 3.6 | 33.9 | 44.2 | 58.1576736 | 0.24 | 70 | 15 | 9.552918 | 60390808 | 45.47978
100 | 20 | 2.1 | 18.6 | 43.9 | 3.6 | 33.9 | 44.2 | 58.1576736 | 0.24 | 70 | 15 | 9.645756 | 60532888 | 45.45295
100 | 20 | 2.1 | 18.6 | 43.9 | 3.6 | 33.9 | 44.2 | 58.1576736 | 0.24 | 70 | 15 | 9.739496 | 60676568 | 45.42588
100 | 20 | 2.1 | 18.6 | 43.9 | 3.6 | 33.9 | 44.2 | 58.1576736 | 0.24 | 70 | 15 | 9.834147 | 60821984 | 45.39855
100 | 20 | 2.1 | 18.6 | 43.9 | 3.6 | 33.9 | 44.2 | 58.1576736 | 0.24 | 70 | 15 | 9.929718 | 60947052 | 45.35799
100 | 20 | 2.1 | 18.6 | 43.9 | 3.6 | 33.9 | 44.2 | 58.1576736 | 0.24 | 70 | 15 | 10.02622 | 61056544 | 45.30724
100 | 20 | 2.1 | 18.6 | 43.9 | 3.6 | 33.9 | 44.2 | 58.1576736 | 0.24 | 70 | 15 | 10.10968 | 61151408 | 45.26338
100 | 20 | 2.1 | 18.6 | 43.9 | 3.6 | 33.9 | 44.2 | 58.1576736 | 0.24 | 70 | 15 | 10.20793 | 61263368 | 45.21181
100 | 20 | 2.1 | 18.6 | 43.9 | 3.6 | 33.9 | 44.2 | 58.1576736 | 0.24 | 70 | 15 | 10.2929 | 61360320 | 45.16727
100 | 20 | 2.1 | 18.6 | 43.9 | 3.6 | 33.9 | 44.2 | 58.1576736 | 0.24 | 70 | 15 | 10.39293 | 61474652 | 45.11487
100 | 20 | 2.1 | 18.6 | 43.9 | 3.6 | 33.9 | 44.2 | 58.1576736 | 0.24 | 70 | 15 | 10.49393 | 61590252 | 45.06203
100 | 20 | 2.1 | 18.6 | 43.9 | 3.6 | 33.9 | 44.2 | 58.1576736 | 0.24 | 70 | 15 | 10.58128 | 61690420 | 45.01639
100 | 20 | 2.1 | 18.6 | 43.9 | 3.6 | 33.9 | 44.2 | 58.1576736 | 0.24 | 70 | 15 | 10.66936 | 61791696 | 44.9704
100 | 20 | 2.1 | 18.6 | 43.9 | 3.6 | 33.9 | 44.2 | 58.1576736 | 0.24 | 70 | 15 | 10.84773 | 61997112 | 44.87743
100 | 20 | 2.1 | 18.6 | 43.9 | 3.6 | 33.9 | 44.2 | 58.1576736 | 0.24 | 70 | 15 | 10.93803 | 62101372 | 44.83044
100 | 20 | 2.1 | 18.6 | 43.9 | 3.6 | 33.9 | 44.2 | 58.1576736 | 0.24 | 70 | 15 | 11.02908 | 62182564 | 44.78955
100 | 20 | 2.1 | 18.6 | 43.9 | 3.6 | 33.9 | 44.2 | 58.1576736 | 0.24 | 70 | 15 | 11.12089 | 62256144 | 44.75064
100 | 20 | 2.1 | 18.6 | 43.9 | 3.6 | 33.9 | 44.2 | 58.1576736 | 0.24 | 70 | 15 | 11.21346 | 62330408 | 44.71144
100 | 20 | 2.1 | 18.6 | 43.9 | 3.6 | 33.9 | 44.2 | 58.1576736 | 0.24 | 70 | 15 | 11.3068 | 62405348 | 44.67194
100 | 20 | 2.1 | 18.6 | 43.9 | 3.6 | 33.9 | 44.2 | 58.1576736 | 0.24 | 70 | 15 | 11.40092 | 62481096 | 44.63214
100 | 20 | 2.1 | 18.6 | 43.9 | 3.6 | 33.9 | 44.2 | 58.1576736 | 0.24 | 70 | 15 | 11.49582 | 62557416 | 44.59206
100 | 20 | 2.1 | 18.6 | 43.9 | 3.6 | 33.9 | 44.2 | 58.1576736 | 0.24 | 70 | 15 | 11.57551 | 62621640 | 44.55843
100 | 20 | 2.1 | 18.6 | 43.9 | 3.6 | 33.9 | 44.2 | 58.1576736 | 0.24 | 70 | 15 | 11.67187 | 62699444 | 44.51779
100 | 20 | 2.1 | 18.6 | 43.9 | 3.6 | 33.9 | 44.2 | 58.1576736 | 0.24 | 70 | 15 | 11.76903 | 62777940 | 44.47686
100 | 20 | 2.1 | 18.6 | 43.9 | 3.6 | 33.9 | 44.2 | 58.1576736 | 0.24 | 70 | 15 | 11.85061 | 62843836 | 44.44252
100 | 20 | 2.1 | 18.6 | 43.9 | 3.6 | 33.9 | 44.2 | 58.1576736 | 0.24 | 70 | 15 | 11.94926 | 62893356 | 44.408
100 | 20 | 2.1 | 18.6 | 43.9 | 3.6 | 33.9 | 44.2 | 58.1576736 | 0.24 | 70 | 15 | 12.03209 | 62927192 | 44.38989
100 | 20 | 2.1 | 18.6 | 43.9 | 3.6 | 33.9 | 44.2 | 58.1576736 | 0.24 | 70 | 15 | 12.13225 | 62959012 | 44.37899
100 | 20 | 2.1 | 18.6 | 43.9 | 3.6 | 33.9 | 44.2 | 58.1576736 | 0.24 | 70 | 15 | 12.21635 | 62985556 | 44.36985
100 | 20 | 2.1 | 18.6 | 43.9 | 3.6 | 33.9 | 44.2 | 58.1576736 | 0.24 | 70 | 15 | 12.30103 | 63012472 | 44.36063
100 | 20 | 2.1 | 18.6 | 43.9 | 3.6 | 33.9 | 44.2 | 58.1576736 | 0.24 | 70 | 15 | 12.40343 | 63044928 | 44.34951
100 | 20 | 2.1 | 18.6 | 43.9 | 3.6 | 33.9 | 44.2 | 58.1576736 | 0.24 | 70 | 15 | 12.48941 | 63072232 | 44.34016
100 | 20 | 2.1 | 18.6 | 43.9 | 3.6 | 33.9 | 44.2 | 58.1576736 | 0.24 | 70 | 15 | 12.57599 | 63099668 | 44.33075
100 | 20 | 2.1 | 18.6 | 43.9 | 3.6 | 33.9 | 44.2 | 58.1576736 | 0.24 | 70 | 15 | 12.66316 | 63127356 | 44.32127
100 | 20 | 2.1 | 18.6 | 43.9 | 3.6 | 33.9 | 44.2 | 58.1576736 | 0.24 | 70 | 15 | 12.75094 | 63155296 | 44.31174
100 | 20 | 2.1 | 18.6 | 43.9 | 3.6 | 33.9 | 44.2 | 58.1576736 | 0.24 | 70 | 15 | 12.85708 | 63189032 | 44.30022
100 | 20 | 2.1 | 18.6 | 43.9 | 3.6 | 33.9 | 44.2 | 58.1576736 | 0.24 | 70 | 15 | 12.94621 | 63217364 | 44.29055
100 | 20 | 2.1 | 18.6 | 43.9 | 3.6 | 33.9 | 44.2 | 58.1576736 | 0.24 | 70 | 15 | 13.03595 | 63245948 | 44.2808
100 | 20 | 2.1 | 18.6 | 43.9 | 3.6 | 33.9 | 44.2 | 58.1576736 | 0.24 | 70 | 15 | 13.1082 | 63268868 | 44.27296
100 | 20 | 2.1 | 18.6 | 43.9 | 3.6 | 33.9 | 44.2 | 58.1576736 | 0.24 | 70 | 15 | 13.19906 | 63297840 | 44.26311
100 | 20 | 2.1 | 18.6 | 43.9 | 3.6 | 33.9 | 44.2 | 58.1576736 | 0.24 | 70 | 15 | 13.29056 | 63327060 | 44.25318
100 | 20 | 2.1 | 18.6 | 43.9 | 3.6 | 33.9 | 44.2 | 58.1576736 | 0.24 | 70 | 15 | 13.38269 | 63356420 | 44.24319
100 | 20 | 2.1 | 18.6 | 43.9 | 3.6 | 33.9 | 44.2 | 58.1576736 | 0.24 | 70 | 15 | 13.47546 | 63385916 | 44.23313
100 | 20 | 2.1 | 18.6 | 43.9 | 3.6 | 33.9 | 44.2 | 58.1576736 | 0.24 | 70 | 15 | 13.56887 | 63415780 | 44.223
100 | 20 | 2.1 | 18.6 | 43.9 | 3.6 | 33.9 | 44.2 | 58.1576736 | 0.24 | 70 | 15 | 13.64407 | 63439740 | 44.21486
100 | 20 | 2.1 | 18.6 | 43.9 | 3.6 | 33.9 | 44.2 | 58.1576736 | 0.24 | 70 | 15 | 13.73865 | 63469992 | 44.20461
100 | 20 | 2.1 | 18.6 | 43.9 | 3.6 | 33.9 | 44.2 | 58.1576736 | 0.24 | 70 | 15 | 13.83388 | 63500388 | 44.19429
100 | 20 | 2.1 | 18.6 | 43.9 | 3.6 | 33.9 | 44.2 | 58.1576736 | 0.24 | 70 | 15 | 13.92978 | 63531040 | 44.1839
100 | 20 | 2.1 | 18.6 | 43.9 | 3.6 | 33.9 | 44.2 | 58.1576736 | 0.24 | 70 | 15 | 14.00698 | 63555396 | 44.17577
100 | 20 | 2.1 | 18.6 | 43.9 | 3.6 | 33.9 | 44.2 | 58.1576736 | 0.24 | 70 | 15 | 14.10407 | 63540608 | 44.19247
100 | 20 | 2.1 | 18.6 | 43.9 | 3.6 | 33.9 | 44.2 | 58.1576736 | 0.24 | 70 | 15 | 14.18223 | 63528608 | 44.20593
100 | 20 | 2.1 | 18.6 | 43.9 | 3.6 | 33.9 | 44.2 | 58.1576736 | 0.24 | 70 | 15 | 14.28055 | 63513712 | 44.22285
100 | 20 | 2.1 | 18.6 | 43.9 | 3.6 | 33.9 | 44.2 | 58.1576736 | 0.24 | 70 | 15 | 14.35968 | 63501596 | 44.23648
100 | 20 | 2.1 | 18.6 | 43.9 | 3.6 | 33.9 | 44.2 | 58.1576736 | 0.24 | 70 | 15 | 14.45923 | 63486460 | 44.25363
100 | 20 | 2.1 | 18.6 | 43.9 | 3.6 | 33.9 | 44.2 | 58.1576736 | 0.24 | 70 | 15 | 14.53936 | 63474228 | 44.26745
100 | 20 | 2.1 | 18.6 | 43.9 | 3.6 | 33.9 | 44.2 | 58.1576736 | 0.24 | 70 | 15 | 14.61993 | 63462000 | 44.28134
100 | 20 | 2.1 | 18.6 | 43.9 | 3.6 | 33.9 | 44.2 | 58.1576736 | 0.24 | 70 | 15 | 14.72128 | 63446636 | 44.29882
100 | 20 | 2.1 | 18.6 | 43.9 | 3.6 | 33.9 | 44.2 | 58.1576736 | 0.24 | 70 | 15 | 14.80286 | 63434172 | 44.31289
100 | 20 | 2.1 | 18.6 | 43.9 | 3.6 | 33.9 | 44.2 | 58.1576736 | 0.24 | 70 | 15 | 14.88489 | 63421708 | 44.32706
100 | 20 | 2.1 | 18.6 | 43.9 | 3.6 | 33.9 | 44.2 | 58.1576736 | 0.24 | 70 | 15 | 14.98807 | 63405980 | 44.34488
100 | 20 | 2.1 | 18.6 | 43.9 | 3.6 | 33.9 | 44.2 | 58.1576736 | 0.24 | 70 | 15 | 15.07114 | 63393408 | 44.35923
100 | 20 | 2.1 | 18.6 | 43.9 | 3.6 | 33.9 | 44.2 | 58.1576736 | 0.24 | 70 | 15 | 15.15466 | 63380712 | 44.37365
100 | 20 | 2.1 | 18.6 | 43.9 | 3.6 | 33.9 | 44.2 | 58.1576736 | 0.24 | 70 | 15 | 15.23864 | 63367900 | 44.38817
100 | 20 | 2.1 | 18.6 | 43.9 | 3.6 | 33.9 | 44.2 | 58.1576736 | 0.24 | 70 | 15 | 15.34427 | 63351944 | 44.40644
100 | 20 | 2.1 | 18.6 | 43.9 | 3.6 | 33.9 | 44.2 | 58.1576736 | 0.24 | 70 | 15 | 15.42931 | 63339020 | 44.42115
100 | 20 | 2.1 | 18.6 | 43.9 | 3.6 | 33.9 | 44.2 | 58.1576736 | 0.24 | 70 | 15 | 15.51481 | 63325976 | 44.43594
100 | 20 | 2.1 | 18.6 | 43.9 | 3.6 | 33.9 | 44.2 | 58.1576736 | 0.24 | 70 | 15 | 15.60079 | 63312932 | 44.45082
100 | 20 | 2.1 | 18.6 | 43.9 | 3.6 | 33.9 | 44.2 | 58.1576736 | 0.24 | 70 | 15 | 15.68725 | 63299772 | 44.46579
100 | 20 | 2.1 | 18.6 | 43.9 | 3.6 | 33.9 | 44.2 | 58.1576736 | 0.24 | 70 | 15 | 15.77419 | 63289028 | 44.4824
100 | 20 | 2.1 | 18.6 | 43.9 | 3.6 | 33.9 | 44.2 | 58.1576736 | 0.24 | 70 | 15 | 15.8616 | 63284320 | 44.50302
100 | 20 | 2.1 | 18.6 | 43.9 | 3.6 | 33.9 | 44.2 | 58.1576736 | 0.24 | 70 | 15 | 15.66559 | 63303152 | 44.46204
100 | 20 | 2.1 | 18.6 | 43.9 | 3.6 | 33.9 | 44.2 | 58.1576736 | 0.24 | 70 | 15 | 15.75241 | 63290232 | 44.47726
100 | 20 | 2.1 | 18.6 | 43.9 | 3.6 | 33.9 | 44.2 | 58.1576736 | 0.24 | 70 | 15 | 15.8397 | 63285524 | 44.49785
100 | 20 | 2.1 | 18.6 | 43.9 | 3.6 | 33.9 | 44.2 | 58.1576736 | 0.28 | 70 | 15 | 0.1391375 | 33361086 | 41.49215
100 | 20 | 2.1 | 18.6 | 43.9 | 3.6 | 33.9 | 44.2 | 58.1576736 | 0.28 | 70 | 15 | 0.3231934 | 34101584 | 41.47588
100 | 20 | 2.1 | 18.6 | 43.9 | 3.6 | 33.9 | 44.2 | 58.1576736 | 0.28 | 70 | 15 | 0.4891832 | 34653736 | 41.48168
100 | 20 | 2.1 | 18.6 | 43.9 | 3.6 | 33.9 | 44.2 | 58.1576736 | 0.28 | 70 | 15 | 0.644878 | 35179788 | 41.48713
100 | 20 | 2.1 | 18.6 | 43.9 | 3.6 | 33.9 | 44.2 | 58.1576736 | 0.28 | 70 | 15 | 0.7824953 | 35651416 | 41.49193
100 | 20 | 2.1 | 18.6 | 43.9 | 3.6 | 33.9 | 44.2 | 58.1576736 | 0.28 | 70 | 15 | 0.923603 | 36141560 | 41.49686
100 | 20 | 2.1 | 18.6 | 43.9 | 3.6 | 33.9 | 44.2 | 58.1576736 | 0.28 | 70 | 15 | 1.060445 | 36623292 | 41.50165
100 | 20 | 2.1 | 18.6 | 43.9 | 3.6 | 33.9 | 44.2 | 58.1576736 | 0.28 | 70 | 15 | 1.200856 | 37124252 | 41.50656
100 | 20 | 2.1 | 18.6 | 43.9 | 3.6 | 33.9 | 44.2 | 58.1576736 | 0.28 | 70 | 15 | 1.322797 | 37564940 | 41.51083
100 | 20 | 2.1 | 18.6 | 43.9 | 3.6 | 33.9 | 44.2 | 58.1576736 | 0.28 | 70 | 15 | 1.45712 | 38056348 | 41.51554
100 | 20 | 2.1 | 18.6 | 43.9 | 3.6 | 33.9 | 44.2 | 58.1576736 | 0.28 | 70 | 15 | 1.583059 | 38522936 | 41.51994
100 | 20 | 2.1 | 18.6 | 43.9 | 3.6 | 33.9 | 44.2 | 58.1576736 | 0.28 | 70 | 15 | 1.696284 | 38947388 | 41.5239
100 | 20 | 2.1 | 18.6 | 43.9 | 3.6 | 33.9 | 44.2 | 58.1576736 | 0.28 | 70 | 15 | 1.817607 | 39387548 | 41.5289
100 | 20 | 2.1 | 18.6 | 43.9 | 3.6 | 33.9 | 44.2 | 58.1576736 | 0.28 | 70 | 15 | 1.947608 | 39864380 | 41.53427
100 | 20 | 2.1 | 18.6 | 43.9 | 3.6 | 33.9 | 44.2 | 58.1576736 | 0.28 | 70 | 15 | 2.058272 | 40263804 | 41.53882
100 | 20 | 2.1 | 18.6 | 43.9 | 3.6 | 33.9 | 44.2 | 58.1576736 | 0.28 | 70 | 15 | 2.175224 | 40639704 | 41.54359
100 | 20 | 2.1 | 18.6 | 43.9 | 3.6 | 33.9 | 44.2 | 58.1576736 | 0.28 | 70 | 15 | 2.292477 | 41014652 | 41.54836
100 | 20 | 2.1 | 18.6 | 43.9 | 3.6 | 33.9 | 44.2 | 58.1576736 | 0.28 | 70 | 15 | 2.412716 | 41402772 | 41.55326
100 | 20 | 2.1 | 18.6 | 43.9 | 3.6 | 33.9 | 44.2 | 58.1576736 | 0.28 | 70 | 15 | 2.525266 | 41769384 | 41.55784
100 | 20 | 2.1 | 18.6 | 43.9 | 3.6 | 33.9 | 44.2 | 58.1576736 | 0.28 | 70 | 15 | 2.65038 | 42180732 | 41.56294
100 | 20 | 2.1 | 18.6 | 43.9 | 3.6 | 33.9 | 44.2 | 58.1576736 | 0.28 | 70 | 15 | 2.75492 | 42527456 | 41.5672
100 | 20 | 2.1 | 18.6 | 43.9 | 3.6 | 33.9 | 44.2 | 58.1576736 | 0.28 | 70 | 15 | 2.863584 | 42891020 | 41.57163
100 | 20 | 2.1 | 18.6 | 43.9 | 3.6 | 33.9 | 44.2 | 58.1576736 | 0.28 | 70 | 15 | 2.96832 | 43244240 | 41.57589
100 | 20 | 2.1 | 18.6 | 43.9 | 3.6 | 33.9 | 44.2 | 58.1576736 | 0.28 | 70 | 15 | 3.0854 | 43642636 | 41.58066
100 | 20 | 2.1 | 18.6 | 43.9 | 3.6 | 33.9 | 44.2 | 58.1576736 | 0.28 | 70 | 15 | 3.198249 | 44030172 | 41.58526
100 | 20 | 2.1 | 18.6 | 43.9 | 3.6 | 33.9 | 44.2 | 58.1576736 | 0.28 | 70 | 15 | 3.306077 | 44403532 | 41.58965
100 | 20 | 2.1 | 18.6 | 43.9 | 3.6 | 33.9 | 44.2 | 58.1576736 | 0.28 | 70 | 15 | 3.408111 | 44759812 | 41.59381
100 | 20 | 2.1 | 18.6 | 43.9 | 3.6 | 33.9 | 44.2 | 58.1576736 | 0.28 | 70 | 15 | 3.51815 | 45147280 | 41.5983
100 | 20 | 2.1 | 18.6 | 43.9 | 3.6 | 33.9 | 44.2 | 58.1576736 | 0.28 | 70 | 15 | 3.621721 | 45515004 | 41.60252
100 | 20 | 2.1 | 18.6 | 43.9 | 3.6 | 33.9 | 44.2 | 58.1576736 | 0.28 | 70 | 15 | 3.733496 | 45915224 | 41.60707
100 | 20 | 2.1 | 18.6 | 43.9 | 3.6 | 33.9 | 44.2 | 58.1576736 | 0.28 | 70 | 15 | 3.843406 | 46312252 | 41.61156
100 | 20 | 2.1 | 18.6 | 43.9 | 3.6 | 33.9 | 44.2 | 58.1576736 | 0.28 | 70 | 15 | 3.945635 | 46684564 | 41.61573
100 | 20 | 2.1 | 18.6 | 43.9 | 3.6 | 33.9 | 44.2 | 58.1576736 | 0.28 | 70 | 15 | 4.056182 | 47090488 | 41.62024
100 | 20 | 2.1 | 18.6 | 43.9 | 3.6 | 33.9 | 44.2 | 58.1576736 | 0.28 | 70 | 15 | 4.158321 | 47487708 | 41.62089
100 | 20 | 2.1 | 18.6 | 43.9 | 3.6 | 33.9 | 44.2 | 58.1576736 | 0.28 | 70 | 15 | 4.268925 | 48011476 | 41.60516
100 | 20 | 2.1 | 18.6 | 43.9 | 3.6 | 33.9 | 44.2 | 58.1576736 | 0.28 | 70 | 15 | 4.364345 | 48467936 | 41.59161
100 | 20 | 2.1 | 18.6 | 43.9 | 3.6 | 33.9 | 44.2 | 58.1576736 | 0.28 | 70 | 15 | 4.474243 | 48999056 | 41.57599
100 | 20 | 2.1 | 18.6 | 43.9 | 3.6 | 33.9 | 44.2 | 58.1576736 | 0.28 | 70 | 15 | 4.580576 | 49518516 | 41.56089
100 | 20 | 2.1 | 18.6 | 43.9 | 3.6 | 33.9 | 44.2 | 58.1576736 | 0.28 | 70 | 15 | 4.682961 | 50023836 | 41.54635
100 | 20 | 2.1 | 18.6 | 43.9 | 3.6 | 33.9 | 44.2 | 58.1576736 | 0.28 | 70 | 15 | 4.781025 | 50512716 | 41.53244
100 | 20 | 2.1 | 18.6 | 43.9 | 3.6 | 33.9 | 44.2 | 58.1576736 | 0.28 | 70 | 15 | 4.887891 | 51050956 | 41.51728
100 | 20 | 2.1 | 18.6 | 43.9 | 3.6 | 33.9 | 44.2 | 58.1576736 | 0.28 | 70 | 15 | 4.983356 | 51536508 | 41.50374
100 | 20 | 2.1 | 18.6 | 43.9 | 3.6 | 33.9 | 44.2 | 58.1576736 | 0.28 | 70 | 15 | 5.094745 | 52109012 | 41.48795
100 | 20 | 2.1 | 18.6 | 43.9 | 3.6 | 33.9 | 44.2 | 58.1576736 | 0.28 | 70 | 15 | 5.19425 | 52630012 | 41.47517
100 | 20 | 2.1 | 18.6 | 43.9 | 3.6 | 33.9 | 44.2 | 58.1576736 | 0.28 | 70 | 15 | 5.295698 | 53174480 | 41.4646
100 | 20 | 2.1 | 18.6 | 43.9 | 3.6 | 33.9 | 44.2 | 58.1576736 | 0.28 | 70 | 15 | 5.496979 | 54271472 | 41.44362
100 | 20 | 2.1 | 18.6 | 43.9 | 3.6 | 33.9 | 44.2 | 58.1576736 | 0.28 | 70 | 15 | 5.596602 | 54822884 | 41.43325
100 | 20 | 2.1 | 18.6 | 43.9 | 3.6 | 33.9 | 44.2 | 58.1576736 | 0.28 | 70 | 15 | 5.698031 | 55389932 | 41.42268
100 | 20 | 2.1 | 18.6 | 43.9 | 3.6 | 33.9 | 44.2 | 58.1576736 | 0.28 | 70 | 15 | 5.793289 | 55927840 | 41.41277
100 | 20 | 2.1 | 18.6 | 43.9 | 3.6 | 33.9 | 44.2 | 58.1576736 | 0.28 | 70 | 15 | 5.898283 | 56526692 | 41.40184
100 | 20 | 2.1 | 18.6 | 43.9 | 3.6 | 33.9 | 44.2 | 58.1576736 | 0.28 | 70 | 15 | 5.996888 | 57095032 | 41.39157
100 | 20 | 2.1 | 18.6 | 43.9 | 3.6 | 33.9 | 44.2 | 58.1576736 | 0.28 | 70 | 15 | 6.097142 | 57678752 | 41.38115
100 | 20 | 2.1 | 18.6 | 43.9 | 3.6 | 33.9 | 44.2 | 58.1576736 | 0.28 | 70 | 15 | 6.302706 | 58862380 | 41.36592
100 | 20 | 2.1 | 18.6 | 43.9 | 3.6 | 33.9 | 44.2 | 58.1576736 | 0.28 | 70 | 15 | 6.39039 | 58659184 | 41.4763
100 | 20 | 2.1 | 18.6 | 43.9 | 3.6 | 33.9 | 44.2 | 58.1576736 | 0.28 | 70 | 15 | 6.488251 | 58433284 | 41.59984
100 | 20 | 2.1 | 18.6 | 43.9 | 3.6 | 33.9 | 44.2 | 58.1576736 | 0.28 | 70 | 15 | 6.587612 | 58204692 | 41.72565
100 | 20 | 2.1 | 18.6 | 43.9 | 3.6 | 33.9 | 44.2 | 58.1576736 | 0.28 | 70 | 15 | 6.587612 | 58204692 | 41.72565
100 | 20 | 2.1 | 18.6 | 43.9 | 3.6 | 33.9 | 44.2 | 58.1576736 | 0.28 | 70 | 15 | 6.587612 | 58204692 | 41.72565
100 | 20 | 2.1 | 18.6 | 43.9 | 3.6 | 33.9 | 44.2 | 58.1576736 | 0.28 | 70 | 15 | 6.688494 | 57973576 | 41.85378
100 | 20 | 2.1 | 18.6 | 43.9 | 3.6 | 33.9 | 44.2 | 58.1576736 | 0.28 | 70 | 15 | 6.781545 | 57761216 | 41.97231
100 | 20 | 2.1 | 18.6 | 43.9 | 3.6 | 33.9 | 44.2 | 58.1576736 | 0.28 | 70 | 15 | 6.781545 | 57761216 | 41.97231
100 | 20 | 2.1 | 18.6 | 43.9 | 3.6 | 33.9 | 44.2 | 58.1576736 | 0.28 | 70 | 15 | 6.790921 | 57739840 | 41.98426
100 | 20 | 2.1 | 18.6 | 43.9 | 3.6 | 33.9 | 44.2 | 58.1576736 | 0.28 | 70 | 15 | 6.885396 | 57525164 | 42.10499
100 | 20 | 2.1 | 18.6 | 43.9 | 3.6 | 33.9 | 44.2 | 58.1576736 | 0.28 | 70 | 15 | 6.981187 | 57308216 | 42.22774
100 | 20 | 2.1 | 18.6 | 43.9 | 3.6 | 33.9 | 44.2 | 58.1576736 | 0.28 | 70 | 15 | 6.981187 | 57308216 | 42.22774
100 | 20 | 2.1 | 18.6 | 43.9 | 3.6 | 33.9 | 44.2 | 58.1576736 | 0.28 | 70 | 15 | 6.981187 | 57308216 | 42.22774
100 | 20 | 2.1 | 18.6 | 43.9 | 3.6 | 33.9 | 44.2 | 58.1576736 | 0.28 | 70 | 15 | 7.07831 | 57072924 | 42.35532
100 | 20 | 2.1 | 18.6 | 43.9 | 3.6 | 33.9 | 44.2 | 58.1576736 | 0.28 | 70 | 15 | 7.15698 | 56870484 | 42.46107
100 | 20 | 2.1 | 18.6 | 43.9 | 3.6 | 33.9 | 44.2 | 58.1576736 | 0.28 | 70 | 15 | 7.15698 | 56870484 | 42.46107
100 | 20 | 2.1 | 18.6 | 43.9 | 3.6 | 33.9 | 44.2 | 58.1576736 | 0.28 | 70 | 15 | 7.276628 | 56543516 | 42.63241
100 | 20 | 2.1 | 18.6 | 43.9 | 3.6 | 33.9 | 44.2 | 58.1576736 | 0.28 | 70 | 15 | 7.470174 | 56011000 | 42.91395
100 | 20 | 2.1 | 18.6 | 43.9 | 3.6 | 33.9 | 44.2 | 58.1576736 | 0.28 | 70 | 15 | 7.5532 | 55784124 | 43.03529
100 | 20 | 2.1 | 18.6 | 43.9 | 3.6 | 33.9 | 44.2 | 58.1576736 | 0.28 | 70 | 15 | 7.5532 | 55784124 | 43.03529
100 | 20 | 2.1 | 18.6 | 43.9 | 3.6 | 33.9 | 44.2 | 58.1576736 | 0.28 | 70 | 15 | 7.563642 | 55870376 | 43.05895
100 | 20 | 2.1 | 18.6 | 43.9 | 3.6 | 33.9 | 44.2 | 58.1576736 | 0.28 | 70 | 15 | 7.563642 | 55870376 | 43.05895
100 | 20 | 2.1 | 18.6 | 43.9 | 3.6 | 33.9 | 44.2 | 58.1576736 | 0.28 | 70 | 15 | 7.563642 | 55870376 | 43.05895
100 | 20 | 2.1 | 18.6 | 43.9 | 3.6 | 33.9 | 44.2 | 58.1576736 | 0.28 | 70 | 15 | 7.563642 | 55870376 | 43.05895
100 | 20 | 2.1 | 18.6 | 43.9 | 3.6 | 33.9 | 44.2 | 58.1576736 | 0.28 | 70 | 15 | 7.563642 | 55870376 | 43.05895
100 | 20 | 2.1 | 18.6 | 43.9 | 3.6 | 33.9 | 44.2 | 58.1576736 | 0.28 | 70 | 15 | 7.65828 | 56979708 | 43.29707
100 | 20 | 2.1 | 18.6 | 43.9 | 3.6 | 33.9 | 44.2 | 58.1576736 | 0.28 | 70 | 15 | 7.754102 | 58162184 | 43.54922
100 | 20 | 2.1 | 18.6 | 43.9 | 3.6 | 33.9 | 44.2 | 58.1576736 | 0.28 | 70 | 15 | 7.851123 | 59391064 | 43.80775
100 | 20 | 2.1 | 18.6 | 43.9 | 3.6 | 33.9 | 44.2 | 58.1576736 | 0.28 | 70 | 15 | 7.949358 | 60661640 | 44.07108
100 | 20 | 2.1 | 18.6 | 43.9 | 3.6 | 33.9 | 44.2 | 58.1576736 | 0.28 | 70 | 15 | 7.949358 | 60661640 | 44.07108
100 | 20 | 2.1 | 18.6 | 43.9 | 3.6 | 33.9 | 44.2 | 58.1576736 | 0.28 | 70 | 15 | 7.949358 | 60661640 | 44.07108
100 | 20 | 2.1 | 18.6 | 43.9 | 3.6 | 33.9 | 44.2 | 58.1576736 | 0.28 | 70 | 15 | 8.048822 | 61947820 | 44.34232
100 | 20 | 2.1 | 18.6 | 43.9 | 3.6 | 33.9 | 44.2 | 58.1576736 | 0.28 | 70 | 15 | 8.127043 | 62277164 | 44.63148