## Sheet1
Aging Temprature [°C] | Aging Time [h] | Aging Pressure [MPa] | Asphaltenes% | Napthene Aromatics% | Saturates% | Resins% | Penetration | Softening Point [®C] | Filler% | FillerStiffness | Test Temprature [°C] | Frequency [rad/s] | G*
0 | 0 | 0 | 12.8 | 53.3 | 3.6 | 30.3 | 91 | 48 | 0.08 | 30 | 20 | 0.1195201 | 199641
0 | 0 | 0 | 12.8 | 53.3 | 3.6 | 30.3 | 91 | 48 | 0.08 | 30 | 20 | 0.297482 | 546931
0 | 0 | 0 | 12.8 | 53.3 | 3.6 | 30.3 | 91 | 48 | 0.08 | 30 | 20 | 0.462882 | 686385.5
0 | 0 | 0 | 12.8 | 53.3 | 3.6 | 30.3 | 91 | 48 | 0.08 | 30 | 20 | 0.6102058 | 856581.9
0 | 0 | 0 | 12.8 | 53.3 | 3.6 | 30.3 | 91 | 48 | 0.08 | 30 | 20 | 0.7611691 | 1002452.3
0 | 0 | 0 | 12.8 | 53.3 | 3.6 | 30.3 | 91 | 48 | 0.08 | 30 | 20 | 0.898431 | 1159657.6
0 | 0 | 0 | 12.8 | 53.3 | 3.6 | 30.3 | 91 | 48 | 0.08 | 30 | 20 | 1.031544 | 1277685.9
0 | 0 | 0 | 12.8 | 53.3 | 3.6 | 30.3 | 91 | 48 | 0.08 | 30 | 20 | 1.168128 | 1418184.9
0 | 0 | 0 | 12.8 | 53.3 | 3.6 | 30.3 | 91 | 48 | 0.08 | 30 | 20 | 1.304646 | 1516667.0
0 | 0 | 0 | 12.8 | 53.3 | 3.6 | 30.3 | 91 | 48 | 0.08 | 30 | 20 | 1.437126 | 1603252.3
0 | 0 | 0 | 12.8 | 53.3 | 3.6 | 30.3 | 91 | 48 | 0.08 | 30 | 20 | 1.561337 | 1707513.7
0 | 0 | 0 | 12.8 | 53.3 | 3.6 | 30.3 | 91 | 48 | 0.08 | 30 | 20 | 1.673009 | 1806358.9
0 | 0 | 0 | 12.8 | 53.3 | 3.6 | 30.3 | 91 | 48 | 0.08 | 30 | 20 | 1.792667 | 1852285.0
0 | 0 | 0 | 12.8 | 53.3 | 3.6 | 30.3 | 91 | 48 | 0.08 | 30 | 20 | 1.920884 | 1940864.7
0 | 0 | 0 | 12.8 | 53.3 | 3.6 | 30.3 | 91 | 48 | 0.08 | 30 | 20 | 2.03003 | 1994882.9
0 | 0 | 0 | 12.8 | 53.3 | 3.6 | 30.3 | 91 | 48 | 0.08 | 30 | 20 | 2.175224 | 2028932.1
0 | 0 | 0 | 12.8 | 53.3 | 3.6 | 30.3 | 91 | 48 | 0.08 | 30 | 20 | 2.267278 | 2088282.0
0 | 0 | 0 | 12.8 | 53.3 | 3.6 | 30.3 | 91 | 48 | 0.08 | 30 | 20 | 2.396106 | 2158300.2
0 | 0 | 0 | 12.8 | 53.3 | 3.6 | 30.3 | 91 | 48 | 0.08 | 30 | 20 | 2.497508 | 2287986.6
0 | 0 | 0 | 12.8 | 53.3 | 3.6 | 30.3 | 91 | 48 | 0.08 | 30 | 20 | 2.639418 | 2292378.3
0 | 0 | 0 | 12.8 | 53.3 | 3.6 | 30.3 | 91 | 48 | 0.08 | 30 | 20 | 2.751117 | 2382743.5
0 | 0 | 0 | 12.8 | 53.3 | 3.6 | 30.3 | 91 | 48 | 0.08 | 30 | 20 | 2.85963 | 2550985.2
0 | 0 | 0 | 12.8 | 53.3 | 3.6 | 30.3 | 91 | 48 | 0.08 | 30 | 20 | 2.947885 | 2596379.1
0 | 0 | 0 | 12.8 | 53.3 | 3.6 | 30.3 | 91 | 48 | 0.08 | 30 | 20 | 3.072638 | 2614816.2
0 | 0 | 0 | 12.8 | 53.3 | 3.6 | 30.3 | 91 | 48 | 0.08 | 30 | 20 | 3.180623 | 2799470.8
0 | 0 | 0 | 12.8 | 53.3 | 3.6 | 30.3 | 91 | 48 | 0.08 | 30 | 20 | 3.292403 | 2960863.9
0 | 0 | 0 | 12.8 | 53.3 | 3.6 | 30.3 | 91 | 48 | 0.08 | 30 | 20 | 3.408111 | 3007282.4
0 | 0 | 0 | 12.8 | 53.3 | 3.6 | 30.3 | 91 | 48 | 0.08 | 30 | 20 | 3.51815 | 3032543.3
0 | 0 | 0 | 12.8 | 53.3 | 3.6 | 30.3 | 91 | 48 | 0.08 | 30 | 20 | 3.626728 | 3033194.8
0 | 0 | 0 | 12.8 | 53.3 | 3.6 | 30.3 | 91 | 48 | 0.08 | 30 | 20 | 3.733496 | 3138520.6
0 | 0 | 0 | 12.8 | 53.3 | 3.6 | 30.3 | 91 | 48 | 0.08 | 30 | 20 | 3.822224 | 3241016.3
0 | 0 | 0 | 12.8 | 53.3 | 3.6 | 30.3 | 91 | 48 | 0.08 | 30 | 20 | 3.940187 | 3356533.0
0 | 0 | 0 | 12.8 | 53.3 | 3.6 | 30.3 | 91 | 48 | 0.08 | 30 | 20 | 4.039405 | 3414336.1
0 | 0 | 0 | 12.8 | 53.3 | 3.6 | 30.3 | 91 | 48 | 0.08 | 30 | 20 | 4.158321 | 3443988.6
0 | 0 | 0 | 12.8 | 53.3 | 3.6 | 30.3 | 91 | 48 | 0.08 | 30 | 20 | 4.239537 | 3636620.8
0 | 0 | 0 | 12.8 | 53.3 | 3.6 | 30.3 | 91 | 48 | 0.08 | 30 | 20 | 4.352302 | 3677468.9
0 | 0 | 0 | 12.8 | 53.3 | 3.6 | 30.3 | 91 | 48 | 0.08 | 30 | 20 | 4.455737 | 3699049.3
0 | 0 | 0 | 12.8 | 53.3 | 3.6 | 30.3 | 91 | 48 | 0.08 | 30 | 20 | 4.567936 | 3708061.5
0 | 0 | 0 | 12.8 | 53.3 | 3.6 | 30.3 | 91 | 48 | 0.08 | 30 | 20 | 4.682961 | 3772917.1
0 | 0 | 0 | 12.8 | 53.3 | 3.6 | 30.3 | 91 | 48 | 0.08 | 30 | 20 | 4.787635 | 3901777.9
0 | 0 | 0 | 12.8 | 53.3 | 3.6 | 30.3 | 91 | 48 | 0.08 | 30 | 20 | 4.881142 | 3988054.8
0 | 0 | 0 | 12.8 | 53.3 | 3.6 | 30.3 | 91 | 48 | 0.08 | 30 | 20 | 4.983356 | 4033642.8
0 | 0 | 0 | 12.8 | 53.3 | 3.6 | 30.3 | 91 | 48 | 0.08 | 30 | 20 | 5.08771 | 4065065.9
0 | 0 | 0 | 12.8 | 53.3 | 3.6 | 30.3 | 91 | 48 | 0.08 | 30 | 20 | 5.187078 | 4068169.4
0 | 0 | 0 | 12.8 | 53.3 | 3.6 | 30.3 | 91 | 48 | 0.08 | 30 | 20 | 5.30302 | 4133169.3
0 | 0 | 0 | 12.8 | 53.3 | 3.6 | 30.3 | 91 | 48 | 0.08 | 30 | 20 | 5.38423 | 4220182.3
0 | 0 | 0 | 12.8 | 53.3 | 3.6 | 30.3 | 91 | 48 | 0.08 | 30 | 20 | 5.489389 | 4263213.8
0 | 0 | 0 | 12.8 | 53.3 | 3.6 | 30.3 | 91 | 48 | 0.08 | 30 | 20 | 5.588875 | 4311885.4
0 | 0 | 0 | 12.8 | 53.3 | 3.6 | 30.3 | 91 | 48 | 0.08 | 30 | 20 | 5.682308 | 4487880.9
0 | 0 | 0 | 12.8 | 53.3 | 3.6 | 30.3 | 91 | 48 | 0.08 | 30 | 20 | 5.793289 | 4644524.2
0 | 0 | 0 | 12.8 | 53.3 | 3.6 | 30.3 | 91 | 48 | 0.08 | 30 | 20 | 5.890139 | 4672828.9
0 | 0 | 0 | 12.8 | 53.3 | 3.6 | 30.3 | 91 | 48 | 0.08 | 30 | 20 | 5.996888 | 4685949.3
0 | 0 | 0 | 12.8 | 53.3 | 3.6 | 30.3 | 91 | 48 | 0.08 | 30 | 20 | 6.080317 | 4715253.7
0 | 0 | 0 | 12.8 | 53.3 | 3.6 | 30.3 | 91 | 48 | 0.08 | 30 | 20 | 6.190513 | 4774538.9
0 | 0 | 0 | 12.8 | 53.3 | 3.6 | 30.3 | 91 | 48 | 0.08 | 30 | 20 | 6.294004 | 4829696.0
0 | 0 | 0 | 12.8 | 53.3 | 3.6 | 30.3 | 91 | 48 | 0.08 | 30 | 20 | 6.39039 | 4835863.3
0 | 0 | 0 | 12.8 | 53.3 | 3.6 | 30.3 | 91 | 48 | 0.08 | 30 | 20 | 6.488251 | 4869902.5
0 | 0 | 0 | 12.8 | 53.3 | 3.6 | 30.3 | 91 | 48 | 0.08 | 30 | 20 | 6.587612 | 4884092.2
0 | 0 | 0 | 12.8 | 53.3 | 3.6 | 30.3 | 91 | 48 | 0.08 | 30 | 20 | 6.679259 | 5013331.0
0 | 0 | 0 | 12.8 | 53.3 | 3.6 | 30.3 | 91 | 48 | 0.08 | 30 | 20 | 6.781545 | 5019995.6
0 | 0 | 0 | 12.8 | 53.3 | 3.6 | 30.3 | 91 | 48 | 0.08 | 30 | 20 | 6.87589 | 5021040.0
0 | 0 | 0 | 12.8 | 53.3 | 3.6 | 30.3 | 91 | 48 | 0.08 | 30 | 20 | 6.971548 | 5074008.8
0 | 0 | 0 | 12.8 | 53.3 | 3.6 | 30.3 | 91 | 48 | 0.08 | 30 | 20 | 7.068537 | 5119616.6
0 | 0 | 0 | 12.8 | 53.3 | 3.6 | 30.3 | 91 | 48 | 0.08 | 30 | 20 | 7.176784 | 5324478.9
0 | 0 | 0 | 12.8 | 53.3 | 3.6 | 30.3 | 91 | 48 | 0.08 | 30 | 20 | 7.266581 | 5360040.1
0 | 0 | 0 | 12.8 | 53.3 | 3.6 | 30.3 | 91 | 48 | 0.08 | 30 | 20 | 7.45986 | 5370633.8
0 | 0 | 0 | 12.8 | 53.3 | 3.6 | 30.3 | 91 | 48 | 0.08 | 30 | 20 | 7.5532 | 5388688.0
0 | 0 | 0 | 12.8 | 53.3 | 3.6 | 30.3 | 91 | 48 | 0.08 | 30 | 20 | 7.65828 | 5487712.2
0 | 0 | 0 | 12.8 | 53.3 | 3.6 | 30.3 | 91 | 48 | 0.08 | 30 | 20 | 7.754102 | 5522875.5
0 | 0 | 0 | 12.8 | 53.3 | 3.6 | 30.3 | 91 | 48 | 0.08 | 30 | 20 | 7.851123 | 5533618.4
0 | 0 | 0 | 12.8 | 53.3 | 3.6 | 30.3 | 91 | 48 | 0.08 | 30 | 20 | 7.938383 | 5537249.1
0 | 0 | 0 | 12.8 | 53.3 | 3.6 | 30.3 | 91 | 48 | 0.08 | 30 | 20 | 8.03771 | 5537846.0
0 | 0 | 0 | 12.8 | 53.3 | 3.6 | 30.3 | 91 | 48 | 0.08 | 30 | 20 | 8.138279 | 5690435.8
0 | 0 | 0 | 12.8 | 53.3 | 3.6 | 30.3 | 91 | 48 | 0.08 | 30 | 20 | 8.22873 | 5697349.1
0 | 0 | 0 | 12.8 | 53.3 | 3.6 | 30.3 | 91 | 48 | 0.08 | 30 | 20 | 8.320186 | 5701228.5
0 | 0 | 0 | 12.8 | 53.3 | 3.6 | 30.3 | 91 | 48 | 0.08 | 30 | 20 | 8.42429 | 5717740.8
0 | 0 | 0 | 12.8 | 53.3 | 3.6 | 30.3 | 91 | 48 | 0.08 | 30 | 20 | 8.51792 | 5724305.9
0 | 0 | 0 | 12.8 | 53.3 | 3.6 | 30.3 | 91 | 48 | 0.08 | 30 | 20 | 8.6007 | 5779065.2
0 | 0 | 0 | 12.8 | 53.3 | 3.6 | 30.3 | 91 | 48 | 0.08 | 30 | 20 | 8.708313 | 5795527.8
0 | 0 | 0 | 12.8 | 53.3 | 3.6 | 30.3 | 91 | 48 | 0.08 | 30 | 20 | 8.792943 | 5853768.5
0 | 0 | 0 | 12.8 | 53.3 | 3.6 | 30.3 | 91 | 48 | 0.08 | 30 | 20 | 8.902962 | 5857598.2
0 | 0 | 0 | 12.8 | 53.3 | 3.6 | 30.3 | 91 | 48 | 0.08 | 30 | 20 | 8.989484 | 5955478.5
0 | 0 | 0 | 12.8 | 53.3 | 3.6 | 30.3 | 91 | 48 | 0.08 | 30 | 20 | 9.076846 | 6020980.7
0 | 0 | 0 | 12.8 | 53.3 | 3.6 | 30.3 | 91 | 48 | 0.08 | 30 | 20 | 9.177728 | 6073601.3
0 | 0 | 0 | 12.8 | 53.3 | 3.6 | 30.3 | 91 | 48 | 0.08 | 30 | 20 | 9.26692 | 6075093.4
0 | 0 | 0 | 12.8 | 53.3 | 3.6 | 30.3 | 91 | 48 | 0.08 | 30 | 20 | 9.369915 | 6205600.4
0 | 0 | 0 | 12.8 | 53.3 | 3.6 | 30.3 | 91 | 48 | 0.08 | 30 | 20 | 9.460974 | 6209231.2
0 | 0 | 0 | 12.8 | 53.3 | 3.6 | 30.3 | 91 | 48 | 0.08 | 30 | 20 | 9.552918 | 6210723.2
0 | 0 | 0 | 12.8 | 53.3 | 3.6 | 30.3 | 91 | 48 | 0.08 | 30 | 20 | 9.645756 | 6237779.6
0 | 0 | 0 | 12.8 | 53.3 | 3.6 | 30.3 | 91 | 48 | 0.08 | 30 | 20 | 9.739496 | 6244394.5
0 | 0 | 0 | 12.8 | 53.3 | 3.6 | 30.3 | 91 | 48 | 0.08 | 30 | 20 | 9.834147 | 6263890.9
0 | 0 | 0 | 12.8 | 53.3 | 3.6 | 30.3 | 91 | 48 | 0.08 | 30 | 20 | 9.929718 | 6294428.8
0 | 0 | 0 | 12.8 | 53.3 | 3.6 | 30.3 | 91 | 48 | 0.08 | 30 | 20 | 10.02622 | 6322778.3
0 | 0 | 0 | 12.8 | 53.3 | 3.6 | 30.3 | 91 | 48 | 0.08 | 30 | 20 | 10.12365 | 6336207.0
0 | 0 | 0 | 12.8 | 53.3 | 3.6 | 30.3 | 91 | 48 | 0.08 | 30 | 20 | 10.20793 | 6353316.1
0 | 0 | 0 | 12.8 | 53.3 | 3.6 | 30.3 | 91 | 48 | 0.08 | 30 | 20 | 10.30713 | 6354708.7
0 | 0 | 0 | 12.8 | 53.3 | 3.6 | 30.3 | 91 | 48 | 0.08 | 30 | 20 | 10.39293 | 6494566.1
0 | 0 | 0 | 12.8 | 53.3 | 3.6 | 30.3 | 91 | 48 | 0.08 | 30 | 20 | 10.47944 | 6512023.4
0 | 0 | 0 | 12.8 | 53.3 | 3.6 | 30.3 | 91 | 48 | 0.08 | 30 | 20 | 10.56667 | 6546341.2
0 | 0 | 0 | 12.8 | 53.3 | 3.6 | 30.3 | 91 | 48 | 0.08 | 30 | 20 | 10.66936 | 6552011.1
0 | 0 | 0 | 12.8 | 53.3 | 3.6 | 30.3 | 91 | 48 | 0.08 | 30 | 20 | 10.84773 | 6612390.5
0 | 0 | 0 | 12.8 | 53.3 | 3.6 | 30.3 | 91 | 48 | 0.08 | 30 | 20 | 10.93803 | 6641436.3
0 | 0 | 0 | 12.8 | 53.3 | 3.6 | 30.3 | 91 | 48 | 0.08 | 30 | 20 | 11.02908 | 6662623.8
0 | 0 | 0 | 12.8 | 53.3 | 3.6 | 30.3 | 91 | 48 | 0.08 | 30 | 20 | 11.12089 | 6686994.4
0 | 0 | 0 | 12.8 | 53.3 | 3.6 | 30.3 | 91 | 48 | 0.08 | 30 | 20 | 11.21346 | 6697438.9
0 | 0 | 0 | 12.8 | 53.3 | 3.6 | 30.3 | 91 | 48 | 0.08 | 30 | 20 | 11.3068 | 6785720.2
0 | 0 | 0 | 12.8 | 53.3 | 3.6 | 30.3 | 91 | 48 | 0.08 | 30 | 20 | 11.40092 | 6812826.3
0 | 0 | 0 | 12.8 | 53.3 | 3.6 | 30.3 | 91 | 48 | 0.08 | 30 | 20 | 11.49582 | 6824713.2
0 | 0 | 0 | 12.8 | 53.3 | 3.6 | 30.3 | 91 | 48 | 0.08 | 30 | 20 | 11.57551 | 6907324.5
0 | 0 | 0 | 12.8 | 53.3 | 3.6 | 30.3 | 91 | 48 | 0.08 | 30 | 20 | 11.67187 | 6944477.3
0 | 0 | 0 | 12.8 | 53.3 | 3.6 | 30.3 | 91 | 48 | 0.08 | 30 | 20 | 11.76903 | 6990681.9
0 | 0 | 0 | 12.8 | 53.3 | 3.6 | 30.3 | 91 | 48 | 0.08 | 30 | 20 | 11.85061 | 7024601.8
0 | 0 | 0 | 12.8 | 53.3 | 3.6 | 30.3 | 91 | 48 | 0.08 | 30 | 20 | 11.94926 | 7038080.3
0 | 0 | 0 | 12.8 | 53.3 | 3.6 | 30.3 | 91 | 48 | 0.08 | 30 | 20 | 12.03209 | 7070309.1
0 | 0 | 0 | 12.8 | 53.3 | 3.6 | 30.3 | 91 | 48 | 0.08 | 30 | 20 | 12.1155 | 7098111.5
0 | 0 | 0 | 12.8 | 53.3 | 3.6 | 30.3 | 91 | 48 | 0.08 | 30 | 20 | 12.21635 | 7099504.1
0 | 0 | 0 | 12.8 | 53.3 | 3.6 | 30.3 | 91 | 48 | 0.08 | 30 | 20 | 12.30103 | 7114524.4
0 | 0 | 0 | 12.8 | 53.3 | 3.6 | 30.3 | 91 | 48 | 0.08 | 30 | 20 | 12.3863 | 7117458.8
0 | 0 | 0 | 12.8 | 53.3 | 3.6 | 30.3 | 91 | 48 | 0.08 | 30 | 20 | 12.48941 | 7135214.5
0 | 0 | 0 | 12.8 | 53.3 | 3.6 | 30.3 | 91 | 48 | 0.08 | 30 | 20 | 12.57599 | 7136706.6
0 | 0 | 0 | 12.8 | 53.3 | 3.6 | 30.3 | 91 | 48 | 0.08 | 30 | 20 | 12.66316 | 7142525.7
0 | 0 | 0 | 12.8 | 53.3 | 3.6 | 30.3 | 91 | 48 | 0.08 | 30 | 20 | 12.76857 | 7162270.9
0 | 0 | 0 | 12.8 | 53.3 | 3.6 | 30.3 | 91 | 48 | 0.08 | 30 | 20 | 12.83933 | 7171820.2
0 | 0 | 0 | 12.8 | 53.3 | 3.6 | 30.3 | 91 | 48 | 0.08 | 30 | 20 | 13.01796 | 7174655.1
0 | 0 | 0 | 12.8 | 53.3 | 3.6 | 30.3 | 91 | 48 | 0.08 | 30 | 20 | 13.1082 | 7268357.6
0 | 0 | 0 | 12.8 | 53.3 | 3.6 | 30.3 | 91 | 48 | 0.08 | 30 | 20 | 13.19906 | 7308146.3
0 | 0 | 0 | 12.8 | 53.3 | 3.6 | 30.3 | 91 | 48 | 0.08 | 30 | 20 | 13.29056 | 7311826.8
0 | 0 | 0 | 12.8 | 53.3 | 3.6 | 30.3 | 91 | 48 | 0.08 | 30 | 20 | 13.38269 | 7317098.8
0 | 0 | 0 | 12.8 | 53.3 | 3.6 | 30.3 | 91 | 48 | 0.08 | 30 | 20 | 13.47546 | 7318590.9
0 | 0 | 0 | 12.8 | 53.3 | 3.6 | 30.3 | 91 | 48 | 0.08 | 30 | 20 | 13.56887 | 7333412.2
0 | 0 | 0 | 12.8 | 53.3 | 3.6 | 30.3 | 91 | 48 | 0.08 | 30 | 20 | 13.64407 | 7352361.5
0 | 0 | 0 | 12.8 | 53.3 | 3.6 | 30.3 | 91 | 48 | 0.08 | 30 | 20 | 13.73865 | 7363999.7
0 | 0 | 0 | 12.8 | 53.3 | 3.6 | 30.3 | 91 | 48 | 0.08 | 30 | 20 | 13.83388 | 7363999.7
0 | 0 | 0 | 12.8 | 53.3 | 3.6 | 30.3 | 91 | 48 | 0.08 | 30 | 20 | 13.92978 | 7374742.7
0 | 0 | 0 | 12.8 | 53.3 | 3.6 | 30.3 | 91 | 48 | 0.08 | 30 | 20 | 14.00698 | 7421395.0
0 | 0 | 0 | 12.8 | 53.3 | 3.6 | 30.3 | 91 | 48 | 0.08 | 30 | 20 | 14.0846 | 7431292.4
0 | 0 | 0 | 12.8 | 53.3 | 3.6 | 30.3 | 91 | 48 | 0.08 | 30 | 20 | 14.18223 | 7435569.7
0 | 0 | 0 | 12.8 | 53.3 | 3.6 | 30.3 | 91 | 48 | 0.08 | 30 | 20 | 14.26083 | 7558566.7
0 | 0 | 0 | 12.8 | 53.3 | 3.6 | 30.3 | 91 | 48 | 0.08 | 30 | 20 | 14.35968 | 7578908.7
0 | 0 | 0 | 12.8 | 53.3 | 3.6 | 30.3 | 91 | 48 | 0.08 | 30 | 20 | 14.43926 | 7592586.0
0 | 0 | 0 | 12.8 | 53.3 | 3.6 | 30.3 | 91 | 48 | 0.08 | 30 | 20 | 14.53936 | 7608203.1
0 | 0 | 0 | 12.8 | 53.3 | 3.6 | 30.3 | 91 | 48 | 0.08 | 30 | 20 | 14.61993 | 7617056.1
0 | 0 | 0 | 12.8 | 53.3 | 3.6 | 30.3 | 91 | 48 | 0.08 | 30 | 20 | 14.72128 | 7639984.4
0 | 0 | 0 | 12.8 | 53.3 | 3.6 | 30.3 | 91 | 48 | 0.08 | 30 | 20 | 14.80286 | 7681613.3
0 | 0 | 0 | 12.8 | 53.3 | 3.6 | 30.3 | 91 | 48 | 0.08 | 30 | 20 | 14.88489 | 7742390.6
0 | 0 | 0 | 12.8 | 53.3 | 3.6 | 30.3 | 91 | 48 | 0.08 | 30 | 20 | 14.96738 | 7745474.2
0 | 0 | 0 | 12.8 | 53.3 | 3.6 | 30.3 | 91 | 48 | 0.08 | 30 | 20 | 15.07114 | 7785461.9
0 | 0 | 0 | 12.8 | 53.3 | 3.6 | 30.3 | 91 | 48 | 0.08 | 30 | 20 | 15.15466 | 7812717.2
0 | 0 | 0 | 12.8 | 53.3 | 3.6 | 30.3 | 91 | 48 | 0.08 | 30 | 20 | 15.23864 | 7834203.1
0 | 0 | 0 | 12.8 | 53.3 | 3.6 | 30.3 | 91 | 48 | 0.08 | 30 | 20 | 15.32309 | 7919152.1
0 | 0 | 0 | 12.8 | 53.3 | 3.6 | 30.3 | 91 | 48 | 0.08 | 30 | 20 | 15.42931 | 7936062.3
0 | 0 | 0 | 12.8 | 53.3 | 3.6 | 30.3 | 91 | 48 | 0.08 | 30 | 20 | 15.51481 | 8000420.6
0 | 0 | 0 | 12.8 | 53.3 | 3.6 | 30.3 | 91 | 48 | 0.08 | 30 | 20 | 15.60079 | 8014993.2
0 | 0 | 0 | 12.8 | 53.3 | 3.6 | 30.3 | 91 | 48 | 0.08 | 30 | 20 | 15.68725 | 8015341.3
0 | 0 | 0 | 12.8 | 53.3 | 3.6 | 30.3 | 91 | 48 | 0.08 | 30 | 20 | 15.77419 | 8062043.4
0 | 0 | 0 | 12.8 | 53.3 | 3.6 | 30.3 | 91 | 48 | 0.08 | 30 | 20 | 15.8616 | 8065574.6
0 | 0 | 0 | 12.8 | 53.3 | 3.6 | 30.3 | 91 | 48 | 0.13 | 30 | 20 | 0.1195201 | 199641
0 | 0 | 0 | 12.8 | 53.3 | 3.6 | 30.3 | 91 | 48 | 0.13 | 30 | 20 | 0.297482 | 546931
0 | 0 | 0 | 12.8 | 53.3 | 3.6 | 30.3 | 91 | 48 | 0.13 | 30 | 20 | 0.462882 | 686385.5
0 | 0 | 0 | 12.8 | 53.3 | 3.6 | 30.3 | 91 | 48 | 0.13 | 30 | 20 | 0.6102058 | 856581.9
0 | 0 | 0 | 12.8 | 53.3 | 3.6 | 30.3 | 91 | 48 | 0.13 | 30 | 20 | 0.7611691 | 1002452.3
0 | 0 | 0 | 12.8 | 53.3 | 3.6 | 30.3 | 91 | 48 | 0.13 | 30 | 20 | 0.898431 | 1159657.6
0 | 0 | 0 | 12.8 | 53.3 | 3.6 | 30.3 | 91 | 48 | 0.13 | 30 | 20 | 1.031544 | 1277685.9
0 | 0 | 0 | 12.8 | 53.3 | 3.6 | 30.3 | 91 | 48 | 0.13 | 30 | 20 | 1.168128 | 1418184.9
0 | 0 | 0 | 12.8 | 53.3 | 3.6 | 30.3 | 91 | 48 | 0.13 | 30 | 20 | 1.304646 | 1516667.0
0 | 0 | 0 | 12.8 | 53.3 | 3.6 | 30.3 | 91 | 48 | 0.13 | 30 | 20 | 1.437126 | 1603252.3
0 | 0 | 0 | 12.8 | 53.3 | 3.6 | 30.3 | 91 | 48 | 0.13 | 30 | 20 | 1.561337 | 1707513.7
0 | 0 | 0 | 12.8 | 53.3 | 3.6 | 30.3 | 91 | 48 | 0.13 | 30 | 20 | 1.673009 | 1806358.9
0 | 0 | 0 | 12.8 | 53.3 | 3.6 | 30.3 | 91 | 48 | 0.13 | 30 | 20 | 1.792667 | 1852285.0
0 | 0 | 0 | 12.8 | 53.3 | 3.6 | 30.3 | 91 | 48 | 0.13 | 30 | 20 | 1.920884 | 1940864.7
0 | 0 | 0 | 12.8 | 53.3 | 3.6 | 30.3 | 91 | 48 | 0.13 | 30 | 20 | 2.03003 | 1994882.9
0 | 0 | 0 | 12.8 | 53.3 | 3.6 | 30.3 | 91 | 48 | 0.13 | 30 | 20 | 2.175224 | 2028932.1
0 | 0 | 0 | 12.8 | 53.3 | 3.6 | 30.3 | 91 | 48 | 0.13 | 30 | 20 | 2.267278 | 2088282.0
0 | 0 | 0 | 12.8 | 53.3 | 3.6 | 30.3 | 91 | 48 | 0.13 | 30 | 20 | 2.396106 | 2158300.2
0 | 0 | 0 | 12.8 | 53.3 | 3.6 | 30.3 | 91 | 48 | 0.13 | 30 | 20 | 2.497508 | 2287986.6
0 | 0 | 0 | 12.8 | 53.3 | 3.6 | 30.3 | 91 | 48 | 0.13 | 30 | 20 | 2.639418 | 2292378.3
0 | 0 | 0 | 12.8 | 53.3 | 3.6 | 30.3 | 91 | 48 | 0.13 | 30 | 20 | 2.751117 | 2382743.5
0 | 0 | 0 | 12.8 | 53.3 | 3.6 | 30.3 | 91 | 48 | 0.13 | 30 | 20 | 2.85963 | 2550985.2
0 | 0 | 0 | 12.8 | 53.3 | 3.6 | 30.3 | 91 | 48 | 0.13 | 30 | 20 | 2.947885 | 2596379.1
0 | 0 | 0 | 12.8 | 53.3 | 3.6 | 30.3 | 91 | 48 | 0.13 | 30 | 20 | 3.072638 | 2614816.2
0 | 0 | 0 | 12.8 | 53.3 | 3.6 | 30.3 | 91 | 48 | 0.13 | 30 | 20 | 3.180623 | 2799470.8
0 | 0 | 0 | 12.8 | 53.3 | 3.6 | 30.3 | 91 | 48 | 0.13 | 30 | 20 | 3.292403 | 2960863.9
0 | 0 | 0 | 12.8 | 53.3 | 3.6 | 30.3 | 91 | 48 | 0.13 | 30 | 20 | 3.408111 | 3007282.4
0 | 0 | 0 | 12.8 | 53.3 | 3.6 | 30.3 | 91 | 48 | 0.13 | 30 | 20 | 3.51815 | 3032543.3
0 | 0 | 0 | 12.8 | 53.3 | 3.6 | 30.3 | 91 | 48 | 0.13 | 30 | 20 | 3.626728 | 3033194.8
0 | 0 | 0 | 12.8 | 53.3 | 3.6 | 30.3 | 91 | 48 | 0.13 | 30 | 20 | 3.733496 | 3138520.6
0 | 0 | 0 | 12.8 | 53.3 | 3.6 | 30.3 | 91 | 48 | 0.13 | 30 | 20 | 3.822224 | 3241016.3
0 | 0 | 0 | 12.8 | 53.3 | 3.6 | 30.3 | 91 | 48 | 0.13 | 30 | 20 | 3.940187 | 3356533.0
0 | 0 | 0 | 12.8 | 53.3 | 3.6 | 30.3 | 91 | 48 | 0.13 | 30 | 20 | 4.039405 | 3414336.1
0 | 0 | 0 | 12.8 | 53.3 | 3.6 | 30.3 | 91 | 48 | 0.13 | 30 | 20 | 4.158321 | 3443988.6
0 | 0 | 0 | 12.8 | 53.3 | 3.6 | 30.3 | 91 | 48 | 0.13 | 30 | 20 | 4.239537 | 3636620.8
0 | 0 | 0 | 12.8 | 53.3 | 3.6 | 30.3 | 91 | 48 | 0.13 | 30 | 20 | 4.352302 | 3677468.9
0 | 0 | 0 | 12.8 | 53.3 | 3.6 | 30.3 | 91 | 48 | 0.13 | 30 | 20 | 4.455737 | 3699049.3
0 | 0 | 0 | 12.8 | 53.3 | 3.6 | 30.3 | 91 | 48 | 0.13 | 30 | 20 | 4.567936 | 3708061.5
0 | 0 | 0 | 12.8 | 53.3 | 3.6 | 30.3 | 91 | 48 | 0.13 | 30 | 20 | 4.682961 | 3772917.1
0 | 0 | 0 | 12.8 | 53.3 | 3.6 | 30.3 | 91 | 48 | 0.13 | 30 | 20 | 4.787635 | 3901777.9
0 | 0 | 0 | 12.8 | 53.3 | 3.6 | 30.3 | 91 | 48 | 0.13 | 30 | 20 | 4.881142 | 3988054.8
0 | 0 | 0 | 12.8 | 53.3 | 3.6 | 30.3 | 91 | 48 | 0.13 | 30 | 20 | 4.983356 | 4033642.8
0 | 0 | 0 | 12.8 | 53.3 | 3.6 | 30.3 | 91 | 48 | 0.13 | 30 | 20 | 5.08771 | 4065065.9
0 | 0 | 0 | 12.8 | 53.3 | 3.6 | 30.3 | 91 | 48 | 0.13 | 30 | 20 | 5.187078 | 4068169.4
0 | 0 | 0 | 12.8 | 53.3 | 3.6 | 30.3 | 91 | 48 | 0.13 | 30 | 20 | 5.30302 | 4133169.3
0 | 0 | 0 | 12.8 | 53.3 | 3.6 | 30.3 | 91 | 48 | 0.13 | 30 | 20 | 5.38423 | 4220182.3
0 | 0 | 0 | 12.8 | 53.3 | 3.6 | 30.3 | 91 | 48 | 0.13 | 30 | 20 | 5.489389 | 4263213.8
0 | 0 | 0 | 12.8 | 53.3 | 3.6 | 30.3 | 91 | 48 | 0.13 | 30 | 20 | 5.588875 | 4311885.4
0 | 0 | 0 | 12.8 | 53.3 | 3.6 | 30.3 | 91 | 48 | 0.13 | 30 | 20 | 5.682308 | 4487880.9
0 | 0 | 0 | 12.8 | 53.3 | 3.6 | 30.3 | 91 | 48 | 0.13 | 30 | 20 | 5.793289 | 4644524.2
0 | 0 | 0 | 12.8 | 53.3 | 3.6 | 30.3 | 91 | 48 | 0.13 | 30 | 20 | 5.890139 | 4672828.9
0 | 0 | 0 | 12.8 | 53.3 | 3.6 | 30.3 | 91 | 48 | 0.13 | 30 | 20 | 5.996888 | 4685949.3
0 | 0 | 0 | 12.8 | 53.3 | 3.6 | 30.3 | 91 | 48 | 0.13 | 30 | 20 | 6.080317 | 4715253.7
0 | 0 | 0 | 12.8 | 53.3 | 3.6 | 30.3 | 91 | 48 | 0.13 | 30 | 20 | 6.190513 | 4774538.9
0 | 0 | 0 | 12.8 | 53.3 | 3.6 | 30.3 | 91 | 48 | 0.13 | 30 | 20 | 6.294004 | 4829696.0
0 | 0 | 0 | 12.8 | 53.3 | 3.6 | 30.3 | 91 | 48 | 0.13 | 30 | 20 | 6.39039 | 4835863.3
0 | 0 | 0 | 12.8 | 53.3 | 3.6 | 30.3 | 91 | 48 | 0.13 | 30 | 20 | 6.488251 | 4869902.5
0 | 0 | 0 | 12.8 | 53.3 | 3.6 | 30.3 | 91 | 48 | 0.13 | 30 | 20 | 6.587612 | 4884092.2
0 | 0 | 0 | 12.8 | 53.3 | 3.6 | 30.3 | 91 | 48 | 0.13 | 30 | 20 | 6.679259 | 5013331.0
0 | 0 | 0 | 12.8 | 53.3 | 3.6 | 30.3 | 91 | 48 | 0.13 | 30 | 20 | 6.781545 | 5019995.6
0 | 0 | 0 | 12.8 | 53.3 | 3.6 | 30.3 | 91 | 48 | 0.13 | 30 | 20 | 6.87589 | 5021040.0
0 | 0 | 0 | 12.8 | 53.3 | 3.6 | 30.3 | 91 | 48 | 0.13 | 30 | 20 | 6.971548 | 5074008.8
0 | 0 | 0 | 12.8 | 53.3 | 3.6 | 30.3 | 91 | 48 | 0.13 | 30 | 20 | 7.068537 | 5119616.6
0 | 0 | 0 | 12.8 | 53.3 | 3.6 | 30.3 | 91 | 48 | 0.13 | 30 | 20 | 7.176784 | 5324478.9
0 | 0 | 0 | 12.8 | 53.3 | 3.6 | 30.3 | 91 | 48 | 0.13 | 30 | 20 | 7.266581 | 5353077.0
0 | 0 | 0 | 12.8 | 53.3 | 3.6 | 30.3 | 91 | 48 | 0.13 | 30 | 20 | 7.45986 | 5360040.1
0 | 0 | 0 | 12.8 | 53.3 | 3.6 | 30.3 | 91 | 48 | 0.13 | 30 | 20 | 7.5532 | 5370633.8
0 | 0 | 0 | 12.8 | 53.3 | 3.6 | 30.3 | 91 | 48 | 0.13 | 30 | 20 | 7.65828 | 5388688.0
0 | 0 | 0 | 12.8 | 53.3 | 3.6 | 30.3 | 91 | 48 | 0.13 | 30 | 20 | 7.754102 | 5487712.2
0 | 0 | 0 | 12.8 | 53.3 | 3.6 | 30.3 | 91 | 48 | 0.13 | 30 | 20 | 7.851123 | 5522875.5
0 | 0 | 0 | 12.8 | 53.3 | 3.6 | 30.3 | 91 | 48 | 0.13 | 30 | 20 | 7.938383 | 5533618.4
0 | 0 | 0 | 12.8 | 53.3 | 3.6 | 30.3 | 91 | 48 | 0.13 | 30 | 20 | 8.03771 | 5537249.1
0 | 0 | 0 | 12.8 | 53.3 | 3.6 | 30.3 | 91 | 48 | 0.13 | 30 | 20 | 8.138279 | 5537846.0
0 | 0 | 0 | 12.8 | 53.3 | 3.6 | 30.3 | 91 | 48 | 0.13 | 30 | 20 | 8.22873 | 5690435.8
0 | 0 | 0 | 12.8 | 53.3 | 3.6 | 30.3 | 91 | 48 | 0.13 | 30 | 20 | 8.320186 | 5697349.1
0 | 0 | 0 | 12.8 | 53.3 | 3.6 | 30.3 | 91 | 48 | 0.13 | 30 | 20 | 8.42429 | 5701228.5
0 | 0 | 0 | 12.8 | 53.3 | 3.6 | 30.3 | 91 | 48 | 0.13 | 30 | 20 | 8.51792 | 5717740.8
0 | 0 | 0 | 12.8 | 53.3 | 3.6 | 30.3 | 91 | 48 | 0.13 | 30 | 20 | 8.6007 | 5724305.9
0 | 0 | 0 | 12.8 | 53.3 | 3.6 | 30.3 | 91 | 48 | 0.13 | 30 | 20 | 8.708313 | 5779065.2
0 | 0 | 0 | 12.8 | 53.3 | 3.6 | 30.3 | 91 | 48 | 0.13 | 30 | 20 | 8.792943 | 5795527.8
0 | 0 | 0 | 12.8 | 53.3 | 3.6 | 30.3 | 91 | 48 | 0.13 | 30 | 20 | 8.902962 | 5853768.5
0 | 0 | 0 | 12.8 | 53.3 | 3.6 | 30.3 | 91 | 48 | 0.13 | 30 | 20 | 8.989484 | 5857598.2
0 | 0 | 0 | 12.8 | 53.3 | 3.6 | 30.3 | 91 | 48 | 0.13 | 30 | 20 | 9.076846 | 5955478.5
0 | 0 | 0 | 12.8 | 53.3 | 3.6 | 30.3 | 91 | 48 | 0.13 | 30 | 20 | 9.177728 | 6020980.7
0 | 0 | 0 | 12.8 | 53.3 | 3.6 | 30.3 | 91 | 48 | 0.13 | 30 | 20 | 9.26692 | 6073601.3
0 | 0 | 0 | 12.8 | 53.3 | 3.6 | 30.3 | 91 | 48 | 0.13 | 30 | 20 | 9.369915 | 6075093.4
0 | 0 | 0 | 12.8 | 53.3 | 3.6 | 30.3 | 91 | 48 | 0.13 | 30 | 20 | 9.460974 | 6205600.4
0 | 0 | 0 | 12.8 | 53.3 | 3.6 | 30.3 | 91 | 48 | 0.13 | 30 | 20 | 9.552918 | 6209231.2
0 | 0 | 0 | 12.8 | 53.3 | 3.6 | 30.3 | 91 | 48 | 0.13 | 30 | 20 | 9.645756 | 6210723.2
0 | 0 | 0 | 12.8 | 53.3 | 3.6 | 30.3 | 91 | 48 | 0.13 | 30 | 20 | 9.739496 | 6237779.6
0 | 0 | 0 | 12.8 | 53.3 | 3.6 | 30.3 | 91 | 48 | 0.13 | 30 | 20 | 9.834147 | 6244394.5
0 | 0 | 0 | 12.8 | 53.3 | 3.6 | 30.3 | 91 | 48 | 0.13 | 30 | 20 | 9.929718 | 6263890.9
0 | 0 | 0 | 12.8 | 53.3 | 3.6 | 30.3 | 91 | 48 | 0.13 | 30 | 20 | 10.02622 | 6294428.8
0 | 0 | 0 | 12.8 | 53.3 | 3.6 | 30.3 | 91 | 48 | 0.13 | 30 | 20 | 10.12365 | 6322778.3
0 | 0 | 0 | 12.8 | 53.3 | 3.6 | 30.3 | 91 | 48 | 0.13 | 30 | 20 | 10.20793 | 6336207.0
0 | 0 | 0 | 12.8 | 53.3 | 3.6 | 30.3 | 91 | 48 | 0.13 | 30 | 20 | 10.30713 | 6353316.1
0 | 0 | 0 | 12.8 | 53.3 | 3.6 | 30.3 | 91 | 48 | 0.13 | 30 | 20 | 10.39293 | 6494566.1
0 | 0 | 0 | 12.8 | 53.3 | 3.6 | 30.3 | 91 | 48 | 0.13 | 30 | 20 | 10.47944 | 6512023.4
0 | 0 | 0 | 12.8 | 53.3 | 3.6 | 30.3 | 91 | 48 | 0.13 | 30 | 20 | 10.56667 | 6546341.2
0 | 0 | 0 | 12.8 | 53.3 | 3.6 | 30.3 | 91 | 48 | 0.13 | 30 | 20 | 10.66936 | 6552011.1
0 | 0 | 0 | 12.8 | 53.3 | 3.6 | 30.3 | 91 | 48 | 0.13 | 30 | 20 | 10.84773 | 6612390.5
0 | 0 | 0 | 12.8 | 53.3 | 3.6 | 30.3 | 91 | 48 | 0.13 | 30 | 20 | 10.93803 | 6641436.3
0 | 0 | 0 | 12.8 | 53.3 | 3.6 | 30.3 | 91 | 48 | 0.13 | 30 | 20 | 11.02908 | 6662623.8
0 | 0 | 0 | 12.8 | 53.3 | 3.6 | 30.3 | 91 | 48 | 0.13 | 30 | 20 | 11.12089 | 6667647.1
0 | 0 | 0 | 12.8 | 53.3 | 3.6 | 30.3 | 91 | 48 | 0.13 | 30 | 20 | 11.21346 | 6686994.4
0 | 0 | 0 | 12.8 | 53.3 | 3.6 | 30.3 | 91 | 48 | 0.13 | 30 | 20 | 11.3068 | 6697438.9
0 | 0 | 0 | 12.8 | 53.3 | 3.6 | 30.3 | 91 | 48 | 0.13 | 30 | 20 | 11.40092 | 6785720.2
0 | 0 | 0 | 12.8 | 53.3 | 3.6 | 30.3 | 91 | 48 | 0.13 | 30 | 20 | 11.49582 | 6812826.3
0 | 0 | 0 | 12.8 | 53.3 | 3.6 | 30.3 | 91 | 48 | 0.13 | 30 | 20 | 11.57551 | 6824713.2
0 | 0 | 0 | 12.8 | 53.3 | 3.6 | 30.3 | 91 | 48 | 0.13 | 30 | 20 | 11.67187 | 6907324.5
0 | 0 | 0 | 12.8 | 53.3 | 3.6 | 30.3 | 91 | 48 | 0.13 | 30 | 20 | 11.76903 | 6944477.3
0 | 0 | 0 | 12.8 | 53.3 | 3.6 | 30.3 | 91 | 48 | 0.13 | 30 | 20 | 11.85061 | 6990681.9
0 | 0 | 0 | 12.8 | 53.3 | 3.6 | 30.3 | 91 | 48 | 0.13 | 30 | 20 | 11.94926 | 7024601.8
0 | 0 | 0 | 12.8 | 53.3 | 3.6 | 30.3 | 91 | 48 | 0.13 | 30 | 20 | 12.03209 | 7038080.3
0 | 0 | 0 | 12.8 | 53.3 | 3.6 | 30.3 | 91 | 48 | 0.13 | 30 | 20 | 12.1155 | 7070309.1
0 | 0 | 0 | 12.8 | 53.3 | 3.6 | 30.3 | 91 | 48 | 0.13 | 30 | 20 | 12.21635 | 7098111.5
0 | 0 | 0 | 12.8 | 53.3 | 3.6 | 30.3 | 91 | 48 | 0.13 | 30 | 20 | 12.30103 | 7099504.1
0 | 0 | 0 | 12.8 | 53.3 | 3.6 | 30.3 | 91 | 48 | 0.13 | 30 | 20 | 12.3863 | 7117458.8
0 | 0 | 0 | 12.8 | 53.3 | 3.6 | 30.3 | 91 | 48 | 0.13 | 30 | 20 | 12.48941 | 7135214.5
0 | 0 | 0 | 12.8 | 53.3 | 3.6 | 30.3 | 91 | 48 | 0.13 | 30 | 20 | 12.57599 | 7136706.6
0 | 0 | 0 | 12.8 | 53.3 | 3.6 | 30.3 | 91 | 48 | 0.13 | 30 | 20 | 12.66316 | 7142525.7
0 | 0 | 0 | 12.8 | 53.3 | 3.6 | 30.3 | 91 | 48 | 0.13 | 30 | 20 | 12.76857 | 7162270.9
0 | 0 | 0 | 12.8 | 53.3 | 3.6 | 30.3 | 91 | 48 | 0.13 | 30 | 20 | 12.83933 | 7171820.2
0 | 0 | 0 | 12.8 | 53.3 | 3.6 | 30.3 | 91 | 48 | 0.13 | 30 | 20 | 13.01796 | 7174655.1
0 | 0 | 0 | 12.8 | 53.3 | 3.6 | 30.3 | 91 | 48 | 0.13 | 30 | 20 | 13.1082 | 7268357.6
0 | 0 | 0 | 12.8 | 53.3 | 3.6 | 30.3 | 91 | 48 | 0.13 | 30 | 20 | 13.19906 | 7308146.3
0 | 0 | 0 | 12.8 | 53.3 | 3.6 | 30.3 | 91 | 48 | 0.13 | 30 | 20 | 13.29056 | 7311826.8
0 | 0 | 0 | 12.8 | 53.3 | 3.6 | 30.3 | 91 | 48 | 0.13 | 30 | 20 | 13.38269 | 7317098.8
0 | 0 | 0 | 12.8 | 53.3 | 3.6 | 30.3 | 91 | 48 | 0.13 | 30 | 20 | 13.47546 | 7318590.9
0 | 0 | 0 | 12.8 | 53.3 | 3.6 | 30.3 | 91 | 48 | 0.13 | 30 | 20 | 13.56887 | 7333412.2
0 | 0 | 0 | 12.8 | 53.3 | 3.6 | 30.3 | 91 | 48 | 0.13 | 30 | 20 | 13.64407 | 7352361.5
0 | 0 | 0 | 12.8 | 53.3 | 3.6 | 30.3 | 91 | 48 | 0.13 | 30 | 20 | 13.73865 | 7363999.7
0 | 0 | 0 | 12.8 | 53.3 | 3.6 | 30.3 | 91 | 48 | 0.13 | 30 | 20 | 13.83388 | 7363999.7
0 | 0 | 0 | 12.8 | 53.3 | 3.6 | 30.3 | 91 | 48 | 0.13 | 30 | 20 | 13.92978 | 7374742.7
0 | 0 | 0 | 12.8 | 53.3 | 3.6 | 30.3 | 91 | 48 | 0.13 | 30 | 20 | 14.00698 | 7421395.0
0 | 0 | 0 | 12.8 | 53.3 | 3.6 | 30.3 | 91 | 48 | 0.13 | 30 | 20 | 14.0846 | 7431292.4
0 | 0 | 0 | 12.8 | 53.3 | 3.6 | 30.3 | 91 | 48 | 0.13 | 30 | 20 | 14.18223 | 7435569.7
0 | 0 | 0 | 12.8 | 53.3 | 3.6 | 30.3 | 91 | 48 | 0.13 | 30 | 20 | 14.26083 | 7558566.7
0 | 0 | 0 | 12.8 | 53.3 | 3.6 | 30.3 | 91 | 48 | 0.13 | 30 | 20 | 14.35968 | 7578908.7
0 | 0 | 0 | 12.8 | 53.3 | 3.6 | 30.3 | 91 | 48 | 0.13 | 30 | 20 | 14.43926 | 7592586.0
0 | 0 | 0 | 12.8 | 53.3 | 3.6 | 30.3 | 91 | 48 | 0.13 | 30 | 20 | 14.53936 | 7604423.2
0 | 0 | 0 | 12.8 | 53.3 | 3.6 | 30.3 | 91 | 48 | 0.13 | 30 | 20 | 14.61993 | 7608203.1
0 | 0 | 0 | 12.8 | 53.3 | 3.6 | 30.3 | 91 | 48 | 0.13 | 30 | 20 | 14.72128 | 7617056.1
0 | 0 | 0 | 12.8 | 53.3 | 3.6 | 30.3 | 91 | 48 | 0.13 | 30 | 20 | 14.80286 | 7639984.4
0 | 0 | 0 | 12.8 | 53.3 | 3.6 | 30.3 | 91 | 48 | 0.13 | 30 | 20 | 14.88489 | 7742390.6
0 | 0 | 0 | 12.8 | 53.3 | 3.6 | 30.3 | 91 | 48 | 0.13 | 30 | 20 | 14.96738 | 7745474.2
0 | 0 | 0 | 12.8 | 53.3 | 3.6 | 30.3 | 91 | 48 | 0.13 | 30 | 20 | 15.07114 | 7785461.9
0 | 0 | 0 | 12.8 | 53.3 | 3.6 | 30.3 | 91 | 48 | 0.13 | 30 | 20 | 15.15466 | 7812717.2
0 | 0 | 0 | 12.8 | 53.3 | 3.6 | 30.3 | 91 | 48 | 0.13 | 30 | 20 | 15.23864 | 7834203.1
0 | 0 | 0 | 12.8 | 53.3 | 3.6 | 30.3 | 91 | 48 | 0.13 | 30 | 20 | 15.32309 | 7919152.1
0 | 0 | 0 | 12.8 | 53.3 | 3.6 | 30.3 | 91 | 48 | 0.13 | 30 | 20 | 15.42931 | 7936062.3
0 | 0 | 0 | 12.8 | 53.3 | 3.6 | 30.3 | 91 | 48 | 0.13 | 30 | 20 | 15.51481 | 8000420.6
0 | 0 | 0 | 12.8 | 53.3 | 3.6 | 30.3 | 91 | 48 | 0.13 | 30 | 20 | 15.60079 | 8014993.2
0 | 0 | 0 | 12.8 | 53.3 | 3.6 | 30.3 | 91 | 48 | 0.13 | 30 | 20 | 15.68725 | 8015341.3
0 | 0 | 0 | 12.8 | 53.3 | 3.6 | 30.3 | 91 | 48 | 0.13 | 30 | 20 | 15.77419 | 8062043.4
0 | 0 | 0 | 12.8 | 53.3 | 3.6 | 30.3 | 91 | 48 | 0.13 | 30 | 20 | 15.8616 | 8065574.6
0 | 0 | 0 | 12.8 | 53.3 | 3.6 | 30.3 | 91 | 48 | 0.18 | 30 | 20 | 0.1280685 | 601640.5
0 | 0 | 0 | 12.8 | 53.3 | 3.6 | 30.3 | 91 | 48 | 0.18 | 30 | 20 | 0.3058168 | 1201585.0
0 | 0 | 0 | 12.8 | 53.3 | 3.6 | 30.3 | 91 | 48 | 0.18 | 30 | 20 | 0.4693217 | 1436955.3
0 | 0 | 0 | 12.8 | 53.3 | 3.6 | 30.3 | 91 | 48 | 0.18 | 30 | 20 | 0.618695 | 1757279.5
0 | 0 | 0 | 12.8 | 53.3 | 3.6 | 30.3 | 91 | 48 | 0.18 | 30 | 20 | 0.7611691 | 2004153.6
0 | 0 | 0 | 12.8 | 53.3 | 3.6 | 30.3 | 91 | 48 | 0.18 | 30 | 20 | 0.898431 | 2283689.4
0 | 0 | 0 | 12.8 | 53.3 | 3.6 | 30.3 | 91 | 48 | 0.18 | 30 | 20 | 1.045895 | 2501885.9
0 | 0 | 0 | 12.8 | 53.3 | 3.6 | 30.3 | 91 | 48 | 0.18 | 30 | 20 | 1.168128 | 2762541.9
0 | 0 | 0 | 12.8 | 53.3 | 3.6 | 30.3 | 91 | 48 | 0.18 | 30 | 20 | 1.304646 | 2971930.1
0 | 0 | 0 | 12.8 | 53.3 | 3.6 | 30.3 | 91 | 48 | 0.18 | 30 | 20 | 1.437126 | 3167999.0
0 | 0 | 0 | 12.8 | 53.3 | 3.6 | 30.3 | 91 | 48 | 0.18 | 30 | 20 | 1.561337 | 3344914.7
0 | 0 | 0 | 12.8 | 53.3 | 3.6 | 30.3 | 91 | 48 | 0.18 | 30 | 20 | 1.673009 | 3468568.1
0 | 0 | 0 | 12.8 | 53.3 | 3.6 | 30.3 | 91 | 48 | 0.18 | 30 | 20 | 1.792667 | 3533369.1
0 | 0 | 0 | 12.8 | 53.3 | 3.6 | 30.3 | 91 | 48 | 0.18 | 30 | 20 | 1.920884 | 3783824.2
0 | 0 | 0 | 12.8 | 53.3 | 3.6 | 30.3 | 91 | 48 | 0.18 | 30 | 20 | 2.058272 | 3848525.7
0 | 0 | 0 | 12.8 | 53.3 | 3.6 | 30.3 | 91 | 48 | 0.18 | 30 | 20 | 2.154288 | 3991685.6
0 | 0 | 0 | 12.8 | 53.3 | 3.6 | 30.3 | 91 | 48 | 0.18 | 30 | 20 | 2.282995 | 4355031.3
0 | 0 | 0 | 12.8 | 53.3 | 3.6 | 30.3 | 91 | 48 | 0.18 | 30 | 20 | 2.389494 | 4437110.5
0 | 0 | 0 | 12.8 | 53.3 | 3.6 | 30.3 | 91 | 48 | 0.18 | 30 | 20 | 2.500961 | 4697483.0
0 | 0 | 0 | 12.8 | 53.3 | 3.6 | 30.3 | 91 | 48 | 0.18 | 30 | 20 | 2.621247 | 4777155.0
0 | 0 | 0 | 12.8 | 53.3 | 3.6 | 30.3 | 91 | 48 | 0.18 | 30 | 20 | 2.728405 | 5150602.1
0 | 0 | 0 | 12.8 | 53.3 | 3.6 | 30.3 | 91 | 48 | 0.18 | 30 | 20 | 2.839944 | 5166766.3
0 | 0 | 0 | 12.8 | 53.3 | 3.6 | 30.3 | 91 | 48 | 0.18 | 30 | 20 | 2.951961 | 5285038.3
0 | 0 | 0 | 12.8 | 53.3 | 3.6 | 30.3 | 91 | 48 | 0.18 | 30 | 20 | 3.072638 | 5297721.0
0 | 0 | 0 | 12.8 | 53.3 | 3.6 | 30.3 | 91 | 48 | 0.18 | 30 | 20 | 3.189424 | 5426735.9
0 | 0 | 0 | 12.8 | 53.3 | 3.6 | 30.3 | 91 | 48 | 0.18 | 30 | 20 | 3.278784 | 5616030.8
0 | 0 | 0 | 12.8 | 53.3 | 3.6 | 30.3 | 91 | 48 | 0.18 | 30 | 20 | 3.403405 | 5672033.5
0 | 0 | 0 | 12.8 | 53.3 | 3.6 | 30.3 | 91 | 48 | 0.18 | 30 | 20 | 3.498761 | 5918126.8
0 | 0 | 0 | 12.8 | 53.3 | 3.6 | 30.3 | 91 | 48 | 0.18 | 30 | 20 | 3.616721 | 6137810.4
0 | 0 | 0 | 12.8 | 53.3 | 3.6 | 30.3 | 91 | 48 | 0.18 | 30 | 20 | 3.718053 | 6203909.4
0 | 0 | 0 | 12.8 | 53.3 | 3.6 | 30.3 | 91 | 48 | 0.18 | 30 | 20 | 3.822224 | 6270754.5
0 | 0 | 0 | 12.8 | 53.3 | 3.6 | 30.3 | 91 | 48 | 0.18 | 30 | 20 | 3.929314 | 6314969.7
0 | 0 | 0 | 12.8 | 53.3 | 3.6 | 30.3 | 91 | 48 | 0.18 | 30 | 20 | 4.04499 | 6379725.9
0 | 0 | 0 | 12.8 | 53.3 | 3.6 | 30.3 | 91 | 48 | 0.18 | 30 | 20 | 4.141121 | 6407279.6
0 | 0 | 0 | 12.8 | 53.3 | 3.6 | 30.3 | 91 | 48 | 0.18 | 30 | 20 | 4.251268 | 6596872.9
0 | 0 | 0 | 12.8 | 53.3 | 3.6 | 30.3 | 91 | 48 | 0.18 | 30 | 20 | 4.352302 | 6654516.9
0 | 0 | 0 | 12.8 | 53.3 | 3.6 | 30.3 | 91 | 48 | 0.18 | 30 | 20 | 4.468066 | 6719074.1
0 | 0 | 0 | 12.8 | 53.3 | 3.6 | 30.3 | 91 | 48 | 0.18 | 30 | 20 | 4.56163 | 6779403.7
0 | 0 | 0 | 12.8 | 53.3 | 3.6 | 30.3 | 91 | 48 | 0.18 | 30 | 20 | 4.670039 | 6799894.9
0 | 0 | 0 | 12.8 | 53.3 | 3.6 | 30.3 | 91 | 48 | 0.18 | 30 | 20 | 4.767832 | 6976606.7
0 | 0 | 0 | 12.8 | 53.3 | 3.6 | 30.3 | 91 | 48 | 0.18 | 30 | 20 | 4.874403 | 7110495.8
0 | 0 | 0 | 12.8 | 53.3 | 3.6 | 30.3 | 91 | 48 | 0.18 | 30 | 20 | 4.969605 | 7271441.2
0 | 0 | 0 | 12.8 | 53.3 | 3.6 | 30.3 | 91 | 48 | 0.18 | 30 | 20 | 5.073671 | 7282781.0
0 | 0 | 0 | 12.8 | 53.3 | 3.6 | 30.3 | 91 | 48 | 0.18 | 30 | 20 | 5.179917 | 7356390.1
0 | 0 | 0 | 12.8 | 53.3 | 3.6 | 30.3 | 91 | 48 | 0.18 | 30 | 20 | 5.281085 | 7396079.4
0 | 0 | 0 | 12.8 | 53.3 | 3.6 | 30.3 | 91 | 48 | 0.18 | 30 | 20 | 5.376796 | 7464764.7
0 | 0 | 0 | 12.8 | 53.3 | 3.6 | 30.3 | 91 | 48 | 0.18 | 30 | 20 | 5.48181 | 7506443.4
0 | 0 | 0 | 12.8 | 53.3 | 3.6 | 30.3 | 91 | 48 | 0.18 | 30 | 20 | 5.581159 | 7624715.4
0 | 0 | 0 | 12.8 | 53.3 | 3.6 | 30.3 | 91 | 48 | 0.18 | 30 | 20 | 5.682308 | 7655651.2
0 | 0 | 0 | 12.8 | 53.3 | 3.6 | 30.3 | 91 | 48 | 0.18 | 30 | 20 | 5.78529 | 7673406.9
0 | 0 | 0 | 12.8 | 53.3 | 3.6 | 30.3 | 91 | 48 | 0.18 | 30 | 20 | 5.882007 | 7693052.6
0 | 0 | 0 | 12.8 | 53.3 | 3.6 | 30.3 | 91 | 48 | 0.18 | 30 | 20 | 5.98034 | 7756465.9
0 | 0 | 0 | 12.8 | 53.3 | 3.6 | 30.3 | 91 | 48 | 0.18 | 30 | 20 | 6.088724 | 7829428.5
0 | 0 | 0 | 12.8 | 53.3 | 3.6 | 30.3 | 91 | 48 | 0.18 | 30 | 20 | 6.181966 | 7837286.8
0 | 0 | 0 | 12.8 | 53.3 | 3.6 | 30.3 | 91 | 48 | 0.18 | 30 | 20 | 6.285314 | 7871853.2
0 | 0 | 0 | 12.8 | 53.3 | 3.6 | 30.3 | 91 | 48 | 0.18 | 30 | 20 | 6.381567 | 7925617.8
0 | 0 | 0 | 12.8 | 53.3 | 3.6 | 30.3 | 91 | 48 | 0.18 | 30 | 20 | 6.578516 | 7981670.1
0 | 0 | 0 | 12.8 | 53.3 | 3.6 | 30.3 | 91 | 48 | 0.18 | 30 | 20 | 6.679259 | 8034738.4
0 | 0 | 0 | 12.8 | 53.3 | 3.6 | 30.3 | 91 | 48 | 0.18 | 30 | 20 | 6.772182 | 8072040.3
0 | 0 | 0 | 12.8 | 53.3 | 3.6 | 30.3 | 91 | 48 | 0.18 | 30 | 20 | 6.87589 | 8160421.0
0 | 0 | 0 | 12.8 | 53.3 | 3.6 | 30.3 | 91 | 48 | 0.18 | 30 | 20 | 6.971548 | 8174546.0
0 | 0 | 0 | 12.8 | 53.3 | 3.6 | 30.3 | 91 | 48 | 0.18 | 30 | 20 | 7.068537 | 8255814.5
0 | 0 | 0 | 12.8 | 53.3 | 3.6 | 30.3 | 91 | 48 | 0.18 | 30 | 20 | 7.166875 | 8267601.9
0 | 0 | 0 | 12.8 | 53.3 | 3.6 | 30.3 | 91 | 48 | 0.18 | 30 | 20 | 7.266581 | 8268198.8
0 | 0 | 0 | 12.8 | 53.3 | 3.6 | 30.3 | 91 | 48 | 0.18 | 30 | 20 | 7.357502 | 8268845.3
0 | 0 | 0 | 12.8 | 53.3 | 3.6 | 30.3 | 91 | 48 | 0.18 | 30 | 20 | 7.470174 | 8268994.5
0 | 0 | 0 | 12.8 | 53.3 | 3.6 | 30.3 | 91 | 48 | 0.18 | 30 | 20 | 7.5532 | 8277947.0
0 | 0 | 0 | 12.8 | 53.3 | 3.6 | 30.3 | 91 | 48 | 0.18 | 30 | 20 | 7.647707 | 8326638.5
0 | 0 | 0 | 12.8 | 53.3 | 3.6 | 30.3 | 91 | 48 | 0.18 | 30 | 20 | 7.743397 | 8339022.7
0 | 0 | 0 | 12.8 | 53.3 | 3.6 | 30.3 | 91 | 48 | 0.18 | 30 | 20 | 7.840284 | 8356480.0
0 | 0 | 0 | 12.8 | 53.3 | 3.6 | 30.3 | 91 | 48 | 0.18 | 30 | 20 | 7.938383 | 8357076.9
0 | 0 | 0 | 12.8 | 53.3 | 3.6 | 30.3 | 91 | 48 | 0.18 | 30 | 20 | 7.938383 | 8393881.4
0 | 0 | 0 | 12.8 | 53.3 | 3.6 | 30.3 | 91 | 48 | 0.18 | 30 | 20 | 7.938383 | 8423673.3
0 | 0 | 0 | 12.8 | 53.3 | 3.6 | 30.3 | 91 | 48 | 0.18 | 30 | 20 | 7.938383 | 8442473.4
0 | 0 | 0 | 12.8 | 53.3 | 3.6 | 30.3 | 91 | 48 | 0.18 | 30 | 20 | 7.938383 | 8443120.0
0 | 0 | 0 | 12.8 | 53.3 | 3.6 | 30.3 | 91 | 48 | 0.18 | 30 | 20 | 7.938383 | 8494596.7
0 | 0 | 0 | 12.8 | 53.3 | 3.6 | 30.3 | 91 | 48 | 0.18 | 30 | 20 | 7.938383 | 8543138.9
0 | 0 | 0 | 12.8 | 53.3 | 3.6 | 30.3 | 91 | 48 | 0.18 | 30 | 20 | 8.03771 | 8590984.9
0 | 0 | 0 | 12.8 | 53.3 | 3.6 | 30.3 | 91 | 48 | 0.18 | 30 | 20 | 8.127043 | 8602871.8
0 | 0 | 0 | 12.8 | 53.3 | 3.6 | 30.3 | 91 | 48 | 0.18 | 30 | 20 | 8.127043 | 8618638.1
0 | 0 | 0 | 12.8 | 53.3 | 3.6 | 30.3 | 91 | 48 | 0.18 | 30 | 20 | 8.127043 | 8628436.0
0 | 0 | 0 | 12.8 | 53.3 | 3.6 | 30.3 | 91 | 48 | 0.18 | 30 | 20 | 8.127043 | 8683991.1
0 | 0 | 0 | 12.8 | 53.3 | 3.6 | 30.3 | 91 | 48 | 0.18 | 30 | 20 | 8.127043 | 8684438.7
0 | 0 | 0 | 12.8 | 53.3 | 3.6 | 30.3 | 91 | 48 | 0.18 | 30 | 20 | 8.22873 | 8695082.2
0 | 0 | 0 | 12.8 | 53.3 | 3.6 | 30.3 | 91 | 48 | 0.18 | 30 | 20 | 8.320186 | 8695629.3
0 | 0 | 0 | 12.8 | 53.3 | 3.6 | 30.3 | 91 | 48 | 0.18 | 30 | 20 | 8.320186 | 8696822.9
0 | 0 | 0 | 12.8 | 53.3 | 3.6 | 30.3 | 91 | 48 | 0.18 | 30 | 20 | 8.320186 | 8697021.9
0 | 0 | 0 | 12.8 | 53.3 | 3.6 | 30.3 | 91 | 48 | 0.18 | 30 | 20 | 8.320186 | 8697519.2
0 | 0 | 0 | 12.8 | 53.3 | 3.6 | 30.3 | 91 | 48 | 0.18 | 30 | 20 | 8.320186 | 8714081.3
0 | 0 | 0 | 12.8 | 53.3 | 3.6 | 30.3 | 91 | 48 | 0.18 | 30 | 20 | 8.412659 | 8735766.1
0 | 0 | 0 | 12.8 | 53.3 | 3.6 | 30.3 | 91 | 48 | 0.18 | 30 | 20 | 8.50616 | 8736661.4
0 | 0 | 0 | 12.8 | 53.3 | 3.6 | 30.3 | 91 | 48 | 0.18 | 30 | 20 | 8.50616 | 8755362.1
0 | 0 | 0 | 12.8 | 53.3 | 3.6 | 30.3 | 91 | 48 | 0.18 | 30 | 20 | 8.50616 | 8755411.8
0 | 0 | 0 | 12.8 | 53.3 | 3.6 | 30.3 | 91 | 48 | 0.18 | 30 | 20 | 8.50616 | 8776450.1
0 | 0 | 0 | 12.8 | 53.3 | 3.6 | 30.3 | 91 | 48 | 0.18 | 30 | 20 | 8.50616 | 8777096.7
0 | 0 | 0 | 12.8 | 53.3 | 3.6 | 30.3 | 91 | 48 | 0.18 | 30 | 20 | 8.50616 | 8802113.9
0 | 0 | 0 | 12.8 | 53.3 | 3.6 | 30.3 | 91 | 48 | 0.18 | 30 | 20 | 8.50616 | 8802213.3
0 | 0 | 0 | 12.8 | 53.3 | 3.6 | 30.3 | 91 | 48 | 0.18 | 30 | 20 | 8.50616 | 8811315.0
0 | 0 | 0 | 12.8 | 53.3 | 3.6 | 30.3 | 91 | 48 | 0.18 | 30 | 20 | 8.50616 | 8811414.5
0 | 0 | 0 | 12.8 | 53.3 | 3.6 | 30.3 | 91 | 48 | 0.18 | 30 | 20 | 8.51792 | 8812359.5
0 | 0 | 0 | 12.8 | 53.3 | 3.6 | 30.3 | 91 | 48 | 0.18 | 30 | 20 | 8.51792 | 8824495.0
0 | 0 | 0 | 12.8 | 53.3 | 3.6 | 30.3 | 91 | 48 | 0.18 | 30 | 20 | 8.51792 | 8824544.8
0 | 0 | 0 | 12.8 | 53.3 | 3.6 | 30.3 | 91 | 48 | 0.18 | 30 | 20 | 8.51792 | 8829816.8
0 | 0 | 0 | 12.8 | 53.3 | 3.6 | 30.3 | 91 | 48 | 0.18 | 30 | 20 | 8.51792 | 8851551.4
0 | 0 | 0 | 12.8 | 53.3 | 3.6 | 30.3 | 91 | 48 | 0.18 | 30 | 20 | 8.51792 | 8851999.0
0 | 0 | 0 | 12.8 | 53.3 | 3.6 | 30.3 | 91 | 48 | 0.18 | 30 | 20 | 8.6007 | 8878707.2
0 | 0 | 0 | 12.8 | 53.3 | 3.6 | 30.3 | 91 | 48 | 0.18 | 30 | 20 | 8.69629 | 8902232.3
0 | 0 | 0 | 12.8 | 53.3 | 3.6 | 30.3 | 91 | 48 | 0.18 | 30 | 20 | 8.69629 | 8902381.5
0 | 0 | 0 | 12.8 | 53.3 | 3.6 | 30.3 | 91 | 48 | 0.18 | 30 | 20 | 8.69629 | 8908847.1
0 | 0 | 0 | 12.8 | 53.3 | 3.6 | 30.3 | 91 | 48 | 0.18 | 30 | 20 | 8.69629 | 8908896.9
0 | 0 | 0 | 12.8 | 53.3 | 3.6 | 30.3 | 91 | 48 | 0.18 | 30 | 20 | 8.69629 | 8915611.2
0 | 0 | 0 | 12.8 | 53.3 | 3.6 | 30.3 | 91 | 48 | 0.18 | 30 | 20 | 8.708313 | 8915710.7
0 | 0 | 0 | 12.8 | 53.3 | 3.6 | 30.3 | 91 | 48 | 0.18 | 30 | 20 | 8.708313 | 8916606.0
0 | 0 | 0 | 12.8 | 53.3 | 3.6 | 30.3 | 91 | 48 | 0.18 | 30 | 20 | 8.792943 | 8927100.2
0 | 0 | 0 | 12.8 | 53.3 | 3.6 | 30.3 | 91 | 48 | 0.18 | 30 | 20 | 8.878395 | 8927299.2
0 | 0 | 0 | 12.8 | 53.3 | 3.6 | 30.3 | 91 | 48 | 0.18 | 30 | 20 | 8.878395 | 8929835.7
0 | 0 | 0 | 12.8 | 53.3 | 3.6 | 30.3 | 91 | 48 | 0.18 | 30 | 20 | 8.792943 | 9021848.4
0 | 0 | 0 | 12.8 | 53.3 | 3.6 | 30.3 | 91 | 48 | 0.18 | 30 | 20 | 8.902962 | 9059152.2
0 | 0 | 0 | 12.8 | 53.3 | 3.6 | 30.3 | 91 | 48 | 0.18 | 30 | 20 | 8.989484 | 9088166.2
0 | 0 | 0 | 12.8 | 53.3 | 3.6 | 30.3 | 91 | 48 | 0.18 | 30 | 20 | 9.076846 | 9117180.2
0 | 0 | 0 | 12.8 | 53.3 | 3.6 | 30.3 | 91 | 48 | 0.18 | 30 | 20 | 9.177728 | 9150339.1
0 | 0 | 0 | 12.8 | 53.3 | 3.6 | 30.3 | 91 | 48 | 0.18 | 30 | 20 | 9.26692 | 9179353.1
0 | 0 | 0 | 12.8 | 53.3 | 3.6 | 30.3 | 91 | 48 | 0.18 | 30 | 20 | 9.369915 | 9212512.0
0 | 0 | 0 | 12.8 | 53.3 | 3.6 | 30.3 | 91 | 48 | 0.18 | 30 | 20 | 9.460974 | 9241526.0
0 | 0 | 0 | 12.8 | 53.3 | 3.6 | 30.3 | 91 | 48 | 0.18 | 30 | 20 | 9.552918 | 9270540.1
0 | 0 | 0 | 12.8 | 53.3 | 3.6 | 30.3 | 91 | 48 | 0.18 | 30 | 20 | 9.645756 | 9299554.1
0 | 0 | 0 | 12.8 | 53.3 | 3.6 | 30.3 | 91 | 48 | 0.18 | 30 | 20 | 9.739496 | 9328568.1
0 | 0 | 0 | 12.8 | 53.3 | 3.6 | 30.3 | 91 | 48 | 0.18 | 30 | 20 | 9.834147 | 9357582.1
0 | 0 | 0 | 12.8 | 53.3 | 3.6 | 30.3 | 91 | 48 | 0.18 | 30 | 20 | 9.929718 | 9386596.1
0 | 0 | 0 | 12.8 | 53.3 | 3.6 | 30.3 | 91 | 48 | 0.18 | 30 | 20 | 10.02622 | 9415610.2
0 | 0 | 0 | 12.8 | 53.3 | 3.6 | 30.3 | 91 | 48 | 0.18 | 30 | 20 | 10.12365 | 9444624.2
0 | 0 | 0 | 12.8 | 53.3 | 3.6 | 30.3 | 91 | 48 | 0.18 | 30 | 20 | 10.20793 | 9469493.4
0 | 0 | 0 | 12.8 | 53.3 | 3.6 | 30.3 | 91 | 48 | 0.18 | 30 | 20 | 10.30713 | 9498507.4
0 | 0 | 0 | 12.8 | 53.3 | 3.6 | 30.3 | 91 | 48 | 0.18 | 30 | 20 | 10.39293 | 9523376.5
0 | 0 | 0 | 12.8 | 53.3 | 3.6 | 30.3 | 91 | 48 | 0.18 | 30 | 20 | 10.47944 | 9548245.7
0 | 0 | 0 | 12.8 | 53.3 | 3.6 | 30.3 | 91 | 48 | 0.18 | 30 | 20 | 10.56667 | 9573114.9
0 | 0 | 0 | 12.8 | 53.3 | 3.6 | 30.3 | 91 | 48 | 0.18 | 30 | 20 | 10.66936 | 9602128.9
0 | 0 | 0 | 12.8 | 53.3 | 3.6 | 30.3 | 91 | 48 | 0.18 | 30 | 20 | 10.84773 | 9651867.2
0 | 0 | 0 | 12.8 | 53.3 | 3.6 | 30.3 | 91 | 48 | 0.18 | 30 | 20 | 10.93803 | 9676736.4
0 | 0 | 0 | 12.8 | 53.3 | 3.6 | 30.3 | 91 | 48 | 0.18 | 30 | 20 | 11.02908 | 9701605.5
0 | 0 | 0 | 12.8 | 53.3 | 3.6 | 30.3 | 91 | 48 | 0.18 | 30 | 20 | 11.12089 | 9726474.7
0 | 0 | 0 | 12.8 | 53.3 | 3.6 | 30.3 | 91 | 48 | 0.18 | 30 | 20 | 11.21346 | 9751343.9
0 | 0 | 0 | 12.8 | 53.3 | 3.6 | 30.3 | 91 | 48 | 0.18 | 30 | 20 | 11.3068 | 9776213.0
0 | 0 | 0 | 12.8 | 53.3 | 3.6 | 30.3 | 91 | 48 | 0.18 | 30 | 20 | 11.40092 | 9801082.2
0 | 0 | 0 | 12.8 | 53.3 | 3.6 | 30.3 | 91 | 48 | 0.18 | 30 | 20 | 11.49582 | 9825951.3
0 | 0 | 0 | 12.8 | 53.3 | 3.6 | 30.3 | 91 | 48 | 0.18 | 30 | 20 | 11.57551 | 9846675.6
0 | 0 | 0 | 12.8 | 53.3 | 3.6 | 30.3 | 91 | 48 | 0.18 | 30 | 20 | 11.67187 | 9871544.8
0 | 0 | 0 | 12.8 | 53.3 | 3.6 | 30.3 | 91 | 48 | 0.18 | 30 | 20 | 11.76903 | 9896414.0
0 | 0 | 0 | 12.8 | 53.3 | 3.6 | 30.3 | 91 | 48 | 0.18 | 30 | 20 | 11.85061 | 9917138.3
0 | 0 | 0 | 12.8 | 53.3 | 3.6 | 30.3 | 91 | 48 | 0.18 | 30 | 20 | 11.94926 | 9942007.4
0 | 0 | 0 | 12.8 | 53.3 | 3.6 | 30.3 | 91 | 48 | 0.18 | 30 | 20 | 12.03209 | 9962731.7
0 | 0 | 0 | 12.8 | 53.3 | 3.6 | 30.3 | 91 | 48 | 0.18 | 30 | 20 | 12.1155 | 9983456.0
0 | 0 | 0 | 12.8 | 53.3 | 3.6 | 30.3 | 91 | 48 | 0.18 | 30 | 20 | 12.21635 | 10008325.2
0 | 0 | 0 | 12.8 | 53.3 | 3.6 | 30.3 | 91 | 48 | 0.18 | 30 | 20 | 12.30103 | 10029049.5
0 | 0 | 0 | 12.8 | 53.3 | 3.6 | 30.3 | 91 | 48 | 0.18 | 30 | 20 | 12.3863 | 10049773.8
0 | 0 | 0 | 12.8 | 53.3 | 3.6 | 30.3 | 91 | 48 | 0.18 | 30 | 20 | 12.48941 | 10074643.0
0 | 0 | 0 | 12.8 | 53.3 | 3.6 | 30.3 | 91 | 48 | 0.18 | 30 | 20 | 12.57599 | 10095367.3
0 | 0 | 0 | 12.8 | 53.3 | 3.6 | 30.3 | 91 | 48 | 0.18 | 30 | 20 | 12.66316 | 10116091.6
0 | 0 | 0 | 12.8 | 53.3 | 3.6 | 30.3 | 91 | 48 | 0.18 | 30 | 20 | 12.76857 | 10140960.7
0 | 0 | 0 | 12.8 | 53.3 | 3.6 | 30.3 | 91 | 48 | 0.18 | 30 | 20 | 12.83933 | 10157540.2
0 | 0 | 0 | 12.8 | 53.3 | 3.6 | 30.3 | 91 | 48 | 0.18 | 30 | 20 | 13.01796 | 10198988.8
0 | 0 | 0 | 12.8 | 53.3 | 3.6 | 30.3 | 91 | 48 | 0.18 | 30 | 20 | 13.1082 | 10219713.1
0 | 0 | 0 | 12.8 | 53.3 | 3.6 | 30.3 | 91 | 48 | 0.18 | 30 | 20 | 13.19906 | 10240437.4
0 | 0 | 0 | 12.8 | 53.3 | 3.6 | 30.3 | 91 | 48 | 0.18 | 30 | 20 | 13.29056 | 10261161.7
0 | 0 | 0 | 12.8 | 53.3 | 3.6 | 30.3 | 91 | 48 | 0.18 | 30 | 20 | 13.38269 | 10281886.0
0 | 0 | 0 | 12.8 | 53.3 | 3.6 | 30.3 | 91 | 48 | 0.18 | 30 | 20 | 13.47546 | 10302610.3
0 | 0 | 0 | 12.8 | 53.3 | 3.6 | 30.3 | 91 | 48 | 0.18 | 30 | 20 | 13.56887 | 10323334.6
0 | 0 | 0 | 12.8 | 53.3 | 3.6 | 30.3 | 91 | 48 | 0.18 | 30 | 20 | 13.64407 | 10339914.0
0 | 0 | 0 | 12.8 | 53.3 | 3.6 | 30.3 | 91 | 48 | 0.18 | 30 | 20 | 13.73865 | 10360638.3
0 | 0 | 0 | 12.8 | 53.3 | 3.6 | 30.3 | 91 | 48 | 0.18 | 30 | 20 | 13.83388 | 10381362.6
0 | 0 | 0 | 12.8 | 53.3 | 3.6 | 30.3 | 91 | 48 | 0.18 | 30 | 20 | 13.92978 | 10402086.9
0 | 0 | 0 | 12.8 | 53.3 | 3.6 | 30.3 | 91 | 48 | 0.18 | 30 | 20 | 14.00698 | 10418666.4
0 | 0 | 0 | 12.8 | 53.3 | 3.6 | 30.3 | 91 | 48 | 0.18 | 30 | 20 | 14.0846 | 10435245.8
0 | 0 | 0 | 12.8 | 53.3 | 3.6 | 30.3 | 91 | 48 | 0.18 | 30 | 20 | 14.18223 | 10455970.1
0 | 0 | 0 | 12.8 | 53.3 | 3.6 | 30.3 | 91 | 48 | 0.18 | 30 | 20 | 14.26083 | 10472549.6
0 | 0 | 0 | 12.8 | 53.3 | 3.6 | 30.3 | 91 | 48 | 0.18 | 30 | 20 | 14.35968 | 10493273.9
0 | 0 | 0 | 12.8 | 53.3 | 3.6 | 30.3 | 91 | 48 | 0.18 | 30 | 20 | 14.43926 | 10509853.3
0 | 0 | 0 | 12.8 | 53.3 | 3.6 | 30.3 | 91 | 48 | 0.18 | 30 | 20 | 14.53936 | 10530577.6
0 | 0 | 0 | 12.8 | 53.3 | 3.6 | 30.3 | 91 | 48 | 0.18 | 30 | 20 | 14.61993 | 10547157.1
0 | 0 | 0 | 12.8 | 53.3 | 3.6 | 30.3 | 91 | 48 | 0.18 | 30 | 20 | 14.72128 | 10567881.4
0 | 0 | 0 | 12.8 | 53.3 | 3.6 | 30.3 | 91 | 48 | 0.18 | 30 | 20 | 14.80286 | 10584460.8
0 | 0 | 0 | 12.8 | 53.3 | 3.6 | 30.3 | 91 | 48 | 0.18 | 30 | 20 | 14.88489 | 10601040.2
0 | 0 | 0 | 12.8 | 53.3 | 3.6 | 30.3 | 91 | 48 | 0.18 | 30 | 20 | 14.96738 | 10617619.7
0 | 0 | 0 | 12.8 | 53.3 | 3.6 | 30.3 | 91 | 48 | 0.18 | 30 | 20 | 15.07114 | 10638344.0
0 | 0 | 0 | 12.8 | 53.3 | 3.6 | 30.3 | 91 | 48 | 0.18 | 30 | 20 | 15.15466 | 10654923.4
0 | 0 | 0 | 12.8 | 53.3 | 3.6 | 30.3 | 91 | 48 | 0.18 | 30 | 20 | 15.23864 | 10671502.9
0 | 0 | 0 | 12.8 | 53.3 | 3.6 | 30.3 | 91 | 48 | 0.18 | 30 | 20 | 15.32309 | 10688082.3
0 | 0 | 0 | 12.8 | 53.3 | 3.6 | 30.3 | 91 | 48 | 0.18 | 30 | 20 | 15.42931 | 10708806.6
0 | 0 | 0 | 12.8 | 53.3 | 3.6 | 30.3 | 91 | 48 | 0.18 | 30 | 20 | 15.51481 | 10725386.1
0 | 0 | 0 | 12.8 | 53.3 | 3.6 | 30.3 | 91 | 48 | 0.18 | 30 | 20 | 15.60079 | 10741965.5
0 | 0 | 0 | 12.8 | 53.3 | 3.6 | 30.3 | 91 | 48 | 0.18 | 30 | 20 | 15.68725 | 10758544.9
0 | 0 | 0 | 12.8 | 53.3 | 3.6 | 30.3 | 91 | 48 | 0.18 | 30 | 20 | 15.77419 | 10775124.4
0 | 0 | 0 | 12.8 | 53.3 | 3.6 | 30.3 | 91 | 48 | 0.18 | 30 | 20 | 15.8616 | 10791703.8
0 | 0 | 0 | 12.8 | 53.3 | 3.6 | 30.3 | 91 | 48 | 0.2 | 30 | 20 | 0.1334883 | 959172.1
0 | 0 | 0 | 12.8 | 53.3 | 3.6 | 30.3 | 91 | 48 | 0.2 | 30 | 20 | 0.3100713 | 1585974.0
0 | 0 | 0 | 12.8 | 53.3 | 3.6 | 30.3 | 91 | 48 | 0.2 | 30 | 20 | 0.4758509 | 1849957.4
0 | 0 | 0 | 12.8 | 53.3 | 3.6 | 30.3 | 91 | 48 | 0.2 | 30 | 20 | 0.6273024 | 2182357.4
0 | 0 | 0 | 12.8 | 53.3 | 3.6 | 30.3 | 91 | 48 | 0.2 | 30 | 20 | 0.7717585 | 2459023.4
0 | 0 | 0 | 12.8 | 53.3 | 3.6 | 30.3 | 91 | 48 | 0.2 | 30 | 20 | 0.91093 | 2771409.8
0 | 0 | 0 | 12.8 | 53.3 | 3.6 | 30.3 | 91 | 48 | 0.2 | 30 | 20 | 1.045895 | 3022670.7
0 | 0 | 0 | 12.8 | 53.3 | 3.6 | 30.3 | 91 | 48 | 0.2 | 30 | 20 | 1.168128 | 3236684.3
0 | 0 | 0 | 12.8 | 53.3 | 3.6 | 30.3 | 91 | 48 | 0.2 | 30 | 20 | 1.304646 | 3506750.4
0 | 0 | 0 | 12.8 | 53.3 | 3.6 | 30.3 | 91 | 48 | 0.2 | 30 | 20 | 1.437126 | 3730064.7
0 | 0 | 0 | 12.8 | 53.3 | 3.6 | 30.3 | 91 | 48 | 0.2 | 30 | 20 | 1.561337 | 3918081.4
0 | 0 | 0 | 12.8 | 53.3 | 3.6 | 30.3 | 91 | 48 | 0.2 | 30 | 20 | 1.673009 | 3959098.6
0 | 0 | 0 | 12.8 | 53.3 | 3.6 | 30.3 | 91 | 48 | 0.2 | 30 | 20 | 1.817607 | 4100821.1
0 | 0 | 0 | 12.8 | 53.3 | 3.6 | 30.3 | 91 | 48 | 0.2 | 30 | 20 | 1.920884 | 4381137.7
0 | 0 | 0 | 12.8 | 53.3 | 3.6 | 30.3 | 91 | 48 | 0.2 | 30 | 20 | 2.058272 | 4395267.7
0 | 0 | 0 | 12.8 | 53.3 | 3.6 | 30.3 | 91 | 48 | 0.2 | 30 | 20 | 2.175224 | 4445739.7
0 | 0 | 0 | 12.8 | 53.3 | 3.6 | 30.3 | 91 | 48 | 0.2 | 30 | 20 | 2.298821 | 4563892.3
0 | 0 | 0 | 12.8 | 53.3 | 3.6 | 30.3 | 91 | 48 | 0.2 | 30 | 20 | 2.396106 | 4593405.6
0 | 0 | 0 | 12.8 | 53.3 | 3.6 | 30.3 | 91 | 48 | 0.2 | 30 | 20 | 2.532254 | 4659957.3
0 | 0 | 0 | 12.8 | 53.3 | 3.6 | 30.3 | 91 | 48 | 0.2 | 30 | 20 | 2.639418 | 4958278.3
0 | 0 | 0 | 12.8 | 53.3 | 3.6 | 30.3 | 91 | 48 | 0.2 | 30 | 20 | 2.751117 | 5033673.0
0 | 0 | 0 | 12.8 | 53.3 | 3.6 | 30.3 | 91 | 48 | 0.2 | 30 | 20 | 2.867543 | 5154929.1
0 | 0 | 0 | 12.8 | 53.3 | 3.6 | 30.3 | 91 | 48 | 0.2 | 30 | 20 | 2.988896 | 5182532.6
0 | 0 | 0 | 12.8 | 53.3 | 3.6 | 30.3 | 91 | 48 | 0.2 | 30 | 20 | 3.0854 | 5276036.1
0 | 0 | 0 | 12.8 | 53.3 | 3.6 | 30.3 | 91 | 48 | 0.2 | 30 | 20 | 3.171846 | 5766084.1
0 | 0 | 0 | 12.8 | 53.3 | 3.6 | 30.3 | 91 | 48 | 0.2 | 30 | 20 | 3.301513 | 5785282.2
0 | 0 | 0 | 12.8 | 53.3 | 3.6 | 30.3 | 91 | 48 | 0.2 | 30 | 20 | 3.398706 | 5863218.4
0 | 0 | 0 | 12.8 | 53.3 | 3.6 | 30.3 | 91 | 48 | 0.2 | 30 | 20 | 3.498761 | 6136865.4
0 | 0 | 0 | 12.8 | 53.3 | 3.6 | 30.3 | 91 | 48 | 0.2 | 30 | 20 | 3.636764 | 6423941.1
0 | 0 | 0 | 12.8 | 53.3 | 3.6 | 30.3 | 91 | 48 | 0.2 | 30 | 20 | 3.733496 | 6550170.9
0 | 0 | 0 | 12.8 | 53.3 | 3.6 | 30.3 | 91 | 48 | 0.2 | 30 | 20 | 3.84872 | 6569219.7
0 | 0 | 0 | 12.8 | 53.3 | 3.6 | 30.3 | 91 | 48 | 0.2 | 30 | 20 | 3.95109 | 6602045.5
0 | 0 | 0 | 12.8 | 53.3 | 3.6 | 30.3 | 91 | 48 | 0.2 | 30 | 20 | 4.056182 | 6738073.2
0 | 0 | 0 | 12.8 | 53.3 | 3.6 | 30.3 | 91 | 48 | 0.2 | 30 | 20 | 4.16407 | 6742847.8
0 | 0 | 0 | 12.8 | 53.3 | 3.6 | 30.3 | 91 | 48 | 0.2 | 30 | 20 | 4.274828 | 6809991.3
0 | 0 | 0 | 12.8 | 53.3 | 3.6 | 30.3 | 91 | 48 | 0.2 | 30 | 20 | 4.346293 | 7009432.4
0 | 0 | 0 | 12.8 | 53.3 | 3.6 | 30.3 | 91 | 48 | 0.2 | 30 | 20 | 4.480429 | 7212951.8
0 | 0 | 0 | 12.8 | 53.3 | 3.6 | 30.3 | 91 | 48 | 0.2 | 30 | 20 | 4.580576 | 7257167.0
0 | 0 | 0 | 12.8 | 53.3 | 3.6 | 30.3 | 91 | 48 | 0.2 | 30 | 20 | 4.682961 | 7313368.6
0 | 0 | 0 | 12.8 | 53.3 | 3.6 | 30.3 | 91 | 48 | 0.2 | 30 | 20 | 4.787635 | 7360418.8
0 | 0 | 0 | 12.8 | 53.3 | 3.6 | 30.3 | 91 | 48 | 0.2 | 30 | 20 | 4.894649 | 7531659.5
0 | 0 | 0 | 12.8 | 53.3 | 3.6 | 30.3 | 91 | 48 | 0.2 | 30 | 20 | 4.990246 | 7625710.2
0 | 0 | 0 | 12.8 | 53.3 | 3.6 | 30.3 | 91 | 48 | 0.2 | 30 | 20 | 5.073671 | 7683553.0
0 | 0 | 0 | 12.8 | 53.3 | 3.6 | 30.3 | 91 | 48 | 0.2 | 30 | 20 | 5.187078 | 7861806.6
0 | 0 | 0 | 12.8 | 53.3 | 3.6 | 30.3 | 91 | 48 | 0.2 | 30 | 20 | 5.281085 | 7879910.4
0 | 0 | 0 | 12.8 | 53.3 | 3.6 | 30.3 | 91 | 48 | 0.2 | 30 | 20 | 5.376796 | 7917013.4
0 | 0 | 0 | 12.8 | 53.3 | 3.6 | 30.3 | 91 | 48 | 0.2 | 30 | 20 | 5.48181 | 8029466.4
0 | 0 | 0 | 12.8 | 53.3 | 3.6 | 30.3 | 91 | 48 | 0.2 | 30 | 20 | 5.581159 | 8066718.6
0 | 0 | 0 | 12.8 | 53.3 | 3.6 | 30.3 | 91 | 48 | 0.2 | 30 | 20 | 5.705909 | 8076765.2
0 | 0 | 0 | 12.8 | 53.3 | 3.6 | 30.3 | 91 | 48 | 0.2 | 30 | 20 | 5.793289 | 8153656.9
0 | 0 | 0 | 12.8 | 53.3 | 3.6 | 30.3 | 91 | 48 | 0.2 | 30 | 20 | 5.890139 | 8366924.6
0 | 0 | 0 | 12.8 | 53.3 | 3.6 | 30.3 | 91 | 48 | 0.2 | 30 | 20 | 5.996888 | 8377021.0
0 | 0 | 0 | 12.8 | 53.3 | 3.6 | 30.3 | 91 | 48 | 0.2 | 30 | 20 | 6.088724 | 8392041.2
0 | 0 | 0 | 12.8 | 53.3 | 3.6 | 30.3 | 91 | 48 | 0.2 | 30 | 20 | 6.181966 | 8534982.2
0 | 0 | 0 | 12.8 | 53.3 | 3.6 | 30.3 | 91 | 48 | 0.2 | 30 | 20 | 6.302706 | 8535280.7
0 | 0 | 0 | 12.8 | 53.3 | 3.6 | 30.3 | 91 | 48 | 0.2 | 30 | 20 | 6.381567 | 8540055.3
0 | 0 | 0 | 12.8 | 53.3 | 3.6 | 30.3 | 91 | 48 | 0.2 | 30 | 20 | 6.497222 | 8700453.6
0 | 0 | 0 | 12.8 | 53.3 | 3.6 | 30.3 | 91 | 48 | 0.2 | 30 | 20 | 6.587612 | 8751184.3
0 | 0 | 0 | 12.8 | 53.3 | 3.6 | 30.3 | 91 | 48 | 0.2 | 30 | 20 | 6.679259 | 8821262.2
0 | 0 | 0 | 12.8 | 53.3 | 3.6 | 30.3 | 91 | 48 | 0.2 | 30 | 20 | 6.781545 | 8902878.8
0 | 0 | 0 | 12.8 | 53.3 | 3.6 | 30.3 | 91 | 48 | 0.2 | 30 | 20 | 6.87589 | 8917600.7
0 | 0 | 0 | 12.8 | 53.3 | 3.6 | 30.3 | 91 | 48 | 0.2 | 30 | 20 | 6.981187 | 9036121.4
0 | 0 | 0 | 12.8 | 53.3 | 3.6 | 30.3 | 91 | 48 | 0.2 | 30 | 20 | 7.07831 | 9134349.8
0 | 0 | 0 | 12.8 | 53.3 | 3.6 | 30.3 | 91 | 48 | 0.2 | 30 | 20 | 7.176784 | 9145739.3
0 | 0 | 0 | 12.8 | 53.3 | 3.6 | 30.3 | 91 | 48 | 0.2 | 30 | 20 | 7.266581 | 9151608.2
0 | 0 | 0 | 12.8 | 53.3 | 3.6 | 30.3 | 91 | 48 | 0.2 | 30 | 20 | 7.45986 | 9258590.1
0 | 0 | 0 | 12.8 | 53.3 | 3.6 | 30.3 | 91 | 48 | 0.2 | 30 | 20 | 7.563642 | 9348910.6
0 | 0 | 0 | 12.8 | 53.3 | 3.6 | 30.3 | 91 | 48 | 0.2 | 30 | 20 | 7.647707 | 9393026.3
0 | 0 | 0 | 12.8 | 53.3 | 3.6 | 30.3 | 91 | 48 | 0.2 | 30 | 20 | 7.743397 | 9431173.8
0 | 0 | 0 | 12.8 | 53.3 | 3.6 | 30.3 | 91 | 48 | 0.2 | 30 | 20 | 7.851123 | 9519156.6
0 | 0 | 0 | 12.8 | 53.3 | 3.6 | 30.3 | 91 | 48 | 0.2 | 30 | 20 | 7.938383 | 9557005.7
0 | 0 | 0 | 12.8 | 53.3 | 3.6 | 30.3 | 91 | 48 | 0.2 | 30 | 20 | 8.138279 | 9617584.0
0 | 0 | 0 | 12.8 | 53.3 | 3.6 | 30.3 | 91 | 48 | 0.2 | 30 | 20 | 8.22873 | 9642054.1
0 | 0 | 0 | 12.8 | 53.3 | 3.6 | 30.3 | 91 | 48 | 0.2 | 30 | 20 | 8.320186 | 9751274.2
0 | 0 | 0 | 12.8 | 53.3 | 3.6 | 30.3 | 91 | 48 | 0.2 | 30 | 20 | 8.42429 | 9753711.2
0 | 0 | 0 | 12.8 | 53.3 | 3.6 | 30.3 | 91 | 48 | 0.2 | 30 | 20 | 8.51792 | 9767836.2
0 | 0 | 0 | 12.8 | 53.3 | 3.6 | 30.3 | 91 | 48 | 0.2 | 30 | 20 | 8.6007 | 9770870.1
0 | 0 | 0 | 12.8 | 53.3 | 3.6 | 30.3 | 91 | 48 | 0.2 | 30 | 20 | 8.708313 | 9818218.7
0 | 0 | 0 | 12.8 | 53.3 | 3.6 | 30.3 | 91 | 48 | 0.2 | 30 | 20 | 8.8051 | 9833139.5
0 | 0 | 0 | 12.8 | 53.3 | 3.6 | 30.3 | 91 | 48 | 0.2 | 30 | 20 | 8.902962 | 9881084.9
0 | 0 | 0 | 12.8 | 53.3 | 3.6 | 30.3 | 91 | 48 | 0.2 | 30 | 20 | 8.989484 | 9935645.2
0 | 0 | 0 | 12.8 | 53.3 | 3.6 | 30.3 | 91 | 48 | 0.2 | 30 | 20 | 9.101962 | 9938380.7
0 | 0 | 0 | 12.8 | 53.3 | 3.6 | 30.3 | 91 | 48 | 0.2 | 30 | 20 | 9.177728 | 9939126.7
0 | 0 | 0 | 12.8 | 53.3 | 3.6 | 30.3 | 91 | 48 | 0.2 | 30 | 20 | 9.26692 | 9950665.5
0 | 0 | 0 | 12.8 | 53.3 | 3.6 | 30.3 | 91 | 48 | 0.2 | 30 | 20 | 9.356978 | 10017808.9
0 | 0 | 0 | 12.8 | 53.3 | 3.6 | 30.3 | 91 | 48 | 0.2 | 30 | 20 | 9.460974 | 10144585.8
0 | 0 | 0 | 12.8 | 53.3 | 3.6 | 30.3 | 91 | 48 | 0.2 | 30 | 20 | 9.566126 | 10144635.5
0 | 0 | 0 | 12.8 | 53.3 | 3.6 | 30.3 | 91 | 48 | 0.2 | 30 | 20 | 9.645756 | 10183180.9
0 | 0 | 0 | 12.8 | 53.3 | 3.6 | 30.3 | 91 | 48 | 0.2 | 30 | 20 | 9.739496 | 10223019.4
0 | 0 | 0 | 12.8 | 53.3 | 3.6 | 30.3 | 91 | 48 | 0.2 | 30 | 20 | 9.834147 | 10235403.6
0 | 0 | 0 | 12.8 | 53.3 | 3.6 | 30.3 | 91 | 48 | 0.2 | 30 | 20 | 9.929718 | 10336665.9
0 | 0 | 0 | 12.8 | 53.3 | 3.6 | 30.3 | 91 | 48 | 0.2 | 30 | 20 | 10.01237 | 10455286.1
0 | 0 | 0 | 12.8 | 53.3 | 3.6 | 30.3 | 91 | 48 | 0.2 | 30 | 20 | 10.12365 | 10480303.3
0 | 0 | 0 | 12.8 | 53.3 | 3.6 | 30.3 | 91 | 48 | 0.2 | 30 | 20 | 10.20793 | 10482093.8
0 | 0 | 0 | 12.8 | 53.3 | 3.6 | 30.3 | 91 | 48 | 0.2 | 30 | 20 | 10.30713 | 10489007.1
0 | 0 | 0 | 12.8 | 53.3 | 3.6 | 30.3 | 91 | 48 | 0.2 | 30 | 20 | 10.39293 | 10503480.2
0 | 0 | 0 | 12.8 | 53.3 | 3.6 | 30.3 | 91 | 48 | 0.2 | 30 | 20 | 10.47944 | 10554111.4
0 | 0 | 0 | 12.8 | 53.3 | 3.6 | 30.3 | 91 | 48 | 0.2 | 30 | 20 | 10.58128 | 10578332.8
0 | 0 | 0 | 12.8 | 53.3 | 3.6 | 30.3 | 91 | 48 | 0.2 | 30 | 20 | 10.66936 | 10628416.8
0 | 0 | 0 | 12.8 | 53.3 | 3.6 | 30.3 | 91 | 48 | 0.2 | 30 | 20 | 10.84773 | 10633639.1
0 | 0 | 0 | 12.8 | 53.3 | 3.6 | 30.3 | 91 | 48 | 0.2 | 30 | 20 | 10.93803 | 10662088.1
0 | 0 | 0 | 12.8 | 53.3 | 3.6 | 30.3 | 91 | 48 | 0.2 | 30 | 20 | 11.02908 | 10773993.9
0 | 0 | 0 | 12.8 | 53.3 | 3.6 | 30.3 | 91 | 48 | 0.2 | 30 | 20 | 11.22896 | 10808809.0
0 | 0 | 0 | 12.8 | 53.3 | 3.6 | 30.3 | 91 | 48 | 0.2 | 30 | 20 | 11.3068 | 10840888.7
0 | 0 | 0 | 12.8 | 53.3 | 3.6 | 30.3 | 91 | 48 | 0.2 | 30 | 20 | 11.40092 | 10853720.6
0 | 0 | 0 | 12.8 | 53.3 | 3.6 | 30.3 | 91 | 48 | 0.2 | 30 | 20 | 11.49582 | 10867000.0
0 | 0 | 0 | 12.8 | 53.3 | 3.6 | 30.3 | 91 | 48 | 0.2 | 30 | 20 | 11.57551 | 10911762.4
0 | 0 | 0 | 12.8 | 53.3 | 3.6 | 30.3 | 91 | 48 | 0.2 | 30 | 20 | 11.67187 | 10937674.8
0 | 0 | 0 | 12.8 | 53.3 | 3.6 | 30.3 | 91 | 48 | 0.2 | 30 | 20 | 11.76903 | 10976120.7
0 | 0 | 0 | 12.8 | 53.3 | 3.6 | 30.3 | 91 | 48 | 0.2 | 30 | 20 | 11.867 | 11053857.9
0 | 0 | 0 | 12.8 | 53.3 | 3.6 | 30.3 | 91 | 48 | 0.2 | 30 | 20 | 11.93276 | 11097277.4
0 | 0 | 0 | 12.8 | 53.3 | 3.6 | 30.3 | 91 | 48 | 0.2 | 30 | 20 | 12.03209 | 11123736.9
0 | 0 | 0 | 12.8 | 53.3 | 3.6 | 30.3 | 91 | 48 | 0.2 | 30 | 20 | 12.14902 | 11249668.2
0 | 0 | 0 | 12.8 | 53.3 | 3.6 | 30.3 | 91 | 48 | 0.2 | 30 | 20 | 12.21635 | 11276426.1
0 | 0 | 0 | 12.8 | 53.3 | 3.6 | 30.3 | 91 | 48 | 0.2 | 30 | 20 | 12.31804 | 11287616.7
0 | 0 | 0 | 12.8 | 53.3 | 3.6 | 30.3 | 91 | 48 | 0.2 | 30 | 20 | 12.40343 | 11300548.1
0 | 0 | 0 | 12.8 | 53.3 | 3.6 | 30.3 | 91 | 48 | 0.2 | 30 | 20 | 12.48941 | 11300995.7
0 | 0 | 0 | 12.8 | 53.3 | 3.6 | 30.3 | 91 | 48 | 0.2 | 30 | 20 | 12.57599 | 11355904.1
0 | 0 | 0 | 12.8 | 53.3 | 3.6 | 30.3 | 91 | 48 | 0.2 | 30 | 20 | 12.66316 | 11405192.4
0 | 0 | 0 | 12.8 | 53.3 | 3.6 | 30.3 | 91 | 48 | 0.2 | 30 | 20 | 12.75094 | 11406535.3
0 | 0 | 0 | 12.8 | 53.3 | 3.6 | 30.3 | 91 | 48 | 0.2 | 30 | 20 | 12.83933 | 11416979.8
0 | 0 | 0 | 12.8 | 53.3 | 3.6 | 30.3 | 91 | 48 | 0.2 | 30 | 20 | 13.01796 | 11427324.9
0 | 0 | 0 | 12.8 | 53.3 | 3.6 | 30.3 | 91 | 48 | 0.2 | 30 | 20 | 13.12632 | 11443688.0
0 | 0 | 0 | 12.8 | 53.3 | 3.6 | 30.3 | 91 | 48 | 0.2 | 30 | 20 | 13.19906 | 11450004.5
0 | 0 | 0 | 12.8 | 53.3 | 3.6 | 30.3 | 91 | 48 | 0.2 | 30 | 20 | 13.29056 | 11451795.0
0 | 0 | 0 | 12.8 | 53.3 | 3.6 | 30.3 | 91 | 48 | 0.2 | 30 | 20 | 13.38269 | 11513467.5
0 | 0 | 0 | 12.8 | 53.3 | 3.6 | 30.3 | 91 | 48 | 0.2 | 30 | 20 | 13.56887 | 11632784.0
0 | 0 | 0 | 12.8 | 53.3 | 3.6 | 30.3 | 91 | 48 | 0.2 | 30 | 20 | 13.66293 | 11669141.0
0 | 0 | 0 | 12.8 | 53.3 | 3.6 | 30.3 | 91 | 48 | 0.2 | 30 | 20 | 13.73865 | 11672672.2
0 | 0 | 0 | 12.8 | 53.3 | 3.6 | 30.3 | 91 | 48 | 0.2 | 30 | 20 | 13.83388 | 11701966.7
0 | 0 | 0 | 12.8 | 53.3 | 3.6 | 30.3 | 91 | 48 | 0.2 | 30 | 20 | 13.92978 | 11738174.4
0 | 0 | 0 | 12.8 | 53.3 | 3.6 | 30.3 | 91 | 48 | 0.2 | 30 | 20 | 14.00698 | 11802134.8
0 | 0 | 0 | 12.8 | 53.3 | 3.6 | 30.3 | 91 | 48 | 0.2 | 30 | 20 | 14.0846 | 11811336.0
0 | 0 | 0 | 12.8 | 53.3 | 3.6 | 30.3 | 91 | 48 | 0.2 | 30 | 20 | 14.20184 | 11836751.0
0 | 0 | 0 | 12.8 | 53.3 | 3.6 | 30.3 | 91 | 48 | 0.2 | 30 | 20 | 14.28055 | 11866990.4
0 | 0 | 0 | 12.8 | 53.3 | 3.6 | 30.3 | 91 | 48 | 0.2 | 30 | 20 | 14.35968 | 11906779.2
0 | 0 | 0 | 12.8 | 53.3 | 3.6 | 30.3 | 91 | 48 | 0.2 | 30 | 20 | 14.45923 | 11934631.3
0 | 0 | 0 | 12.8 | 53.3 | 3.6 | 30.3 | 91 | 48 | 0.2 | 30 | 20 | 14.53936 | 11959648.5
0 | 0 | 0 | 12.8 | 53.3 | 3.6 | 30.3 | 91 | 48 | 0.2 | 30 | 20 | 14.61993 | 12016049.0
0 | 0 | 0 | 12.8 | 53.3 | 3.6 | 30.3 | 91 | 48 | 0.2 | 30 | 20 | 14.72128 | 12136260.7
0 | 0 | 0 | 12.8 | 53.3 | 3.6 | 30.3 | 91 | 48 | 0.2 | 30 | 20 | 14.80286 | 12172120.3
0 | 0 | 0 | 12.8 | 53.3 | 3.6 | 30.3 | 91 | 48 | 0.2 | 30 | 20 | 14.88489 | 12174010.3
0 | 0 | 0 | 12.8 | 53.3 | 3.6 | 30.3 | 91 | 48 | 0.2 | 30 | 20 | 14.96738 | 12178188.1
0 | 0 | 0 | 12.8 | 53.3 | 3.6 | 30.3 | 91 | 48 | 0.2 | 30 | 20 | 15.07114 | 12275571.0
0 | 0 | 0 | 12.8 | 53.3 | 3.6 | 30.3 | 91 | 48 | 0.2 | 30 | 20 | 15.17561 | 12343410.8
0 | 0 | 0 | 12.8 | 53.3 | 3.6 | 30.3 | 91 | 48 | 0.2 | 30 | 20 | 15.23864 | 12408365.9
0 | 0 | 0 | 12.8 | 53.3 | 3.6 | 30.3 | 91 | 48 | 0.2 | 30 | 20 | 15.32309 | 12637897.2
0 | 0 | 0 | 12.8 | 53.3 | 3.6 | 30.3 | 91 | 48 | 0.2 | 30 | 20 | 15.42931 | 12642622.1
0 | 0 | 0 | 12.8 | 53.3 | 3.6 | 30.3 | 91 | 48 | 0.2 | 30 | 20 | 15.51481 | 12642821.1
0 | 0 | 0 | 12.8 | 53.3 | 3.6 | 30.3 | 91 | 48 | 0.2 | 30 | 20 | 15.60079 | 12663859.3
0 | 0 | 0 | 12.8 | 53.3 | 3.6 | 30.3 | 91 | 48 | 0.2 | 30 | 20 | 15.68725 | 12693054.3
0 | 0 | 0 | 12.8 | 53.3 | 3.6 | 30.3 | 91 | 48 | 0.2 | 30 | 20 | 15.77419 | 12745177.6
0 | 0 | 0 | 12.8 | 53.3 | 3.6 | 30.3 | 91 | 48 | 0.2 | 30 | 20 | 15.8616 | 12879763.0
0 | 0 | 0 | 12.8 | 53.3 | 3.6 | 30.3 | 91 | 48 | 0.28 | 30 | 20 | 0.1353454 | 1420045.1
0 | 0 | 0 | 12.8 | 53.3 | 3.6 | 30.3 | 91 | 48 | 0.28 | 30 | 20 | 0.3143851 | 2253748.4
0 | 0 | 0 | 12.8 | 53.3 | 3.6 | 30.3 | 91 | 48 | 0.28 | 30 | 20 | 0.4758509 | 2580548.2
0 | 0 | 0 | 12.8 | 53.3 | 3.6 | 30.3 | 91 | 48 | 0.28 | 30 | 20 | 0.6229838 | 3043520.0
0 | 0 | 0 | 12.8 | 53.3 | 3.6 | 30.3 | 91 | 48 | 0.28 | 30 | 20 | 0.7664455 | 3379709.9
0 | 0 | 0 | 12.8 | 53.3 | 3.6 | 30.3 | 91 | 48 | 0.28 | 30 | 20 | 0.9084164 | 3787847.9
0 | 0 | 0 | 12.8 | 53.3 | 3.6 | 30.3 | 91 | 48 | 0.28 | 30 | 20 | 1.037261 | 4070178.8
0 | 0 | 0 | 12.8 | 53.3 | 3.6 | 30.3 | 91 | 48 | 0.28 | 30 | 20 | 1.174601 | 4416420.4
0 | 0 | 0 | 12.8 | 53.3 | 3.6 | 30.3 | 91 | 48 | 0.28 | 30 | 20 | 1.302845 | 4655063.2
0 | 0 | 0 | 12.8 | 53.3 | 3.6 | 30.3 | 91 | 48 | 0.28 | 30 | 20 | 1.427233 | 4946510.8
0 | 0 | 0 | 12.8 | 53.3 | 3.6 | 30.3 | 91 | 48 | 0.28 | 30 | 20 | 1.557029 | 5173082.7
0 | 0 | 0 | 12.8 | 53.3 | 3.6 | 30.3 | 91 | 48 | 0.28 | 30 | 20 | 1.677638 | 5458169.0
0 | 0 | 0 | 12.8 | 53.3 | 3.6 | 30.3 | 91 | 48 | 0.28 | 30 | 20 | 1.797628 | 5633687.1
0 | 0 | 0 | 12.8 | 53.3 | 3.6 | 30.3 | 91 | 48 | 0.28 | 30 | 20 | 1.920884 | 5840091.2
0 | 0 | 0 | 12.8 | 53.3 | 3.6 | 30.3 | 91 | 48 | 0.28 | 30 | 20 | 2.04128 | 6000589.0
0 | 0 | 0 | 12.8 | 53.3 | 3.6 | 30.3 | 91 | 48 | 0.28 | 30 | 20 | 2.154288 | 6220471.5
0 | 0 | 0 | 12.8 | 53.3 | 3.6 | 30.3 | 91 | 48 | 0.28 | 30 | 20 | 2.270413 | 6395343.0
0 | 0 | 0 | 12.8 | 53.3 | 3.6 | 30.3 | 91 | 48 | 0.28 | 30 | 20 | 2.389494 | 6588119.4
0 | 0 | 0 | 12.8 | 53.3 | 3.6 | 30.3 | 91 | 48 | 0.28 | 30 | 20 | 2.500961 | 6802829.4
0 | 0 | 0 | 12.8 | 53.3 | 3.6 | 30.3 | 91 | 48 | 0.28 | 30 | 20 | 2.614014 | 6940249.7
0 | 0 | 0 | 12.8 | 53.3 | 3.6 | 30.3 | 91 | 48 | 0.28 | 30 | 20 | 2.728405 | 7125615.5
0 | 0 | 0 | 12.8 | 53.3 | 3.6 | 30.3 | 91 | 48 | 0.28 | 30 | 20 | 2.839944 | 7255625.2
0 | 0 | 0 | 12.8 | 53.3 | 3.6 | 30.3 | 91 | 48 | 0.28 | 30 | 20 | 2.951961 | 7418013.0
0 | 0 | 0 | 12.8 | 53.3 | 3.6 | 30.3 | 91 | 48 | 0.28 | 30 | 20 | 3.06416 | 7528675.4
0 | 0 | 0 | 12.8 | 53.3 | 3.6 | 30.3 | 91 | 48 | 0.28 | 30 | 20 | 3.171846 | 7682707.5
0 | 0 | 0 | 12.8 | 53.3 | 3.6 | 30.3 | 91 | 48 | 0.28 | 30 | 20 | 3.283317 | 7781532.8
0 | 0 | 0 | 12.8 | 53.3 | 3.6 | 30.3 | 91 | 48 | 0.28 | 30 | 20 | 3.389328 | 7913880.1
0 | 0 | 0 | 12.8 | 53.3 | 3.6 | 30.3 | 91 | 48 | 0.28 | 30 | 20 | 3.498761 | 8030759.5
0 | 0 | 0 | 12.8 | 53.3 | 3.6 | 30.3 | 91 | 48 | 0.28 | 30 | 20 | 3.606741 | 8158481.3
0 | 0 | 0 | 12.8 | 53.3 | 3.6 | 30.3 | 91 | 48 | 0.28 | 30 | 20 | 3.718053 | 8256063.2
0 | 0 | 0 | 12.8 | 53.3 | 3.6 | 30.3 | 91 | 48 | 0.28 | 30 | 20 | 3.822224 | 8437798.3
0 | 0 | 0 | 12.8 | 53.3 | 3.6 | 30.3 | 91 | 48 | 0.28 | 30 | 20 | 3.929314 | 8497531.1
0 | 0 | 0 | 12.8 | 53.3 | 3.6 | 30.3 | 91 | 48 | 0.28 | 30 | 20 | 4.033828 | 8612222.1
0 | 0 | 0 | 12.8 | 53.3 | 3.6 | 30.3 | 91 | 48 | 0.28 | 30 | 20 | 4.141121 | 8717761.7
0 | 0 | 0 | 12.8 | 53.3 | 3.6 | 30.3 | 91 | 48 | 0.28 | 30 | 20 | 4.245398 | 8882238.4
0 | 0 | 0 | 12.8 | 53.3 | 3.6 | 30.3 | 91 | 48 | 0.28 | 30 | 20 | 4.352302 | 8918794.3
0 | 0 | 0 | 12.8 | 53.3 | 3.6 | 30.3 | 91 | 48 | 0.28 | 30 | 20 | 4.455737 | 9022841.9
0 | 0 | 0 | 12.8 | 53.3 | 3.6 | 30.3 | 91 | 48 | 0.28 | 30 | 20 | 4.555331 | 9094461.6
0 | 0 | 0 | 12.8 | 53.3 | 3.6 | 30.3 | 91 | 48 | 0.28 | 30 | 20 | 4.663591 | 9244117.0
0 | 0 | 0 | 12.8 | 53.3 | 3.6 | 30.3 | 91 | 48 | 0.28 | 30 | 20 | 4.767832 | 9258988.0
0 | 0 | 0 | 12.8 | 53.3 | 3.6 | 30.3 | 91 | 48 | 0.28 | 30 | 20 | 4.867673 | 9372187.0
0 | 0 | 0 | 12.8 | 53.3 | 3.6 | 30.3 | 91 | 48 | 0.28 | 30 | 20 | 4.969605 | 9443060.7
0 | 0 | 0 | 12.8 | 53.3 | 3.6 | 30.3 | 91 | 48 | 0.28 | 30 | 20 | 5.073671 | 9500008.3
0 | 0 | 0 | 12.8 | 53.3 | 3.6 | 30.3 | 91 | 48 | 0.28 | 30 | 20 | 5.172765 | 9583664.1
0 | 0 | 0 | 12.8 | 53.3 | 3.6 | 30.3 | 91 | 48 | 0.28 | 30 | 20 | 5.281085 | 9684876.7
0 | 0 | 0 | 12.8 | 53.3 | 3.6 | 30.3 | 91 | 48 | 0.28 | 30 | 20 | 5.376796 | 9768234.1
0 | 0 | 0 | 12.8 | 53.3 | 3.6 | 30.3 | 91 | 48 | 0.28 | 30 | 20 | 5.48181 | 9856963.0
0 | 0 | 0 | 12.8 | 53.3 | 3.6 | 30.3 | 91 | 48 | 0.28 | 30 | 20 | 5.581159 | 9864274.2
0 | 0 | 0 | 12.8 | 53.3 | 3.6 | 30.3 | 91 | 48 | 0.28 | 30 | 20 | 5.682308 | 9943254.8
0 | 0 | 0 | 12.8 | 53.3 | 3.6 | 30.3 | 91 | 48 | 0.28 | 30 | 20 | 5.78529 | 9997069.1
0 | 0 | 0 | 12.8 | 53.3 | 3.6 | 30.3 | 91 | 48 | 0.28 | 30 | 20 | 5.882007 | 10028999.5
0 | 0 | 0 | 12.8 | 53.3 | 3.6 | 30.3 | 91 | 48 | 0.28 | 30 | 20 | 5.98034 | 10109124.1
0 | 0 | 0 | 12.8 | 53.3 | 3.6 | 30.3 | 91 | 48 | 0.28 | 30 | 20 | 6.080317 | 10206805.4
0 | 0 | 0 | 12.8 | 53.3 | 3.6 | 30.3 | 91 | 48 | 0.28 | 30 | 20 | 6.181966 | 10256143.5
0 | 0 | 0 | 12.8 | 53.3 | 3.6 | 30.3 | 91 | 48 | 0.28 | 30 | 20 | 6.285314 | 10323585.4
0 | 0 | 0 | 12.8 | 53.3 | 3.6 | 30.3 | 91 | 48 | 0.28 | 30 | 20 | 6.381567 | 10357306.3
0 | 0 | 0 | 12.8 | 53.3 | 3.6 | 30.3 | 91 | 48 | 0.28 | 30 | 20 | 6.578516 | 10448522.0
0 | 0 | 0 | 12.8 | 53.3 | 3.6 | 30.3 | 91 | 48 | 0.28 | 30 | 20 | 6.679259 | 10509150.1
0 | 0 | 0 | 12.8 | 53.3 | 3.6 | 30.3 | 91 | 48 | 0.28 | 30 | 20 | 6.772182 | 10623741.7
0 | 0 | 0 | 12.8 | 53.3 | 3.6 | 30.3 | 91 | 48 | 0.28 | 30 | 20 | 6.87589 | 10664923.0
0 | 0 | 0 | 12.8 | 53.3 | 3.6 | 30.3 | 91 | 48 | 0.28 | 30 | 20 | 6.971548 | 10691631.2
0 | 0 | 0 | 12.8 | 53.3 | 3.6 | 30.3 | 91 | 48 | 0.28 | 30 | 20 | 7.068537 | 10774043.6
0 | 0 | 0 | 12.8 | 53.3 | 3.6 | 30.3 | 91 | 48 | 0.28 | 30 | 20 | 7.166875 | 10811892.6
0 | 0 | 0 | 12.8 | 53.3 | 3.6 | 30.3 | 91 | 48 | 0.28 | 30 | 20 | 7.266581 | 10849841.2
0 | 0 | 0 | 12.8 | 53.3 | 3.6 | 30.3 | 91 | 48 | 0.28 | 30 | 20 | 7.357502 | 10909723.2
0 | 0 | 0 | 12.8 | 53.3 | 3.6 | 30.3 | 91 | 48 | 0.28 | 30 | 20 | 7.45986 | 10946627.2
0 | 0 | 0 | 12.8 | 53.3 | 3.6 | 30.3 | 91 | 48 | 0.28 | 30 | 20 | 7.5532 | 10956325.8
0 | 0 | 0 | 12.8 | 53.3 | 3.6 | 30.3 | 91 | 48 | 0.28 | 30 | 20 | 7.647707 | 10969505.8
0 | 0 | 0 | 12.8 | 53.3 | 3.6 | 30.3 | 91 | 48 | 0.28 | 30 | 20 | 7.743397 | 10989201.2
0 | 0 | 0 | 12.8 | 53.3 | 3.6 | 30.3 | 91 | 48 | 0.28 | 30 | 20 | 7.840284 | 11021579.3
0 | 0 | 0 | 12.8 | 53.3 | 3.6 | 30.3 | 91 | 48 | 0.28 | 30 | 20 | 7.938383 | 11027497.9
0 | 0 | 0 | 12.8 | 53.3 | 3.6 | 30.3 | 91 | 48 | 0.28 | 30 | 20 | 8.03771 | 11063258.0
0 | 0 | 0 | 12.8 | 53.3 | 3.6 | 30.3 | 91 | 48 | 0.28 | 30 | 20 | 8.127043 | 11063755.3
0 | 0 | 0 | 12.8 | 53.3 | 3.6 | 30.3 | 91 | 48 | 0.28 | 30 | 20 | 8.22873 | 11103345.1
0 | 0 | 0 | 12.8 | 53.3 | 3.6 | 30.3 | 91 | 48 | 0.28 | 30 | 20 | 8.320186 | 11108368.5
0 | 0 | 0 | 12.8 | 53.3 | 3.6 | 30.3 | 91 | 48 | 0.28 | 30 | 20 | 8.401044 | 11110507.1
0 | 0 | 0 | 12.8 | 53.3 | 3.6 | 30.3 | 91 | 48 | 0.28 | 30 | 20 | 8.401044 | 11112446.8
0 | 0 | 0 | 12.8 | 53.3 | 3.6 | 30.3 | 91 | 48 | 0.28 | 30 | 20 | 8.401044 | 11117122.0
0 | 0 | 0 | 12.8 | 53.3 | 3.6 | 30.3 | 91 | 48 | 0.28 | 30 | 20 | 8.401044 | 11147560.4
0 | 0 | 0 | 12.8 | 53.3 | 3.6 | 30.3 | 91 | 48 | 0.28 | 30 | 20 | 8.401044 | 11153180.5
0 | 0 | 0 | 12.8 | 53.3 | 3.6 | 30.3 | 91 | 48 | 0.28 | 30 | 20 | 8.412659 | 11164122.4
0 | 0 | 0 | 12.8 | 53.3 | 3.6 | 30.3 | 91 | 48 | 0.28 | 30 | 20 | 8.412659 | 11168698.1
0 | 0 | 0 | 12.8 | 53.3 | 3.6 | 30.3 | 91 | 48 | 0.28 | 30 | 20 | 8.412659 | 11172328.9
0 | 0 | 0 | 12.8 | 53.3 | 3.6 | 30.3 | 91 | 48 | 0.28 | 30 | 20 | 8.412659 | 11179839.0
0 | 0 | 0 | 12.8 | 53.3 | 3.6 | 30.3 | 91 | 48 | 0.28 | 30 | 20 | 8.412659 | 11197395.8
0 | 0 | 0 | 12.8 | 53.3 | 3.6 | 30.3 | 91 | 48 | 0.28 | 30 | 20 | 8.412659 | 11200529.1
0 | 0 | 0 | 12.8 | 53.3 | 3.6 | 30.3 | 91 | 48 | 0.28 | 30 | 20 | 8.412659 | 11203911.2
0 | 0 | 0 | 12.8 | 53.3 | 3.6 | 30.3 | 91 | 48 | 0.28 | 30 | 20 | 8.412659 | 11208735.5
0 | 0 | 0 | 12.8 | 53.3 | 3.6 | 30.3 | 91 | 48 | 0.28 | 30 | 20 | 8.412659 | 11229077.5
0 | 0 | 0 | 12.8 | 53.3 | 3.6 | 30.3 | 91 | 48 | 0.28 | 30 | 20 | 8.412659 | 11232409.8
0 | 0 | 0 | 12.8 | 53.3 | 3.6 | 30.3 | 91 | 48 | 0.28 | 30 | 20 | 8.50616 | 11239124.2
0 | 0 | 0 | 12.8 | 53.3 | 3.6 | 30.3 | 91 | 48 | 0.28 | 30 | 20 | 8.50616 | 11287069.6
0 | 0 | 0 | 12.8 | 53.3 | 3.6 | 30.3 | 91 | 48 | 0.28 | 30 | 20 | 8.50616 | 11288263.3
0 | 0 | 0 | 12.8 | 53.3 | 3.6 | 30.3 | 91 | 48 | 0.28 | 30 | 20 | 8.50616 | 11288561.7
0 | 0 | 0 | 12.8 | 53.3 | 3.6 | 30.3 | 91 | 48 | 0.28 | 30 | 20 | 8.50616 | 11289307.7
0 | 0 | 0 | 12.8 | 53.3 | 3.6 | 30.3 | 91 | 48 | 0.28 | 30 | 20 | 8.50616 | 11294679.2
0 | 0 | 0 | 12.8 | 53.3 | 3.6 | 30.3 | 91 | 48 | 0.28 | 30 | 20 | 8.50616 | 11297663.4
0 | 0 | 0 | 12.8 | 53.3 | 3.6 | 30.3 | 91 | 48 | 0.28 | 30 | 20 | 8.6007 | 11308605.3
0 | 0 | 0 | 12.8 | 53.3 | 3.6 | 30.3 | 91 | 48 | 0.28 | 30 | 20 | 8.69629 | 11344315.7
0 | 0 | 0 | 12.8 | 53.3 | 3.6 | 30.3 | 91 | 48 | 0.28 | 30 | 20 | 8.780803 | 11348294.5
0 | 0 | 0 | 12.8 | 53.3 | 3.6 | 30.3 | 91 | 48 | 0.28 | 30 | 20 | 8.780803 | 11350731.6
0 | 0 | 0 | 12.8 | 53.3 | 3.6 | 30.3 | 91 | 48 | 0.28 | 30 | 20 | 8.780803 | 11364259.8
0 | 0 | 0 | 12.8 | 53.3 | 3.6 | 30.3 | 91 | 48 | 0.28 | 30 | 20 | 8.780803 | 11366199.5
0 | 0 | 0 | 12.8 | 53.3 | 3.6 | 30.3 | 91 | 48 | 0.28 | 30 | 20 | 8.780803 | 11417526.9
0 | 0 | 0 | 12.8 | 53.3 | 3.6 | 30.3 | 91 | 48 | 0.28 | 30 | 20 | 8.780803 | 11426081.5
0 | 0 | 0 | 12.8 | 53.3 | 3.6 | 30.3 | 91 | 48 | 0.28 | 30 | 20 | 8.792943 | 11431254.1
0 | 0 | 0 | 12.8 | 53.3 | 3.6 | 30.3 | 91 | 48 | 0.28 | 30 | 20 | 8.792943 | 11431850.9
0 | 0 | 0 | 12.8 | 53.3 | 3.6 | 30.3 | 91 | 48 | 0.28 | 30 | 20 | 8.792943 | 11436774.7
0 | 0 | 0 | 12.8 | 53.3 | 3.6 | 30.3 | 91 | 48 | 0.28 | 30 | 20 | 8.89067 | 11439510.2
0 | 0 | 0 | 12.8 | 53.3 | 3.6 | 30.3 | 91 | 48 | 0.28 | 30 | 20 | 8.977072 | 11443041.5
0 | 0 | 0 | 12.8 | 53.3 | 3.6 | 30.3 | 91 | 48 | 0.28 | 30 | 20 | 8.977072 | 11476265.1
0 | 0 | 0 | 12.8 | 53.3 | 3.6 | 30.3 | 91 | 48 | 0.28 | 30 | 20 | 8.989484 | 11484073.6
0 | 0 | 0 | 12.8 | 53.3 | 3.6 | 30.3 | 91 | 48 | 0.28 | 30 | 20 | 9.076846 | 11495811.3
0 | 0 | 0 | 12.8 | 53.3 | 3.6 | 30.3 | 91 | 48 | 0.28 | 30 | 20 | 9.076846 | 11541568.3
0 | 0 | 0 | 12.8 | 53.3 | 3.6 | 30.3 | 91 | 48 | 0.28 | 30 | 20 | 9.076846 | 11542513.3
0 | 0 | 0 | 12.8 | 53.3 | 3.6 | 30.3 | 91 | 48 | 0.28 | 30 | 20 | 9.076846 | 11615227.2
0 | 0 | 0 | 12.8 | 53.3 | 3.6 | 30.3 | 91 | 48 | 0.28 | 30 | 20 | 9.076846 | 11617017.7
0 | 0 | 0 | 12.8 | 53.3 | 3.6 | 30.3 | 91 | 48 | 0.28 | 30 | 20 | 9.177728 | 11618360.6
0 | 0 | 0 | 12.8 | 53.3 | 3.6 | 30.3 | 91 | 48 | 0.28 | 30 | 20 | 9.26692 | 11618410.3
0 | 0 | 0 | 12.8 | 53.3 | 3.6 | 30.3 | 91 | 48 | 0.28 | 30 | 20 | 9.26692 | 11625373.3
0 | 0 | 0 | 12.8 | 53.3 | 3.6 | 30.3 | 91 | 48 | 0.28 | 30 | 20 | 9.26692 | 11650539.7
0 | 0 | 0 | 12.8 | 53.3 | 3.6 | 30.3 | 91 | 48 | 0.28 | 30 | 20 | 9.356978 | 11686100.9
0 | 0 | 0 | 12.8 | 53.3 | 3.6 | 30.3 | 91 | 48 | 0.28 | 30 | 20 | 9.356978 | 11725591.2
0 | 0 | 0 | 12.8 | 53.3 | 3.6 | 30.3 | 91 | 48 | 0.28 | 30 | 20 | 9.356978 | 11732753.2
0 | 0 | 0 | 12.8 | 53.3 | 3.6 | 30.3 | 91 | 48 | 0.28 | 30 | 20 | 9.356978 | 11734494.0
0 | 0 | 0 | 12.8 | 53.3 | 3.6 | 30.3 | 91 | 48 | 0.28 | 30 | 20 | 9.356978 | 11734543.7
0 | 0 | 0 | 12.8 | 53.3 | 3.6 | 30.3 | 91 | 48 | 0.28 | 30 | 20 | 9.356978 | 11762942.9
0 | 0 | 0 | 12.8 | 53.3 | 3.6 | 30.3 | 91 | 48 | 0.28 | 30 | 20 | 9.356978 | 11791640.5
0 | 0 | 0 | 12.8 | 53.3 | 3.6 | 30.3 | 91 | 48 | 0.28 | 30 | 20 | 9.447912 | 11799449.1
0 | 0 | 0 | 12.8 | 53.3 | 3.6 | 30.3 | 91 | 48 | 0.28 | 30 | 20 | 9.552918 | 11800045.9
0 | 0 | 0 | 12.8 | 53.3 | 3.6 | 30.3 | 91 | 48 | 0.28 | 30 | 20 | 9.552918 | 11800294.6
0 | 0 | 0 | 12.8 | 53.3 | 3.6 | 30.3 | 91 | 48 | 0.28 | 30 | 20 | 9.552918 | 11811336.0
0 | 0 | 0 | 12.8 | 53.3 | 3.6 | 30.3 | 91 | 48 | 0.28 | 30 | 20 | 9.552918 | 11822377.3
0 | 0 | 0 | 12.8 | 53.3 | 3.6 | 30.3 | 91 | 48 | 0.28 | 30 | 20 | 9.552918 | 11833866.3
0 | 0 | 0 | 12.8 | 53.3 | 3.6 | 30.3 | 91 | 48 | 0.28 | 30 | 20 | 9.552918 | 11836353.1
0 | 0 | 0 | 12.8 | 53.3 | 3.6 | 30.3 | 91 | 48 | 0.28 | 30 | 20 | 9.552918 | 11844758.5
0 | 0 | 0 | 12.8 | 53.3 | 3.6 | 30.3 | 91 | 48 | 0.28 | 30 | 20 | 9.645756 | 11845156.4
0 | 0 | 0 | 12.8 | 53.3 | 3.6 | 30.3 | 91 | 48 | 0.28 | 30 | 20 | 9.739496 | 11845604.0
0 | 0 | 0 | 12.8 | 53.3 | 3.6 | 30.3 | 91 | 48 | 0.28 | 30 | 20 | 9.834147 | 11848637.9
0 | 0 | 0 | 12.8 | 53.3 | 3.6 | 30.3 | 91 | 48 | 0.28 | 30 | 20 | 9.916008 | 11849135.2
0 | 0 | 0 | 12.8 | 53.3 | 3.6 | 30.3 | 91 | 48 | 0.28 | 30 | 20 | 9.929718 | 11849433.7
0 | 0 | 0 | 12.8 | 53.3 | 3.6 | 30.3 | 91 | 48 | 0.28 | 30 | 20 | 9.929718 | 11850328.9
0 | 0 | 0 | 12.8 | 53.3 | 3.6 | 30.3 | 91 | 48 | 0.28 | 30 | 20 | 9.929718 | 11850876.0
0 | 0 | 0 | 12.8 | 53.3 | 3.6 | 30.3 | 91 | 48 | 0.28 | 30 | 20 | 9.929718 | 11850975.5
0 | 0 | 0 | 12.8 | 53.3 | 3.6 | 30.3 | 91 | 48 | 0.28 | 30 | 20 | 9.929718 | 11851323.6
0 | 0 | 0 | 12.8 | 53.3 | 3.6 | 30.3 | 91 | 48 | 0.28 | 30 | 20 | 9.929718 | 11851671.8
0 | 0 | 0 | 12.8 | 53.3 | 3.6 | 30.3 | 91 | 48 | 0.28 | 30 | 20 | 9.929718 | 11853462.3
0 | 0 | 0 | 12.8 | 53.3 | 3.6 | 30.3 | 91 | 48 | 0.28 | 30 | 20 | 9.929718 | 11855402.0
0 | 0 | 0 | 12.8 | 53.3 | 3.6 | 30.3 | 91 | 48 | 0.28 | 30 | 20 | 9.929718 | 11856545.9
0 | 0 | 0 | 12.8 | 53.3 | 3.6 | 30.3 | 91 | 48 | 0.28 | 30 | 20 | 9.929718 | 11856894.1
0 | 0 | 0 | 12.8 | 53.3 | 3.6 | 30.3 | 91 | 48 | 0.28 | 30 | 20 | 9.929718 | 11857888.8
0 | 0 | 0 | 12.8 | 53.3 | 3.6 | 30.3 | 91 | 48 | 0.28 | 30 | 20 | 9.929718 | 11859778.7
0 | 0 | 0 | 12.8 | 53.3 | 3.6 | 30.3 | 91 | 48 | 0.28 | 30 | 20 | 9.929718 | 11861917.4
0 | 0 | 0 | 12.8 | 53.3 | 3.6 | 30.3 | 91 | 48 | 0.28 | 30 | 20 | 9.929718 | 11869377.8
0 | 0 | 0 | 12.8 | 53.3 | 3.6 | 30.3 | 91 | 48 | 0.28 | 30 | 20 | 10.01237 | 11893549.4
0 | 0 | 0 | 12.8 | 53.3 | 3.6 | 30.3 | 91 | 48 | 0.28 | 30 | 20 | 10.09572 | 11926225.9
0 | 0 | 0 | 12.8 | 53.3 | 3.6 | 30.3 | 91 | 48 | 0.28 | 30 | 20 | 10.09572 | 11942191.2
0 | 0 | 0 | 12.8 | 53.3 | 3.6 | 30.3 | 91 | 48 | 0.28 | 30 | 20 | 10.09572 | 11974619.0
0 | 0 | 0 | 12.8 | 53.3 | 3.6 | 30.3 | 91 | 48 | 0.28 | 30 | 20 | 10.09572 | 11974867.7
0 | 0 | 0 | 12.8 | 53.3 | 3.6 | 30.3 | 91 | 48 | 0.28 | 30 | 20 | 10.09572 | 11976707.9
0 | 0 | 0 | 12.8 | 53.3 | 3.6 | 30.3 | 91 | 48 | 0.28 | 30 | 20 | 10.09572 | 11979095.2
0 | 0 | 0 | 12.8 | 53.3 | 3.6 | 30.3 | 91 | 48 | 0.28 | 30 | 20 | 10.10968 | 11979443.4
0 | 0 | 0 | 12.8 | 53.3 | 3.6 | 30.3 | 91 | 48 | 0.28 | 30 | 20 | 10.19383 | 11979741.8
0 | 0 | 0 | 12.8 | 53.3 | 3.6 | 30.3 | 91 | 48 | 0.28 | 30 | 20 | 10.20793 | 11983372.5
0 | 0 | 0 | 12.8 | 53.3 | 3.6 | 30.3 | 91 | 48 | 0.28 | 30 | 20 | 10.20793 | 12028134.8
0 | 0 | 0 | 12.8 | 53.3 | 3.6 | 30.3 | 91 | 48 | 0.28 | 30 | 20 | 10.20793 | 12075284.5
0 | 0 | 0 | 12.8 | 53.3 | 3.6 | 30.3 | 91 | 48 | 0.28 | 30 | 20 | 10.20793 | 12079313.1
0 | 0 | 0 | 12.8 | 53.3 | 3.6 | 30.3 | 91 | 48 | 0.28 | 30 | 20 | 10.20793 | 12092393.6
0 | 0 | 0 | 12.8 | 53.3 | 3.6 | 30.3 | 91 | 48 | 0.28 | 30 | 20 | 10.20793 | 12099008.5
0 | 0 | 0 | 12.8 | 53.3 | 3.6 | 30.3 | 91 | 48 | 0.28 | 30 | 20 | 10.27869 | 12103733.4
0 | 0 | 0 | 12.8 | 53.3 | 3.6 | 30.3 | 91 | 48 | 0.28 | 30 | 20 | 10.27869 | 12117112.4
0 | 0 | 0 | 12.8 | 53.3 | 3.6 | 30.3 | 91 | 48 | 0.28 | 30 | 20 | 10.27869 | 12118505.0
0 | 0 | 0 | 12.8 | 53.3 | 3.6 | 30.3 | 91 | 48 | 0.28 | 30 | 20 | 10.2929 | 12126363.3
0 | 0 | 0 | 12.8 | 53.3 | 3.6 | 30.3 | 91 | 48 | 0.28 | 30 | 20 | 10.2929 | 12128104.0
0 | 0 | 0 | 12.8 | 53.3 | 3.6 | 30.3 | 91 | 48 | 0.28 | 30 | 20 | 10.2929 | 12128949.5
0 | 0 | 0 | 12.8 | 53.3 | 3.6 | 30.3 | 91 | 48 | 0.28 | 30 | 20 | 10.2929 | 12148545.5
0 | 0 | 0 | 12.8 | 53.3 | 3.6 | 30.3 | 91 | 48 | 0.28 | 30 | 20 | 10.2929 | 12155409.0
0 | 0 | 0 | 12.8 | 53.3 | 3.6 | 30.3 | 91 | 48 | 0.28 | 30 | 20 | 10.2929 | 12156354.0
0 | 0 | 0 | 12.8 | 53.3 | 3.6 | 30.3 | 91 | 48 | 0.28 | 30 | 20 | 10.2929 | 12167992.2
0 | 0 | 0 | 12.8 | 53.3 | 3.6 | 30.3 | 91 | 48 | 0.28 | 30 | 20 | 10.2929 | 12209123.8
0 | 0 | 0 | 12.8 | 53.3 | 3.6 | 30.3 | 91 | 48 | 0.28 | 30 | 20 | 10.2929 | 12216484.8
0 | 0 | 0 | 12.8 | 53.3 | 3.6 | 30.3 | 91 | 48 | 0.28 | 30 | 20 | 10.2929 | 12247669.2
0 | 0 | 0 | 12.8 | 53.3 | 3.6 | 30.3 | 91 | 48 | 0.28 | 30 | 20 | 10.37858 | 12249260.7
0 | 0 | 0 | 12.8 | 53.3 | 3.6 | 30.3 | 91 | 48 | 0.28 | 30 | 20 | 10.47944 | 12252394.1
0 | 0 | 0 | 12.8 | 53.3 | 3.6 | 30.3 | 91 | 48 | 0.28 | 30 | 20 | 10.56667 | 12262490.5
0 | 0 | 0 | 12.8 | 53.3 | 3.6 | 30.3 | 91 | 48 | 0.28 | 30 | 20 | 10.65463 | 12272984.8
0 | 0 | 0 | 12.8 | 53.3 | 3.6 | 30.3 | 91 | 48 | 0.28 | 30 | 20 | 10.84773 | 12274128.7
0 | 0 | 0 | 12.8 | 53.3 | 3.6 | 30.3 | 91 | 48 | 0.28 | 30 | 20 | 10.93803 | 12280295.9
0 | 0 | 0 | 12.8 | 53.3 | 3.6 | 30.3 | 91 | 48 | 0.28 | 30 | 20 | 11.02908 | 12286562.7
0 | 0 | 0 | 12.8 | 53.3 | 3.6 | 30.3 | 91 | 48 | 0.28 | 30 | 20 | 11.12089 | 12287507.6
0 | 0 | 0 | 12.8 | 53.3 | 3.6 | 30.3 | 91 | 48 | 0.28 | 30 | 20 | 11.21346 | 12291188.1
0 | 0 | 0 | 12.8 | 53.3 | 3.6 | 30.3 | 91 | 48 | 0.28 | 30 | 20 | 11.3068 | 12310087.8
0 | 0 | 0 | 12.8 | 53.3 | 3.6 | 30.3 | 91 | 48 | 0.28 | 30 | 20 | 11.3068 | 12317448.7
0 | 0 | 0 | 12.8 | 53.3 | 3.6 | 30.3 | 91 | 48 | 0.28 | 30 | 20 | 11.3068 | 12323267.8
0 | 0 | 0 | 12.8 | 53.3 | 3.6 | 30.3 | 91 | 48 | 0.28 | 30 | 20 | 11.3068 | 12338487.0
0 | 0 | 0 | 12.8 | 53.3 | 3.6 | 30.3 | 91 | 48 | 0.28 | 30 | 20 | 11.3068 | 12387526.6
0 | 0 | 0 | 12.8 | 53.3 | 3.6 | 30.3 | 91 | 48 | 0.28 | 30 | 20 | 11.3068 | 12390858.9
0 | 0 | 0 | 12.8 | 53.3 | 3.6 | 30.3 | 91 | 48 | 0.28 | 30 | 20 | 11.3068 | 12397971.1
0 | 0 | 0 | 12.8 | 53.3 | 3.6 | 30.3 | 91 | 48 | 0.28 | 30 | 20 | 11.38518 | 12413936.4
0 | 0 | 0 | 12.8 | 53.3 | 3.6 | 30.3 | 91 | 48 | 0.28 | 30 | 20 | 11.38518 | 12413936.4
0 | 0 | 0 | 12.8 | 53.3 | 3.6 | 30.3 | 91 | 48 | 0.28 | 30 | 20 | 11.38518 | 12416572.4
0 | 0 | 0 | 12.8 | 53.3 | 3.6 | 30.3 | 91 | 48 | 0.28 | 30 | 20 | 11.47995 | 12427862.4
0 | 0 | 0 | 12.8 | 53.3 | 3.6 | 30.3 | 91 | 48 | 0.28 | 30 | 20 | 11.47995 | 12432239.2
0 | 0 | 0 | 12.8 | 53.3 | 3.6 | 30.3 | 91 | 48 | 0.28 | 30 | 20 | 11.47995 | 12445717.6
0 | 0 | 0 | 12.8 | 53.3 | 3.6 | 30.3 | 91 | 48 | 0.28 | 30 | 20 | 11.47995 | 12454968.5
0 | 0 | 0 | 12.8 | 53.3 | 3.6 | 30.3 | 91 | 48 | 0.28 | 30 | 20 | 11.47995 | 12455266.9
0 | 0 | 0 | 12.8 | 53.3 | 3.6 | 30.3 | 91 | 48 | 0.28 | 30 | 20 | 11.47995 | 12461036.3
0 | 0 | 0 | 12.8 | 53.3 | 3.6 | 30.3 | 91 | 48 | 0.28 | 30 | 20 | 11.47995 | 12467899.8
0 | 0 | 0 | 12.8 | 53.3 | 3.6 | 30.3 | 91 | 48 | 0.28 | 30 | 20 | 11.57551 | 12480234.3
0 | 0 | 0 | 12.8 | 53.3 | 3.6 | 30.3 | 91 | 48 | 0.28 | 30 | 20 | 11.67187 | 12481079.8
0 | 0 | 0 | 12.8 | 53.3 | 3.6 | 30.3 | 91 | 48 | 0.28 | 30 | 20 | 11.75278 | 12529025.3
0 | 0 | 0 | 12.8 | 53.3 | 3.6 | 30.3 | 91 | 48 | 0.28 | 30 | 20 | 11.75278 | 12529472.9
0 | 0 | 0 | 12.8 | 53.3 | 3.6 | 30.3 | 91 | 48 | 0.28 | 30 | 20 | 11.75278 | 12529821.0
0 | 0 | 0 | 12.8 | 53.3 | 3.6 | 30.3 | 91 | 48 | 0.28 | 30 | 20 | 11.85061 | 12534496.2
0 | 0 | 0 | 12.8 | 53.3 | 3.6 | 30.3 | 91 | 48 | 0.28 | 30 | 20 | 11.85061 | 12536933.3
0 | 0 | 0 | 12.8 | 53.3 | 3.6 | 30.3 | 91 | 48 | 0.28 | 30 | 20 | 11.85061 | 12538475.1
0 | 0 | 0 | 12.8 | 53.3 | 3.6 | 30.3 | 91 | 48 | 0.28 | 30 | 20 | 11.85061 | 12539171.4
0 | 0 | 0 | 12.8 | 53.3 | 3.6 | 30.3 | 91 | 48 | 0.28 | 30 | 20 | 11.85061 | 12548273.1
0 | 0 | 0 | 12.8 | 53.3 | 3.6 | 30.3 | 91 | 48 | 0.28 | 30 | 20 | 11.93276 | 12551754.6
0 | 0 | 0 | 12.8 | 53.3 | 3.6 | 30.3 | 91 | 48 | 0.28 | 30 | 20 | 12.03209 | 12553147.2
0 | 0 | 0 | 12.8 | 53.3 | 3.6 | 30.3 | 91 | 48 | 0.28 | 30 | 20 | 12.1155 | 12554291.1
0 | 0 | 0 | 12.8 | 53.3 | 3.6 | 30.3 | 91 | 48 | 0.28 | 30 | 20 | 12.1155 | 12556280.6
0 | 0 | 0 | 12.8 | 53.3 | 3.6 | 30.3 | 91 | 48 | 0.28 | 30 | 20 | 12.1155 | 12559762.1
0 | 0 | 0 | 12.8 | 53.3 | 3.6 | 30.3 | 91 | 48 | 0.28 | 30 | 20 | 12.1155 | 12565083.8
0 | 0 | 0 | 12.8 | 53.3 | 3.6 | 30.3 | 91 | 48 | 0.28 | 30 | 20 | 12.1155 | 12595223.8
0 | 0 | 0 | 12.8 | 53.3 | 3.6 | 30.3 | 91 | 48 | 0.28 | 30 | 20 | 12.13225 | 12600694.7
0 | 0 | 0 | 12.8 | 53.3 | 3.6 | 30.3 | 91 | 48 | 0.28 | 30 | 20 | 12.13225 | 12619097.0
0 | 0 | 0 | 12.8 | 53.3 | 3.6 | 30.3 | 91 | 48 | 0.28 | 30 | 20 | 12.21635 | 12622230.4
0 | 0 | 0 | 12.8 | 53.3 | 3.6 | 30.3 | 91 | 48 | 0.28 | 30 | 20 | 12.30103 | 12630337.3
0 | 0 | 0 | 12.8 | 53.3 | 3.6 | 30.3 | 91 | 48 | 0.28 | 30 | 20 | 12.30103 | 12638494.0
0 | 0 | 0 | 12.8 | 53.3 | 3.6 | 30.3 | 91 | 48 | 0.28 | 30 | 20 | 12.30103 | 12638593.5
0 | 0 | 0 | 12.8 | 53.3 | 3.6 | 30.3 | 91 | 48 | 0.28 | 30 | 20 | 12.30103 | 12645805.2
0 | 0 | 0 | 12.8 | 53.3 | 3.6 | 30.3 | 91 | 48 | 0.28 | 30 | 20 | 12.30103 | 12649933.3
0 | 0 | 0 | 12.8 | 53.3 | 3.6 | 30.3 | 91 | 48 | 0.28 | 30 | 20 | 12.30103 | 12652320.6
0 | 0 | 0 | 12.8 | 53.3 | 3.6 | 30.3 | 91 | 48 | 0.28 | 30 | 20 | 12.30103 | 12674851.0
0 | 0 | 0 | 12.8 | 53.3 | 3.6 | 30.3 | 91 | 48 | 0.28 | 30 | 20 | 12.30103 | 12690468.1
0 | 0 | 0 | 12.8 | 53.3 | 3.6 | 30.3 | 91 | 48 | 0.28 | 30 | 20 | 12.30103 | 12707477.8
0 | 0 | 0 | 12.8 | 53.3 | 3.6 | 30.3 | 91 | 48 | 0.28 | 30 | 20 | 12.30103 | 12713147.6
0 | 0 | 0 | 12.8 | 53.3 | 3.6 | 30.3 | 91 | 48 | 0.28 | 30 | 20 | 12.30103 | 12723741.4
0 | 0 | 0 | 12.8 | 53.3 | 3.6 | 30.3 | 91 | 48 | 0.28 | 30 | 20 | 12.30103 | 12723741.4
0 | 0 | 0 | 12.8 | 53.3 | 3.6 | 30.3 | 91 | 48 | 0.28 | 30 | 20 | 12.30103 | 12725084.3
0 | 0 | 0 | 12.8 | 53.3 | 3.6 | 30.3 | 91 | 48 | 0.28 | 30 | 20 | 12.30103 | 12725233.5
0 | 0 | 0 | 12.8 | 53.3 | 3.6 | 30.3 | 91 | 48 | 0.28 | 30 | 20 | 12.30103 | 12725830.3
0 | 0 | 0 | 12.8 | 53.3 | 3.6 | 30.3 | 91 | 48 | 0.28 | 30 | 20 | 12.30103 | 12728217.6
0 | 0 | 0 | 12.8 | 53.3 | 3.6 | 30.3 | 91 | 48 | 0.28 | 30 | 20 | 12.30103 | 12737369.0
0 | 0 | 0 | 12.8 | 53.3 | 3.6 | 30.3 | 91 | 48 | 0.28 | 30 | 20 | 12.3863 | 12738164.8
0 | 0 | 0 | 12.8 | 53.3 | 3.6 | 30.3 | 91 | 48 | 0.28 | 30 | 20 | 12.3863 | 12742939.5
0 | 0 | 0 | 12.8 | 53.3 | 3.6 | 30.3 | 91 | 48 | 0.28 | 30 | 20 | 12.3863 | 12743088.7
0 | 0 | 0 | 12.8 | 53.3 | 3.6 | 30.3 | 91 | 48 | 0.28 | 30 | 20 | 12.48941 | 12746918.3
0 | 0 | 0 | 12.8 | 53.3 | 3.6 | 30.3 | 91 | 48 | 0.28 | 30 | 20 | 12.48941 | 12751195.6
0 | 0 | 0 | 12.8 | 53.3 | 3.6 | 30.3 | 91 | 48 | 0.28 | 30 | 20 | 12.48941 | 12754329.0
0 | 0 | 0 | 12.8 | 53.3 | 3.6 | 30.3 | 91 | 48 | 0.28 | 30 | 20 | 12.48941 | 12754378.7
0 | 0 | 0 | 12.8 | 53.3 | 3.6 | 30.3 | 91 | 48 | 0.28 | 30 | 20 | 12.48941 | 12755274.0
0 | 0 | 0 | 12.8 | 53.3 | 3.6 | 30.3 | 91 | 48 | 0.28 | 30 | 20 | 12.48941 | 12757959.7
0 | 0 | 0 | 12.8 | 53.3 | 3.6 | 30.3 | 91 | 48 | 0.28 | 30 | 20 | 12.48941 | 12759352.3
0 | 0 | 0 | 12.8 | 53.3 | 3.6 | 30.3 | 91 | 48 | 0.28 | 30 | 20 | 12.57599 | 12762883.6
0 | 0 | 0 | 12.8 | 53.3 | 3.6 | 30.3 | 91 | 48 | 0.28 | 30 | 20 | 12.66316 | 12765718.5
0 | 0 | 0 | 12.8 | 53.3 | 3.6 | 30.3 | 91 | 48 | 0.28 | 30 | 20 | 12.66316 | 12766215.9
0 | 0 | 0 | 12.8 | 53.3 | 3.6 | 30.3 | 91 | 48 | 0.28 | 30 | 20 | 12.66316 | 12771288.9
0 | 0 | 0 | 12.8 | 53.3 | 3.6 | 30.3 | 91 | 48 | 0.28 | 30 | 20 | 12.66316 | 12772582.1
0 | 0 | 0 | 12.8 | 53.3 | 3.6 | 30.3 | 91 | 48 | 0.28 | 30 | 20 | 12.66316 | 12781634.0
0 | 0 | 0 | 12.8 | 53.3 | 3.6 | 30.3 | 91 | 48 | 0.28 | 30 | 20 | 12.66316 | 12781833.0
0 | 0 | 0 | 12.8 | 53.3 | 3.6 | 30.3 | 91 | 48 | 0.28 | 30 | 20 | 12.66316 | 12783623.4
0 | 0 | 0 | 12.8 | 53.3 | 3.6 | 30.3 | 91 | 48 | 0.28 | 30 | 20 | 12.75094 | 12783921.9
0 | 0 | 0 | 12.8 | 53.3 | 3.6 | 30.3 | 91 | 48 | 0.28 | 30 | 20 | 12.83933 | 12784568.4
0 | 0 | 0 | 12.8 | 53.3 | 3.6 | 30.3 | 91 | 48 | 0.28 | 30 | 20 | 12.83933 | 12790138.9
0 | 0 | 0 | 12.8 | 53.3 | 3.6 | 30.3 | 91 | 48 | 0.28 | 30 | 20 | 12.83933 | 12790387.5
0 | 0 | 0 | 12.8 | 53.3 | 3.6 | 30.3 | 91 | 48 | 0.28 | 30 | 20 | 12.83933 | 12791730.4
0 | 0 | 0 | 12.8 | 53.3 | 3.6 | 30.3 | 91 | 48 | 0.28 | 30 | 20 | 12.83933 | 12792078.6
0 | 0 | 0 | 12.8 | 53.3 | 3.6 | 30.3 | 91 | 48 | 0.28 | 30 | 20 | 13.01796 | 12793869.0
0 | 0 | 0 | 12.8 | 53.3 | 3.6 | 30.3 | 91 | 48 | 0.28 | 30 | 20 | 13.01796 | 12794565.3
0 | 0 | 0 | 12.8 | 53.3 | 3.6 | 30.3 | 91 | 48 | 0.28 | 30 | 20 | 13.01796 | 12795808.7
0 | 0 | 0 | 12.8 | 53.3 | 3.6 | 30.3 | 91 | 48 | 0.28 | 30 | 20 | 13.01796 | 12798942.1
0 | 0 | 0 | 12.8 | 53.3 | 3.6 | 30.3 | 91 | 48 | 0.28 | 30 | 20 | 13.01796 | 12815305.2
0 | 0 | 0 | 12.8 | 53.3 | 3.6 | 30.3 | 91 | 48 | 0.28 | 30 | 20 | 13.01796 | 12818786.7
0 | 0 | 0 | 12.8 | 53.3 | 3.6 | 30.3 | 91 | 48 | 0.28 | 30 | 20 | 13.01796 | 12819880.9
0 | 0 | 0 | 12.8 | 53.3 | 3.6 | 30.3 | 91 | 48 | 0.28 | 30 | 20 | 13.1082 | 12822268.3
0 | 0 | 0 | 12.8 | 53.3 | 3.6 | 30.3 | 91 | 48 | 0.28 | 30 | 20 | 13.1082 | 12825998.4
0 | 0 | 0 | 12.8 | 53.3 | 3.6 | 30.3 | 91 | 48 | 0.28 | 30 | 20 | 13.1082 | 12837636.7
0 | 0 | 0 | 12.8 | 53.3 | 3.6 | 30.3 | 91 | 48 | 0.28 | 30 | 20 | 13.1082 | 12841764.7
0 | 0 | 0 | 12.8 | 53.3 | 3.6 | 30.3 | 91 | 48 | 0.28 | 30 | 20 | 13.1082 | 12842162.6
0 | 0 | 0 | 12.8 | 53.3 | 3.6 | 30.3 | 91 | 48 | 0.28 | 30 | 20 | 13.1082 | 12849623.0
0 | 0 | 0 | 12.8 | 53.3 | 3.6 | 30.3 | 91 | 48 | 0.28 | 30 | 20 | 13.1082 | 12874192.6
0 | 0 | 0 | 12.8 | 53.3 | 3.6 | 30.3 | 91 | 48 | 0.28 | 30 | 20 | 13.19906 | 12874391.5
0 | 0 | 0 | 12.8 | 53.3 | 3.6 | 30.3 | 91 | 48 | 0.28 | 30 | 20 | 13.19906 | 12878619.1
0 | 0 | 0 | 12.8 | 53.3 | 3.6 | 30.3 | 91 | 48 | 0.28 | 30 | 20 | 13.19906 | 12901000.2
0 | 0 | 0 | 12.8 | 53.3 | 3.6 | 30.3 | 91 | 48 | 0.28 | 30 | 20 | 13.19906 | 12917164.4
0 | 0 | 0 | 12.8 | 53.3 | 3.6 | 30.3 | 91 | 48 | 0.28 | 30 | 20 | 13.19906 | 12930344.4
0 | 0 | 0 | 12.8 | 53.3 | 3.6 | 30.3 | 91 | 48 | 0.28 | 30 | 20 | 13.29056 | 12969685.5
0 | 0 | 0 | 12.8 | 53.3 | 3.6 | 30.3 | 91 | 48 | 0.28 | 30 | 20 | 13.29056 | 12969934.2
0 | 0 | 0 | 12.8 | 53.3 | 3.6 | 30.3 | 91 | 48 | 0.28 | 30 | 20 | 13.29056 | 12970879.2
0 | 0 | 0 | 12.8 | 53.3 | 3.6 | 30.3 | 91 | 48 | 0.28 | 30 | 20 | 13.38269 | 12971277.1
0 | 0 | 0 | 12.8 | 53.3 | 3.6 | 30.3 | 91 | 48 | 0.28 | 30 | 20 | 13.38269 | 12971923.6
0 | 0 | 0 | 12.8 | 53.3 | 3.6 | 30.3 | 91 | 48 | 0.28 | 30 | 20 | 13.38269 | 12973167.0
0 | 0 | 0 | 12.8 | 53.3 | 3.6 | 30.3 | 91 | 48 | 0.28 | 30 | 20 | 13.38269 | 12977245.4
0 | 0 | 0 | 12.8 | 53.3 | 3.6 | 30.3 | 91 | 48 | 0.28 | 30 | 20 | 13.38269 | 12977842.2
0 | 0 | 0 | 12.8 | 53.3 | 3.6 | 30.3 | 91 | 48 | 0.28 | 30 | 20 | 13.38269 | 12979781.9
0 | 0 | 0 | 12.8 | 53.3 | 3.6 | 30.3 | 91 | 48 | 0.28 | 30 | 20 | 13.38269 | 12987192.6
0 | 0 | 0 | 12.8 | 53.3 | 3.6 | 30.3 | 91 | 48 | 0.28 | 30 | 20 | 13.38269 | 12987391.5
0 | 0 | 0 | 12.8 | 53.3 | 3.6 | 30.3 | 91 | 48 | 0.28 | 30 | 20 | 13.38269 | 12988485.7
0 | 0 | 0 | 12.8 | 53.3 | 3.6 | 30.3 | 91 | 48 | 0.28 | 30 | 20 | 13.38269 | 12991221.2
0 | 0 | 0 | 12.8 | 53.3 | 3.6 | 30.3 | 91 | 48 | 0.28 | 30 | 20 | 13.38269 | 12993011.7
0 | 0 | 0 | 12.8 | 53.3 | 3.6 | 30.3 | 91 | 48 | 0.28 | 30 | 20 | 13.38269 | 12993409.6
0 | 0 | 0 | 12.8 | 53.3 | 3.6 | 30.3 | 91 | 48 | 0.28 | 30 | 20 | 13.38269 | 13001466.8
0 | 0 | 0 | 12.8 | 53.3 | 3.6 | 30.3 | 91 | 48 | 0.28 | 30 | 20 | 13.38269 | 13001516.5
0 | 0 | 0 | 12.8 | 53.3 | 3.6 | 30.3 | 91 | 48 | 0.28 | 30 | 20 | 13.38269 | 13003008.6
0 | 0 | 0 | 12.8 | 53.3 | 3.6 | 30.3 | 91 | 48 | 0.28 | 30 | 20 | 13.45685 | 13008678.5
0 | 0 | 0 | 12.8 | 53.3 | 3.6 | 30.3 | 91 | 48 | 0.28 | 30 | 20 | 13.45685 | 13008778.0
0 | 0 | 0 | 12.8 | 53.3 | 3.6 | 30.3 | 91 | 48 | 0.28 | 30 | 20 | 13.45685 | 13020316.7
0 | 0 | 0 | 12.8 | 53.3 | 3.6 | 30.3 | 91 | 48 | 0.28 | 30 | 20 | 13.45685 | 13022057.4
0 | 0 | 0 | 12.8 | 53.3 | 3.6 | 30.3 | 91 | 48 | 0.28 | 30 | 20 | 13.47546 | 13038669.2
0 | 0 | 0 | 12.8 | 53.3 | 3.6 | 30.3 | 91 | 48 | 0.28 | 30 | 20 | 13.47546 | 13042051.3
0 | 0 | 0 | 12.8 | 53.3 | 3.6 | 30.3 | 91 | 48 | 0.28 | 30 | 20 | 13.47546 | 13050556.1
0 | 0 | 0 | 12.8 | 53.3 | 3.6 | 30.3 | 91 | 48 | 0.28 | 30 | 20 | 13.47546 | 13052396.4
0 | 0 | 0 | 12.8 | 53.3 | 3.6 | 30.3 | 91 | 48 | 0.28 | 30 | 20 | 13.47546 | 13063736.1
0 | 0 | 0 | 12.8 | 53.3 | 3.6 | 30.3 | 91 | 48 | 0.28 | 30 | 20 | 13.55014 | 13084873.9
0 | 0 | 0 | 12.8 | 53.3 | 3.6 | 30.3 | 91 | 48 | 0.28 | 30 | 20 | 13.64407 | 13091041.2
0 | 0 | 0 | 12.8 | 53.3 | 3.6 | 30.3 | 91 | 48 | 0.28 | 30 | 20 | 13.64407 | 13133018.3
0 | 0 | 0 | 12.8 | 53.3 | 3.6 | 30.3 | 91 | 48 | 0.28 | 30 | 20 | 13.64407 | 13134261.7
0 | 0 | 0 | 12.8 | 53.3 | 3.6 | 30.3 | 91 | 48 | 0.28 | 30 | 20 | 13.73865 | 13135007.7
0 | 0 | 0 | 12.8 | 53.3 | 3.6 | 30.3 | 91 | 48 | 0.28 | 30 | 20 | 13.83388 | 13144805.7
0 | 0 | 0 | 12.8 | 53.3 | 3.6 | 30.3 | 91 | 48 | 0.28 | 30 | 20 | 13.91055 | 13144905.2
0 | 0 | 0 | 12.8 | 53.3 | 3.6 | 30.3 | 91 | 48 | 0.28 | 30 | 20 | 14.00698 | 13147640.6
0 | 0 | 0 | 12.8 | 53.3 | 3.6 | 30.3 | 91 | 48 | 0.28 | 30 | 20 | 14.00698 | 13156891.5
0 | 0 | 0 | 12.8 | 53.3 | 3.6 | 30.3 | 91 | 48 | 0.28 | 30 | 20 | 14.00698 | 13171812.3
0 | 0 | 0 | 12.8 | 53.3 | 3.6 | 30.3 | 91 | 48 | 0.28 | 30 | 20 | 14.00698 | 13174000.7
0 | 0 | 0 | 12.8 | 53.3 | 3.6 | 30.3 | 91 | 48 | 0.28 | 30 | 20 | 14.00698 | 13177233.5
0 | 0 | 0 | 12.8 | 53.3 | 3.6 | 30.3 | 91 | 48 | 0.28 | 30 | 20 | 14.00698 | 13178377.4
0 | 0 | 0 | 12.8 | 53.3 | 3.6 | 30.3 | 91 | 48 | 0.28 | 30 | 20 | 14.00698 | 13243233.1
0 | 0 | 0 | 12.8 | 53.3 | 3.6 | 30.3 | 91 | 48 | 0.28 | 30 | 20 | 14.0846 | 13259297.8
0 | 0 | 0 | 12.8 | 53.3 | 3.6 | 30.3 | 91 | 48 | 0.28 | 30 | 20 | 14.18223 | 13260441.7
0 | 0 | 0 | 12.8 | 53.3 | 3.6 | 30.3 | 91 | 48 | 0.28 | 30 | 20 | 14.18223 | 13260839.6
0 | 0 | 0 | 12.8 | 53.3 | 3.6 | 30.3 | 91 | 48 | 0.28 | 30 | 20 | 14.18223 | 13262232.2
0 | 0 | 0 | 12.8 | 53.3 | 3.6 | 30.3 | 91 | 48 | 0.28 | 30 | 20 | 14.18223 | 13262281.9
0 | 0 | 0 | 12.8 | 53.3 | 3.6 | 30.3 | 91 | 48 | 0.28 | 30 | 20 | 14.18223 | 13263276.7
0 | 0 | 0 | 12.8 | 53.3 | 3.6 | 30.3 | 91 | 48 | 0.28 | 30 | 20 | 14.18223 | 13285956.2
0 | 0 | 0 | 12.8 | 53.3 | 3.6 | 30.3 | 91 | 48 | 0.28 | 30 | 20 | 14.18223 | 13302418.8
0 | 0 | 0 | 12.8 | 53.3 | 3.6 | 30.3 | 91 | 48 | 0.28 | 30 | 20 | 14.18223 | 13306497.2
0 | 0 | 0 | 12.8 | 53.3 | 3.6 | 30.3 | 91 | 48 | 0.28 | 30 | 20 | 14.18223 | 13326640.2
0 | 0 | 0 | 12.8 | 53.3 | 3.6 | 30.3 | 91 | 48 | 0.28 | 30 | 20 | 14.26083 | 13330072.0
0 | 0 | 0 | 12.8 | 53.3 | 3.6 | 30.3 | 91 | 48 | 0.28 | 30 | 20 | 14.33986 | 13332857.2
0 | 0 | 0 | 12.8 | 53.3 | 3.6 | 30.3 | 91 | 48 | 0.28 | 30 | 20 | 14.33986 | 13336935.6
0 | 0 | 0 | 12.8 | 53.3 | 3.6 | 30.3 | 91 | 48 | 0.28 | 30 | 20 | 14.35968 | 13340466.8
0 | 0 | 0 | 12.8 | 53.3 | 3.6 | 30.3 | 91 | 48 | 0.28 | 30 | 20 | 14.35968 | 13351408.7
0 | 0 | 0 | 12.8 | 53.3 | 3.6 | 30.3 | 91 | 48 | 0.28 | 30 | 20 | 14.35968 | 13351806.6
0 | 0 | 0 | 12.8 | 53.3 | 3.6 | 30.3 | 91 | 48 | 0.28 | 30 | 20 | 14.35968 | 13351955.8
0 | 0 | 0 | 12.8 | 53.3 | 3.6 | 30.3 | 91 | 48 | 0.28 | 30 | 20 | 14.35968 | 13383587.8
0 | 0 | 0 | 12.8 | 53.3 | 3.6 | 30.3 | 91 | 48 | 0.28 | 30 | 20 | 14.43926 | 13427803.1
0 | 0 | 0 | 12.8 | 53.3 | 3.6 | 30.3 | 91 | 48 | 0.28 | 30 | 20 | 14.53936 | 13428201.0
0 | 0 | 0 | 12.8 | 53.3 | 3.6 | 30.3 | 91 | 48 | 0.28 | 30 | 20 | 14.61993 | 13445708.0
0 | 0 | 0 | 12.8 | 53.3 | 3.6 | 30.3 | 91 | 48 | 0.28 | 30 | 20 | 14.72128 | 13451676.3
0 | 0 | 0 | 12.8 | 53.3 | 3.6 | 30.3 | 91 | 48 | 0.28 | 30 | 20 | 14.80286 | 13452472.1
0 | 0 | 0 | 12.8 | 53.3 | 3.6 | 30.3 | 91 | 48 | 0.28 | 30 | 20 | 14.88489 | 13454759.9
0 | 0 | 0 | 12.8 | 53.3 | 3.6 | 30.3 | 91 | 48 | 0.28 | 30 | 20 | 14.88489 | 13456998.1
0 | 0 | 0 | 12.8 | 53.3 | 3.6 | 30.3 | 91 | 48 | 0.28 | 30 | 20 | 14.88489 | 13460181.2
0 | 0 | 0 | 12.8 | 53.3 | 3.6 | 30.3 | 91 | 48 | 0.28 | 30 | 20 | 14.88489 | 13463165.3
0 | 0 | 0 | 12.8 | 53.3 | 3.6 | 30.3 | 91 | 48 | 0.28 | 30 | 20 | 14.88489 | 13463563.2
0 | 0 | 0 | 12.8 | 53.3 | 3.6 | 30.3 | 91 | 48 | 0.28 | 30 | 20 | 14.88489 | 13463612.9
0 | 0 | 0 | 12.8 | 53.3 | 3.6 | 30.3 | 91 | 48 | 0.28 | 30 | 20 | 14.88489 | 13463911.4
0 | 0 | 0 | 12.8 | 53.3 | 3.6 | 30.3 | 91 | 48 | 0.28 | 30 | 20 | 14.88489 | 13467741.0
0 | 0 | 0 | 12.8 | 53.3 | 3.6 | 30.3 | 91 | 48 | 0.28 | 30 | 20 | 14.88489 | 13477688.2
0 | 0 | 0 | 12.8 | 53.3 | 3.6 | 30.3 | 91 | 48 | 0.28 | 30 | 20 | 14.88489 | 13502307.5
0 | 0 | 0 | 12.8 | 53.3 | 3.6 | 30.3 | 91 | 48 | 0.28 | 30 | 20 | 14.88489 | 13503948.8
0 | 0 | 0 | 12.8 | 53.3 | 3.6 | 30.3 | 91 | 48 | 0.28 | 30 | 20 | 14.96738 | 13511757.3
0 | 0 | 0 | 12.8 | 53.3 | 3.6 | 30.3 | 91 | 48 | 0.28 | 30 | 20 | 15.05033 | 13516432.5
0 | 0 | 0 | 12.8 | 53.3 | 3.6 | 30.3 | 91 | 48 | 0.28 | 30 | 20 | 15.05033 | 13520063.2
0 | 0 | 0 | 12.8 | 53.3 | 3.6 | 30.3 | 91 | 48 | 0.28 | 30 | 20 | 15.07114 | 13521157.4
0 | 0 | 0 | 12.8 | 53.3 | 3.6 | 30.3 | 91 | 48 | 0.28 | 30 | 20 | 15.07114 | 13529115.1
0 | 0 | 0 | 12.8 | 53.3 | 3.6 | 30.3 | 91 | 48 | 0.28 | 30 | 20 | 15.07114 | 13533342.7
0 | 0 | 0 | 12.8 | 53.3 | 3.6 | 30.3 | 91 | 48 | 0.28 | 30 | 20 | 15.07114 | 13540405.2
0 | 0 | 0 | 12.8 | 53.3 | 3.6 | 30.3 | 91 | 48 | 0.28 | 30 | 20 | 15.07114 | 13540703.6
0 | 0 | 0 | 12.8 | 53.3 | 3.6 | 30.3 | 91 | 48 | 0.28 | 30 | 20 | 15.15466 | 13542643.3
0 | 0 | 0 | 12.8 | 53.3 | 3.6 | 30.3 | 91 | 48 | 0.28 | 30 | 20 | 15.2176 | 13545279.3
0 | 0 | 0 | 12.8 | 53.3 | 3.6 | 30.3 | 91 | 48 | 0.28 | 30 | 20 | 15.2176 | 13548213.7
0 | 0 | 0 | 12.8 | 53.3 | 3.6 | 30.3 | 91 | 48 | 0.28 | 30 | 20 | 15.23864 | 13551695.3
0 | 0 | 0 | 12.8 | 53.3 | 3.6 | 30.3 | 91 | 48 | 0.28 | 30 | 20 | 15.23864 | 13552839.2
0 | 0 | 0 | 12.8 | 53.3 | 3.6 | 30.3 | 91 | 48 | 0.28 | 30 | 20 | 15.23864 | 13583675.4
0 | 0 | 0 | 12.8 | 53.3 | 3.6 | 30.3 | 91 | 48 | 0.28 | 30 | 20 | 15.32309 | 13585267.0
0 | 0 | 0 | 12.8 | 53.3 | 3.6 | 30.3 | 91 | 48 | 0.28 | 30 | 20 | 15.40801 | 13594915.8
0 | 0 | 0 | 12.8 | 53.3 | 3.6 | 30.3 | 91 | 48 | 0.28 | 30 | 20 | 15.49339 | 13646591.4
0 | 0 | 0 | 12.8 | 53.3 | 3.6 | 30.3 | 91 | 48 | 0.28 | 30 | 20 | 15.57925 | 13690209.8
0 | 0 | 0 | 12.8 | 53.3 | 3.6 | 30.3 | 91 | 48 | 0.28 | 30 | 20 | 15.57925 | 13690657.4
0 | 0 | 0 | 12.8 | 53.3 | 3.6 | 30.3 | 91 | 48 | 0.28 | 30 | 20 | 15.57925 | 13691453.2
0 | 0 | 0 | 12.8 | 53.3 | 3.6 | 30.3 | 91 | 48 | 0.28 | 30 | 20 | 15.60079 | 13751186.0
0 | 0 | 0 | 12.8 | 53.3 | 3.6 | 30.3 | 91 | 48 | 0.28 | 30 | 20 | 15.60079 | 13763271.9
0 | 0 | 0 | 12.8 | 53.3 | 3.6 | 30.3 | 91 | 48 | 0.28 | 30 | 20 | 15.68725 | 13801469.0
0 | 0 | 0 | 12.8 | 53.3 | 3.6 | 30.3 | 91 | 48 | 0.28 | 30 | 20 | 15.77419 | 13808879.7
0 | 0 | 0 | 12.8 | 53.3 | 3.6 | 30.3 | 91 | 48 | 0.28 | 30 | 20 | 15.8616 | 13812162.3
0 | 0 | 0 | 12.8 | 53.3 | 3.6 | 30.3 | 91 | 48 | 0.08 | 50 | 20 | 0.1195201 | 199663.9
0 | 0 | 0 | 12.8 | 53.3 | 3.6 | 30.3 | 91 | 48 | 0.08 | 50 | 20 | 0.297482 | 546970.8
0 | 0 | 0 | 12.8 | 53.3 | 3.6 | 30.3 | 91 | 48 | 0.08 | 50 | 20 | 0.462882 | 686435.3
0 | 0 | 0 | 12.8 | 53.3 | 3.6 | 30.3 | 91 | 48 | 0.08 | 50 | 20 | 0.6102058 | 856636.6
0 | 0 | 0 | 12.8 | 53.3 | 3.6 | 30.3 | 91 | 48 | 0.08 | 50 | 20 | 0.7611691 | 1002522.0
0 | 0 | 0 | 12.8 | 53.3 | 3.6 | 30.3 | 91 | 48 | 0.08 | 50 | 20 | 0.898431 | 1159737.2
0 | 0 | 0 | 12.8 | 53.3 | 3.6 | 30.3 | 91 | 48 | 0.08 | 50 | 20 | 1.031544 | 1277780.4
0 | 0 | 0 | 12.8 | 53.3 | 3.6 | 30.3 | 91 | 48 | 0.08 | 50 | 20 | 1.168128 | 1418294.4
0 | 0 | 0 | 12.8 | 53.3 | 3.6 | 30.3 | 91 | 48 | 0.08 | 50 | 20 | 1.304646 | 1516781.4
0 | 0 | 0 | 12.8 | 53.3 | 3.6 | 30.3 | 91 | 48 | 0.08 | 50 | 20 | 1.437126 | 1603371.7
0 | 0 | 0 | 12.8 | 53.3 | 3.6 | 30.3 | 91 | 48 | 0.08 | 50 | 20 | 1.561337 | 1707648.0
0 | 0 | 0 | 12.8 | 53.3 | 3.6 | 30.3 | 91 | 48 | 0.08 | 50 | 20 | 1.673009 | 1806518.0
0 | 0 | 0 | 12.8 | 53.3 | 3.6 | 30.3 | 91 | 48 | 0.08 | 50 | 20 | 1.792667 | 1852459.1
0 | 0 | 0 | 12.8 | 53.3 | 3.6 | 30.3 | 91 | 48 | 0.08 | 50 | 20 | 1.920884 | 1941068.6
0 | 0 | 0 | 12.8 | 53.3 | 3.6 | 30.3 | 91 | 48 | 0.08 | 50 | 20 | 2.03003 | 1995066.9
0 | 0 | 0 | 12.8 | 53.3 | 3.6 | 30.3 | 91 | 48 | 0.08 | 50 | 20 | 2.175224 | 2029106.2
0 | 0 | 0 | 12.8 | 53.3 | 3.6 | 30.3 | 91 | 48 | 0.08 | 50 | 20 | 2.267278 | 2088515.7
0 | 0 | 0 | 12.8 | 53.3 | 3.6 | 30.3 | 91 | 48 | 0.08 | 50 | 20 | 2.396106 | 2158558.8
0 | 0 | 0 | 12.8 | 53.3 | 3.6 | 30.3 | 91 | 48 | 0.08 | 50 | 20 | 2.497508 | 2288205.4
0 | 0 | 0 | 12.8 | 53.3 | 3.6 | 30.3 | 91 | 48 | 0.08 | 50 | 20 | 2.639418 | 2292612.0
0 | 0 | 0 | 12.8 | 53.3 | 3.6 | 30.3 | 91 | 48 | 0.08 | 50 | 20 | 2.751117 | 2382992.1
0 | 0 | 0 | 12.8 | 53.3 | 3.6 | 30.3 | 91 | 48 | 0.08 | 50 | 20 | 2.85963 | 2551313.4
0 | 0 | 0 | 12.8 | 53.3 | 3.6 | 30.3 | 91 | 48 | 0.08 | 50 | 20 | 2.947885 | 2596652.7
0 | 0 | 0 | 12.8 | 53.3 | 3.6 | 30.3 | 91 | 48 | 0.08 | 50 | 20 | 3.072638 | 2615159.4
0 | 0 | 0 | 12.8 | 53.3 | 3.6 | 30.3 | 91 | 48 | 0.08 | 50 | 20 | 3.180623 | 2799799.0
0 | 0 | 0 | 12.8 | 53.3 | 3.6 | 30.3 | 91 | 48 | 0.08 | 50 | 20 | 3.292403 | 2961217.0
0 | 0 | 0 | 12.8 | 53.3 | 3.6 | 30.3 | 91 | 48 | 0.08 | 50 | 20 | 3.408111 | 3007650.4
0 | 0 | 0 | 12.8 | 53.3 | 3.6 | 30.3 | 91 | 48 | 0.08 | 50 | 20 | 3.51815 | 3032926.2
0 | 0 | 0 | 12.8 | 53.3 | 3.6 | 30.3 | 91 | 48 | 0.08 | 50 | 20 | 3.626728 | 3033543.0
0 | 0 | 0 | 12.8 | 53.3 | 3.6 | 30.3 | 91 | 48 | 0.08 | 50 | 20 | 3.733496 | 3063677.9
0 | 0 | 0 | 12.8 | 53.3 | 3.6 | 30.3 | 91 | 48 | 0.08 | 50 | 20 | 3.822224 | 3241414.2
0 | 0 | 0 | 12.8 | 53.3 | 3.6 | 30.3 | 91 | 48 | 0.08 | 50 | 20 | 3.956552 | 3432231.1
0 | 0 | 0 | 12.8 | 53.3 | 3.6 | 30.3 | 91 | 48 | 0.08 | 50 | 20 | 4.050582 | 3496470.0
0 | 0 | 0 | 12.8 | 53.3 | 3.6 | 30.3 | 91 | 48 | 0.08 | 50 | 20 | 4.158321 | 3544221.4
0 | 0 | 0 | 12.8 | 53.3 | 3.6 | 30.3 | 91 | 48 | 0.08 | 50 | 20 | 4.245398 | 3549488.5
0 | 0 | 0 | 12.8 | 53.3 | 3.6 | 30.3 | 91 | 48 | 0.08 | 50 | 20 | 4.370379 | 3567537.6
0 | 0 | 0 | 12.8 | 53.3 | 3.6 | 30.3 | 91 | 48 | 0.08 | 50 | 20 | 4.461897 | 3609912.6
0 | 0 | 0 | 12.8 | 53.3 | 3.6 | 30.3 | 91 | 48 | 0.08 | 50 | 20 | 4.580576 | 3637844.3
0 | 0 | 0 | 12.8 | 53.3 | 3.6 | 30.3 | 91 | 48 | 0.08 | 50 | 20 | 4.663591 | 3721634.4
0 | 0 | 0 | 12.8 | 53.3 | 3.6 | 30.3 | 91 | 48 | 0.08 | 50 | 20 | 4.76125 | 3756071.6
0 | 0 | 0 | 12.8 | 53.3 | 3.6 | 30.3 | 91 | 48 | 0.08 | 50 | 20 | 4.887891 | 3837320.2
0 | 0 | 0 | 12.8 | 53.3 | 3.6 | 30.3 | 91 | 48 | 0.08 | 50 | 20 | 4.990246 | 3886091.2
0 | 0 | 0 | 12.8 | 53.3 | 3.6 | 30.3 | 91 | 48 | 0.08 | 50 | 20 | 5.08771 | 3971706.6
0 | 0 | 0 | 12.8 | 53.3 | 3.6 | 30.3 | 91 | 48 | 0.08 | 50 | 20 | 5.19425 | 4017155.3
0 | 0 | 0 | 12.8 | 53.3 | 3.6 | 30.3 | 91 | 48 | 0.08 | 50 | 20 | 5.281085 | 4150547.1
0 | 0 | 0 | 12.8 | 53.3 | 3.6 | 30.3 | 91 | 48 | 0.08 | 50 | 20 | 5.38423 | 4187232.3
0 | 0 | 0 | 12.8 | 53.3 | 3.6 | 30.3 | 91 | 48 | 0.08 | 50 | 20 | 5.496979 | 4392099.5
0 | 0 | 0 | 12.8 | 53.3 | 3.6 | 30.3 | 91 | 48 | 0.08 | 50 | 20 | 5.596602 | 4438901.0
0 | 0 | 0 | 12.8 | 53.3 | 3.6 | 30.3 | 91 | 48 | 0.08 | 50 | 20 | 5.690164 | 4492690.4
0 | 0 | 0 | 12.8 | 53.3 | 3.6 | 30.3 | 91 | 48 | 0.08 | 50 | 20 | 5.793289 | 4628081.5
0 | 0 | 0 | 12.8 | 53.3 | 3.6 | 30.3 | 91 | 48 | 0.08 | 50 | 20 | 5.882007 | 4628633.6
0 | 0 | 0 | 12.8 | 53.3 | 3.6 | 30.3 | 91 | 48 | 0.08 | 50 | 20 | 5.988608 | 4648189.7
0 | 0 | 0 | 12.8 | 53.3 | 3.6 | 30.3 | 91 | 48 | 0.08 | 50 | 20 | 6.097142 | 4696209.8
0 | 0 | 0 | 12.8 | 53.3 | 3.6 | 30.3 | 91 | 48 | 0.08 | 50 | 20 | 6.190513 | 4744806.7
0 | 0 | 0 | 12.8 | 53.3 | 3.6 | 30.3 | 91 | 48 | 0.08 | 50 | 20 | 6.294004 | 4778970.3
0 | 0 | 0 | 12.8 | 53.3 | 3.6 | 30.3 | 91 | 48 | 0.08 | 50 | 20 | 6.399225 | 4803037.6
0 | 0 | 0 | 12.8 | 53.3 | 3.6 | 30.3 | 91 | 48 | 0.08 | 50 | 20 | 6.497222 | 4868181.7
0 | 0 | 0 | 12.8 | 53.3 | 3.6 | 30.3 | 91 | 48 | 0.08 | 50 | 20 | 6.587612 | 4932176.9
0 | 0 | 0 | 12.8 | 53.3 | 3.6 | 30.3 | 91 | 48 | 0.08 | 50 | 20 | 6.697741 | 4985976.2
0 | 0 | 0 | 12.8 | 53.3 | 3.6 | 30.3 | 91 | 48 | 0.08 | 50 | 20 | 6.772182 | 4996918.1
0 | 0 | 0 | 12.8 | 53.3 | 3.6 | 30.3 | 91 | 48 | 0.08 | 50 | 20 | 6.87589 | 5067393.9
0 | 0 | 0 | 12.8 | 53.3 | 3.6 | 30.3 | 91 | 48 | 0.08 | 50 | 20 | 6.981187 | 5138018.9
0 | 0 | 0 | 12.8 | 53.3 | 3.6 | 30.3 | 91 | 48 | 0.08 | 50 | 20 | 7.088096 | 5188550.6
0 | 0 | 0 | 12.8 | 53.3 | 3.6 | 30.3 | 91 | 48 | 0.08 | 50 | 20 | 7.166875 | 5194867.1
0 | 0 | 0 | 12.8 | 53.3 | 3.6 | 30.3 | 91 | 48 | 0.08 | 50 | 20 | 7.266581 | 5250223.2
0 | 0 | 0 | 12.8 | 53.3 | 3.6 | 30.3 | 91 | 48 | 0.08 | 50 | 20 | 7.377861 | 5254749.1
0 | 0 | 0 | 12.8 | 53.3 | 3.6 | 30.3 | 91 | 48 | 0.08 | 50 | 20 | 7.470174 | 5316123.3
0 | 0 | 0 | 12.8 | 53.3 | 3.6 | 30.3 | 91 | 48 | 0.08 | 50 | 20 | 7.563642 | 5433549.8
0 | 0 | 0 | 12.8 | 53.3 | 3.6 | 30.3 | 91 | 48 | 0.08 | 50 | 20 | 7.668869 | 5460208.2
0 | 0 | 0 | 12.8 | 53.3 | 3.6 | 30.3 | 91 | 48 | 0.08 | 50 | 20 | 7.754102 | 5482042.3
0 | 0 | 0 | 12.8 | 53.3 | 3.6 | 30.3 | 91 | 48 | 0.08 | 50 | 20 | 7.840284 | 5541427.0
0 | 0 | 0 | 12.8 | 53.3 | 3.6 | 30.3 | 91 | 48 | 0.08 | 50 | 20 | 7.938383 | 5617721.9
0 | 0 | 0 | 12.8 | 53.3 | 3.6 | 30.3 | 91 | 48 | 0.08 | 50 | 20 | 8.03771 | 5630553.7
0 | 0 | 0 | 12.8 | 53.3 | 3.6 | 30.3 | 91 | 48 | 0.08 | 50 | 20 | 8.127043 | 5689839.0
0 | 0 | 0 | 12.8 | 53.3 | 3.6 | 30.3 | 91 | 48 | 0.08 | 50 | 20 | 8.22873 | 5708390.4
0 | 0 | 0 | 12.8 | 53.3 | 3.6 | 30.3 | 91 | 48 | 0.08 | 50 | 20 | 8.320186 | 5720227.6
0 | 0 | 0 | 12.8 | 53.3 | 3.6 | 30.3 | 91 | 48 | 0.08 | 50 | 20 | 8.42429 | 5722515.5
0 | 0 | 0 | 12.8 | 53.3 | 3.6 | 30.3 | 91 | 48 | 0.08 | 50 | 20 | 8.51792 | 5813134.3
0 | 0 | 0 | 12.8 | 53.3 | 3.6 | 30.3 | 91 | 48 | 0.08 | 50 | 20 | 8.612591 | 5880576.2
0 | 0 | 0 | 12.8 | 53.3 | 3.6 | 30.3 | 91 | 48 | 0.08 | 50 | 20 | 8.69629 | 5881670.4
0 | 0 | 0 | 12.8 | 53.3 | 3.6 | 30.3 | 91 | 48 | 0.08 | 50 | 20 | 8.792943 | 5900818.7
0 | 0 | 0 | 12.8 | 53.3 | 3.6 | 30.3 | 91 | 48 | 0.08 | 50 | 20 | 8.89067 | 6103243.9
0 | 0 | 0 | 12.8 | 53.3 | 3.6 | 30.3 | 91 | 48 | 0.08 | 50 | 20 | 8.989484 | 6103890.5
0 | 0 | 0 | 12.8 | 53.3 | 3.6 | 30.3 | 91 | 48 | 0.08 | 50 | 20 | 9.089395 | 6129454.7
0 | 0 | 0 | 12.8 | 53.3 | 3.6 | 30.3 | 91 | 48 | 0.08 | 50 | 20 | 9.177728 | 6139153.3
0 | 0 | 0 | 12.8 | 53.3 | 3.6 | 30.3 | 91 | 48 | 0.08 | 50 | 20 | 9.279732 | 6188640.5
0 | 0 | 0 | 12.8 | 53.3 | 3.6 | 30.3 | 91 | 48 | 0.08 | 50 | 20 | 9.369915 | 6199980.3
0 | 0 | 0 | 12.8 | 53.3 | 3.6 | 30.3 | 91 | 48 | 0.08 | 50 | 20 | 9.460974 | 6234049.4
0 | 0 | 0 | 12.8 | 53.3 | 3.6 | 30.3 | 91 | 48 | 0.08 | 50 | 20 | 9.552918 | 6244742.6
0 | 0 | 0 | 12.8 | 53.3 | 3.6 | 30.3 | 91 | 48 | 0.08 | 50 | 20 | 9.645756 | 6268068.8
0 | 0 | 0 | 12.8 | 53.3 | 3.6 | 30.3 | 91 | 48 | 0.08 | 50 | 20 | 9.739496 | 6277269.9
0 | 0 | 0 | 12.8 | 53.3 | 3.6 | 30.3 | 91 | 48 | 0.08 | 50 | 20 | 9.834147 | 6299800.3
0 | 0 | 0 | 12.8 | 53.3 | 3.6 | 30.3 | 91 | 48 | 0.08 | 50 | 20 | 9.929718 | 6308802.5
0 | 0 | 0 | 12.8 | 53.3 | 3.6 | 30.3 | 91 | 48 | 0.08 | 50 | 20 | 10.01237 | 6336057.8
0 | 0 | 0 | 12.8 | 53.3 | 3.6 | 30.3 | 91 | 48 | 0.08 | 50 | 20 | 10.12365 | 6342573.2
0 | 0 | 0 | 12.8 | 53.3 | 3.6 | 30.3 | 91 | 48 | 0.08 | 50 | 20 | 10.19383 | 6390369.4
0 | 0 | 0 | 12.8 | 53.3 | 3.6 | 30.3 | 91 | 48 | 0.08 | 50 | 20 | 10.2929 | 6415287.1
0 | 0 | 0 | 12.8 | 53.3 | 3.6 | 30.3 | 91 | 48 | 0.08 | 50 | 20 | 10.39293 | 6460994.4
0 | 0 | 0 | 12.8 | 53.3 | 3.6 | 30.3 | 91 | 48 | 0.08 | 50 | 20 | 10.47944 | 6486160.8
0 | 0 | 0 | 12.8 | 53.3 | 3.6 | 30.3 | 91 | 48 | 0.08 | 50 | 20 | 10.56667 | 6486160.8
0 | 0 | 0 | 12.8 | 53.3 | 3.6 | 30.3 | 91 | 48 | 0.08 | 50 | 20 | 10.66936 | 6495212.7
0 | 0 | 0 | 12.8 | 53.3 | 3.6 | 30.3 | 91 | 48 | 0.08 | 50 | 20 | 10.84773 | 6610301.6
0 | 0 | 0 | 12.8 | 53.3 | 3.6 | 30.3 | 91 | 48 | 0.08 | 50 | 20 | 10.95315 | 6633080.7
0 | 0 | 0 | 12.8 | 53.3 | 3.6 | 30.3 | 91 | 48 | 0.08 | 50 | 20 | 11.02908 | 6638501.9
0 | 0 | 0 | 12.8 | 53.3 | 3.6 | 30.3 | 91 | 48 | 0.08 | 50 | 20 | 11.12089 | 6710768.2
0 | 0 | 0 | 12.8 | 53.3 | 3.6 | 30.3 | 91 | 48 | 0.08 | 50 | 20 | 11.21346 | 6741604.4
0 | 0 | 0 | 12.8 | 53.3 | 3.6 | 30.3 | 91 | 48 | 0.08 | 50 | 20 | 11.3068 | 6750009.8
0 | 0 | 0 | 12.8 | 53.3 | 3.6 | 30.3 | 91 | 48 | 0.08 | 50 | 20 | 11.38518 | 6816705.7
0 | 0 | 0 | 12.8 | 53.3 | 3.6 | 30.3 | 91 | 48 | 0.08 | 50 | 20 | 11.49582 | 6858185.4
0 | 0 | 0 | 12.8 | 53.3 | 3.6 | 30.3 | 91 | 48 | 0.08 | 50 | 20 | 11.57551 | 6943482.5
0 | 0 | 0 | 12.8 | 53.3 | 3.6 | 30.3 | 91 | 48 | 0.08 | 50 | 20 | 11.67187 | 6952136.6
0 | 0 | 0 | 12.8 | 53.3 | 3.6 | 30.3 | 91 | 48 | 0.08 | 50 | 20 | 11.76903 | 6992472.4
0 | 0 | 0 | 12.8 | 53.3 | 3.6 | 30.3 | 91 | 48 | 0.08 | 50 | 20 | 11.85061 | 7000877.8
0 | 0 | 0 | 12.8 | 53.3 | 3.6 | 30.3 | 91 | 48 | 0.08 | 50 | 20 | 11.94926 | 7003513.8
0 | 0 | 0 | 12.8 | 53.3 | 3.6 | 30.3 | 91 | 48 | 0.08 | 50 | 20 | 12.03209 | 7063545.1
0 | 0 | 0 | 12.8 | 53.3 | 3.6 | 30.3 | 91 | 48 | 0.08 | 50 | 20 | 12.1155 | 7092093.5
0 | 0 | 0 | 12.8 | 53.3 | 3.6 | 30.3 | 91 | 48 | 0.08 | 50 | 20 | 12.21635 | 7094828.9
0 | 0 | 0 | 12.8 | 53.3 | 3.6 | 30.3 | 91 | 48 | 0.08 | 50 | 20 | 12.30103 | 7123178.4
0 | 0 | 0 | 12.8 | 53.3 | 3.6 | 30.3 | 91 | 48 | 0.08 | 50 | 20 | 12.3863 | 7136259.0
0 | 0 | 0 | 12.8 | 53.3 | 3.6 | 30.3 | 91 | 48 | 0.08 | 50 | 20 | 12.48941 | 7148891.9
0 | 0 | 0 | 12.8 | 53.3 | 3.6 | 30.3 | 91 | 48 | 0.08 | 50 | 20 | 12.57599 | 7194400.3
0 | 0 | 0 | 12.8 | 53.3 | 3.6 | 30.3 | 91 | 48 | 0.08 | 50 | 20 | 12.66316 | 7195593.9
0 | 0 | 0 | 12.8 | 53.3 | 3.6 | 30.3 | 91 | 48 | 0.08 | 50 | 20 | 12.75094 | 7250701.3
0 | 0 | 0 | 12.8 | 53.3 | 3.6 | 30.3 | 91 | 48 | 0.08 | 50 | 20 | 12.83933 | 7259007.2
0 | 0 | 0 | 12.8 | 53.3 | 3.6 | 30.3 | 91 | 48 | 0.08 | 50 | 20 | 12.94621 | 7286511.2
0 | 0 | 0 | 12.8 | 53.3 | 3.6 | 30.3 | 91 | 48 | 0.08 | 50 | 20 | 13.01796 | 7290390.6
0 | 0 | 0 | 12.8 | 53.3 | 3.6 | 30.3 | 91 | 48 | 0.08 | 50 | 20 | 13.1082 | 7348880.0
0 | 0 | 0 | 12.8 | 53.3 | 3.6 | 30.3 | 91 | 48 | 0.08 | 50 | 20 | 13.19906 | 7380711.0
0 | 0 | 0 | 12.8 | 53.3 | 3.6 | 30.3 | 91 | 48 | 0.08 | 50 | 20 | 13.29056 | 7383546.0
0 | 0 | 0 | 12.8 | 53.3 | 3.6 | 30.3 | 91 | 48 | 0.08 | 50 | 20 | 13.38269 | 7392946.1
0 | 0 | 0 | 12.8 | 53.3 | 3.6 | 30.3 | 91 | 48 | 0.08 | 50 | 20 | 13.47546 | 7405230.8
0 | 0 | 0 | 12.8 | 53.3 | 3.6 | 30.3 | 91 | 48 | 0.08 | 50 | 20 | 13.56887 | 7420798.2
0 | 0 | 0 | 12.8 | 53.3 | 3.6 | 30.3 | 91 | 48 | 0.08 | 50 | 20 | 13.64407 | 7484460.1
0 | 0 | 0 | 12.8 | 53.3 | 3.6 | 30.3 | 91 | 48 | 0.08 | 50 | 20 | 13.73865 | 7522607.6
0 | 0 | 0 | 12.8 | 53.3 | 3.6 | 30.3 | 91 | 48 | 0.08 | 50 | 20 | 13.83388 | 7527581.2
0 | 0 | 0 | 12.8 | 53.3 | 3.6 | 30.3 | 91 | 48 | 0.08 | 50 | 20 | 13.91055 | 7572393.2
0 | 0 | 0 | 12.8 | 53.3 | 3.6 | 30.3 | 91 | 48 | 0.08 | 50 | 20 | 14.00698 | 7587711.9
0 | 0 | 0 | 12.8 | 53.3 | 3.6 | 30.3 | 91 | 48 | 0.08 | 50 | 20 | 14.10407 | 7621980.0
0 | 0 | 0 | 12.8 | 53.3 | 3.6 | 30.3 | 91 | 48 | 0.08 | 50 | 20 | 14.18223 | 7628694.3
0 | 0 | 0 | 12.8 | 53.3 | 3.6 | 30.3 | 91 | 48 | 0.08 | 50 | 20 | 14.28055 | 7638144.1
0 | 0 | 0 | 12.8 | 53.3 | 3.6 | 30.3 | 91 | 48 | 0.08 | 50 | 20 | 14.35968 | 7653612.0
0 | 0 | 0 | 12.8 | 53.3 | 3.6 | 30.3 | 91 | 48 | 0.08 | 50 | 20 | 14.45923 | 7655153.8
0 | 0 | 0 | 12.8 | 53.3 | 3.6 | 30.3 | 91 | 48 | 0.08 | 50 | 20 | 14.53936 | 7679723.4
0 | 0 | 0 | 12.8 | 53.3 | 3.6 | 30.3 | 91 | 48 | 0.08 | 50 | 20 | 14.61993 | 7716826.4
0 | 0 | 0 | 12.8 | 53.3 | 3.6 | 30.3 | 91 | 48 | 0.08 | 50 | 20 | 14.72128 | 7729956.6
0 | 0 | 0 | 12.8 | 53.3 | 3.6 | 30.3 | 91 | 48 | 0.08 | 50 | 20 | 14.80286 | 7782925.4
0 | 0 | 0 | 12.8 | 53.3 | 3.6 | 30.3 | 91 | 48 | 0.08 | 50 | 20 | 14.88489 | 7789241.9
0 | 0 | 0 | 12.8 | 53.3 | 3.6 | 30.3 | 91 | 48 | 0.08 | 50 | 20 | 14.98807 | 7794613.3
0 | 0 | 0 | 12.8 | 53.3 | 3.6 | 30.3 | 91 | 48 | 0.08 | 50 | 20 | 15.07114 | 7821918.4
0 | 0 | 0 | 12.8 | 53.3 | 3.6 | 30.3 | 91 | 48 | 0.08 | 50 | 20 | 15.15466 | 7858524.0
0 | 0 | 0 | 12.8 | 53.3 | 3.6 | 30.3 | 91 | 48 | 0.08 | 50 | 20 | 15.23864 | 7899058.8
0 | 0 | 0 | 12.8 | 53.3 | 3.6 | 30.3 | 91 | 48 | 0.08 | 50 | 20 | 15.34427 | 7944417.9
0 | 0 | 0 | 12.8 | 53.3 | 3.6 | 30.3 | 91 | 48 | 0.08 | 50 | 20 | 15.40801 | 7975701.8
0 | 0 | 0 | 12.8 | 53.3 | 3.6 | 30.3 | 91 | 48 | 0.08 | 50 | 20 | 15.51481 | 8018623.9
0 | 0 | 0 | 12.8 | 53.3 | 3.6 | 30.3 | 91 | 48 | 0.08 | 50 | 20 | 15.57925 | 8027029.3
0 | 0 | 0 | 12.8 | 53.3 | 3.6 | 30.3 | 91 | 48 | 0.08 | 50 | 20 | 15.68725 | 8047520.5
0 | 0 | 0 | 12.8 | 53.3 | 3.6 | 30.3 | 91 | 48 | 0.08 | 50 | 20 | 15.77419 | 8117001.6
0 | 0 | 0 | 12.8 | 53.3 | 3.6 | 30.3 | 91 | 48 | 0.08 | 50 | 20 | 15.8616 | 8178972.5
0 | 0 | 0 | 12.8 | 53.3 | 3.6 | 30.3 | 91 | 48 | 0.13 | 50 | 20 | 0.1211829 | 366279.7
0 | 0 | 0 | 12.8 | 53.3 | 3.6 | 30.3 | 91 | 48 | 0.13 | 50 | 20 | 0.297482 | 955695.6
0 | 0 | 0 | 12.8 | 53.3 | 3.6 | 30.3 | 91 | 48 | 0.13 | 50 | 20 | 0.462882 | 1160776.7
0 | 0 | 0 | 12.8 | 53.3 | 3.6 | 30.3 | 91 | 48 | 0.13 | 50 | 20 | 0.618695 | 1460281.4
0 | 0 | 0 | 12.8 | 53.3 | 3.6 | 30.3 | 91 | 48 | 0.13 | 50 | 20 | 0.7611691 | 1686704.2
0 | 0 | 0 | 12.8 | 53.3 | 3.6 | 30.3 | 91 | 48 | 0.13 | 50 | 20 | 0.898431 | 1960709.3
0 | 0 | 0 | 12.8 | 53.3 | 3.6 | 30.3 | 91 | 48 | 0.13 | 50 | 20 | 1.031544 | 2142036.5
0 | 0 | 0 | 12.8 | 53.3 | 3.6 | 30.3 | 91 | 48 | 0.13 | 50 | 20 | 1.168128 | 2396535.2
0 | 0 | 0 | 12.8 | 53.3 | 3.6 | 30.3 | 91 | 48 | 0.13 | 50 | 20 | 1.304646 | 2559858.1
0 | 0 | 0 | 12.8 | 53.3 | 3.6 | 30.3 | 91 | 48 | 0.13 | 50 | 20 | 1.437126 | 2725404.1
0 | 0 | 0 | 12.8 | 53.3 | 3.6 | 30.3 | 91 | 48 | 0.13 | 50 | 20 | 1.561337 | 2890592.0
0 | 0 | 0 | 12.8 | 53.3 | 3.6 | 30.3 | 91 | 48 | 0.13 | 50 | 20 | 1.673009 | 3055615.8
0 | 0 | 0 | 12.8 | 53.3 | 3.6 | 30.3 | 91 | 48 | 0.13 | 50 | 20 | 1.792667 | 3121789.4
0 | 0 | 0 | 12.8 | 53.3 | 3.6 | 30.3 | 91 | 48 | 0.13 | 50 | 20 | 1.920884 | 3270325.7
0 | 0 | 0 | 12.8 | 53.3 | 3.6 | 30.3 | 91 | 48 | 0.13 | 50 | 20 | 2.03003 | 3383320.8
0 | 0 | 0 | 12.8 | 53.3 | 3.6 | 30.3 | 91 | 48 | 0.13 | 50 | 20 | 2.175224 | 3461639.9
0 | 0 | 0 | 12.8 | 53.3 | 3.6 | 30.3 | 91 | 48 | 0.13 | 50 | 20 | 2.267278 | 3521392.6
0 | 0 | 0 | 12.8 | 53.3 | 3.6 | 30.3 | 91 | 48 | 0.13 | 50 | 20 | 2.396106 | 3634959.6
0 | 0 | 0 | 12.8 | 53.3 | 3.6 | 30.3 | 91 | 48 | 0.13 | 50 | 20 | 2.497508 | 3890234.2
0 | 0 | 0 | 12.8 | 53.3 | 3.6 | 30.3 | 91 | 48 | 0.13 | 50 | 20 | 2.614014 | 4469981.0
0 | 0 | 0 | 12.8 | 53.3 | 3.6 | 30.3 | 91 | 48 | 0.13 | 50 | 20 | 2.732177 | 4585303.6
0 | 0 | 0 | 12.8 | 53.3 | 3.6 | 30.3 | 91 | 48 | 0.13 | 50 | 20 | 2.836023 | 4634676.5
0 | 0 | 0 | 12.8 | 53.3 | 3.6 | 30.3 | 91 | 48 | 0.13 | 50 | 20 | 2.956042 | 4717710.6
0 | 0 | 0 | 12.8 | 53.3 | 3.6 | 30.3 | 91 | 48 | 0.13 | 50 | 20 | 3.068396 | 5086194.1
0 | 0 | 0 | 12.8 | 53.3 | 3.6 | 30.3 | 91 | 48 | 0.13 | 50 | 20 | 3.171846 | 5137919.5
0 | 0 | 0 | 12.8 | 53.3 | 3.6 | 30.3 | 91 | 48 | 0.13 | 50 | 20 | 3.296955 | 5174475.4
0 | 0 | 0 | 12.8 | 53.3 | 3.6 | 30.3 | 91 | 48 | 0.13 | 50 | 20 | 3.398706 | 5476521.6
0 | 0 | 0 | 12.8 | 53.3 | 3.6 | 30.3 | 91 | 48 | 0.13 | 50 | 20 | 3.498761 | 5556745.6
0 | 0 | 0 | 12.8 | 53.3 | 3.6 | 30.3 | 91 | 48 | 0.13 | 50 | 20 | 3.616721 | 5723957.8
0 | 0 | 0 | 12.8 | 53.3 | 3.6 | 30.3 | 91 | 48 | 0.13 | 50 | 20 | 3.718053 | 5845711.3
0 | 0 | 0 | 12.8 | 53.3 | 3.6 | 30.3 | 91 | 48 | 0.13 | 50 | 20 | 3.822224 | 5875254.5
0 | 0 | 0 | 12.8 | 53.3 | 3.6 | 30.3 | 91 | 48 | 0.13 | 50 | 20 | 3.940187 | 5968608.8
0 | 0 | 0 | 12.8 | 53.3 | 3.6 | 30.3 | 91 | 48 | 0.13 | 50 | 20 | 4.039405 | 6057387.4
0 | 0 | 0 | 12.8 | 53.3 | 3.6 | 30.3 | 91 | 48 | 0.13 | 50 | 20 | 4.15258 | 6205948.6
0 | 0 | 0 | 12.8 | 53.3 | 3.6 | 30.3 | 91 | 48 | 0.13 | 50 | 20 | 4.245398 | 6243897.1
0 | 0 | 0 | 12.8 | 53.3 | 3.6 | 30.3 | 91 | 48 | 0.13 | 50 | 20 | 4.358319 | 6312980.3
0 | 0 | 0 | 12.8 | 53.3 | 3.6 | 30.3 | 91 | 48 | 0.13 | 50 | 20 | 4.461897 | 6601697.3
0 | 0 | 0 | 12.8 | 53.3 | 3.6 | 30.3 | 91 | 48 | 0.13 | 50 | 20 | 4.567936 | 6629748.4
0 | 0 | 0 | 12.8 | 53.3 | 3.6 | 30.3 | 91 | 48 | 0.13 | 50 | 20 | 4.663591 | 6640740.0
0 | 0 | 0 | 12.8 | 53.3 | 3.6 | 30.3 | 91 | 48 | 0.13 | 50 | 20 | 4.774424 | 6801884.4
0 | 0 | 0 | 12.8 | 53.3 | 3.6 | 30.3 | 91 | 48 | 0.13 | 50 | 20 | 4.874403 | 6905434.6
0 | 0 | 0 | 12.8 | 53.3 | 3.6 | 30.3 | 91 | 48 | 0.13 | 50 | 20 | 4.983356 | 7002767.8
0 | 0 | 0 | 12.8 | 53.3 | 3.6 | 30.3 | 91 | 48 | 0.13 | 50 | 20 | 5.08771 | 7025347.9
0 | 0 | 0 | 12.8 | 53.3 | 3.6 | 30.3 | 91 | 48 | 0.13 | 50 | 20 | 5.187078 | 7038279.2
0 | 0 | 0 | 12.8 | 53.3 | 3.6 | 30.3 | 91 | 48 | 0.13 | 50 | 20 | 5.281085 | 7041711.0
0 | 0 | 0 | 12.8 | 53.3 | 3.6 | 30.3 | 91 | 48 | 0.13 | 50 | 20 | 5.38423 | 7244434.6
0 | 0 | 0 | 12.8 | 53.3 | 3.6 | 30.3 | 91 | 48 | 0.13 | 50 | 20 | 5.48181 | 7486797.7
0 | 0 | 0 | 12.8 | 53.3 | 3.6 | 30.3 | 91 | 48 | 0.13 | 50 | 20 | 5.581159 | 7533201.3
0 | 0 | 0 | 12.8 | 53.3 | 3.6 | 30.3 | 91 | 48 | 0.13 | 50 | 20 | 5.682308 | 7539468.1
0 | 0 | 0 | 12.8 | 53.3 | 3.6 | 30.3 | 91 | 48 | 0.13 | 50 | 20 | 5.78529 | 7651224.7
0 | 0 | 0 | 12.8 | 53.3 | 3.6 | 30.3 | 91 | 48 | 0.13 | 50 | 20 | 5.890139 | 7694494.9
0 | 0 | 0 | 12.8 | 53.3 | 3.6 | 30.3 | 91 | 48 | 0.13 | 50 | 20 | 5.988608 | 7865835.2
0 | 0 | 0 | 12.8 | 53.3 | 3.6 | 30.3 | 91 | 48 | 0.13 | 50 | 20 | 6.088724 | 7926164.8
0 | 0 | 0 | 12.8 | 53.3 | 3.6 | 30.3 | 91 | 48 | 0.13 | 50 | 20 | 6.190513 | 8053538.5
0 | 0 | 0 | 12.8 | 53.3 | 3.6 | 30.3 | 91 | 48 | 0.13 | 50 | 20 | 6.285314 | 8122124.4
0 | 0 | 0 | 12.8 | 53.3 | 3.6 | 30.3 | 91 | 48 | 0.13 | 50 | 20 | 6.381567 | 8130778.4
0 | 0 | 0 | 12.8 | 53.3 | 3.6 | 30.3 | 91 | 48 | 0.13 | 50 | 20 | 6.60584 | 8141670.6
0 | 0 | 0 | 12.8 | 53.3 | 3.6 | 30.3 | 91 | 48 | 0.13 | 50 | 20 | 6.679259 | 8171760.8
0 | 0 | 0 | 12.8 | 53.3 | 3.6 | 30.3 | 91 | 48 | 0.13 | 50 | 20 | 6.790921 | 8177231.8
0 | 0 | 0 | 12.8 | 53.3 | 3.6 | 30.3 | 91 | 48 | 0.13 | 50 | 20 | 6.87589 | 8196678.5
0 | 0 | 0 | 12.8 | 53.3 | 3.6 | 30.3 | 91 | 48 | 0.13 | 50 | 20 | 6.981187 | 8199115.6
0 | 0 | 0 | 12.8 | 53.3 | 3.6 | 30.3 | 91 | 48 | 0.13 | 50 | 20 | 7.068537 | 8215578.2
0 | 0 | 0 | 12.8 | 53.3 | 3.6 | 30.3 | 91 | 48 | 0.13 | 50 | 20 | 7.186706 | 8266557.5
0 | 0 | 0 | 12.8 | 53.3 | 3.6 | 30.3 | 91 | 48 | 0.13 | 50 | 20 | 7.276628 | 8333253.3
0 | 0 | 0 | 12.8 | 53.3 | 3.6 | 30.3 | 91 | 48 | 0.13 | 50 | 20 | 7.45986 | 8350362.5
0 | 0 | 0 | 12.8 | 53.3 | 3.6 | 30.3 | 91 | 48 | 0.13 | 50 | 20 | 7.5532 | 8387714.2
0 | 0 | 0 | 12.8 | 53.3 | 3.6 | 30.3 | 91 | 48 | 0.13 | 50 | 20 | 7.65828 | 8529511.3
0 | 0 | 0 | 12.8 | 53.3 | 3.6 | 30.3 | 91 | 48 | 0.13 | 50 | 20 | 7.743397 | 8626595.8
0 | 0 | 0 | 12.8 | 53.3 | 3.6 | 30.3 | 91 | 48 | 0.13 | 50 | 20 | 7.840284 | 8659719.9
0 | 0 | 0 | 12.8 | 53.3 | 3.6 | 30.3 | 91 | 48 | 0.13 | 50 | 20 | 7.949358 | 8685333.9
0 | 0 | 0 | 12.8 | 53.3 | 3.6 | 30.3 | 91 | 48 | 0.13 | 50 | 20 | 8.03771 | 8716120.5
0 | 0 | 0 | 12.8 | 53.3 | 3.6 | 30.3 | 91 | 48 | 0.13 | 50 | 20 | 8.127043 | 8757451.0
0 | 0 | 0 | 12.8 | 53.3 | 3.6 | 30.3 | 91 | 48 | 0.13 | 50 | 20 | 8.22873 | 8782766.6
0 | 0 | 0 | 12.8 | 53.3 | 3.6 | 30.3 | 91 | 48 | 0.13 | 50 | 20 | 8.33169 | 9015282.0
0 | 0 | 0 | 12.8 | 53.3 | 3.6 | 30.3 | 91 | 48 | 0.13 | 50 | 20 | 8.42429 | 9095953.7
0 | 0 | 0 | 12.8 | 53.3 | 3.6 | 30.3 | 91 | 48 | 0.13 | 50 | 20 | 8.529697 | 9104707.2
0 | 0 | 0 | 12.8 | 53.3 | 3.6 | 30.3 | 91 | 48 | 0.13 | 50 | 20 | 8.624498 | 9117439.6
0 | 0 | 0 | 12.8 | 53.3 | 3.6 | 30.3 | 91 | 48 | 0.13 | 50 | 20 | 8.708313 | 9154542.6
0 | 0 | 0 | 12.8 | 53.3 | 3.6 | 30.3 | 91 | 48 | 0.13 | 50 | 20 | 8.8051 | 9183588.4
0 | 0 | 0 | 12.8 | 53.3 | 3.6 | 30.3 | 91 | 48 | 0.13 | 50 | 20 | 8.89067 | 9297981.0
0 | 0 | 0 | 12.8 | 53.3 | 3.6 | 30.3 | 91 | 48 | 0.13 | 50 | 20 | 8.977072 | 9327623.6
0 | 0 | 0 | 12.8 | 53.3 | 3.6 | 30.3 | 91 | 48 | 0.13 | 50 | 20 | 9.089395 | 9367462.1
0 | 0 | 0 | 12.8 | 53.3 | 3.6 | 30.3 | 91 | 48 | 0.13 | 50 | 20 | 9.190417 | 9403023.2
0 | 0 | 0 | 12.8 | 53.3 | 3.6 | 30.3 | 91 | 48 | 0.13 | 50 | 20 | 9.26692 | 9438286.0
0 | 0 | 0 | 12.8 | 53.3 | 3.6 | 30.3 | 91 | 48 | 0.13 | 50 | 20 | 9.369915 | 9541687.0
0 | 0 | 0 | 12.8 | 53.3 | 3.6 | 30.3 | 91 | 48 | 0.13 | 50 | 20 | 9.460974 | 9564068.2
0 | 0 | 0 | 12.8 | 53.3 | 3.6 | 30.3 | 91 | 48 | 0.13 | 50 | 20 | 9.539729 | 9585554.1
0 | 0 | 0 | 12.8 | 53.3 | 3.6 | 30.3 | 91 | 48 | 0.13 | 50 | 20 | 9.645756 | 9593959.4
0 | 0 | 0 | 12.8 | 53.3 | 3.6 | 30.3 | 91 | 48 | 0.13 | 50 | 20 | 9.739496 | 9626536.5
0 | 0 | 0 | 12.8 | 53.3 | 3.6 | 30.3 | 91 | 48 | 0.13 | 50 | 20 | 9.834147 | 9723272.8
0 | 0 | 0 | 12.8 | 53.3 | 3.6 | 30.3 | 91 | 48 | 0.13 | 50 | 20 | 9.929718 | 9953301.5
0 | 0 | 0 | 12.8 | 53.3 | 3.6 | 30.3 | 91 | 48 | 0.13 | 50 | 20 | 10.01237 | 10026264.1
0 | 0 | 0 | 12.8 | 53.3 | 3.6 | 30.3 | 91 | 48 | 0.13 | 50 | 20 | 10.12365 | 10031784.7
0 | 0 | 0 | 12.8 | 53.3 | 3.6 | 30.3 | 91 | 48 | 0.13 | 50 | 20 | 10.20793 | 10057697.2
0 | 0 | 0 | 12.8 | 53.3 | 3.6 | 30.3 | 91 | 48 | 0.13 | 50 | 20 | 10.30713 | 10110069.1
0 | 0 | 0 | 12.8 | 53.3 | 3.6 | 30.3 | 91 | 48 | 0.13 | 50 | 20 | 10.39293 | 10125984.6
0 | 0 | 0 | 12.8 | 53.3 | 3.6 | 30.3 | 91 | 48 | 0.13 | 50 | 20 | 10.47944 | 10261365.7
0 | 0 | 0 | 12.8 | 53.3 | 3.6 | 30.3 | 91 | 48 | 0.13 | 50 | 20 | 10.56667 | 10276933.1
0 | 0 | 0 | 12.8 | 53.3 | 3.6 | 30.3 | 91 | 48 | 0.13 | 50 | 20 | 10.65463 | 10375261.0
0 | 0 | 0 | 12.8 | 53.3 | 3.6 | 30.3 | 91 | 48 | 0.13 | 50 | 20 | 10.77305 | 10400327.9
0 | 0 | 0 | 12.8 | 53.3 | 3.6 | 30.3 | 91 | 48 | 0.13 | 50 | 20 | 10.86273 | 10457275.5
0 | 0 | 0 | 12.8 | 53.3 | 3.6 | 30.3 | 91 | 48 | 0.13 | 50 | 20 | 10.95315 | 10520688.8
0 | 0 | 0 | 12.8 | 53.3 | 3.6 | 30.3 | 91 | 48 | 0.13 | 50 | 20 | 11.02908 | 10520987.2
0 | 0 | 0 | 12.8 | 53.3 | 3.6 | 30.3 | 91 | 48 | 0.13 | 50 | 20 | 11.12089 | 10576989.9
0 | 0 | 0 | 12.8 | 53.3 | 3.6 | 30.3 | 91 | 48 | 0.13 | 50 | 20 | 11.21346 | 10739477.1
0 | 0 | 0 | 12.8 | 53.3 | 3.6 | 30.3 | 91 | 48 | 0.13 | 50 | 20 | 11.3068 | 10740422.1
0 | 0 | 0 | 12.8 | 53.3 | 3.6 | 30.3 | 91 | 48 | 0.13 | 50 | 20 | 11.40092 | 10774739.9
0 | 0 | 0 | 12.8 | 53.3 | 3.6 | 30.3 | 91 | 48 | 0.13 | 50 | 20 | 11.49582 | 10883313.4
0 | 0 | 0 | 12.8 | 53.3 | 3.6 | 30.3 | 91 | 48 | 0.13 | 50 | 20 | 11.57551 | 10901069.1
0 | 0 | 0 | 12.8 | 53.3 | 3.6 | 30.3 | 91 | 48 | 0.13 | 50 | 20 | 11.67187 | 10903904.1
0 | 0 | 0 | 12.8 | 53.3 | 3.6 | 30.3 | 91 | 48 | 0.13 | 50 | 20 | 11.76903 | 10969853.9
0 | 0 | 0 | 12.8 | 53.3 | 3.6 | 30.3 | 91 | 48 | 0.13 | 50 | 20 | 11.85061 | 11030332.8
0 | 0 | 0 | 12.8 | 53.3 | 3.6 | 30.3 | 91 | 48 | 0.13 | 50 | 20 | 11.94926 | 11084445.5
0 | 0 | 0 | 12.8 | 53.3 | 3.6 | 30.3 | 91 | 48 | 0.13 | 50 | 20 | 12.03209 | 11116574.9
0 | 0 | 0 | 12.8 | 53.3 | 3.6 | 30.3 | 91 | 48 | 0.13 | 50 | 20 | 12.1155 | 11168499.2
0 | 0 | 0 | 12.8 | 53.3 | 3.6 | 30.3 | 91 | 48 | 0.13 | 50 | 20 | 12.21635 | 11194411.6
0 | 0 | 0 | 12.8 | 53.3 | 3.6 | 30.3 | 91 | 48 | 0.13 | 50 | 20 | 12.30103 | 11199385.2
0 | 0 | 0 | 12.8 | 53.3 | 3.6 | 30.3 | 91 | 48 | 0.13 | 50 | 20 | 12.3863 | 11231564.3
0 | 0 | 0 | 12.8 | 53.3 | 3.6 | 30.3 | 91 | 48 | 0.13 | 50 | 20 | 12.48941 | 11292938.5
0 | 0 | 0 | 12.8 | 53.3 | 3.6 | 30.3 | 91 | 48 | 0.13 | 50 | 20 | 12.59337 | 11300945.9
0 | 0 | 0 | 12.8 | 53.3 | 3.6 | 30.3 | 91 | 48 | 0.13 | 50 | 20 | 12.66316 | 11383806.0
0 | 0 | 0 | 12.8 | 53.3 | 3.6 | 30.3 | 91 | 48 | 0.13 | 50 | 20 | 12.76857 | 11487953.0
0 | 0 | 0 | 12.8 | 53.3 | 3.6 | 30.3 | 91 | 48 | 0.13 | 50 | 20 | 12.85708 | 11585385.7
0 | 0 | 0 | 12.8 | 53.3 | 3.6 | 30.3 | 91 | 48 | 0.13 | 50 | 20 | 13.01796 | 11598814.4
0 | 0 | 0 | 12.8 | 53.3 | 3.6 | 30.3 | 91 | 48 | 0.13 | 50 | 20 | 13.1082 | 11628407.2
0 | 0 | 0 | 12.8 | 53.3 | 3.6 | 30.3 | 91 | 48 | 0.13 | 50 | 20 | 13.21731 | 11673119.8
0 | 0 | 0 | 12.8 | 53.3 | 3.6 | 30.3 | 91 | 48 | 0.13 | 50 | 20 | 13.29056 | 11673269.0
0 | 0 | 0 | 12.8 | 53.3 | 3.6 | 30.3 | 91 | 48 | 0.13 | 50 | 20 | 13.38269 | 11693063.9
0 | 0 | 0 | 12.8 | 53.3 | 3.6 | 30.3 | 91 | 48 | 0.13 | 50 | 20 | 13.47546 | 11701270.4
0 | 0 | 0 | 12.8 | 53.3 | 3.6 | 30.3 | 91 | 48 | 0.13 | 50 | 20 | 13.56887 | 11783633.0
0 | 0 | 0 | 12.8 | 53.3 | 3.6 | 30.3 | 91 | 48 | 0.13 | 50 | 20 | 13.64407 | 11798205.7
0 | 0 | 0 | 12.8 | 53.3 | 3.6 | 30.3 | 91 | 48 | 0.13 | 50 | 20 | 13.73865 | 11825858.8
0 | 0 | 0 | 12.8 | 53.3 | 3.6 | 30.3 | 91 | 48 | 0.13 | 50 | 20 | 13.83388 | 11842172.2
0 | 0 | 0 | 12.8 | 53.3 | 3.6 | 30.3 | 91 | 48 | 0.13 | 50 | 20 | 13.92978 | 11867487.8
0 | 0 | 0 | 12.8 | 53.3 | 3.6 | 30.3 | 91 | 48 | 0.13 | 50 | 20 | 14.02634 | 11941345.6
0 | 0 | 0 | 12.8 | 53.3 | 3.6 | 30.3 | 91 | 48 | 0.13 | 50 | 20 | 14.10407 | 11976807.4
0 | 0 | 0 | 12.8 | 53.3 | 3.6 | 30.3 | 91 | 48 | 0.13 | 50 | 20 | 14.18223 | 12006052.1
0 | 0 | 0 | 12.8 | 53.3 | 3.6 | 30.3 | 91 | 48 | 0.13 | 50 | 20 | 14.28055 | 12011523.0
0 | 0 | 0 | 12.8 | 53.3 | 3.6 | 30.3 | 91 | 48 | 0.13 | 50 | 20 | 14.35968 | 12034700.0
0 | 0 | 0 | 12.8 | 53.3 | 3.6 | 30.3 | 91 | 48 | 0.13 | 50 | 20 | 14.43926 | 12035993.1
0 | 0 | 0 | 12.8 | 53.3 | 3.6 | 30.3 | 91 | 48 | 0.13 | 50 | 20 | 14.53936 | 12069365.9
0 | 0 | 0 | 12.8 | 53.3 | 3.6 | 30.3 | 91 | 48 | 0.13 | 50 | 20 | 14.61993 | 12071255.9
0 | 0 | 0 | 12.8 | 53.3 | 3.6 | 30.3 | 91 | 48 | 0.13 | 50 | 20 | 14.72128 | 12105026.6
0 | 0 | 0 | 12.8 | 53.3 | 3.6 | 30.3 | 91 | 48 | 0.13 | 50 | 20 | 14.80286 | 12116963.2
0 | 0 | 0 | 12.8 | 53.3 | 3.6 | 30.3 | 91 | 48 | 0.13 | 50 | 20 | 14.90547 | 12227028.8
0 | 0 | 0 | 12.8 | 53.3 | 3.6 | 30.3 | 91 | 48 | 0.13 | 50 | 20 | 14.98807 | 12311430.6
0 | 0 | 0 | 12.8 | 53.3 | 3.6 | 30.3 | 91 | 48 | 0.13 | 50 | 20 | 15.07114 | 12331325.0
0 | 0 | 0 | 12.8 | 53.3 | 3.6 | 30.3 | 91 | 48 | 0.13 | 50 | 20 | 15.15466 | 12437461.4
0 | 0 | 0 | 12.8 | 53.3 | 3.6 | 30.3 | 91 | 48 | 0.13 | 50 | 20 | 15.25971 | 12441042.4
0 | 0 | 0 | 12.8 | 53.3 | 3.6 | 30.3 | 91 | 48 | 0.13 | 50 | 20 | 15.32309 | 12452382.2
0 | 0 | 0 | 12.8 | 53.3 | 3.6 | 30.3 | 91 | 48 | 0.13 | 50 | 20 | 15.40801 | 12548074.1
0 | 0 | 0 | 12.8 | 53.3 | 3.6 | 30.3 | 91 | 48 | 0.13 | 50 | 20 | 15.51481 | 12633669.6
0 | 0 | 0 | 12.8 | 53.3 | 3.6 | 30.3 | 91 | 48 | 0.13 | 50 | 20 | 15.60079 | 12725880.0
0 | 0 | 0 | 12.8 | 53.3 | 3.6 | 30.3 | 91 | 48 | 0.13 | 50 | 20 | 15.68725 | 12760943.9
0 | 0 | 0 | 12.8 | 53.3 | 3.6 | 30.3 | 91 | 48 | 0.13 | 50 | 20 | 15.77419 | 13071644.2
0 | 0 | 0 | 12.8 | 53.3 | 3.6 | 30.3 | 91 | 48 | 0.13 | 50 | 20 | 15.8616 | 13073335.2
0 | 0 | 0 | 12.8 | 53.3 | 3.6 | 30.3 | 91 | 48 | 0.18 | 50 | 20 | 0.01634548 | 2689.465
0 | 0 | 0 | 12.8 | 53.3 | 3.6 | 30.3 | 91 | 48 | 0.18 | 50 | 20 | 0.1334883 | 960226.5
0 | 0 | 0 | 12.8 | 53.3 | 3.6 | 30.3 | 91 | 48 | 0.18 | 50 | 20 | 0.3100713 | 1587307.0
0 | 0 | 0 | 12.8 | 53.3 | 3.6 | 30.3 | 91 | 48 | 0.18 | 50 | 20 | 0.4758509 | 1851419.6
0 | 0 | 0 | 12.8 | 53.3 | 3.6 | 30.3 | 91 | 48 | 0.18 | 50 | 20 | 0.6273024 | 2184048.5
0 | 0 | 0 | 12.8 | 53.3 | 3.6 | 30.3 | 91 | 48 | 0.18 | 50 | 20 | 0.7717585 | 2460828.9
0 | 0 | 0 | 12.8 | 53.3 | 3.6 | 30.3 | 91 | 48 | 0.18 | 50 | 20 | 0.91093 | 2773453.9
0 | 0 | 0 | 12.8 | 53.3 | 3.6 | 30.3 | 91 | 48 | 0.18 | 50 | 20 | 1.045895 | 3024829.2
0 | 0 | 0 | 12.8 | 53.3 | 3.6 | 30.3 | 91 | 48 | 0.18 | 50 | 20 | 1.168128 | 3239017.0
0 | 0 | 0 | 12.8 | 53.3 | 3.6 | 30.3 | 91 | 48 | 0.18 | 50 | 20 | 1.304646 | 3509267.0
0 | 0 | 0 | 12.8 | 53.3 | 3.6 | 30.3 | 91 | 48 | 0.18 | 50 | 20 | 1.437126 | 3732825.0
0 | 0 | 0 | 12.8 | 53.3 | 3.6 | 30.3 | 91 | 48 | 0.18 | 50 | 20 | 1.561337 | 3920956.1
0 | 0 | 0 | 12.8 | 53.3 | 3.6 | 30.3 | 91 | 48 | 0.18 | 50 | 20 | 1.673009 | 3962117.5
0 | 0 | 0 | 12.8 | 53.3 | 3.6 | 30.3 | 91 | 48 | 0.18 | 50 | 20 | 1.817607 | 4103859.9
0 | 0 | 0 | 12.8 | 53.3 | 3.6 | 30.3 | 91 | 48 | 0.18 | 50 | 20 | 1.920884 | 4384589.4
0 | 0 | 0 | 12.8 | 53.3 | 3.6 | 30.3 | 91 | 48 | 0.18 | 50 | 20 | 2.058272 | 4398605.0
0 | 0 | 0 | 12.8 | 53.3 | 3.6 | 30.3 | 91 | 48 | 0.18 | 50 | 20 | 2.175224 | 4449156.5
0 | 0 | 0 | 12.8 | 53.3 | 3.6 | 30.3 | 91 | 48 | 0.18 | 50 | 20 | 2.298821 | 4567473.3
0 | 0 | 0 | 12.8 | 53.3 | 3.6 | 30.3 | 91 | 48 | 0.18 | 50 | 20 | 2.396106 | 4597026.4
0 | 0 | 0 | 12.8 | 53.3 | 3.6 | 30.3 | 91 | 48 | 0.18 | 50 | 20 | 2.532254 | 4962431.2
0 | 0 | 0 | 12.8 | 53.3 | 3.6 | 30.3 | 91 | 48 | 0.18 | 50 | 20 | 2.639418 | 5037900.5
0 | 0 | 0 | 12.8 | 53.3 | 3.6 | 30.3 | 91 | 48 | 0.18 | 50 | 20 | 2.751117 | 5185069.1
0 | 0 | 0 | 12.8 | 53.3 | 3.6 | 30.3 | 91 | 48 | 0.18 | 50 | 20 | 2.839944 | 5186909.3
0 | 0 | 0 | 12.8 | 53.3 | 3.6 | 30.3 | 91 | 48 | 0.18 | 50 | 20 | 2.960129 | 5321146.6
0 | 0 | 0 | 12.8 | 53.3 | 3.6 | 30.3 | 91 | 48 | 0.18 | 50 | 20 | 3.06416 | 5460556.4
0 | 0 | 0 | 12.8 | 53.3 | 3.6 | 30.3 | 91 | 48 | 0.18 | 50 | 20 | 3.198249 | 5639605.7
0 | 0 | 0 | 12.8 | 53.3 | 3.6 | 30.3 | 91 | 48 | 0.18 | 50 | 20 | 3.310648 | 5721769.4
0 | 0 | 0 | 12.8 | 53.3 | 3.6 | 30.3 | 91 | 48 | 0.18 | 50 | 20 | 3.389328 | 5917728.9
0 | 0 | 0 | 12.8 | 53.3 | 3.6 | 30.3 | 91 | 48 | 0.18 | 50 | 20 | 3.523014 | 6124331.9
0 | 0 | 0 | 12.8 | 53.3 | 3.6 | 30.3 | 91 | 48 | 0.18 | 50 | 20 | 3.606741 | 6148056.0
0 | 0 | 0 | 12.8 | 53.3 | 3.6 | 30.3 | 91 | 48 | 0.18 | 50 | 20 | 3.718053 | 6200278.7
0 | 0 | 0 | 12.8 | 53.3 | 3.6 | 30.3 | 91 | 48 | 0.18 | 50 | 20 | 3.832801 | 6285923.9
0 | 0 | 0 | 12.8 | 53.3 | 3.6 | 30.3 | 91 | 48 | 0.18 | 50 | 20 | 3.934747 | 6300496.6
0 | 0 | 0 | 12.8 | 53.3 | 3.6 | 30.3 | 91 | 48 | 0.18 | 50 | 20 | 4.04499 | 6409169.6
0 | 0 | 0 | 12.8 | 53.3 | 3.6 | 30.3 | 91 | 48 | 0.18 | 50 | 20 | 4.169827 | 6892254.5
0 | 0 | 0 | 12.8 | 53.3 | 3.6 | 30.3 | 91 | 48 | 0.18 | 50 | 20 | 4.274828 | 7128599.6
0 | 0 | 0 | 12.8 | 53.3 | 3.6 | 30.3 | 91 | 48 | 0.18 | 50 | 20 | 4.352302 | 7219765.6
0 | 0 | 0 | 12.8 | 53.3 | 3.6 | 30.3 | 91 | 48 | 0.18 | 50 | 20 | 4.461897 | 7228469.4
0 | 0 | 0 | 12.8 | 53.3 | 3.6 | 30.3 | 91 | 48 | 0.18 | 50 | 20 | 4.567936 | 7260499.3
0 | 0 | 0 | 12.8 | 53.3 | 3.6 | 30.3 | 91 | 48 | 0.18 | 50 | 20 | 4.676496 | 7474711.9
0 | 0 | 0 | 12.8 | 53.3 | 3.6 | 30.3 | 91 | 48 | 0.18 | 50 | 20 | 4.774424 | 7566673.6
0 | 0 | 0 | 12.8 | 53.3 | 3.6 | 30.3 | 91 | 48 | 0.18 | 50 | 20 | 4.887891 | 7644560.1
0 | 0 | 0 | 12.8 | 53.3 | 3.6 | 30.3 | 91 | 48 | 0.18 | 50 | 20 | 4.990246 | 7704143.7
0 | 0 | 0 | 12.8 | 53.3 | 3.6 | 30.3 | 91 | 48 | 0.18 | 50 | 20 | 5.08771 | 7758853.2
0 | 0 | 0 | 12.8 | 53.3 | 3.6 | 30.3 | 91 | 48 | 0.18 | 50 | 20 | 5.19425 | 7789142.4
0 | 0 | 0 | 12.8 | 53.3 | 3.6 | 30.3 | 91 | 48 | 0.18 | 50 | 20 | 5.295698 | 8139979.6
0 | 0 | 0 | 12.8 | 53.3 | 3.6 | 30.3 | 91 | 48 | 0.18 | 50 | 20 | 5.489389 | 8181260.4
0 | 0 | 0 | 12.8 | 53.3 | 3.6 | 30.3 | 91 | 48 | 0.18 | 50 | 20 | 5.581159 | 8197275.3
0 | 0 | 0 | 12.8 | 53.3 | 3.6 | 30.3 | 91 | 48 | 0.18 | 50 | 20 | 5.698031 | 8239600.6
0 | 0 | 0 | 12.8 | 53.3 | 3.6 | 30.3 | 91 | 48 | 0.18 | 50 | 20 | 5.801299 | 8296548.2
0 | 0 | 0 | 12.8 | 53.3 | 3.6 | 30.3 | 91 | 48 | 0.18 | 50 | 20 | 5.890139 | 8425314.5
0 | 0 | 0 | 12.8 | 53.3 | 3.6 | 30.3 | 91 | 48 | 0.18 | 50 | 20 | 5.988608 | 8511556.6
0 | 0 | 0 | 12.8 | 53.3 | 3.6 | 30.3 | 91 | 48 | 0.18 | 50 | 20 | 6.097142 | 8568653.5
0 | 0 | 0 | 12.8 | 53.3 | 3.6 | 30.3 | 91 | 48 | 0.18 | 50 | 20 | 6.294004 | 8725271.9
0 | 0 | 0 | 12.8 | 53.3 | 3.6 | 30.3 | 91 | 48 | 0.18 | 50 | 20 | 6.381567 | 8765209.8
0 | 0 | 0 | 12.8 | 53.3 | 3.6 | 30.3 | 91 | 48 | 0.18 | 50 | 20 | 6.497222 | 8765856.4
0 | 0 | 0 | 12.8 | 53.3 | 3.6 | 30.3 | 91 | 48 | 0.18 | 50 | 20 | 6.587612 | 8767895.6
0 | 0 | 0 | 12.8 | 53.3 | 3.6 | 30.3 | 91 | 48 | 0.18 | 50 | 20 | 6.679259 | 8798632.3
0 | 0 | 0 | 12.8 | 53.3 | 3.6 | 30.3 | 91 | 48 | 0.18 | 50 | 20 | 6.781545 | 8833795.6
0 | 0 | 0 | 12.8 | 53.3 | 3.6 | 30.3 | 91 | 48 | 0.18 | 50 | 20 | 6.87589 | 8873037.3
0 | 0 | 0 | 12.8 | 53.3 | 3.6 | 30.3 | 91 | 48 | 0.18 | 50 | 20 | 6.981187 | 8907404.8
0 | 0 | 0 | 12.8 | 53.3 | 3.6 | 30.3 | 91 | 48 | 0.18 | 50 | 20 | 7.088096 | 8987728.3
0 | 0 | 0 | 12.8 | 53.3 | 3.6 | 30.3 | 91 | 48 | 0.18 | 50 | 20 | 7.176784 | 9017520.1
0 | 0 | 0 | 12.8 | 53.3 | 3.6 | 30.3 | 91 | 48 | 0.18 | 50 | 20 | 7.266581 | 9037364.8
0 | 0 | 0 | 12.8 | 53.3 | 3.6 | 30.3 | 91 | 48 | 0.18 | 50 | 20 | 7.45986 | 9066609.5
0 | 0 | 0 | 12.8 | 53.3 | 3.6 | 30.3 | 91 | 48 | 0.18 | 50 | 20 | 7.563642 | 9084414.9
0 | 0 | 0 | 12.8 | 53.3 | 3.6 | 30.3 | 91 | 48 | 0.18 | 50 | 20 | 7.647707 | 9139920.2
0 | 0 | 0 | 12.8 | 53.3 | 3.6 | 30.3 | 91 | 48 | 0.18 | 50 | 20 | 7.743397 | 9197066.8
0 | 0 | 0 | 12.8 | 53.3 | 3.6 | 30.3 | 91 | 48 | 0.18 | 50 | 20 | 7.861978 | 9234766.6
0 | 0 | 0 | 12.8 | 53.3 | 3.6 | 30.3 | 91 | 48 | 0.18 | 50 | 20 | 7.938383 | 9315836.2
0 | 0 | 0 | 12.8 | 53.3 | 3.6 | 30.3 | 91 | 48 | 0.18 | 50 | 20 | 8.03771 | 9529949.3
0 | 0 | 0 | 12.8 | 53.3 | 3.6 | 30.3 | 91 | 48 | 0.18 | 50 | 20 | 8.138279 | 9541040.4
0 | 0 | 0 | 12.8 | 53.3 | 3.6 | 30.3 | 91 | 48 | 0.18 | 50 | 20 | 8.240107 | 9578790.0
0 | 0 | 0 | 12.8 | 53.3 | 3.6 | 30.3 | 91 | 48 | 0.18 | 50 | 20 | 8.33169 | 9584907.5
0 | 0 | 0 | 12.8 | 53.3 | 3.6 | 30.3 | 91 | 48 | 0.18 | 50 | 20 | 8.435938 | 9757889.0
0 | 0 | 0 | 12.8 | 53.3 | 3.6 | 30.3 | 91 | 48 | 0.18 | 50 | 20 | 8.51792 | 9769179.1
0 | 0 | 0 | 12.8 | 53.3 | 3.6 | 30.3 | 91 | 48 | 0.18 | 50 | 20 | 8.612591 | 9825977.5
0 | 0 | 0 | 12.8 | 53.3 | 3.6 | 30.3 | 91 | 48 | 0.18 | 50 | 20 | 8.69629 | 9861588.4
0 | 0 | 0 | 12.8 | 53.3 | 3.6 | 30.3 | 91 | 48 | 0.18 | 50 | 20 | 8.8051 | 9870292.2
0 | 0 | 0 | 12.8 | 53.3 | 3.6 | 30.3 | 91 | 48 | 0.18 | 50 | 20 | 8.89067 | 9870341.9
0 | 0 | 0 | 12.8 | 53.3 | 3.6 | 30.3 | 91 | 48 | 0.18 | 50 | 20 | 9.001912 | 9911821.7
0 | 0 | 0 | 12.8 | 53.3 | 3.6 | 30.3 | 91 | 48 | 0.18 | 50 | 20 | 9.089395 | 9937286.5
0 | 0 | 0 | 12.8 | 53.3 | 3.6 | 30.3 | 91 | 48 | 0.18 | 50 | 20 | 9.165057 | 9983491.2
0 | 0 | 0 | 12.8 | 53.3 | 3.6 | 30.3 | 91 | 48 | 0.18 | 50 | 20 | 9.26692 | 9992742.0
0 | 0 | 0 | 12.8 | 53.3 | 3.6 | 30.3 | 91 | 48 | 0.18 | 50 | 20 | 9.369915 | 10016217.4
0 | 0 | 0 | 12.8 | 53.3 | 3.6 | 30.3 | 91 | 48 | 0.18 | 50 | 20 | 9.460974 | 10073264.5
0 | 0 | 0 | 12.8 | 53.3 | 3.6 | 30.3 | 91 | 48 | 0.18 | 50 | 20 | 9.552918 | 10105493.4
0 | 0 | 0 | 12.8 | 53.3 | 3.6 | 30.3 | 91 | 48 | 0.18 | 50 | 20 | 9.645756 | 10165723.6
0 | 0 | 0 | 12.8 | 53.3 | 3.6 | 30.3 | 91 | 48 | 0.18 | 50 | 20 | 9.739496 | 10244007.9
0 | 0 | 0 | 12.8 | 53.3 | 3.6 | 30.3 | 91 | 48 | 0.18 | 50 | 20 | 9.834147 | 10245400.5
0 | 0 | 0 | 12.8 | 53.3 | 3.6 | 30.3 | 91 | 48 | 0.18 | 50 | 20 | 9.916008 | 10253159.3
0 | 0 | 0 | 12.8 | 53.3 | 3.6 | 30.3 | 91 | 48 | 0.18 | 50 | 20 | 10.01237 | 10266239.9
0 | 0 | 0 | 12.8 | 53.3 | 3.6 | 30.3 | 91 | 48 | 0.18 | 50 | 20 | 10.10968 | 10343181.3
0 | 0 | 0 | 12.8 | 53.3 | 3.6 | 30.3 | 91 | 48 | 0.18 | 50 | 20 | 10.22204 | 10347309.4
0 | 0 | 0 | 12.8 | 53.3 | 3.6 | 30.3 | 91 | 48 | 0.18 | 50 | 20 | 10.30713 | 10374365.8
0 | 0 | 0 | 12.8 | 53.3 | 3.6 | 30.3 | 91 | 48 | 0.18 | 50 | 20 | 10.47944 | 10537250.9
0 | 0 | 0 | 12.8 | 53.3 | 3.6 | 30.3 | 91 | 48 | 0.18 | 50 | 20 | 10.58128 | 10541030.8
0 | 0 | 0 | 12.8 | 53.3 | 3.6 | 30.3 | 91 | 48 | 0.18 | 50 | 20 | 10.66936 | 10548342.0
0 | 0 | 0 | 12.8 | 53.3 | 3.6 | 30.3 | 91 | 48 | 0.18 | 50 | 20 | 10.84773 | 10548640.4
0 | 0 | 0 | 12.8 | 53.3 | 3.6 | 30.3 | 91 | 48 | 0.18 | 50 | 20 | 10.93803 | 10572165.5
0 | 0 | 0 | 12.8 | 53.3 | 3.6 | 30.3 | 91 | 48 | 0.18 | 50 | 20 | 11.02908 | 10615585.0
0 | 0 | 0 | 12.8 | 53.3 | 3.6 | 30.3 | 91 | 48 | 0.18 | 50 | 20 | 11.13626 | 10658755.7
0 | 0 | 0 | 12.8 | 53.3 | 3.6 | 30.3 | 91 | 48 | 0.18 | 50 | 20 | 11.22896 | 10674124.1
0 | 0 | 0 | 12.8 | 53.3 | 3.6 | 30.3 | 91 | 48 | 0.18 | 50 | 20 | 11.3068 | 10754795.8
0 | 0 | 0 | 12.8 | 53.3 | 3.6 | 30.3 | 91 | 48 | 0.18 | 50 | 20 | 11.41668 | 10862772.5
0 | 0 | 0 | 12.8 | 53.3 | 3.6 | 30.3 | 91 | 48 | 0.18 | 50 | 20 | 11.47995 | 10883810.8
0 | 0 | 0 | 12.8 | 53.3 | 3.6 | 30.3 | 91 | 48 | 0.18 | 50 | 20 | 11.59152 | 10920714.8
0 | 0 | 0 | 12.8 | 53.3 | 3.6 | 30.3 | 91 | 48 | 0.18 | 50 | 20 | 11.67187 | 10925091.6
0 | 0 | 0 | 12.8 | 53.3 | 3.6 | 30.3 | 91 | 48 | 0.18 | 50 | 20 | 11.76903 | 10933845.1
0 | 0 | 0 | 12.8 | 53.3 | 3.6 | 30.3 | 91 | 48 | 0.18 | 50 | 20 | 11.85061 | 10950108.8
0 | 0 | 0 | 12.8 | 53.3 | 3.6 | 30.3 | 91 | 48 | 0.18 | 50 | 20 | 11.94926 | 10954933.1
0 | 0 | 0 | 12.8 | 53.3 | 3.6 | 30.3 | 91 | 48 | 0.18 | 50 | 20 | 12.03209 | 11015611.0
0 | 0 | 0 | 12.8 | 53.3 | 3.6 | 30.3 | 91 | 48 | 0.18 | 50 | 20 | 12.13225 | 11050973.2
0 | 0 | 0 | 12.8 | 53.3 | 3.6 | 30.3 | 91 | 48 | 0.18 | 50 | 20 | 12.21635 | 11075294.1
0 | 0 | 0 | 12.8 | 53.3 | 3.6 | 30.3 | 91 | 48 | 0.18 | 50 | 20 | 12.30103 | 11087379.9
0 | 0 | 0 | 12.8 | 53.3 | 3.6 | 30.3 | 91 | 48 | 0.18 | 50 | 20 | 12.40343 | 11091557.7
0 | 0 | 0 | 12.8 | 53.3 | 3.6 | 30.3 | 91 | 48 | 0.18 | 50 | 20 | 12.57599 | 11199186.3
0 | 0 | 0 | 12.8 | 53.3 | 3.6 | 30.3 | 91 | 48 | 0.18 | 50 | 20 | 12.68067 | 11256432.3
0 | 0 | 0 | 12.8 | 53.3 | 3.6 | 30.3 | 91 | 48 | 0.18 | 50 | 20 | 12.75094 | 11347896.7
0 | 0 | 0 | 12.8 | 53.3 | 3.6 | 30.3 | 91 | 48 | 0.18 | 50 | 20 | 12.85708 | 11436028.7
0 | 0 | 0 | 12.8 | 53.3 | 3.6 | 30.3 | 91 | 48 | 0.18 | 50 | 20 | 13.01796 | 11502127.7
0 | 0 | 0 | 12.8 | 53.3 | 3.6 | 30.3 | 91 | 48 | 0.18 | 50 | 20 | 13.12632 | 11526249.7
0 | 0 | 0 | 12.8 | 53.3 | 3.6 | 30.3 | 91 | 48 | 0.18 | 50 | 20 | 13.19906 | 11535997.9
0 | 0 | 0 | 12.8 | 53.3 | 3.6 | 30.3 | 91 | 48 | 0.18 | 50 | 20 | 13.29056 | 11542563.0
0 | 0 | 0 | 12.8 | 53.3 | 3.6 | 30.3 | 91 | 48 | 0.18 | 50 | 20 | 13.40119 | 11554201.2
0 | 0 | 0 | 12.8 | 53.3 | 3.6 | 30.3 | 91 | 48 | 0.18 | 50 | 20 | 13.47546 | 11599411.2
0 | 0 | 0 | 12.8 | 53.3 | 3.6 | 30.3 | 91 | 48 | 0.18 | 50 | 20 | 13.56887 | 11644571.4
0 | 0 | 0 | 12.8 | 53.3 | 3.6 | 30.3 | 91 | 48 | 0.18 | 50 | 20 | 13.64407 | 11677645.8
0 | 0 | 0 | 12.8 | 53.3 | 3.6 | 30.3 | 91 | 48 | 0.18 | 50 | 20 | 13.73865 | 11716887.4
0 | 0 | 0 | 12.8 | 53.3 | 3.6 | 30.3 | 91 | 48 | 0.18 | 50 | 20 | 13.83388 | 11749016.8
0 | 0 | 0 | 12.8 | 53.3 | 3.6 | 30.3 | 91 | 48 | 0.18 | 50 | 20 | 13.91055 | 11809545.5
0 | 0 | 0 | 12.8 | 53.3 | 3.6 | 30.3 | 91 | 48 | 0.18 | 50 | 20 | 14.00698 | 11835756.3
0 | 0 | 0 | 12.8 | 53.3 | 3.6 | 30.3 | 91 | 48 | 0.18 | 50 | 20 | 14.10407 | 11889073.2
0 | 0 | 0 | 12.8 | 53.3 | 3.6 | 30.3 | 91 | 48 | 0.18 | 50 | 20 | 14.18223 | 11903397.1
0 | 0 | 0 | 12.8 | 53.3 | 3.6 | 30.3 | 91 | 48 | 0.18 | 50 | 20 | 14.28055 | 11919014.2
0 | 0 | 0 | 12.8 | 53.3 | 3.6 | 30.3 | 91 | 48 | 0.18 | 50 | 20 | 14.35968 | 12012368.5
0 | 0 | 0 | 12.8 | 53.3 | 3.6 | 30.3 | 91 | 48 | 0.18 | 50 | 20 | 14.45923 | 12015303.0
0 | 0 | 0 | 12.8 | 53.3 | 3.6 | 30.3 | 91 | 48 | 0.18 | 50 | 20 | 14.53936 | 12018685.0
0 | 0 | 0 | 12.8 | 53.3 | 3.6 | 30.3 | 91 | 48 | 0.18 | 50 | 20 | 14.64014 | 12048128.7
0 | 0 | 0 | 12.8 | 53.3 | 3.6 | 30.3 | 91 | 48 | 0.18 | 50 | 20 | 14.72128 | 12060164.8
0 | 0 | 0 | 12.8 | 53.3 | 3.6 | 30.3 | 91 | 48 | 0.18 | 50 | 20 | 14.82332 | 12091001.0
0 | 0 | 0 | 12.8 | 53.3 | 3.6 | 30.3 | 91 | 48 | 0.18 | 50 | 20 | 14.90547 | 12127208.8
0 | 0 | 0 | 12.8 | 53.3 | 3.6 | 30.3 | 91 | 48 | 0.18 | 50 | 20 | 14.96738 | 12142428.0
0 | 0 | 0 | 12.8 | 53.3 | 3.6 | 30.3 | 91 | 48 | 0.18 | 50 | 20 | 15.07114 | 12169185.9
0 | 0 | 0 | 12.8 | 53.3 | 3.6 | 30.3 | 91 | 48 | 0.18 | 50 | 20 | 15.15466 | 12252195.1
0 | 0 | 0 | 12.8 | 53.3 | 3.6 | 30.3 | 91 | 48 | 0.18 | 50 | 20 | 15.25971 | 12258810.0
0 | 0 | 0 | 12.8 | 53.3 | 3.6 | 30.3 | 91 | 48 | 0.18 | 50 | 20 | 15.32309 | 12277461.0
0 | 0 | 0 | 12.8 | 53.3 | 3.6 | 30.3 | 91 | 48 | 0.18 | 50 | 20 | 15.40801 | 12339083.8
0 | 0 | 0 | 12.8 | 53.3 | 3.6 | 30.3 | 91 | 48 | 0.18 | 50 | 20 | 15.51481 | 12430697.4
0 | 0 | 0 | 12.8 | 53.3 | 3.6 | 30.3 | 91 | 48 | 0.18 | 50 | 20 | 15.60079 | 12472475.5
0 | 0 | 0 | 12.8 | 53.3 | 3.6 | 30.3 | 91 | 48 | 0.18 | 50 | 20 | 15.68725 | 12576821.5
0 | 0 | 0 | 12.8 | 53.3 | 3.6 | 30.3 | 91 | 48 | 0.18 | 50 | 20 | 15.77419 | 12791432.0
0 | 0 | 0 | 12.8 | 53.3 | 3.6 | 30.3 | 91 | 48 | 0.18 | 50 | 20 | 15.8616 | 12876182.0
0 | 0 | 0 | 12.8 | 53.3 | 3.6 | 30.3 | 91 | 48 | 0.2 | 50 | 20 | 0.01634548 | 2689.465
0 | 0 | 0 | 12.8 | 53.3 | 3.6 | 30.3 | 91 | 48 | 0.2 | 50 | 20 | 0.1334883 | 960226.5
0 | 0 | 0 | 12.8 | 53.3 | 3.6 | 30.3 | 91 | 48 | 0.2 | 50 | 20 | 0.3100713 | 1587307.0
0 | 0 | 0 | 12.8 | 53.3 | 3.6 | 30.3 | 91 | 48 | 0.2 | 50 | 20 | 0.4758509 | 1851419.6
0 | 0 | 0 | 12.8 | 53.3 | 3.6 | 30.3 | 91 | 48 | 0.2 | 50 | 20 | 0.6273024 | 2184048.5
0 | 0 | 0 | 12.8 | 53.3 | 3.6 | 30.3 | 91 | 48 | 0.2 | 50 | 20 | 0.7717585 | 2460828.9
0 | 0 | 0 | 12.8 | 53.3 | 3.6 | 30.3 | 91 | 48 | 0.2 | 50 | 20 | 0.91093 | 2773453.9
0 | 0 | 0 | 12.8 | 53.3 | 3.6 | 30.3 | 91 | 48 | 0.2 | 50 | 20 | 1.045895 | 3024829.2
0 | 0 | 0 | 12.8 | 53.3 | 3.6 | 30.3 | 91 | 48 | 0.2 | 50 | 20 | 1.168128 | 3239017.0
0 | 0 | 0 | 12.8 | 53.3 | 3.6 | 30.3 | 91 | 48 | 0.2 | 50 | 20 | 1.304646 | 3509267.0
0 | 0 | 0 | 12.8 | 53.3 | 3.6 | 30.3 | 91 | 48 | 0.2 | 50 | 20 | 1.437126 | 3732825.0
0 | 0 | 0 | 12.8 | 53.3 | 3.6 | 30.3 | 91 | 48 | 0.2 | 50 | 20 | 1.561337 | 3920956.1
0 | 0 | 0 | 12.8 | 53.3 | 3.6 | 30.3 | 91 | 48 | 0.2 | 50 | 20 | 1.673009 | 3962117.5
0 | 0 | 0 | 12.8 | 53.3 | 3.6 | 30.3 | 91 | 48 | 0.2 | 50 | 20 | 1.817607 | 4103859.9
0 | 0 | 0 | 12.8 | 53.3 | 3.6 | 30.3 | 91 | 48 | 0.2 | 50 | 20 | 1.920884 | 4384589.4
0 | 0 | 0 | 12.8 | 53.3 | 3.6 | 30.3 | 91 | 48 | 0.2 | 50 | 20 | 2.058272 | 4398605.0
0 | 0 | 0 | 12.8 | 53.3 | 3.6 | 30.3 | 91 | 48 | 0.2 | 50 | 20 | 2.175224 | 4449156.5
0 | 0 | 0 | 12.8 | 53.3 | 3.6 | 30.3 | 91 | 48 | 0.2 | 50 | 20 | 2.298821 | 4567473.3
0 | 0 | 0 | 12.8 | 53.3 | 3.6 | 30.3 | 91 | 48 | 0.2 | 50 | 20 | 2.396106 | 4597026.4
0 | 0 | 0 | 12.8 | 53.3 | 3.6 | 30.3 | 91 | 48 | 0.2 | 50 | 20 | 2.532254 | 4962431.2
0 | 0 | 0 | 12.8 | 53.3 | 3.6 | 30.3 | 91 | 48 | 0.2 | 50 | 20 | 2.639418 | 5037900.5
0 | 0 | 0 | 12.8 | 53.3 | 3.6 | 30.3 | 91 | 48 | 0.2 | 50 | 20 | 2.751117 | 5185069.1
0 | 0 | 0 | 12.8 | 53.3 | 3.6 | 30.3 | 91 | 48 | 0.2 | 50 | 20 | 2.839944 | 5186909.3
0 | 0 | 0 | 12.8 | 53.3 | 3.6 | 30.3 | 91 | 48 | 0.2 | 50 | 20 | 2.960129 | 5321146.6
0 | 0 | 0 | 12.8 | 53.3 | 3.6 | 30.3 | 91 | 48 | 0.2 | 50 | 20 | 3.06416 | 5460556.4
0 | 0 | 0 | 12.8 | 53.3 | 3.6 | 30.3 | 91 | 48 | 0.2 | 50 | 20 | 3.198249 | 5639605.7
0 | 0 | 0 | 12.8 | 53.3 | 3.6 | 30.3 | 91 | 48 | 0.2 | 50 | 20 | 3.310648 | 5721769.4
0 | 0 | 0 | 12.8 | 53.3 | 3.6 | 30.3 | 91 | 48 | 0.2 | 50 | 20 | 3.389328 | 5917728.9
0 | 0 | 0 | 12.8 | 53.3 | 3.6 | 30.3 | 91 | 48 | 0.2 | 50 | 20 | 3.523014 | 6124331.9
0 | 0 | 0 | 12.8 | 53.3 | 3.6 | 30.3 | 91 | 48 | 0.2 | 50 | 20 | 3.606741 | 6148056.0
0 | 0 | 0 | 12.8 | 53.3 | 3.6 | 30.3 | 91 | 48 | 0.2 | 50 | 20 | 3.718053 | 6200278.7
0 | 0 | 0 | 12.8 | 53.3 | 3.6 | 30.3 | 91 | 48 | 0.2 | 50 | 20 | 3.832801 | 6285923.9
0 | 0 | 0 | 12.8 | 53.3 | 3.6 | 30.3 | 91 | 48 | 0.2 | 50 | 20 | 3.934747 | 6300496.6
0 | 0 | 0 | 12.8 | 53.3 | 3.6 | 30.3 | 91 | 48 | 0.2 | 50 | 20 | 4.04499 | 6409169.6
0 | 0 | 0 | 12.8 | 53.3 | 3.6 | 30.3 | 91 | 48 | 0.2 | 50 | 20 | 4.169827 | 6892254.5
0 | 0 | 0 | 12.8 | 53.3 | 3.6 | 30.3 | 91 | 48 | 0.2 | 50 | 20 | 4.274828 | 7128599.6
0 | 0 | 0 | 12.8 | 53.3 | 3.6 | 30.3 | 91 | 48 | 0.2 | 50 | 20 | 4.352302 | 7219765.6
0 | 0 | 0 | 12.8 | 53.3 | 3.6 | 30.3 | 91 | 48 | 0.2 | 50 | 20 | 4.461897 | 7228469.4
0 | 0 | 0 | 12.8 | 53.3 | 3.6 | 30.3 | 91 | 48 | 0.2 | 50 | 20 | 4.567936 | 7260499.3
0 | 0 | 0 | 12.8 | 53.3 | 3.6 | 30.3 | 91 | 48 | 0.2 | 50 | 20 | 4.676496 | 7474711.9
0 | 0 | 0 | 12.8 | 53.3 | 3.6 | 30.3 | 91 | 48 | 0.2 | 50 | 20 | 4.774424 | 7566673.6
0 | 0 | 0 | 12.8 | 53.3 | 3.6 | 30.3 | 91 | 48 | 0.2 | 50 | 20 | 4.887891 | 7644560.1
0 | 0 | 0 | 12.8 | 53.3 | 3.6 | 30.3 | 91 | 48 | 0.2 | 50 | 20 | 4.990246 | 7704143.7
0 | 0 | 0 | 12.8 | 53.3 | 3.6 | 30.3 | 91 | 48 | 0.2 | 50 | 20 | 5.08771 | 7758853.2
0 | 0 | 0 | 12.8 | 53.3 | 3.6 | 30.3 | 91 | 48 | 0.2 | 50 | 20 | 5.19425 | 7789142.4
0 | 0 | 0 | 12.8 | 53.3 | 3.6 | 30.3 | 91 | 48 | 0.2 | 50 | 20 | 5.295698 | 8139979.6
0 | 0 | 0 | 12.8 | 53.3 | 3.6 | 30.3 | 91 | 48 | 0.2 | 50 | 20 | 5.489389 | 8181260.4
0 | 0 | 0 | 12.8 | 53.3 | 3.6 | 30.3 | 91 | 48 | 0.2 | 50 | 20 | 5.581159 | 8197275.3
0 | 0 | 0 | 12.8 | 53.3 | 3.6 | 30.3 | 91 | 48 | 0.2 | 50 | 20 | 5.698031 | 8239600.6
0 | 0 | 0 | 12.8 | 53.3 | 3.6 | 30.3 | 91 | 48 | 0.2 | 50 | 20 | 5.801299 | 8296548.2
0 | 0 | 0 | 12.8 | 53.3 | 3.6 | 30.3 | 91 | 48 | 0.2 | 50 | 20 | 5.890139 | 8425314.5
0 | 0 | 0 | 12.8 | 53.3 | 3.6 | 30.3 | 91 | 48 | 0.2 | 50 | 20 | 5.988608 | 8511556.6
0 | 0 | 0 | 12.8 | 53.3 | 3.6 | 30.3 | 91 | 48 | 0.2 | 50 | 20 | 6.097142 | 8568653.5
0 | 0 | 0 | 12.8 | 53.3 | 3.6 | 30.3 | 91 | 48 | 0.2 | 50 | 20 | 6.294004 | 8725271.9
0 | 0 | 0 | 12.8 | 53.3 | 3.6 | 30.3 | 91 | 48 | 0.2 | 50 | 20 | 6.381567 | 8765209.8
0 | 0 | 0 | 12.8 | 53.3 | 3.6 | 30.3 | 91 | 48 | 0.2 | 50 | 20 | 6.497222 | 8765856.4
0 | 0 | 0 | 12.8 | 53.3 | 3.6 | 30.3 | 91 | 48 | 0.2 | 50 | 20 | 6.587612 | 8767895.6
0 | 0 | 0 | 12.8 | 53.3 | 3.6 | 30.3 | 91 | 48 | 0.2 | 50 | 20 | 6.679259 | 8798632.3
0 | 0 | 0 | 12.8 | 53.3 | 3.6 | 30.3 | 91 | 48 | 0.2 | 50 | 20 | 6.781545 | 8833795.6
0 | 0 | 0 | 12.8 | 53.3 | 3.6 | 30.3 | 91 | 48 | 0.2 | 50 | 20 | 6.87589 | 8873037.3
0 | 0 | 0 | 12.8 | 53.3 | 3.6 | 30.3 | 91 | 48 | 0.2 | 50 | 20 | 6.981187 | 8907404.8
0 | 0 | 0 | 12.8 | 53.3 | 3.6 | 30.3 | 91 | 48 | 0.2 | 50 | 20 | 7.088096 | 8987728.3
0 | 0 | 0 | 12.8 | 53.3 | 3.6 | 30.3 | 91 | 48 | 0.2 | 50 | 20 | 7.176784 | 9017520.1
0 | 0 | 0 | 12.8 | 53.3 | 3.6 | 30.3 | 91 | 48 | 0.2 | 50 | 20 | 7.266581 | 9037364.8
0 | 0 | 0 | 12.8 | 53.3 | 3.6 | 30.3 | 91 | 48 | 0.2 | 50 | 20 | 7.45986 | 9066609.5
0 | 0 | 0 | 12.8 | 53.3 | 3.6 | 30.3 | 91 | 48 | 0.2 | 50 | 20 | 7.563642 | 9084414.9
0 | 0 | 0 | 12.8 | 53.3 | 3.6 | 30.3 | 91 | 48 | 0.2 | 50 | 20 | 7.647707 | 9139920.2
0 | 0 | 0 | 12.8 | 53.3 | 3.6 | 30.3 | 91 | 48 | 0.2 | 50 | 20 | 7.743397 | 9197066.8
0 | 0 | 0 | 12.8 | 53.3 | 3.6 | 30.3 | 91 | 48 | 0.2 | 50 | 20 | 7.861978 | 9234766.6
0 | 0 | 0 | 12.8 | 53.3 | 3.6 | 30.3 | 91 | 48 | 0.2 | 50 | 20 | 7.938383 | 9315836.2
0 | 0 | 0 | 12.8 | 53.3 | 3.6 | 30.3 | 91 | 48 | 0.2 | 50 | 20 | 8.03771 | 9529949.3
0 | 0 | 0 | 12.8 | 53.3 | 3.6 | 30.3 | 91 | 48 | 0.2 | 50 | 20 | 8.138279 | 9541040.4
0 | 0 | 0 | 12.8 | 53.3 | 3.6 | 30.3 | 91 | 48 | 0.2 | 50 | 20 | 8.240107 | 9578790.0
0 | 0 | 0 | 12.8 | 53.3 | 3.6 | 30.3 | 91 | 48 | 0.2 | 50 | 20 | 8.33169 | 9584907.5
0 | 0 | 0 | 12.8 | 53.3 | 3.6 | 30.3 | 91 | 48 | 0.2 | 50 | 20 | 8.435938 | 9757889.0
0 | 0 | 0 | 12.8 | 53.3 | 3.6 | 30.3 | 91 | 48 | 0.2 | 50 | 20 | 8.51792 | 9769179.1
0 | 0 | 0 | 12.8 | 53.3 | 3.6 | 30.3 | 91 | 48 | 0.2 | 50 | 20 | 8.612591 | 9825977.5
0 | 0 | 0 | 12.8 | 53.3 | 3.6 | 30.3 | 91 | 48 | 0.2 | 50 | 20 | 8.69629 | 9861588.4
0 | 0 | 0 | 12.8 | 53.3 | 3.6 | 30.3 | 91 | 48 | 0.2 | 50 | 20 | 8.8051 | 9870292.2
0 | 0 | 0 | 12.8 | 53.3 | 3.6 | 30.3 | 91 | 48 | 0.2 | 50 | 20 | 8.89067 | 9870341.9
0 | 0 | 0 | 12.8 | 53.3 | 3.6 | 30.3 | 91 | 48 | 0.2 | 50 | 20 | 9.001912 | 9911821.7
0 | 0 | 0 | 12.8 | 53.3 | 3.6 | 30.3 | 91 | 48 | 0.2 | 50 | 20 | 9.089395 | 9937286.5
0 | 0 | 0 | 12.8 | 53.3 | 3.6 | 30.3 | 91 | 48 | 0.2 | 50 | 20 | 9.165057 | 9983491.2
0 | 0 | 0 | 12.8 | 53.3 | 3.6 | 30.3 | 91 | 48 | 0.2 | 50 | 20 | 9.26692 | 9992742.0
0 | 0 | 0 | 12.8 | 53.3 | 3.6 | 30.3 | 91 | 48 | 0.2 | 50 | 20 | 9.369915 | 10016217.4
0 | 0 | 0 | 12.8 | 53.3 | 3.6 | 30.3 | 91 | 48 | 0.2 | 50 | 20 | 9.460974 | 10073264.5
0 | 0 | 0 | 12.8 | 53.3 | 3.6 | 30.3 | 91 | 48 | 0.2 | 50 | 20 | 9.552918 | 10105493.4
0 | 0 | 0 | 12.8 | 53.3 | 3.6 | 30.3 | 91 | 48 | 0.2 | 50 | 20 | 9.645756 | 10165723.6
0 | 0 | 0 | 12.8 | 53.3 | 3.6 | 30.3 | 91 | 48 | 0.2 | 50 | 20 | 9.739496 | 10244007.9
0 | 0 | 0 | 12.8 | 53.3 | 3.6 | 30.3 | 91 | 48 | 0.2 | 50 | 20 | 9.834147 | 10245400.5
0 | 0 | 0 | 12.8 | 53.3 | 3.6 | 30.3 | 91 | 48 | 0.2 | 50 | 20 | 9.916008 | 10253159.3
0 | 0 | 0 | 12.8 | 53.3 | 3.6 | 30.3 | 91 | 48 | 0.2 | 50 | 20 | 10.01237 | 10266239.9
0 | 0 | 0 | 12.8 | 53.3 | 3.6 | 30.3 | 91 | 48 | 0.2 | 50 | 20 | 10.10968 | 10343181.3
0 | 0 | 0 | 12.8 | 53.3 | 3.6 | 30.3 | 91 | 48 | 0.2 | 50 | 20 | 10.22204 | 10347309.4
0 | 0 | 0 | 12.8 | 53.3 | 3.6 | 30.3 | 91 | 48 | 0.2 | 50 | 20 | 10.30713 | 10374365.8
0 | 0 | 0 | 12.8 | 53.3 | 3.6 | 30.3 | 91 | 48 | 0.2 | 50 | 20 | 10.47944 | 10537250.9
0 | 0 | 0 | 12.8 | 53.3 | 3.6 | 30.3 | 91 | 48 | 0.2 | 50 | 20 | 10.58128 | 10541030.8
0 | 0 | 0 | 12.8 | 53.3 | 3.6 | 30.3 | 91 | 48 | 0.2 | 50 | 20 | 10.66936 | 10548342.0
0 | 0 | 0 | 12.8 | 53.3 | 3.6 | 30.3 | 91 | 48 | 0.2 | 50 | 20 | 10.84773 | 10548640.4
0 | 0 | 0 | 12.8 | 53.3 | 3.6 | 30.3 | 91 | 48 | 0.2 | 50 | 20 | 10.93803 | 10572165.5
0 | 0 | 0 | 12.8 | 53.3 | 3.6 | 30.3 | 91 | 48 | 0.2 | 50 | 20 | 11.02908 | 10615585.0
0 | 0 | 0 | 12.8 | 53.3 | 3.6 | 30.3 | 91 | 48 | 0.2 | 50 | 20 | 11.13626 | 10658755.7
0 | 0 | 0 | 12.8 | 53.3 | 3.6 | 30.3 | 91 | 48 | 0.2 | 50 | 20 | 11.22896 | 10674124.1
0 | 0 | 0 | 12.8 | 53.3 | 3.6 | 30.3 | 91 | 48 | 0.2 | 50 | 20 | 11.3068 | 10754795.8
0 | 0 | 0 | 12.8 | 53.3 | 3.6 | 30.3 | 91 | 48 | 0.2 | 50 | 20 | 11.41668 | 10862772.5
0 | 0 | 0 | 12.8 | 53.3 | 3.6 | 30.3 | 91 | 48 | 0.2 | 50 | 20 | 11.47995 | 10883810.8
0 | 0 | 0 | 12.8 | 53.3 | 3.6 | 30.3 | 91 | 48 | 0.2 | 50 | 20 | 11.59152 | 10920714.8
0 | 0 | 0 | 12.8 | 53.3 | 3.6 | 30.3 | 91 | 48 | 0.2 | 50 | 20 | 11.67187 | 10925091.6
0 | 0 | 0 | 12.8 | 53.3 | 3.6 | 30.3 | 91 | 48 | 0.2 | 50 | 20 | 11.76903 | 10933845.1
0 | 0 | 0 | 12.8 | 53.3 | 3.6 | 30.3 | 91 | 48 | 0.2 | 50 | 20 | 11.85061 | 10950108.8
0 | 0 | 0 | 12.8 | 53.3 | 3.6 | 30.3 | 91 | 48 | 0.2 | 50 | 20 | 11.94926 | 10954933.1
0 | 0 | 0 | 12.8 | 53.3 | 3.6 | 30.3 | 91 | 48 | 0.2 | 50 | 20 | 12.03209 | 11015611.0
0 | 0 | 0 | 12.8 | 53.3 | 3.6 | 30.3 | 91 | 48 | 0.2 | 50 | 20 | 12.13225 | 11050973.2
0 | 0 | 0 | 12.8 | 53.3 | 3.6 | 30.3 | 91 | 48 | 0.2 | 50 | 20 | 12.21635 | 11075294.1
0 | 0 | 0 | 12.8 | 53.3 | 3.6 | 30.3 | 91 | 48 | 0.2 | 50 | 20 | 12.30103 | 11087379.9
0 | 0 | 0 | 12.8 | 53.3 | 3.6 | 30.3 | 91 | 48 | 0.2 | 50 | 20 | 12.40343 | 11091557.7
0 | 0 | 0 | 12.8 | 53.3 | 3.6 | 30.3 | 91 | 48 | 0.2 | 50 | 20 | 12.57599 | 11199186.3
0 | 0 | 0 | 12.8 | 53.3 | 3.6 | 30.3 | 91 | 48 | 0.2 | 50 | 20 | 12.68067 | 11256432.3
0 | 0 | 0 | 12.8 | 53.3 | 3.6 | 30.3 | 91 | 48 | 0.2 | 50 | 20 | 12.75094 | 11347896.7
0 | 0 | 0 | 12.8 | 53.3 | 3.6 | 30.3 | 91 | 48 | 0.2 | 50 | 20 | 12.85708 | 11436028.7
0 | 0 | 0 | 12.8 | 53.3 | 3.6 | 30.3 | 91 | 48 | 0.2 | 50 | 20 | 13.01796 | 11502127.7
0 | 0 | 0 | 12.8 | 53.3 | 3.6 | 30.3 | 91 | 48 | 0.2 | 50 | 20 | 13.12632 | 11526249.7
0 | 0 | 0 | 12.8 | 53.3 | 3.6 | 30.3 | 91 | 48 | 0.2 | 50 | 20 | 13.19906 | 11535997.9
0 | 0 | 0 | 12.8 | 53.3 | 3.6 | 30.3 | 91 | 48 | 0.2 | 50 | 20 | 13.29056 | 11542563.0
0 | 0 | 0 | 12.8 | 53.3 | 3.6 | 30.3 | 91 | 48 | 0.2 | 50 | 20 | 13.40119 | 11554201.2
0 | 0 | 0 | 12.8 | 53.3 | 3.6 | 30.3 | 91 | 48 | 0.2 | 50 | 20 | 13.47546 | 11599411.2
0 | 0 | 0 | 12.8 | 53.3 | 3.6 | 30.3 | 91 | 48 | 0.2 | 50 | 20 | 13.56887 | 11644571.4
0 | 0 | 0 | 12.8 | 53.3 | 3.6 | 30.3 | 91 | 48 | 0.2 | 50 | 20 | 13.64407 | 11677645.8
0 | 0 | 0 | 12.8 | 53.3 | 3.6 | 30.3 | 91 | 48 | 0.2 | 50 | 20 | 13.73865 | 11716887.4
0 | 0 | 0 | 12.8 | 53.3 | 3.6 | 30.3 | 91 | 48 | 0.2 | 50 | 20 | 13.83388 | 11749016.8
0 | 0 | 0 | 12.8 | 53.3 | 3.6 | 30.3 | 91 | 48 | 0.2 | 50 | 20 | 13.91055 | 11809545.5
0 | 0 | 0 | 12.8 | 53.3 | 3.6 | 30.3 | 91 | 48 | 0.2 | 50 | 20 | 14.00698 | 11835756.3
0 | 0 | 0 | 12.8 | 53.3 | 3.6 | 30.3 | 91 | 48 | 0.2 | 50 | 20 | 14.10407 | 11889073.2
0 | 0 | 0 | 12.8 | 53.3 | 3.6 | 30.3 | 91 | 48 | 0.2 | 50 | 20 | 14.18223 | 11903397.1
0 | 0 | 0 | 12.8 | 53.3 | 3.6 | 30.3 | 91 | 48 | 0.2 | 50 | 20 | 14.28055 | 11919014.2
0 | 0 | 0 | 12.8 | 53.3 | 3.6 | 30.3 | 91 | 48 | 0.2 | 50 | 20 | 14.35968 | 12012368.5
0 | 0 | 0 | 12.8 | 53.3 | 3.6 | 30.3 | 91 | 48 | 0.2 | 50 | 20 | 14.45923 | 12015303.0
0 | 0 | 0 | 12.8 | 53.3 | 3.6 | 30.3 | 91 | 48 | 0.2 | 50 | 20 | 14.53936 | 12018685.0
0 | 0 | 0 | 12.8 | 53.3 | 3.6 | 30.3 | 91 | 48 | 0.2 | 50 | 20 | 14.64014 | 12048128.7
0 | 0 | 0 | 12.8 | 53.3 | 3.6 | 30.3 | 91 | 48 | 0.2 | 50 | 20 | 14.72128 | 12060164.8
0 | 0 | 0 | 12.8 | 53.3 | 3.6 | 30.3 | 91 | 48 | 0.2 | 50 | 20 | 14.82332 | 12091001.0
0 | 0 | 0 | 12.8 | 53.3 | 3.6 | 30.3 | 91 | 48 | 0.2 | 50 | 20 | 14.90547 | 12127208.8
0 | 0 | 0 | 12.8 | 53.3 | 3.6 | 30.3 | 91 | 48 | 0.2 | 50 | 20 | 14.96738 | 12142428.0
0 | 0 | 0 | 12.8 | 53.3 | 3.6 | 30.3 | 91 | 48 | 0.2 | 50 | 20 | 15.07114 | 12169185.9
0 | 0 | 0 | 12.8 | 53.3 | 3.6 | 30.3 | 91 | 48 | 0.2 | 50 | 20 | 15.15466 | 12252195.1
0 | 0 | 0 | 12.8 | 53.3 | 3.6 | 30.3 | 91 | 48 | 0.2 | 50 | 20 | 15.25971 | 12258810.0
0 | 0 | 0 | 12.8 | 53.3 | 3.6 | 30.3 | 91 | 48 | 0.2 | 50 | 20 | 15.32309 | 12277461.0
0 | 0 | 0 | 12.8 | 53.3 | 3.6 | 30.3 | 91 | 48 | 0.2 | 50 | 20 | 15.40801 | 12339083.8
0 | 0 | 0 | 12.8 | 53.3 | 3.6 | 30.3 | 91 | 48 | 0.2 | 50 | 20 | 15.51481 | 12430697.4
0 | 0 | 0 | 12.8 | 53.3 | 3.6 | 30.3 | 91 | 48 | 0.2 | 50 | 20 | 15.60079 | 12472475.5
0 | 0 | 0 | 12.8 | 53.3 | 3.6 | 30.3 | 91 | 48 | 0.2 | 50 | 20 | 15.68725 | 12576821.5
0 | 0 | 0 | 12.8 | 53.3 | 3.6 | 30.3 | 91 | 48 | 0.2 | 50 | 20 | 15.77419 | 12791432.0
0 | 0 | 0 | 12.8 | 53.3 | 3.6 | 30.3 | 91 | 48 | 0.2 | 50 | 20 | 15.8616 | 12876182.0
0 | 0 | 0 | 12.8 | 53.3 | 3.6 | 30.3 | 91 | 48 | 0.28 | 50 | 20 | 0.1353454 | 1422074.3
0 | 0 | 0 | 12.8 | 53.3 | 3.6 | 30.3 | 91 | 48 | 0.28 | 50 | 20 | 0.3143851 | 2256459.0
0 | 0 | 0 | 12.8 | 53.3 | 3.6 | 30.3 | 91 | 48 | 0.28 | 50 | 20 | 0.4758509 | 2583557.2
0 | 0 | 0 | 12.8 | 53.3 | 3.6 | 30.3 | 91 | 48 | 0.28 | 50 | 20 | 0.6229838 | 3047160.6
0 | 0 | 0 | 12.8 | 53.3 | 3.6 | 30.3 | 91 | 48 | 0.28 | 50 | 20 | 0.7664455 | 3383668.9
0 | 0 | 0 | 12.8 | 53.3 | 3.6 | 30.3 | 91 | 48 | 0.28 | 50 | 20 | 0.9046589 | 3783943.6
0 | 0 | 0 | 12.8 | 53.3 | 3.6 | 30.3 | 91 | 48 | 0.28 | 50 | 20 | 1.047341 | 4070238.5
0 | 0 | 0 | 12.8 | 53.3 | 3.6 | 30.3 | 91 | 48 | 0.28 | 50 | 20 | 1.17298 | 4430679.6
0 | 0 | 0 | 12.8 | 53.3 | 3.6 | 30.3 | 91 | 48 | 0.28 | 50 | 20 | 1.304646 | 4681294.0
0 | 0 | 0 | 12.8 | 53.3 | 3.6 | 30.3 | 91 | 48 | 0.28 | 50 | 20 | 1.427233 | 4959546.5
0 | 0 | 0 | 12.8 | 53.3 | 3.6 | 30.3 | 91 | 48 | 0.28 | 50 | 20 | 1.552732 | 5168009.7
0 | 0 | 0 | 12.8 | 53.3 | 3.6 | 30.3 | 91 | 48 | 0.28 | 50 | 20 | 1.677638 | 5423751.8
0 | 0 | 0 | 12.8 | 53.3 | 3.6 | 30.3 | 91 | 48 | 0.28 | 50 | 20 | 1.797628 | 5656665.1
0 | 0 | 0 | 12.8 | 53.3 | 3.6 | 30.3 | 91 | 48 | 0.28 | 50 | 20 | 1.915584 | 5861328.4
0 | 0 | 0 | 12.8 | 53.3 | 3.6 | 30.3 | 91 | 48 | 0.28 | 50 | 20 | 2.035647 | 6035304.6
0 | 0 | 0 | 12.8 | 53.3 | 3.6 | 30.3 | 91 | 48 | 0.28 | 50 | 20 | 2.154288 | 6233452.6
0 | 0 | 0 | 12.8 | 53.3 | 3.6 | 30.3 | 91 | 48 | 0.28 | 50 | 20 | 2.273552 | 6433838.6
0 | 0 | 0 | 12.8 | 53.3 | 3.6 | 30.3 | 91 | 48 | 0.28 | 50 | 20 | 2.389494 | 6598464.5
0 | 0 | 0 | 12.8 | 53.3 | 3.6 | 30.3 | 91 | 48 | 0.28 | 50 | 20 | 2.497508 | 6774629.1
0 | 0 | 0 | 12.8 | 53.3 | 3.6 | 30.3 | 91 | 48 | 0.28 | 50 | 20 | 2.614014 | 6940846.5
0 | 0 | 0 | 12.8 | 53.3 | 3.6 | 30.3 | 91 | 48 | 0.28 | 50 | 20 | 2.724638 | 7094381.3
0 | 0 | 0 | 12.8 | 53.3 | 3.6 | 30.3 | 91 | 48 | 0.28 | 50 | 20 | 2.839944 | 7211012.1
0 | 0 | 0 | 12.8 | 53.3 | 3.6 | 30.3 | 91 | 48 | 0.28 | 50 | 20 | 2.951961 | 7371360.7
0 | 0 | 0 | 12.8 | 53.3 | 3.6 | 30.3 | 91 | 48 | 0.28 | 50 | 20 | 3.059929 | 7527083.8
0 | 0 | 0 | 12.8 | 53.3 | 3.6 | 30.3 | 91 | 48 | 0.28 | 50 | 20 | 3.171846 | 7720705.8
0 | 0 | 0 | 12.8 | 53.3 | 3.6 | 30.3 | 91 | 48 | 0.28 | 50 | 20 | 3.283317 | 7783969.9
0 | 0 | 0 | 12.8 | 53.3 | 3.6 | 30.3 | 91 | 48 | 0.28 | 50 | 20 | 3.389328 | 8003752.9
0 | 0 | 0 | 12.8 | 53.3 | 3.6 | 30.3 | 91 | 48 | 0.28 | 50 | 20 | 3.498761 | 8051598.8
0 | 0 | 0 | 12.8 | 53.3 | 3.6 | 30.3 | 91 | 48 | 0.28 | 50 | 20 | 3.606741 | 8250045.2
0 | 0 | 0 | 12.8 | 53.3 | 3.6 | 30.3 | 91 | 48 | 0.28 | 50 | 20 | 3.71292 | 8334894.6
0 | 0 | 0 | 12.8 | 53.3 | 3.6 | 30.3 | 91 | 48 | 0.28 | 50 | 20 | 3.822224 | 8482958.5
0 | 0 | 0 | 12.8 | 53.3 | 3.6 | 30.3 | 91 | 48 | 0.28 | 50 | 20 | 3.929314 | 8541646.9
0 | 0 | 0 | 12.8 | 53.3 | 3.6 | 30.3 | 91 | 48 | 0.28 | 50 | 20 | 4.033828 | 8685682.1
0 | 0 | 0 | 12.8 | 53.3 | 3.6 | 30.3 | 91 | 48 | 0.28 | 50 | 20 | 4.141121 | 8767348.5
0 | 0 | 0 | 12.8 | 53.3 | 3.6 | 30.3 | 91 | 48 | 0.28 | 50 | 20 | 4.245398 | 8903376.2
0 | 0 | 0 | 12.8 | 53.3 | 3.6 | 30.3 | 91 | 48 | 0.28 | 50 | 20 | 4.352302 | 8978527.2
0 | 0 | 0 | 12.8 | 53.3 | 3.6 | 30.3 | 91 | 48 | 0.28 | 50 | 20 | 4.455737 | 9094909.2
0 | 0 | 0 | 12.8 | 53.3 | 3.6 | 30.3 | 91 | 48 | 0.28 | 50 | 20 | 4.56163 | 9174337.5
0 | 0 | 0 | 12.8 | 53.3 | 3.6 | 30.3 | 91 | 48 | 0.28 | 50 | 20 | 4.663591 | 9217707.2
0 | 0 | 0 | 12.8 | 53.3 | 3.6 | 30.3 | 91 | 48 | 0.28 | 50 | 20 | 4.767832 | 9319864.8
0 | 0 | 0 | 12.8 | 53.3 | 3.6 | 30.3 | 91 | 48 | 0.28 | 50 | 20 | 4.867673 | 9449377.1
0 | 0 | 0 | 12.8 | 53.3 | 3.6 | 30.3 | 91 | 48 | 0.28 | 50 | 20 | 4.867673 | 9458976.2
0 | 0 | 0 | 12.8 | 53.3 | 3.6 | 30.3 | 91 | 48 | 0.28 | 50 | 20 | 4.867673 | 9465242.9
0 | 0 | 0 | 12.8 | 53.3 | 3.6 | 30.3 | 91 | 48 | 0.28 | 50 | 20 | 4.867673 | 9468376.2
0 | 0 | 0 | 12.8 | 53.3 | 3.6 | 30.3 | 91 | 48 | 0.28 | 50 | 20 | 4.867673 | 9468923.3
0 | 0 | 0 | 12.8 | 53.3 | 3.6 | 30.3 | 91 | 48 | 0.28 | 50 | 20 | 4.867673 | 9473001.7
0 | 0 | 0 | 12.8 | 53.3 | 3.6 | 30.3 | 91 | 48 | 0.28 | 50 | 20 | 4.867673 | 9473449.3
0 | 0 | 0 | 12.8 | 53.3 | 3.6 | 30.3 | 91 | 48 | 0.28 | 50 | 20 | 4.867673 | 9477080.0
0 | 0 | 0 | 12.8 | 53.3 | 3.6 | 30.3 | 91 | 48 | 0.28 | 50 | 20 | 4.867673 | 9477378.4
0 | 0 | 0 | 12.8 | 53.3 | 3.6 | 30.3 | 91 | 48 | 0.28 | 50 | 20 | 4.867673 | 9480810.2
0 | 0 | 0 | 12.8 | 53.3 | 3.6 | 30.3 | 91 | 48 | 0.28 | 50 | 20 | 4.867673 | 9481158.4
0 | 0 | 0 | 12.8 | 53.3 | 3.6 | 30.3 | 91 | 48 | 0.28 | 50 | 20 | 4.976476 | 9482451.5
0 | 0 | 0 | 12.8 | 53.3 | 3.6 | 30.3 | 91 | 48 | 0.28 | 50 | 20 | 5.073671 | 9610123.6
0 | 0 | 0 | 12.8 | 53.3 | 3.6 | 30.3 | 91 | 48 | 0.28 | 50 | 20 | 5.172765 | 9639418.1
0 | 0 | 0 | 12.8 | 53.3 | 3.6 | 30.3 | 91 | 48 | 0.28 | 50 | 20 | 5.281085 | 9677764.5
0 | 0 | 0 | 12.8 | 53.3 | 3.6 | 30.3 | 91 | 48 | 0.28 | 50 | 20 | 5.38423 | 9750975.7
0 | 0 | 0 | 12.8 | 53.3 | 3.6 | 30.3 | 91 | 48 | 0.28 | 50 | 20 | 5.48181 | 9828464.3
0 | 0 | 0 | 12.8 | 53.3 | 3.6 | 30.3 | 91 | 48 | 0.28 | 50 | 20 | 5.581159 | 9891977.1
0 | 0 | 0 | 12.8 | 53.3 | 3.6 | 30.3 | 91 | 48 | 0.28 | 50 | 20 | 5.682308 | 9964939.7
0 | 0 | 0 | 12.8 | 53.3 | 3.6 | 30.3 | 91 | 48 | 0.28 | 50 | 20 | 5.78529 | 10023578.3
0 | 0 | 0 | 12.8 | 53.3 | 3.6 | 30.3 | 91 | 48 | 0.28 | 50 | 20 | 5.882007 | 10152842.0
0 | 0 | 0 | 12.8 | 53.3 | 3.6 | 30.3 | 91 | 48 | 0.28 | 50 | 20 | 5.98034 | 10202727.1
0 | 0 | 0 | 12.8 | 53.3 | 3.6 | 30.3 | 91 | 48 | 0.28 | 50 | 20 | 6.080317 | 10238835.4
0 | 0 | 0 | 12.8 | 53.3 | 3.6 | 30.3 | 91 | 48 | 0.28 | 50 | 20 | 6.181966 | 10243908.4
0 | 0 | 0 | 12.8 | 53.3 | 3.6 | 30.3 | 91 | 48 | 0.28 | 50 | 20 | 6.285314 | 10361086.3
0 | 0 | 0 | 12.8 | 53.3 | 3.6 | 30.3 | 91 | 48 | 0.28 | 50 | 20 | 6.381567 | 10388192.3
0 | 0 | 0 | 12.8 | 53.3 | 3.6 | 30.3 | 91 | 48 | 0.28 | 50 | 20 | 6.578516 | 10394061.2
0 | 0 | 0 | 12.8 | 53.3 | 3.6 | 30.3 | 91 | 48 | 0.28 | 50 | 20 | 6.679259 | 10402615.8
0 | 0 | 0 | 12.8 | 53.3 | 3.6 | 30.3 | 91 | 48 | 0.28 | 50 | 20 | 6.772182 | 10435391.7
0 | 0 | 0 | 12.8 | 53.3 | 3.6 | 30.3 | 91 | 48 | 0.28 | 50 | 20 | 6.87589 | 10468615.3
0 | 0 | 0 | 12.8 | 53.3 | 3.6 | 30.3 | 91 | 48 | 0.28 | 50 | 20 | 6.971548 | 10470356.1
0 | 0 | 0 | 12.8 | 53.3 | 3.6 | 30.3 | 91 | 48 | 0.28 | 50 | 20 | 7.068537 | 10474086.3
0 | 0 | 0 | 12.8 | 53.3 | 3.6 | 30.3 | 91 | 48 | 0.28 | 50 | 20 | 7.166875 | 10545904.9
0 | 0 | 0 | 12.8 | 53.3 | 3.6 | 30.3 | 91 | 48 | 0.28 | 50 | 20 | 7.266581 | 10549386.5
0 | 0 | 0 | 12.8 | 53.3 | 3.6 | 30.3 | 91 | 48 | 0.28 | 50 | 20 | 7.357502 | 10555802.4
0 | 0 | 0 | 12.8 | 53.3 | 3.6 | 30.3 | 91 | 48 | 0.28 | 50 | 20 | 7.45986 | 10557841.6
0 | 0 | 0 | 12.8 | 53.3 | 3.6 | 30.3 | 91 | 48 | 0.28 | 50 | 20 | 7.5532 | 10562417.3
0 | 0 | 0 | 12.8 | 53.3 | 3.6 | 30.3 | 91 | 48 | 0.28 | 50 | 20 | 7.647707 | 10632992.5
0 | 0 | 0 | 12.8 | 53.3 | 3.6 | 30.3 | 91 | 48 | 0.28 | 50 | 20 | 7.743397 | 10642691.0
0 | 0 | 0 | 12.8 | 53.3 | 3.6 | 30.3 | 91 | 48 | 0.28 | 50 | 20 | 7.829459 | 10642790.5
0 | 0 | 0 | 12.8 | 53.3 | 3.6 | 30.3 | 91 | 48 | 0.28 | 50 | 20 | 7.829459 | 10725899.2
0 | 0 | 0 | 12.8 | 53.3 | 3.6 | 30.3 | 91 | 48 | 0.28 | 50 | 20 | 7.829459 | 10726496.1
0 | 0 | 0 | 12.8 | 53.3 | 3.6 | 30.3 | 91 | 48 | 0.28 | 50 | 20 | 7.829459 | 10751264.6
0 | 0 | 0 | 12.8 | 53.3 | 3.6 | 30.3 | 91 | 48 | 0.28 | 50 | 20 | 7.829459 | 10764941.9
0 | 0 | 0 | 12.8 | 53.3 | 3.6 | 30.3 | 91 | 48 | 0.28 | 50 | 20 | 7.829459 | 10796922.1
0 | 0 | 0 | 12.8 | 53.3 | 3.6 | 30.3 | 91 | 48 | 0.28 | 50 | 20 | 7.829459 | 10798016.3
0 | 0 | 0 | 12.8 | 53.3 | 3.6 | 30.3 | 91 | 48 | 0.28 | 50 | 20 | 7.829459 | 10822436.7
0 | 0 | 0 | 12.8 | 53.3 | 3.6 | 30.3 | 91 | 48 | 0.28 | 50 | 20 | 7.829459 | 10835368.0
0 | 0 | 0 | 12.8 | 53.3 | 3.6 | 30.3 | 91 | 48 | 0.28 | 50 | 20 | 7.829459 | 10922256.6
0 | 0 | 0 | 12.8 | 53.3 | 3.6 | 30.3 | 91 | 48 | 0.28 | 50 | 20 | 7.829459 | 10973783.1
0 | 0 | 0 | 12.8 | 53.3 | 3.6 | 30.3 | 91 | 48 | 0.28 | 50 | 20 | 7.829459 | 11053808.2
0 | 0 | 0 | 12.8 | 53.3 | 3.6 | 30.3 | 91 | 48 | 0.28 | 50 | 20 | 7.840284 | 11094293.2
0 | 0 | 0 | 12.8 | 53.3 | 3.6 | 30.3 | 91 | 48 | 0.28 | 50 | 20 | 7.938383 | 11132739.1
0 | 0 | 0 | 12.8 | 53.3 | 3.6 | 30.3 | 91 | 48 | 0.28 | 50 | 20 | 8.03771 | 11192471.9
0 | 0 | 0 | 12.8 | 53.3 | 3.6 | 30.3 | 91 | 48 | 0.28 | 50 | 20 | 8.127043 | 11252254.5
0 | 0 | 0 | 12.8 | 53.3 | 3.6 | 30.3 | 91 | 48 | 0.28 | 50 | 20 | 8.22873 | 11255835.5
0 | 0 | 0 | 12.8 | 53.3 | 3.6 | 30.3 | 91 | 48 | 0.28 | 50 | 20 | 8.320186 | 11341729.4
0 | 0 | 0 | 12.8 | 53.3 | 3.6 | 30.3 | 91 | 48 | 0.28 | 50 | 20 | 8.412659 | 11363066.1
0 | 0 | 0 | 12.8 | 53.3 | 3.6 | 30.3 | 91 | 48 | 0.28 | 50 | 20 | 8.50616 | 11413150.2
0 | 0 | 0 | 12.8 | 53.3 | 3.6 | 30.3 | 91 | 48 | 0.28 | 50 | 20 | 8.6007 | 11426230.7
0 | 0 | 0 | 12.8 | 53.3 | 3.6 | 30.3 | 91 | 48 | 0.28 | 50 | 20 | 8.69629 | 11486460.9
0 | 0 | 0 | 12.8 | 53.3 | 3.6 | 30.3 | 91 | 48 | 0.28 | 50 | 20 | 8.792943 | 11546939.8
0 | 0 | 0 | 12.8 | 53.3 | 3.6 | 30.3 | 91 | 48 | 0.28 | 50 | 20 | 8.89067 | 11550421.3
0 | 0 | 0 | 12.8 | 53.3 | 3.6 | 30.3 | 91 | 48 | 0.28 | 50 | 20 | 8.89067 | 11551664.7
0 | 0 | 0 | 12.8 | 53.3 | 3.6 | 30.3 | 91 | 48 | 0.28 | 50 | 20 | 8.89067 | 11553256.3
0 | 0 | 0 | 12.8 | 53.3 | 3.6 | 30.3 | 91 | 48 | 0.28 | 50 | 20 | 8.89067 | 11555643.6
0 | 0 | 0 | 12.8 | 53.3 | 3.6 | 30.3 | 91 | 48 | 0.28 | 50 | 20 | 8.89067 | 11561810.8
0 | 0 | 0 | 12.8 | 53.3 | 3.6 | 30.3 | 91 | 48 | 0.28 | 50 | 20 | 8.89067 | 11563949.5
0 | 0 | 0 | 12.8 | 53.3 | 3.6 | 30.3 | 91 | 48 | 0.28 | 50 | 20 | 8.89067 | 11568773.9
0 | 0 | 0 | 12.8 | 53.3 | 3.6 | 30.3 | 91 | 48 | 0.28 | 50 | 20 | 8.977072 | 11607170.0
0 | 0 | 0 | 12.8 | 53.3 | 3.6 | 30.3 | 91 | 48 | 0.28 | 50 | 20 | 9.076846 | 11655563.0
0 | 0 | 0 | 12.8 | 53.3 | 3.6 | 30.3 | 91 | 48 | 0.28 | 50 | 20 | 9.165057 | 11675059.5
0 | 0 | 0 | 12.8 | 53.3 | 3.6 | 30.3 | 91 | 48 | 0.28 | 50 | 20 | 9.165057 | 11747475.0
0 | 0 | 0 | 12.8 | 53.3 | 3.6 | 30.3 | 91 | 48 | 0.28 | 50 | 20 | 9.165057 | 11749762.9
0 | 0 | 0 | 12.8 | 53.3 | 3.6 | 30.3 | 91 | 48 | 0.28 | 50 | 20 | 9.165057 | 11756775.6
0 | 0 | 0 | 12.8 | 53.3 | 3.6 | 30.3 | 91 | 48 | 0.28 | 50 | 20 | 9.177728 | 11767369.4
0 | 0 | 0 | 12.8 | 53.3 | 3.6 | 30.3 | 91 | 48 | 0.28 | 50 | 20 | 9.26692 | 11769657.2
0 | 0 | 0 | 12.8 | 53.3 | 3.6 | 30.3 | 91 | 48 | 0.28 | 50 | 20 | 9.356978 | 11781593.9
0 | 0 | 0 | 12.8 | 53.3 | 3.6 | 30.3 | 91 | 48 | 0.28 | 50 | 20 | 9.460974 | 11782489.1
0 | 0 | 0 | 12.8 | 53.3 | 3.6 | 30.3 | 91 | 48 | 0.28 | 50 | 20 | 9.539729 | 11786219.3
0 | 0 | 0 | 12.8 | 53.3 | 3.6 | 30.3 | 91 | 48 | 0.28 | 50 | 20 | 9.645756 | 11812629.1
0 | 0 | 0 | 12.8 | 53.3 | 3.6 | 30.3 | 91 | 48 | 0.28 | 50 | 20 | 9.726049 | 11830185.9
0 | 0 | 0 | 12.8 | 53.3 | 3.6 | 30.3 | 91 | 48 | 0.28 | 50 | 20 | 9.820569 | 11930950.8
0 | 0 | 0 | 12.8 | 53.3 | 3.6 | 30.3 | 91 | 48 | 0.28 | 50 | 20 | 9.916008 | 11953978.6
0 | 0 | 0 | 12.8 | 53.3 | 3.6 | 30.3 | 91 | 48 | 0.28 | 50 | 20 | 10.01237 | 11967009.4
0 | 0 | 0 | 12.8 | 53.3 | 3.6 | 30.3 | 91 | 48 | 0.28 | 50 | 20 | 10.10968 | 11971236.9
0 | 0 | 0 | 12.8 | 53.3 | 3.6 | 30.3 | 91 | 48 | 0.28 | 50 | 20 | 10.19383 | 11998193.8
0 | 0 | 0 | 12.8 | 53.3 | 3.6 | 30.3 | 91 | 48 | 0.28 | 50 | 20 | 10.2929 | 12009981.2
0 | 0 | 0 | 12.8 | 53.3 | 3.6 | 30.3 | 91 | 48 | 0.28 | 50 | 20 | 10.37858 | 12038032.3
0 | 0 | 0 | 12.8 | 53.3 | 3.6 | 30.3 | 91 | 48 | 0.28 | 50 | 20 | 10.47944 | 12045442.9
0 | 0 | 0 | 12.8 | 53.3 | 3.6 | 30.3 | 91 | 48 | 0.28 | 50 | 20 | 10.56667 | 12062005.0
0 | 0 | 0 | 12.8 | 53.3 | 3.6 | 30.3 | 91 | 48 | 0.28 | 50 | 20 | 10.65463 | 12067177.5
0 | 0 | 0 | 12.8 | 53.3 | 3.6 | 30.3 | 91 | 48 | 0.28 | 50 | 20 | 10.74332 | 12103385.3
0 | 0 | 0 | 12.8 | 53.3 | 3.6 | 30.3 | 91 | 48 | 0.28 | 50 | 20 | 10.74332 | 12119549.4
0 | 0 | 0 | 12.8 | 53.3 | 3.6 | 30.3 | 91 | 48 | 0.28 | 50 | 20 | 10.84773 | 12138847.0
0 | 0 | 0 | 12.8 | 53.3 | 3.6 | 30.3 | 91 | 48 | 0.28 | 50 | 20 | 10.84773 | 12147849.2
0 | 0 | 0 | 12.8 | 53.3 | 3.6 | 30.3 | 91 | 48 | 0.28 | 50 | 20 | 10.84773 | 12189975.5
0 | 0 | 0 | 12.8 | 53.3 | 3.6 | 30.3 | 91 | 48 | 0.28 | 50 | 20 | 10.84773 | 12197883.5
0 | 0 | 0 | 12.8 | 53.3 | 3.6 | 30.3 | 91 | 48 | 0.28 | 50 | 20 | 10.84773 | 12198281.4
0 | 0 | 0 | 12.8 | 53.3 | 3.6 | 30.3 | 91 | 48 | 0.28 | 50 | 20 | 10.84773 | 12211312.2
0 | 0 | 0 | 12.8 | 53.3 | 3.6 | 30.3 | 91 | 48 | 0.28 | 50 | 20 | 10.84773 | 12225984.3
0 | 0 | 0 | 12.8 | 53.3 | 3.6 | 30.3 | 91 | 48 | 0.28 | 50 | 20 | 10.84773 | 12228073.2
0 | 0 | 0 | 12.8 | 53.3 | 3.6 | 30.3 | 91 | 48 | 0.28 | 50 | 20 | 10.84773 | 12236627.8
0 | 0 | 0 | 12.8 | 53.3 | 3.6 | 30.3 | 91 | 48 | 0.28 | 50 | 20 | 10.93803 | 12239960.1
0 | 0 | 0 | 12.8 | 53.3 | 3.6 | 30.3 | 91 | 48 | 0.28 | 50 | 20 | 11.02908 | 12269602.7
0 | 0 | 0 | 12.8 | 53.3 | 3.6 | 30.3 | 91 | 48 | 0.28 | 50 | 20 | 11.12089 | 12277411.3
0 | 0 | 0 | 12.8 | 53.3 | 3.6 | 30.3 | 91 | 48 | 0.28 | 50 | 20 | 11.21346 | 12280743.6
0 | 0 | 0 | 12.8 | 53.3 | 3.6 | 30.3 | 91 | 48 | 0.28 | 50 | 20 | 11.3068 | 12295067.5
0 | 0 | 0 | 12.8 | 53.3 | 3.6 | 30.3 | 91 | 48 | 0.28 | 50 | 20 | 11.40092 | 12304766.0
0 | 0 | 0 | 12.8 | 53.3 | 3.6 | 30.3 | 91 | 48 | 0.28 | 50 | 20 | 11.47995 | 12309490.9
0 | 0 | 0 | 12.8 | 53.3 | 3.6 | 30.3 | 91 | 48 | 0.28 | 50 | 20 | 11.55953 | 12322820.1
0 | 0 | 0 | 12.8 | 53.3 | 3.6 | 30.3 | 91 | 48 | 0.28 | 50 | 20 | 11.55953 | 12331225.5
0 | 0 | 0 | 12.8 | 53.3 | 3.6 | 30.3 | 91 | 48 | 0.28 | 50 | 20 | 11.55953 | 12342167.4
0 | 0 | 0 | 12.8 | 53.3 | 3.6 | 30.3 | 91 | 48 | 0.28 | 50 | 20 | 11.55953 | 12358729.5
0 | 0 | 0 | 12.8 | 53.3 | 3.6 | 30.3 | 91 | 48 | 0.28 | 50 | 20 | 11.57551 | 12450989.6
0 | 0 | 0 | 12.8 | 53.3 | 3.6 | 30.3 | 91 | 48 | 0.28 | 50 | 20 | 11.67187 | 12466159.1
0 | 0 | 0 | 12.8 | 53.3 | 3.6 | 30.3 | 91 | 48 | 0.28 | 50 | 20 | 11.75278 | 12495055.6
0 | 0 | 0 | 12.8 | 53.3 | 3.6 | 30.3 | 91 | 48 | 0.28 | 50 | 20 | 11.93276 | 12507837.8
0 | 0 | 0 | 12.8 | 53.3 | 3.6 | 30.3 | 91 | 48 | 0.28 | 50 | 20 | 12.03209 | 12577070.2
0 | 0 | 0 | 12.8 | 53.3 | 3.6 | 30.3 | 91 | 48 | 0.28 | 50 | 20 | 12.1155 | 12629790.2
0 | 0 | 0 | 12.8 | 53.3 | 3.6 | 30.3 | 91 | 48 | 0.28 | 50 | 20 | 12.21635 | 12638145.9
0 | 0 | 0 | 12.8 | 53.3 | 3.6 | 30.3 | 91 | 48 | 0.28 | 50 | 20 | 12.30103 | 12643567.1
0 | 0 | 0 | 12.8 | 53.3 | 3.6 | 30.3 | 91 | 48 | 0.28 | 50 | 20 | 12.3863 | 12670325.0
0 | 0 | 0 | 12.8 | 53.3 | 3.6 | 30.3 | 91 | 48 | 0.28 | 50 | 20 | 12.48941 | 12676989.6
0 | 0 | 0 | 12.8 | 53.3 | 3.6 | 30.3 | 91 | 48 | 0.28 | 50 | 20 | 12.57599 | 12685743.2
0 | 0 | 0 | 12.8 | 53.3 | 3.6 | 30.3 | 91 | 48 | 0.28 | 50 | 20 | 12.66316 | 12696287.2
0 | 0 | 0 | 12.8 | 53.3 | 3.6 | 30.3 | 91 | 48 | 0.28 | 50 | 20 | 12.75094 | 12745674.9
0 | 0 | 0 | 12.8 | 53.3 | 3.6 | 30.3 | 91 | 48 | 0.28 | 50 | 20 | 12.85708 | 12765718.5
0 | 0 | 0 | 12.8 | 53.3 | 3.6 | 30.3 | 91 | 48 | 0.28 | 50 | 20 | 13.03595 | 12786756.8
0 | 0 | 0 | 12.8 | 53.3 | 3.6 | 30.3 | 91 | 48 | 0.28 | 50 | 20 | 13.1082 | 12814658.7
0 | 0 | 0 | 12.8 | 53.3 | 3.6 | 30.3 | 91 | 48 | 0.28 | 50 | 20 | 13.19906 | 12821820.6
0 | 0 | 0 | 12.8 | 53.3 | 3.6 | 30.3 | 91 | 48 | 0.28 | 50 | 20 | 13.29056 | 12863002.0
0 | 0 | 0 | 12.8 | 53.3 | 3.6 | 30.3 | 91 | 48 | 0.28 | 50 | 20 | 13.38269 | 12876032.8
0 | 0 | 0 | 12.8 | 53.3 | 3.6 | 30.3 | 91 | 48 | 0.28 | 50 | 20 | 13.47546 | 12876878.3
0 | 0 | 0 | 12.8 | 53.3 | 3.6 | 30.3 | 91 | 48 | 0.28 | 50 | 20 | 13.56887 | 12935914.8
0 | 0 | 0 | 12.8 | 53.3 | 3.6 | 30.3 | 91 | 48 | 0.28 | 50 | 20 | 13.64407 | 12989331.2
0 | 0 | 0 | 12.8 | 53.3 | 3.6 | 30.3 | 91 | 48 | 0.28 | 50 | 20 | 13.73865 | 12989928.0
0 | 0 | 0 | 12.8 | 53.3 | 3.6 | 30.3 | 91 | 48 | 0.28 | 50 | 20 | 13.64407 | 12991370.4
0 | 0 | 0 | 12.8 | 53.3 | 3.6 | 30.3 | 91 | 48 | 0.28 | 50 | 20 | 13.73865 | 13076070.7
0 | 0 | 0 | 12.8 | 53.3 | 3.6 | 30.3 | 91 | 48 | 0.28 | 50 | 20 | 13.83388 | 13107454.0
0 | 0 | 0 | 12.8 | 53.3 | 3.6 | 30.3 | 91 | 48 | 0.28 | 50 | 20 | 13.92978 | 13170171.0
0 | 0 | 0 | 12.8 | 53.3 | 3.6 | 30.3 | 91 | 48 | 0.28 | 50 | 20 | 14.00698 | 13170718.1
0 | 0 | 0 | 12.8 | 53.3 | 3.6 | 30.3 | 91 | 48 | 0.28 | 50 | 20 | 14.0846 | 13187131.0
0 | 0 | 0 | 12.8 | 53.3 | 3.6 | 30.3 | 91 | 48 | 0.28 | 50 | 20 | 14.18223 | 13242884.9
0 | 0 | 0 | 12.8 | 53.3 | 3.6 | 30.3 | 91 | 48 | 0.28 | 50 | 20 | 14.28055 | 13294859.0
0 | 0 | 0 | 12.8 | 53.3 | 3.6 | 30.3 | 91 | 48 | 0.28 | 50 | 20 | 14.35968 | 13302767.0
0 | 0 | 0 | 12.8 | 53.3 | 3.6 | 30.3 | 91 | 48 | 0.28 | 50 | 20 | 14.43926 | 13359018.3
0 | 0 | 0 | 12.8 | 53.3 | 3.6 | 30.3 | 91 | 48 | 0.28 | 50 | 20 | 14.53936 | 13395773.1
0 | 0 | 0 | 12.8 | 53.3 | 3.6 | 30.3 | 91 | 48 | 0.28 | 50 | 20 | 14.61993 | 13396568.9
0 | 0 | 0 | 12.8 | 53.3 | 3.6 | 30.3 | 91 | 48 | 0.28 | 50 | 20 | 14.80286 | 13458191.7
0 | 0 | 0 | 12.8 | 53.3 | 3.6 | 30.3 | 91 | 48 | 0.28 | 50 | 20 | 14.88489 | 13479926.3
0 | 0 | 0 | 12.8 | 53.3 | 3.6 | 30.3 | 91 | 48 | 0.28 | 50 | 20 | 14.98807 | 13494101.1
0 | 0 | 0 | 12.8 | 53.3 | 3.6 | 30.3 | 91 | 48 | 0.28 | 50 | 20 | 15.07114 | 13511807.0
0 | 0 | 0 | 12.8 | 53.3 | 3.6 | 30.3 | 91 | 48 | 0.28 | 50 | 20 | 15.15466 | 13517377.5
0 | 0 | 0 | 12.8 | 53.3 | 3.6 | 30.3 | 91 | 48 | 0.28 | 50 | 20 | 15.23864 | 13532845.3
0 | 0 | 0 | 12.8 | 53.3 | 3.6 | 30.3 | 91 | 48 | 0.28 | 50 | 20 | 15.32309 | 13608642.9
0 | 0 | 0 | 12.8 | 53.3 | 3.6 | 30.3 | 91 | 48 | 0.28 | 50 | 20 | 15.40801 | 13613367.8
0 | 0 | 0 | 12.8 | 53.3 | 3.6 | 30.3 | 91 | 48 | 0.28 | 50 | 20 | 15.51481 | 13625503.4
0 | 0 | 0 | 12.8 | 53.3 | 3.6 | 30.3 | 91 | 48 | 0.28 | 50 | 20 | 15.60079 | 13648531.1
0 | 0 | 0 | 12.8 | 53.3 | 3.6 | 30.3 | 91 | 48 | 0.28 | 50 | 20 | 15.68725 | 13653106.8
0 | 0 | 0 | 12.8 | 53.3 | 3.6 | 30.3 | 91 | 48 | 0.28 | 50 | 20 | 15.77419 | 13753324.7
0 | 0 | 0 | 12.8 | 53.3 | 3.6 | 30.3 | 91 | 48 | 0.28 | 50 | 20 | 15.8616 | 13755811.5
0 | 0 | 0 | 12.8 | 53.3 | 3.6 | 30.3 | 91 | 48 | 0.28 | 50 | 20 | 15.8616 | 13811714.6
0 | 0 | 0 | 12.8 | 53.3 | 3.6 | 30.3 | 91 | 48 | 0.08 | 70 | 20 | 0.1237205 | 536735.1
0 | 0 | 0 | 12.8 | 53.3 | 3.6 | 30.3 | 91 | 48 | 0.08 | 70 | 20 | 0.2999583 | 1300345.6
0 | 0 | 0 | 12.8 | 53.3 | 3.6 | 30.3 | 91 | 48 | 0.08 | 70 | 20 | 0.463522 | 1564458.3
0 | 0 | 0 | 12.8 | 53.3 | 3.6 | 30.3 | 91 | 48 | 0.08 | 70 | 20 | 0.6144358 | 1929425.4
0 | 0 | 0 | 12.8 | 53.3 | 3.6 | 30.3 | 91 | 48 | 0.08 | 70 | 20 | 0.7590687 | 2208637.9
0 | 0 | 0 | 12.8 | 53.3 | 3.6 | 30.3 | 91 | 48 | 0.08 | 70 | 20 | 0.898431 | 2531488.7
0 | 0 | 0 | 12.8 | 53.3 | 3.6 | 30.3 | 91 | 48 | 0.08 | 70 | 20 | 1.03297 | 2770922.4
0 | 0 | 0 | 12.8 | 53.3 | 3.6 | 30.3 | 91 | 48 | 0.08 | 70 | 20 | 1.166515 | 3040918.8
0 | 0 | 0 | 12.8 | 53.3 | 3.6 | 30.3 | 91 | 48 | 0.08 | 70 | 20 | 1.295665 | 3239429.8
0 | 0 | 0 | 12.8 | 53.3 | 3.6 | 30.3 | 91 | 48 | 0.08 | 70 | 20 | 1.423294 | 3467359.5
0 | 0 | 0 | 12.8 | 53.3 | 3.6 | 30.3 | 91 | 48 | 0.08 | 70 | 20 | 1.548448 | 3634144.0
0 | 0 | 0 | 12.8 | 53.3 | 3.6 | 30.3 | 91 | 48 | 0.08 | 70 | 20 | 1.670699 | 3832142.7
0 | 0 | 0 | 12.8 | 53.3 | 3.6 | 30.3 | 91 | 48 | 0.08 | 70 | 20 | 1.792667 | 3976978.6
0 | 0 | 0 | 12.8 | 53.3 | 3.6 | 30.3 | 91 | 48 | 0.08 | 70 | 20 | 1.912939 | 4153909.2
0 | 0 | 0 | 12.8 | 53.3 | 3.6 | 30.3 | 91 | 48 | 0.08 | 70 | 20 | 2.032837 | 4283670.2
0 | 0 | 0 | 12.8 | 53.3 | 3.6 | 30.3 | 91 | 48 | 0.08 | 70 | 20 | 2.151313 | 4445038.4
0 | 0 | 0 | 12.8 | 53.3 | 3.6 | 30.3 | 91 | 48 | 0.08 | 70 | 20 | 2.267278 | 4562763.3
0 | 0 | 0 | 12.8 | 53.3 | 3.6 | 30.3 | 91 | 48 | 0.08 | 70 | 20 | 2.382901 | 4712498.3
0 | 0 | 0 | 12.8 | 53.3 | 3.6 | 30.3 | 91 | 48 | 0.08 | 70 | 20 | 2.497508 | 4819728.9
0 | 0 | 0 | 12.8 | 53.3 | 3.6 | 30.3 | 91 | 48 | 0.08 | 70 | 20 | 2.614014 | 4954931.1
0 | 0 | 0 | 12.8 | 53.3 | 3.6 | 30.3 | 91 | 48 | 0.08 | 70 | 20 | 2.724638 | 5059187.5
0 | 0 | 0 | 12.8 | 53.3 | 3.6 | 30.3 | 91 | 48 | 0.08 | 70 | 20 | 2.836023 | 5184969.6
0 | 0 | 0 | 12.8 | 53.3 | 3.6 | 30.3 | 91 | 48 | 0.08 | 70 | 20 | 2.947885 | 5278373.7
0 | 0 | 0 | 12.8 | 53.3 | 3.6 | 30.3 | 91 | 48 | 0.08 | 70 | 20 | 3.059929 | 5407040.5
0 | 0 | 0 | 12.8 | 53.3 | 3.6 | 30.3 | 91 | 48 | 0.08 | 70 | 20 | 3.171846 | 5492486.8
0 | 0 | 0 | 12.8 | 53.3 | 3.6 | 30.3 | 91 | 48 | 0.08 | 70 | 20 | 3.278784 | 5601110.1
0 | 0 | 0 | 12.8 | 53.3 | 3.6 | 30.3 | 91 | 48 | 0.08 | 70 | 20 | 3.389328 | 5689291.9
0 | 0 | 0 | 12.8 | 53.3 | 3.6 | 30.3 | 91 | 48 | 0.08 | 70 | 20 | 3.498761 | 5800451.6
0 | 0 | 0 | 12.8 | 53.3 | 3.6 | 30.3 | 91 | 48 | 0.08 | 70 | 20 | 3.606741 | 5874508.4
0 | 0 | 0 | 12.8 | 53.3 | 3.6 | 30.3 | 91 | 48 | 0.08 | 70 | 20 | 3.71292 | 5972537.9
0 | 0 | 0 | 12.8 | 53.3 | 3.6 | 30.3 | 91 | 48 | 0.08 | 70 | 20 | 3.822224 | 6046147.1
0 | 0 | 0 | 12.8 | 53.3 | 3.6 | 30.3 | 91 | 48 | 0.08 | 70 | 20 | 3.929314 | 6142684.5
0 | 0 | 0 | 12.8 | 53.3 | 3.6 | 30.3 | 91 | 48 | 0.08 | 70 | 20 | 4.033828 | 6208286.2
0 | 0 | 0 | 12.8 | 53.3 | 3.6 | 30.3 | 91 | 48 | 0.08 | 70 | 20 | 4.142552 | 6298308.2
0 | 0 | 0 | 12.8 | 53.3 | 3.6 | 30.3 | 91 | 48 | 0.08 | 70 | 20 | 4.663591 | 6639148.5
0 | 0 | 0 | 12.8 | 53.3 | 3.6 | 30.3 | 91 | 48 | 0.08 | 70 | 20 | 4.767832 | 6715244.4
0 | 0 | 0 | 12.8 | 53.3 | 3.6 | 30.3 | 91 | 48 | 0.08 | 70 | 20 | 4.867673 | 6752496.6
0 | 0 | 0 | 12.8 | 53.3 | 3.6 | 30.3 | 91 | 48 | 0.08 | 70 | 20 | 4.969605 | 6811980.8
0 | 0 | 0 | 12.8 | 53.3 | 3.6 | 30.3 | 91 | 48 | 0.08 | 70 | 20 | 6.080317 | 7396775.7
0 | 0 | 0 | 12.8 | 53.3 | 3.6 | 30.3 | 91 | 48 | 0.08 | 70 | 20 | 6.181966 | 7422588.7
0 | 0 | 0 | 12.8 | 53.3 | 3.6 | 30.3 | 91 | 48 | 0.08 | 70 | 20 | 6.276636 | 7484708.8
0 | 0 | 0 | 12.8 | 53.3 | 3.6 | 30.3 | 91 | 48 | 0.08 | 70 | 20 | 6.372756 | 7476502.4
0 | 0 | 0 | 12.8 | 53.3 | 3.6 | 30.3 | 91 | 48 | 0.08 | 70 | 20 | 6.481532 | 7537379.2
0 | 0 | 0 | 12.8 | 53.3 | 3.6 | 30.3 | 91 | 48 | 0.08 | 70 | 20 | 6.578516 | 7572045.1
0 | 0 | 0 | 12.8 | 53.3 | 3.6 | 30.3 | 91 | 48 | 0.08 | 70 | 20 | 6.670037 | 7637049.9
0 | 0 | 0 | 12.8 | 53.3 | 3.6 | 30.3 | 91 | 48 | 0.08 | 70 | 20 | 6.772182 | 7711902.5
0 | 0 | 0 | 12.8 | 53.3 | 3.6 | 30.3 | 91 | 48 | 0.08 | 70 | 20 | 6.866397 | 7724585.2
0 | 0 | 0 | 12.8 | 53.3 | 3.6 | 30.3 | 91 | 48 | 0.08 | 70 | 20 | 6.961923 | 7710907.8
0 | 0 | 0 | 12.8 | 53.3 | 3.6 | 30.3 | 91 | 48 | 0.08 | 70 | 20 | 7.068537 | 7752337.8
0 | 0 | 0 | 12.8 | 53.3 | 3.6 | 30.3 | 91 | 48 | 0.08 | 70 | 20 | 7.15698 | 7794066.2
0 | 0 | 0 | 12.8 | 53.3 | 3.6 | 30.3 | 91 | 48 | 0.08 | 70 | 20 | 7.256548 | 7888216.3
0 | 0 | 0 | 12.8 | 53.3 | 3.6 | 30.3 | 91 | 48 | 0.08 | 70 | 20 | 7.357502 | 7939643.3
0 | 0 | 0 | 12.8 | 53.3 | 3.6 | 30.3 | 91 | 48 | 0.08 | 70 | 20 | 7.449561 | 8022553.1
0 | 0 | 0 | 12.8 | 53.3 | 3.6 | 30.3 | 91 | 48 | 0.08 | 70 | 20 | 7.545377 | 7965008.6
0 | 0 | 0 | 12.8 | 53.3 | 3.6 | 30.3 | 91 | 48 | 0.08 | 70 | 20 | 7.650349 | 8034539.4
0 | 0 | 0 | 12.8 | 53.3 | 3.6 | 30.3 | 91 | 48 | 0.08 | 70 | 20 | 7.743397 | 8088851.0
0 | 0 | 0 | 12.8 | 53.3 | 3.6 | 30.3 | 91 | 48 | 0.08 | 70 | 20 | 7.840284 | 8117399.5
0 | 0 | 0 | 12.8 | 53.3 | 3.6 | 30.3 | 91 | 48 | 0.08 | 70 | 20 | 7.938383 | 8143212.4
0 | 0 | 0 | 12.8 | 53.3 | 3.6 | 30.3 | 91 | 48 | 0.08 | 70 | 20 | 8.03771 | 8172059.2
0 | 0 | 0 | 12.8 | 53.3 | 3.6 | 30.3 | 91 | 48 | 0.08 | 70 | 20 | 8.127043 | 8186681.6
0 | 0 | 0 | 12.8 | 53.3 | 3.6 | 30.3 | 91 | 48 | 0.08 | 70 | 20 | 8.217369 | 8307937.8
0 | 0 | 0 | 12.8 | 53.3 | 3.6 | 30.3 | 91 | 48 | 0.08 | 70 | 20 | 8.320186 | 8211400.3
0 | 0 | 0 | 12.8 | 53.3 | 3.6 | 30.3 | 91 | 48 | 0.08 | 70 | 20 | 8.412659 | 8381795.6
0 | 0 | 0 | 12.8 | 53.3 | 3.6 | 30.3 | 91 | 48 | 0.08 | 70 | 20 | 8.50616 | 8238755.1
0 | 0 | 0 | 12.8 | 53.3 | 3.6 | 30.3 | 91 | 48 | 0.08 | 70 | 20 | 8.6007 | 8406862.5
0 | 0 | 0 | 12.8 | 53.3 | 3.6 | 30.3 | 91 | 48 | 0.08 | 70 | 20 | 8.7023 | 8391344.9
0 | 0 | 0 | 12.8 | 53.3 | 3.6 | 30.3 | 91 | 48 | 0.08 | 70 | 20 | 8.795981 | 8555970.8
0 | 0 | 0 | 12.8 | 53.3 | 3.6 | 30.3 | 91 | 48 | 0.08 | 70 | 20 | 8.89067 | 8372395.5
0 | 0 | 0 | 12.8 | 53.3 | 3.6 | 30.3 | 91 | 48 | 0.08 | 70 | 20 | 9.726049 | 8862543.0
0 | 0 | 0 | 12.8 | 53.3 | 3.6 | 30.3 | 91 | 48 | 0.08 | 70 | 20 | 9.834147 | 8716568.1
0 | 0 | 0 | 12.8 | 53.3 | 3.6 | 30.3 | 91 | 48 | 0.08 | 70 | 20 | 9.916008 | 8900541.2
0 | 0 | 0 | 12.8 | 53.3 | 3.6 | 30.3 | 91 | 48 | 0.08 | 70 | 20 | 10.01237 | 8861050.9
0 | 0 | 0 | 12.8 | 53.3 | 3.6 | 30.3 | 91 | 48 | 0.08 | 70 | 20 | 10.09572 | 8958782.0
0 | 0 | 0 | 12.8 | 53.3 | 3.6 | 30.3 | 91 | 48 | 0.08 | 70 | 20 | 10.19383 | 8813801.8
0 | 0 | 0 | 12.8 | 53.3 | 3.6 | 30.3 | 91 | 48 | 0.08 | 70 | 20 | 10.27869 | 8976189.6
0 | 0 | 0 | 12.8 | 53.3 | 3.6 | 30.3 | 91 | 48 | 0.08 | 70 | 20 | 10.37858 | 8873484.9
0 | 0 | 0 | 12.8 | 53.3 | 3.6 | 30.3 | 91 | 48 | 0.08 | 70 | 20 | 10.47582 | 9027666.3
0 | 0 | 0 | 12.8 | 53.3 | 3.6 | 30.3 | 91 | 48 | 0.08 | 70 | 20 | 10.93425 | 9136786.9
0 | 0 | 0 | 12.8 | 53.3 | 3.6 | 30.3 | 91 | 48 | 0.08 | 70 | 20 | 11.21346 | 9238098.9
0 | 0 | 0 | 12.8 | 53.3 | 3.6 | 30.3 | 91 | 48 | 0.08 | 70 | 20 | 11.3068 | 9162798.8
0 | 0 | 0 | 12.8 | 53.3 | 3.6 | 30.3 | 91 | 48 | 0.08 | 70 | 20 | 11.31852 | 9314990.7
0 | 0 | 0 | 12.8 | 53.3 | 3.6 | 30.3 | 91 | 48 | 0.08 | 70 | 20 | 11.47995 | 9207511.3
0 | 0 | 0 | 12.8 | 53.3 | 3.6 | 30.3 | 91 | 48 | 0.08 | 70 | 20 | 11.55953 | 9359007.0
0 | 0 | 0 | 12.8 | 53.3 | 3.6 | 30.3 | 91 | 48 | 0.08 | 70 | 20 | 11.66381 | 9280275.0
0 | 0 | 0 | 12.8 | 53.3 | 3.6 | 30.3 | 91 | 48 | 0.08 | 70 | 20 | 11.75278 | 9380045.3
0 | 0 | 0 | 12.8 | 53.3 | 3.6 | 30.3 | 91 | 48 | 0.08 | 70 | 20 | 11.75684 | 9255058.9
0 | 0 | 0 | 12.8 | 53.3 | 3.6 | 30.3 | 91 | 48 | 0.08 | 70 | 20 | 11.93276 | 9432864.8
0 | 0 | 0 | 12.8 | 53.3 | 3.6 | 30.3 | 91 | 48 | 0.08 | 70 | 20 | 12.03209 | 9342842.8
0 | 0 | 0 | 12.8 | 53.3 | 3.6 | 30.3 | 91 | 48 | 0.08 | 70 | 20 | 12.1155 | 9461811.1
0 | 0 | 0 | 12.8 | 53.3 | 3.6 | 30.3 | 91 | 48 | 0.08 | 70 | 20 | 12.19948 | 9399492.0
0 | 0 | 0 | 12.8 | 53.3 | 3.6 | 30.3 | 91 | 48 | 0.08 | 70 | 20 | 12.30103 | 9544024.6
0 | 0 | 0 | 12.8 | 53.3 | 3.6 | 30.3 | 91 | 48 | 0.08 | 70 | 20 | 12.3863 | 9372137.2
0 | 0 | 0 | 12.8 | 53.3 | 3.6 | 30.3 | 91 | 48 | 0.08 | 70 | 20 | 12.47217 | 9616390.3
0 | 0 | 0 | 12.8 | 53.3 | 3.6 | 30.3 | 91 | 48 | 0.08 | 70 | 20 | 13.29515 | 9584907.5
0 | 0 | 0 | 12.8 | 53.3 | 3.6 | 30.3 | 91 | 48 | 0.08 | 70 | 20 | 13.36421 | 9736502.6
0 | 0 | 0 | 12.8 | 53.3 | 3.6 | 30.3 | 91 | 48 | 0.08 | 70 | 20 | 13.45685 | 9662296.6
0 | 0 | 0 | 12.8 | 53.3 | 3.6 | 30.3 | 91 | 48 | 0.08 | 70 | 20 | 13.55014 | 9782657.5
0 | 0 | 0 | 12.8 | 53.3 | 3.6 | 30.3 | 91 | 48 | 0.08 | 70 | 20 | 13.64407 | 9745703.7
0 | 0 | 0 | 12.8 | 53.3 | 3.6 | 30.3 | 91 | 48 | 0.08 | 70 | 20 | 13.71968 | 9795688.3
0 | 0 | 0 | 12.8 | 53.3 | 3.6 | 30.3 | 91 | 48 | 0.08 | 70 | 20 | 13.81478 | 9645038.2
0 | 0 | 0 | 12.8 | 53.3 | 3.6 | 30.3 | 91 | 48 | 0.08 | 70 | 20 | 13.91055 | 9860892.1
0 | 0 | 0 | 12.8 | 53.3 | 3.6 | 30.3 | 91 | 48 | 0.08 | 70 | 20 | 13.98764 | 9742868.8
0 | 0 | 0 | 12.8 | 53.3 | 3.6 | 30.3 | 91 | 48 | 0.08 | 70 | 20 | 14.0846 | 9913612.2
0 | 0 | 0 | 12.8 | 53.3 | 3.6 | 30.3 | 91 | 48 | 0.08 | 70 | 20 | 14.16265 | 9860494.2
0 | 0 | 0 | 12.8 | 53.3 | 3.6 | 30.3 | 91 | 48 | 0.08 | 70 | 20 | 14.26083 | 9920077.9
0 | 0 | 0 | 12.8 | 53.3 | 3.6 | 30.3 | 91 | 48 | 0.08 | 70 | 20 | 14.33986 | 9885710.3
0 | 0 | 0 | 12.8 | 53.3 | 3.6 | 30.3 | 91 | 48 | 0.08 | 70 | 20 | 14.44425 | 9917292.7
0 | 0 | 0 | 12.8 | 53.3 | 3.6 | 30.3 | 91 | 48 | 0.08 | 70 | 20 | 14.51928 | 9899636.4
0 | 0 | 0 | 12.8 | 53.3 | 3.6 | 30.3 | 91 | 48 | 0.08 | 70 | 20 | 14.61993 | 9946189.2
0 | 0 | 0 | 12.8 | 53.3 | 3.6 | 30.3 | 91 | 48 | 0.08 | 70 | 20 | 14.70095 | 9927488.5
0 | 0 | 0 | 12.8 | 53.3 | 3.6 | 30.3 | 91 | 48 | 0.08 | 70 | 20 | 14.78242 | 10002589.8
0 | 0 | 0 | 12.8 | 53.3 | 3.6 | 30.3 | 91 | 48 | 0.08 | 70 | 20 | 14.88489 | 9943304.5
0 | 0 | 0 | 12.8 | 53.3 | 3.6 | 30.3 | 91 | 48 | 0.08 | 70 | 20 | 14.96738 | 10049291.8
0 | 0 | 0 | 12.8 | 53.3 | 3.6 | 30.3 | 91 | 48 | 0.08 | 70 | 20 | 15.05553 | 9916894.8
0 | 0 | 0 | 12.8 | 53.3 | 3.6 | 30.3 | 91 | 48 | 0.08 | 70 | 20 | 15.13373 | 10085897.4
0 | 0 | 0 | 12.8 | 53.3 | 3.6 | 30.3 | 91 | 48 | 0.08 | 70 | 20 | 15.23864 | 9970062.5
0 | 0 | 0 | 12.8 | 53.3 | 3.6 | 30.3 | 91 | 48 | 0.08 | 70 | 20 | 15.32309 | 10141800.6
0 | 0 | 0 | 12.8 | 53.3 | 3.6 | 30.3 | 91 | 48 | 0.08 | 70 | 20 | 15.40801 | 9982098.6
0 | 0 | 0 | 12.8 | 53.3 | 3.6 | 30.3 | 91 | 48 | 0.08 | 70 | 20 | 15.49339 | 10191238.1
0 | 0 | 0 | 12.8 | 53.3 | 3.6 | 30.3 | 91 | 48 | 0.08 | 70 | 20 | 15.57925 | 10128620.6
0 | 0 | 0 | 12.8 | 53.3 | 3.6 | 30.3 | 91 | 48 | 0.08 | 70 | 20 | 15.66559 | 10184573.5
0 | 0 | 0 | 12.8 | 53.3 | 3.6 | 30.3 | 91 | 48 | 0.08 | 70 | 20 | 15.75241 | 10144983.7
0 | 0 | 0 | 12.8 | 53.3 | 3.6 | 30.3 | 91 | 48 | 0.08 | 70 | 20 | 15.85613 | 10182832.7
0 | 0 | 0 | 12.8 | 53.3 | 3.6 | 30.3 | 91 | 48 | 0.13 | 70 | 20 | 0.1211829 | 366319.5
0 | 0 | 0 | 12.8 | 53.3 | 3.6 | 30.3 | 91 | 48 | 0.13 | 70 | 20 | 0.297482 | 955869.7
0 | 0 | 0 | 12.8 | 53.3 | 3.6 | 30.3 | 91 | 48 | 0.13 | 70 | 20 | 0.462882 | 1161020.4
0 | 0 | 0 | 12.8 | 53.3 | 3.6 | 30.3 | 91 | 48 | 0.13 | 70 | 20 | 0.618695 | 1460619.6
0 | 0 | 0 | 12.8 | 53.3 | 3.6 | 30.3 | 91 | 48 | 0.13 | 70 | 20 | 0.7611691 | 1687022.5
0 | 0 | 0 | 12.8 | 53.3 | 3.6 | 30.3 | 91 | 48 | 0.13 | 70 | 20 | 0.898431 | 1960967.9
0 | 0 | 0 | 12.8 | 53.3 | 3.6 | 30.3 | 91 | 48 | 0.13 | 70 | 20 | 1.031544 | 2141986.8
0 | 0 | 0 | 12.8 | 53.3 | 3.6 | 30.3 | 91 | 48 | 0.13 | 70 | 20 | 1.168128 | 2396425.8
0 | 0 | 0 | 12.8 | 53.3 | 3.6 | 30.3 | 91 | 48 | 0.13 | 70 | 20 | 1.304646 | 2559664.1
0 | 0 | 0 | 12.8 | 53.3 | 3.6 | 30.3 | 91 | 48 | 0.13 | 70 | 20 | 1.437126 | 2725254.9
0 | 0 | 0 | 12.8 | 53.3 | 3.6 | 30.3 | 91 | 48 | 0.13 | 70 | 20 | 1.561337 | 2889826.0
0 | 0 | 0 | 12.8 | 53.3 | 3.6 | 30.3 | 91 | 48 | 0.13 | 70 | 20 | 1.673009 | 3052984.7
0 | 0 | 0 | 12.8 | 53.3 | 3.6 | 30.3 | 91 | 48 | 0.13 | 70 | 20 | 1.792667 | 3117735.9
0 | 0 | 0 | 12.8 | 53.3 | 3.6 | 30.3 | 91 | 48 | 0.13 | 70 | 20 | 1.920884 | 3263511.9
0 | 0 | 0 | 12.8 | 53.3 | 3.6 | 30.3 | 91 | 48 | 0.13 | 70 | 20 | 2.03003 | 3379371.7
0 | 0 | 0 | 12.8 | 53.3 | 3.6 | 30.3 | 91 | 48 | 0.13 | 70 | 20 | 2.175224 | 3459580.8
0 | 0 | 0 | 12.8 | 53.3 | 3.6 | 30.3 | 91 | 48 | 0.13 | 70 | 20 | 2.267278 | 3511679.2
0 | 0 | 0 | 12.8 | 53.3 | 3.6 | 30.3 | 91 | 48 | 0.13 | 70 | 20 | 2.396106 | 3621625.4
0 | 0 | 0 | 12.8 | 53.3 | 3.6 | 30.3 | 91 | 48 | 0.13 | 70 | 20 | 2.497508 | 3882022.8
0 | 0 | 0 | 12.8 | 53.3 | 3.6 | 30.3 | 91 | 48 | 0.13 | 70 | 20 | 2.612209 | 4468404.3
0 | 0 | 0 | 12.8 | 53.3 | 3.6 | 30.3 | 91 | 48 | 0.13 | 70 | 20 | 2.732177 | 4581538.6
0 | 0 | 0 | 12.8 | 53.3 | 3.6 | 30.3 | 91 | 48 | 0.13 | 70 | 20 | 2.832107 | 4633676.8
0 | 0 | 0 | 12.8 | 53.3 | 3.6 | 30.3 | 91 | 48 | 0.13 | 70 | 20 | 2.956042 | 4714811.0
0 | 0 | 0 | 12.8 | 53.3 | 3.6 | 30.3 | 91 | 48 | 0.13 | 70 | 20 | 3.067336 | 5084353.9
0 | 0 | 0 | 12.8 | 53.3 | 3.6 | 30.3 | 91 | 48 | 0.13 | 70 | 20 | 3.171846 | 5136178.7
0 | 0 | 0 | 12.8 | 53.3 | 3.6 | 30.3 | 91 | 48 | 0.13 | 70 | 20 | 3.29354 | 5173580.1
0 | 0 | 0 | 12.8 | 53.3 | 3.6 | 30.3 | 91 | 48 | 0.13 | 70 | 20 | 3.398706 | 5412461.7
0 | 0 | 0 | 12.8 | 53.3 | 3.6 | 30.3 | 91 | 48 | 0.13 | 70 | 20 | 3.49393 | 5528346.4
0 | 0 | 0 | 12.8 | 53.3 | 3.6 | 30.3 | 91 | 48 | 0.13 | 70 | 20 | 3.606741 | 5572064.3
0 | 0 | 0 | 12.8 | 53.3 | 3.6 | 30.3 | 91 | 48 | 0.13 | 70 | 20 | 3.718053 | 5615633.0
0 | 0 | 0 | 12.8 | 53.3 | 3.6 | 30.3 | 91 | 48 | 0.13 | 70 | 20 | 4.76125 | 6655014.2
0 | 0 | 0 | 12.8 | 53.3 | 3.6 | 30.3 | 91 | 48 | 0.13 | 70 | 20 | 4.867673 | 6946367.2
0 | 0 | 0 | 12.8 | 53.3 | 3.6 | 30.3 | 91 | 48 | 0.13 | 70 | 20 | 4.969605 | 6961089.1
0 | 0 | 0 | 12.8 | 53.3 | 3.6 | 30.3 | 91 | 48 | 0.13 | 70 | 20 | 5.080686 | 7055637.0
0 | 0 | 0 | 12.8 | 53.3 | 3.6 | 30.3 | 91 | 48 | 0.13 | 70 | 20 | 5.172765 | 7196141.0
0 | 0 | 0 | 12.8 | 53.3 | 3.6 | 30.3 | 91 | 48 | 0.13 | 70 | 20 | 5.273794 | 7337540.2
0 | 0 | 0 | 12.8 | 53.3 | 3.6 | 30.3 | 91 | 48 | 0.13 | 70 | 20 | 5.376796 | 7365243.1
0 | 0 | 0 | 12.8 | 53.3 | 3.6 | 30.3 | 91 | 48 | 0.13 | 70 | 20 | 5.474242 | 7368476.0
0 | 0 | 0 | 12.8 | 53.3 | 3.6 | 30.3 | 91 | 48 | 0.13 | 70 | 20 | 5.581159 | 7502613.8
0 | 0 | 0 | 12.8 | 53.3 | 3.6 | 30.3 | 91 | 48 | 0.13 | 70 | 20 | 5.682308 | 7510173.6
0 | 0 | 0 | 12.8 | 53.3 | 3.6 | 30.3 | 91 | 48 | 0.13 | 70 | 20 | 6.781545 | 7565430.2
0 | 0 | 0 | 12.8 | 53.3 | 3.6 | 30.3 | 91 | 48 | 0.13 | 70 | 20 | 6.866397 | 7587761.6
0 | 0 | 0 | 12.8 | 53.3 | 3.6 | 30.3 | 91 | 48 | 0.13 | 70 | 20 | 6.971548 | 7826891.9
0 | 0 | 0 | 12.8 | 53.3 | 3.6 | 30.3 | 91 | 48 | 0.13 | 70 | 20 | 7.039299 | 7921937.3
0 | 0 | 0 | 12.8 | 53.3 | 3.6 | 30.3 | 91 | 48 | 0.13 | 70 | 20 | 7.166875 | 7973662.6
0 | 0 | 0 | 12.8 | 53.3 | 3.6 | 30.3 | 91 | 48 | 0.13 | 70 | 20 | 7.276628 | 8081838.3
0 | 0 | 0 | 12.8 | 53.3 | 3.6 | 30.3 | 91 | 48 | 0.13 | 70 | 20 | 7.357502 | 8306047.8
0 | 0 | 0 | 12.8 | 53.3 | 3.6 | 30.3 | 91 | 48 | 0.13 | 70 | 20 | 7.45986 | 8387266.6
0 | 0 | 0 | 12.8 | 53.3 | 3.6 | 30.3 | 91 | 48 | 0.13 | 70 | 20 | 7.5532 | 8491612.5
0 | 0 | 0 | 12.8 | 53.3 | 3.6 | 30.3 | 91 | 48 | 0.13 | 70 | 20 | 7.650349 | 8735865.6
0 | 0 | 0 | 12.8 | 53.3 | 3.6 | 30.3 | 91 | 48 | 0.13 | 70 | 20 | 7.764823 | 8833944.9
0 | 0 | 0 | 12.8 | 53.3 | 3.6 | 30.3 | 91 | 48 | 0.13 | 70 | 20 | 7.864694 | 8897507.4
0 | 0 | 0 | 12.8 | 53.3 | 3.6 | 30.3 | 91 | 48 | 0.13 | 70 | 20 | 7.949358 | 8909095.8
0 | 0 | 0 | 12.8 | 53.3 | 3.6 | 30.3 | 91 | 48 | 0.13 | 70 | 20 | 8.03771 | 8985341.0
0 | 0 | 0 | 12.8 | 53.3 | 3.6 | 30.3 | 91 | 48 | 0.13 | 70 | 20 | 8.138279 | 8996233.2
0 | 0 | 0 | 12.8 | 53.3 | 3.6 | 30.3 | 91 | 48 | 0.13 | 70 | 20 | 8.240107 | 9034231.4
0 | 0 | 0 | 12.8 | 53.3 | 3.6 | 30.3 | 91 | 48 | 0.13 | 70 | 20 | 8.33169 | 9062580.9
0 | 0 | 0 | 12.8 | 53.3 | 3.6 | 30.3 | 91 | 48 | 0.13 | 70 | 20 | 8.412659 | 9144495.9
0 | 0 | 0 | 12.8 | 53.3 | 3.6 | 30.3 | 91 | 48 | 0.13 | 70 | 20 | 8.51792 | 9250682.1
0 | 0 | 0 | 12.8 | 53.3 | 3.6 | 30.3 | 91 | 48 | 0.13 | 70 | 20 | 8.6007 | 9315885.9
0 | 0 | 0 | 12.8 | 53.3 | 3.6 | 30.3 | 91 | 48 | 0.13 | 70 | 20 | 8.69629 | 9356022.8
0 | 0 | 0 | 12.8 | 53.3 | 3.6 | 30.3 | 91 | 48 | 0.13 | 70 | 20 | 9.543024 | 9420580.0
0 | 0 | 0 | 12.8 | 53.3 | 3.6 | 30.3 | 91 | 48 | 0.13 | 70 | 20 | 9.632438 | 9515575.6
0 | 0 | 0 | 12.8 | 53.3 | 3.6 | 30.3 | 91 | 48 | 0.13 | 70 | 20 | 9.726049 | 9590826.1
0 | 0 | 0 | 12.8 | 53.3 | 3.6 | 30.3 | 91 | 48 | 0.13 | 70 | 20 | 9.834147 | 9689800.6
0 | 0 | 0 | 12.8 | 53.3 | 3.6 | 30.3 | 91 | 48 | 0.13 | 70 | 20 | 9.916008 | 9795787.8
0 | 0 | 0 | 12.8 | 53.3 | 3.6 | 30.3 | 91 | 48 | 0.13 | 70 | 20 | 9.998551 | 9808321.3
0 | 0 | 0 | 12.8 | 53.3 | 3.6 | 30.3 | 91 | 48 | 0.13 | 70 | 20 | 10.12365 | 9815085.3
0 | 0 | 0 | 12.8 | 53.3 | 3.6 | 30.3 | 91 | 48 | 0.13 | 70 | 20 | 10.20793 | 9972300.6
0 | 0 | 0 | 12.8 | 53.3 | 3.6 | 30.3 | 91 | 48 | 0.13 | 70 | 20 | 10.27869 | 9996671.2
0 | 0 | 0 | 12.8 | 53.3 | 3.6 | 30.3 | 91 | 48 | 0.13 | 70 | 20 | 10.37858 | 10125586.7
0 | 0 | 0 | 12.8 | 53.3 | 3.6 | 30.3 | 91 | 48 | 0.13 | 70 | 20 | 10.47944 | 10190044.4
0 | 0 | 0 | 12.8 | 53.3 | 3.6 | 30.3 | 91 | 48 | 0.13 | 70 | 20 | 10.56667 | 10287327.9
0 | 0 | 0 | 12.8 | 53.3 | 3.6 | 30.3 | 91 | 48 | 0.13 | 70 | 20 | 10.66936 | 10350940.1
0 | 0 | 0 | 12.8 | 53.3 | 3.6 | 30.3 | 91 | 48 | 0.13 | 70 | 20 | 10.74332 | 10360439.7
0 | 0 | 0 | 12.8 | 53.3 | 3.6 | 30.3 | 91 | 48 | 0.13 | 70 | 20 | 10.84773 | 10400924.7
0 | 0 | 0 | 12.8 | 53.3 | 3.6 | 30.3 | 91 | 48 | 0.13 | 70 | 20 | 10.92293 | 10506364.9
0 | 0 | 0 | 12.8 | 53.3 | 3.6 | 30.3 | 91 | 48 | 0.13 | 70 | 20 | 11.01385 | 10554857.4
0 | 0 | 0 | 12.8 | 53.3 | 3.6 | 30.3 | 91 | 48 | 0.13 | 70 | 20 | 11.10553 | 10557692.4
0 | 0 | 0 | 12.8 | 53.3 | 3.6 | 30.3 | 91 | 48 | 0.13 | 70 | 20 | 11.21346 | 10653384.3
0 | 0 | 0 | 12.8 | 53.3 | 3.6 | 30.3 | 91 | 48 | 0.13 | 70 | 20 | 11.3068 | 10741814.7
0 | 0 | 0 | 12.8 | 53.3 | 3.6 | 30.3 | 91 | 48 | 0.13 | 70 | 20 | 11.40092 | 10748728.0
0 | 0 | 0 | 12.8 | 53.3 | 3.6 | 30.3 | 91 | 48 | 0.13 | 70 | 20 | 11.49582 | 10798414.2
0 | 0 | 0 | 12.8 | 53.3 | 3.6 | 30.3 | 91 | 48 | 0.13 | 70 | 20 | 11.57951 | 10854566.1
0 | 0 | 0 | 12.8 | 53.3 | 3.6 | 30.3 | 91 | 48 | 0.13 | 70 | 20 | 11.65575 | 10974081.5
0 | 0 | 0 | 12.8 | 53.3 | 3.6 | 30.3 | 91 | 48 | 0.13 | 70 | 20 | 11.75278 | 11047342.5
0 | 0 | 0 | 12.8 | 53.3 | 3.6 | 30.3 | 91 | 48 | 0.13 | 70 | 20 | 11.8547 | 11057090.7
0 | 0 | 0 | 12.8 | 53.3 | 3.6 | 30.3 | 91 | 48 | 0.13 | 70 | 20 | 11.94513 | 11070370.2
0 | 0 | 0 | 12.8 | 53.3 | 3.6 | 30.3 | 91 | 48 | 0.13 | 70 | 20 | 12.03209 | 11147311.7
0 | 0 | 0 | 12.8 | 53.3 | 3.6 | 30.3 | 91 | 48 | 0.13 | 70 | 20 | 12.13225 | 11203463.5
0 | 0 | 0 | 12.8 | 53.3 | 3.6 | 30.3 | 91 | 48 | 0.13 | 70 | 20 | 13.19906 | 11207044.5
0 | 0 | 0 | 12.8 | 53.3 | 3.6 | 30.3 | 91 | 48 | 0.13 | 70 | 20 | 13.29515 | 11322929.2
0 | 0 | 0 | 12.8 | 53.3 | 3.6 | 30.3 | 91 | 48 | 0.13 | 70 | 20 | 13.38269 | 11508145.8
0 | 0 | 0 | 12.8 | 53.3 | 3.6 | 30.3 | 91 | 48 | 0.13 | 70 | 20 | 13.48011 | 11529880.4
0 | 0 | 0 | 12.8 | 53.3 | 3.6 | 30.3 | 91 | 48 | 0.13 | 70 | 20 | 13.55014 | 11865249.7
0 | 0 | 0 | 12.8 | 53.3 | 3.6 | 30.3 | 91 | 48 | 0.13 | 70 | 20 | 13.64407 | 11917671.3
0 | 0 | 0 | 12.8 | 53.3 | 3.6 | 30.3 | 91 | 48 | 0.13 | 70 | 20 | 13.73865 | 11966810.4
0 | 0 | 0 | 12.8 | 53.3 | 3.6 | 30.3 | 91 | 48 | 0.13 | 70 | 20 | 13.81478 | 11973723.7
0 | 0 | 0 | 12.8 | 53.3 | 3.6 | 30.3 | 91 | 48 | 0.13 | 70 | 20 | 13.91055 | 11998392.7
0 | 0 | 0 | 12.8 | 53.3 | 3.6 | 30.3 | 91 | 48 | 0.13 | 70 | 20 | 14.00698 | 12081551.2
0 | 0 | 0 | 12.8 | 53.3 | 3.6 | 30.3 | 91 | 48 | 0.13 | 70 | 20 | 14.0846 | 12138299.9
0 | 0 | 0 | 12.8 | 53.3 | 3.6 | 30.3 | 91 | 48 | 0.13 | 70 | 20 | 14.18223 | 12143870.3
0 | 0 | 0 | 12.8 | 53.3 | 3.6 | 30.3 | 91 | 48 | 0.13 | 70 | 20 | 14.26083 | 12153369.9
0 | 0 | 0 | 12.8 | 53.3 | 3.6 | 30.3 | 91 | 48 | 0.13 | 70 | 20 | 14.35968 | 12163366.8
0 | 0 | 0 | 12.8 | 53.3 | 3.6 | 30.3 | 91 | 48 | 0.13 | 70 | 20 | 14.44425 | 12168788.0
0 | 0 | 0 | 12.8 | 53.3 | 3.6 | 30.3 | 91 | 48 | 0.13 | 70 | 20 | 14.53936 | 12189975.5
0 | 0 | 0 | 12.8 | 53.3 | 3.6 | 30.3 | 91 | 48 | 0.13 | 70 | 20 | 14.61993 | 12196341.7
0 | 0 | 0 | 12.8 | 53.3 | 3.6 | 30.3 | 91 | 48 | 0.13 | 70 | 20 | 14.72128 | 12199226.4
0 | 0 | 0 | 12.8 | 53.3 | 3.6 | 30.3 | 91 | 48 | 0.13 | 70 | 20 | 14.80286 | 12238318.8
0 | 0 | 0 | 12.8 | 53.3 | 3.6 | 30.3 | 91 | 48 | 0.13 | 70 | 20 | 14.88489 | 12261545.5
0 | 0 | 0 | 12.8 | 53.3 | 3.6 | 30.3 | 91 | 48 | 0.13 | 70 | 20 | 14.96738 | 12386482.1
0 | 0 | 0 | 12.8 | 53.3 | 3.6 | 30.3 | 91 | 48 | 0.13 | 70 | 20 | 15.05553 | 12402546.8
0 | 0 | 0 | 12.8 | 53.3 | 3.6 | 30.3 | 91 | 48 | 0.13 | 70 | 20 | 15.15466 | 12480184.6
0 | 0 | 0 | 12.8 | 53.3 | 3.6 | 30.3 | 91 | 48 | 0.13 | 70 | 20 | 15.2439 | 12592985.7
0 | 0 | 0 | 12.8 | 53.3 | 3.6 | 30.3 | 91 | 48 | 0.13 | 70 | 20 | 15.32309 | 12610791.1
0 | 0 | 0 | 12.8 | 53.3 | 3.6 | 30.3 | 91 | 48 | 0.13 | 70 | 20 | 15.40801 | 12858078.1
0 | 0 | 0 | 12.8 | 53.3 | 3.6 | 30.3 | 91 | 48 | 0.13 | 70 | 20 | 15.472 | 12914876.5
0 | 0 | 0 | 12.8 | 53.3 | 3.6 | 30.3 | 91 | 48 | 0.13 | 70 | 20 | 15.60079 | 12931189.9
0 | 0 | 0 | 12.8 | 53.3 | 3.6 | 30.3 | 91 | 48 | 0.13 | 70 | 20 | 15.66559 | 13014149.4
0 | 0 | 0 | 12.8 | 53.3 | 3.6 | 30.3 | 91 | 48 | 0.13 | 70 | 20 | 15.75241 | 13031507.3
0 | 0 | 0 | 12.8 | 53.3 | 3.6 | 30.3 | 91 | 48 | 0.13 | 70 | 20 | 15.8397 | 13110040.3
0 | 0 | 0 | 12.8 | 53.3 | 3.6 | 30.3 | 91 | 48 | 0.18 | 70 | 20 | 0.1280685 | 602187.6
0 | 0 | 0 | 12.8 | 53.3 | 3.6 | 30.3 | 91 | 48 | 0.18 | 70 | 20 | 0.3058168 | 1202450.4
0 | 0 | 0 | 12.8 | 53.3 | 3.6 | 30.3 | 91 | 48 | 0.18 | 70 | 20 | 0.4693217 | 1438099.2
0 | 0 | 0 | 12.8 | 53.3 | 3.6 | 30.3 | 91 | 48 | 0.18 | 70 | 20 | 0.618695 | 1758527.8
0 | 0 | 0 | 12.8 | 53.3 | 3.6 | 30.3 | 91 | 48 | 0.18 | 70 | 20 | 0.7611691 | 2005675.6
0 | 0 | 0 | 12.8 | 53.3 | 3.6 | 30.3 | 91 | 48 | 0.18 | 70 | 20 | 0.898431 | 2285047.2
0 | 0 | 0 | 12.8 | 53.3 | 3.6 | 30.3 | 91 | 48 | 0.18 | 70 | 20 | 1.045895 | 2503790.7
0 | 0 | 0 | 12.8 | 53.3 | 3.6 | 30.3 | 91 | 48 | 0.18 | 70 | 20 | 1.168128 | 2763710.7
0 | 0 | 0 | 12.8 | 53.3 | 3.6 | 30.3 | 91 | 48 | 0.18 | 70 | 20 | 1.304646 | 2973496.8
0 | 0 | 0 | 12.8 | 53.3 | 3.6 | 30.3 | 91 | 48 | 0.18 | 70 | 20 | 1.437126 | 3169361.8
0 | 0 | 0 | 12.8 | 53.3 | 3.6 | 30.3 | 91 | 48 | 0.18 | 70 | 20 | 1.561337 | 3346073.5
0 | 0 | 0 | 12.8 | 53.3 | 3.6 | 30.3 | 91 | 48 | 0.18 | 70 | 20 | 1.673009 | 3467135.7
0 | 0 | 0 | 12.8 | 53.3 | 3.6 | 30.3 | 91 | 48 | 0.18 | 70 | 20 | 1.792667 | 3530623.6
0 | 0 | 0 | 12.8 | 53.3 | 3.6 | 30.3 | 91 | 48 | 0.18 | 70 | 20 | 1.920884 | 3784485.7
0 | 0 | 0 | 12.8 | 53.3 | 3.6 | 30.3 | 91 | 48 | 0.18 | 70 | 20 | 2.058272 | 3845710.6
0 | 0 | 0 | 12.8 | 53.3 | 3.6 | 30.3 | 91 | 48 | 0.18 | 70 | 20 | 2.1528 | 3985717.2
0 | 0 | 0 | 12.8 | 53.3 | 3.6 | 30.3 | 91 | 48 | 0.18 | 70 | 20 | 2.282995 | 4357314.2
0 | 0 | 0 | 12.8 | 53.3 | 3.6 | 30.3 | 91 | 48 | 0.18 | 70 | 20 | 2.386195 | 4432917.8
0 | 0 | 0 | 12.8 | 53.3 | 3.6 | 30.3 | 91 | 48 | 0.18 | 70 | 20 | 2.500961 | 4692852.6
0 | 0 | 0 | 12.8 | 53.3 | 3.6 | 30.3 | 91 | 48 | 0.18 | 70 | 20 | 2.617628 | 4779030.0
0 | 0 | 0 | 12.8 | 53.3 | 3.6 | 30.3 | 91 | 48 | 0.18 | 70 | 20 | 2.724638 | 5012684.4
0 | 0 | 0 | 12.8 | 53.3 | 3.6 | 30.3 | 91 | 48 | 0.18 | 70 | 20 | 2.851739 | 5152342.9
0 | 0 | 0 | 12.8 | 53.3 | 3.6 | 30.3 | 91 | 48 | 0.18 | 70 | 20 | 2.951961 | 5342781.7
0 | 0 | 0 | 12.8 | 53.3 | 3.6 | 30.3 | 91 | 48 | 0.18 | 70 | 20 | 3.18502 | 5351485.5
0 | 0 | 0 | 12.8 | 53.3 | 3.6 | 30.3 | 91 | 48 | 0.18 | 70 | 20 | 3.278784 | 5667557.3
0 | 0 | 0 | 12.8 | 53.3 | 3.6 | 30.3 | 91 | 48 | 0.18 | 70 | 20 | 3.403405 | 5672530.9
0 | 0 | 0 | 12.8 | 53.3 | 3.6 | 30.3 | 91 | 48 | 0.18 | 70 | 20 | 3.498761 | 5915490.8
0 | 0 | 0 | 12.8 | 53.3 | 3.6 | 30.3 | 91 | 48 | 0.18 | 70 | 20 | 3.606741 | 6068727.2
0 | 0 | 0 | 12.8 | 53.3 | 3.6 | 30.3 | 91 | 48 | 0.18 | 70 | 20 | 3.718053 | 6182821.4
0 | 0 | 0 | 12.8 | 53.3 | 3.6 | 30.3 | 91 | 48 | 0.18 | 70 | 20 | 3.822224 | 6272346.0
0 | 0 | 0 | 12.8 | 53.3 | 3.6 | 30.3 | 91 | 48 | 0.18 | 70 | 20 | 3.923889 | 6285923.9
0 | 0 | 0 | 12.8 | 53.3 | 3.6 | 30.3 | 91 | 48 | 0.18 | 70 | 20 | 4.028258 | 6394298.5
0 | 0 | 0 | 12.8 | 53.3 | 3.6 | 30.3 | 91 | 48 | 0.18 | 70 | 20 | 4.141121 | 6501181.0
0 | 0 | 0 | 12.8 | 53.3 | 3.6 | 30.3 | 91 | 48 | 0.18 | 70 | 20 | 4.239537 | 6545794.1
0 | 0 | 0 | 12.8 | 53.3 | 3.6 | 30.3 | 91 | 48 | 0.18 | 70 | 20 | 4.346293 | 6621044.6
0 | 0 | 0 | 12.8 | 53.3 | 3.6 | 30.3 | 91 | 48 | 0.18 | 70 | 20 | 4.468066 | 6738670.0
0 | 0 | 0 | 12.8 | 53.3 | 3.6 | 30.3 | 91 | 48 | 0.18 | 70 | 20 | 4.555331 | 6756674.4
0 | 0 | 0 | 12.8 | 53.3 | 3.6 | 30.3 | 91 | 48 | 0.18 | 70 | 20 | 4.670039 | 6816009.4
0 | 0 | 0 | 12.8 | 53.3 | 3.6 | 30.3 | 91 | 48 | 0.18 | 70 | 20 | 4.767832 | 6947710.1
0 | 0 | 0 | 12.8 | 53.3 | 3.6 | 30.3 | 91 | 48 | 0.18 | 70 | 20 | 4.874403 | 7041561.8
0 | 0 | 0 | 12.8 | 53.3 | 3.6 | 30.3 | 91 | 48 | 0.18 | 70 | 20 | 4.969605 | 7091496.6
0 | 0 | 0 | 12.8 | 53.3 | 3.6 | 30.3 | 91 | 48 | 0.18 | 70 | 20 | 5.073671 | 7161226.4
0 | 0 | 0 | 12.8 | 53.3 | 3.6 | 30.3 | 91 | 48 | 0.18 | 70 | 20 | 5.172765 | 7261991.4
0 | 0 | 0 | 12.8 | 53.3 | 3.6 | 30.3 | 91 | 48 | 0.18 | 70 | 20 | 5.268332 | 7326449.1
0 | 0 | 0 | 12.8 | 53.3 | 3.6 | 30.3 | 91 | 48 | 0.18 | 70 | 20 | 5.376796 | 7333909.5
0 | 0 | 0 | 12.8 | 53.3 | 3.6 | 30.3 | 91 | 48 | 0.18 | 70 | 20 | 5.474242 | 7412293.3
0 | 0 | 0 | 12.8 | 53.3 | 3.6 | 30.3 | 91 | 48 | 0.18 | 70 | 20 | 5.581159 | 7495402.0
0 | 0 | 0 | 12.8 | 53.3 | 3.6 | 30.3 | 91 | 48 | 0.18 | 70 | 20 | 5.682308 | 7525392.8
0 | 0 | 0 | 12.8 | 53.3 | 3.6 | 30.3 | 91 | 48 | 0.18 | 70 | 20 | 5.777303 | 7664703.1
0 | 0 | 0 | 12.8 | 53.3 | 3.6 | 30.3 | 91 | 48 | 0.18 | 70 | 20 | 5.884039 | 7684050.4
0 | 0 | 0 | 12.8 | 53.3 | 3.6 | 30.3 | 91 | 48 | 0.18 | 70 | 20 | 5.98034 | 7833457.1
0 | 0 | 0 | 12.8 | 53.3 | 3.6 | 30.3 | 91 | 48 | 0.18 | 70 | 20 | 6.080317 | 7839127.0
0 | 0 | 0 | 12.8 | 53.3 | 3.6 | 30.3 | 91 | 48 | 0.18 | 70 | 20 | 6.181966 | 7901147.7
0 | 0 | 0 | 12.8 | 53.3 | 3.6 | 30.3 | 91 | 48 | 0.18 | 70 | 20 | 6.285314 | 7945014.8
0 | 0 | 0 | 12.8 | 53.3 | 3.6 | 30.3 | 91 | 48 | 0.18 | 70 | 20 | 6.372756 | 8021011.2
0 | 0 | 0 | 12.8 | 53.3 | 3.6 | 30.3 | 91 | 48 | 0.18 | 70 | 20 | 6.481532 | 8058910.0
0 | 0 | 0 | 12.8 | 53.3 | 3.6 | 30.3 | 91 | 48 | 0.18 | 70 | 20 | 6.578516 | 8210107.2
0 | 0 | 0 | 12.8 | 53.3 | 3.6 | 30.3 | 91 | 48 | 0.18 | 70 | 20 | 6.688494 | 8233433.4
0 | 0 | 0 | 12.8 | 53.3 | 3.6 | 30.3 | 91 | 48 | 0.18 | 70 | 20 | 6.772182 | 8285855.0
0 | 0 | 0 | 12.8 | 53.3 | 3.6 | 30.3 | 91 | 48 | 0.18 | 70 | 20 | 6.87589 | 8343449.2
0 | 0 | 0 | 12.8 | 53.3 | 3.6 | 30.3 | 91 | 48 | 0.18 | 70 | 20 | 6.961923 | 8344991.0
0 | 0 | 0 | 12.8 | 53.3 | 3.6 | 30.3 | 91 | 48 | 0.18 | 70 | 20 | 7.068537 | 8409150.4
0 | 0 | 0 | 12.8 | 53.3 | 3.6 | 30.3 | 91 | 48 | 0.18 | 70 | 20 | 7.15698 | 8476840.9
0 | 0 | 0 | 12.8 | 53.3 | 3.6 | 30.3 | 91 | 48 | 0.18 | 70 | 20 | 7.256548 | 8505936.5
0 | 0 | 0 | 12.8 | 53.3 | 3.6 | 30.3 | 91 | 48 | 0.18 | 70 | 20 | 7.357502 | 8513148.2
0 | 0 | 0 | 12.8 | 53.3 | 3.6 | 30.3 | 91 | 48 | 0.18 | 70 | 20 | 7.449561 | 8527322.9
0 | 0 | 0 | 12.8 | 53.3 | 3.6 | 30.3 | 91 | 48 | 0.18 | 70 | 20 | 7.545377 | 8529561.0
0 | 0 | 0 | 12.8 | 53.3 | 3.6 | 30.3 | 91 | 48 | 0.18 | 70 | 20 | 7.650349 | 8581684.3
0 | 0 | 0 | 12.8 | 53.3 | 3.6 | 30.3 | 91 | 48 | 0.18 | 70 | 20 | 7.746072 | 8591581.7
0 | 0 | 0 | 12.8 | 53.3 | 3.6 | 30.3 | 91 | 48 | 0.18 | 70 | 20 | 7.840284 | 8658675.5
0 | 0 | 0 | 12.8 | 53.3 | 3.6 | 30.3 | 91 | 48 | 0.18 | 70 | 20 | 7.927423 | 8667627.9
0 | 0 | 0 | 12.8 | 53.3 | 3.6 | 30.3 | 91 | 48 | 0.18 | 70 | 20 | 7.938383 | 8732036.0
0 | 0 | 0 | 12.8 | 53.3 | 3.6 | 30.3 | 91 | 48 | 0.18 | 70 | 20 | 7.946613 | 8799278.9
0 | 0 | 0 | 12.8 | 53.3 | 3.6 | 30.3 | 91 | 48 | 0.18 | 70 | 20 | 7.938383 | 8799577.3
0 | 0 | 0 | 12.8 | 53.3 | 3.6 | 30.3 | 91 | 48 | 0.18 | 70 | 20 | 7.949358 | 8799676.8
0 | 0 | 0 | 12.8 | 53.3 | 3.6 | 30.3 | 91 | 48 | 0.18 | 70 | 20 | 8.040486 | 8800323.4
0 | 0 | 0 | 12.8 | 53.3 | 3.6 | 30.3 | 91 | 48 | 0.18 | 70 | 20 | 8.12985 | 8821212.5
0 | 0 | 0 | 12.8 | 53.3 | 3.6 | 30.3 | 91 | 48 | 0.18 | 70 | 20 | 8.132659 | 8825290.8
0 | 0 | 0 | 12.8 | 53.3 | 3.6 | 30.3 | 91 | 48 | 0.18 | 70 | 20 | 8.12985 | 8825539.5
0 | 0 | 0 | 12.8 | 53.3 | 3.6 | 30.3 | 91 | 48 | 0.18 | 70 | 20 | 8.231573 | 8826285.5
0 | 0 | 0 | 12.8 | 53.3 | 3.6 | 30.3 | 91 | 48 | 0.18 | 70 | 20 | 8.311569 | 8847075.1
0 | 0 | 0 | 12.8 | 53.3 | 3.6 | 30.3 | 91 | 48 | 0.18 | 70 | 20 | 8.325936 | 8847771.4
0 | 0 | 0 | 12.8 | 53.3 | 3.6 | 30.3 | 91 | 48 | 0.18 | 70 | 20 | 8.328812 | 8863438.3
0 | 0 | 0 | 12.8 | 53.3 | 3.6 | 30.3 | 91 | 48 | 0.18 | 70 | 20 | 8.50616 | 8880050.0
0 | 0 | 0 | 12.8 | 53.3 | 3.6 | 30.3 | 91 | 48 | 0.18 | 70 | 20 | 8.6007 | 8986335.7
0 | 0 | 0 | 12.8 | 53.3 | 3.6 | 30.3 | 91 | 48 | 0.18 | 70 | 20 | 8.7 | 9489969.1
0 | 0 | 0 | 12.8 | 53.3 | 3.6 | 30.3 | 91 | 48 | 0.18 | 70 | 20 | 9 | 9591673.7
0 | 0 | 0 | 12.8 | 53.3 | 3.6 | 30.3 | 91 | 48 | 0.18 | 70 | 20 | 9.1 | 9624823.2
0 | 0 | 0 | 12.8 | 53.3 | 3.6 | 30.3 | 91 | 48 | 0.18 | 70 | 20 | 9.2 | 9657610.5
0 | 0 | 0 | 12.8 | 53.3 | 3.6 | 30.3 | 91 | 48 | 0.18 | 70 | 20 | 9.4 | 9722129.1
0 | 0 | 0 | 12.8 | 53.3 | 3.6 | 30.3 | 91 | 48 | 0.18 | 70 | 20 | 9.4567 | 9740170.5
0 | 0 | 0 | 12.8 | 53.3 | 3.6 | 30.3 | 91 | 48 | 0.18 | 70 | 20 | 9.7894 | 9843900.5
0 | 0 | 0 | 12.8 | 53.3 | 3.6 | 30.3 | 91 | 48 | 0.18 | 70 | 20 | 10.1264 | 9945437.6
0 | 0 | 0 | 12.8 | 53.3 | 3.6 | 30.3 | 91 | 48 | 0.18 | 70 | 20 | 11.146546 | 10233389.0
0 | 0 | 0 | 12.8 | 53.3 | 3.6 | 30.3 | 91 | 48 | 0.18 | 70 | 20 | 11.24654 | 10260181.6
0 | 0 | 0 | 12.8 | 53.3 | 3.6 | 30.3 | 91 | 48 | 0.18 | 70 | 20 | 11.344679 | 10286246.5
0 | 0 | 0 | 12.8 | 53.3 | 3.6 | 30.3 | 91 | 48 | 0.18 | 70 | 20 | 11.454987 | 10315275.5
0 | 0 | 0 | 12.8 | 53.3 | 3.6 | 30.3 | 91 | 48 | 0.18 | 70 | 20 | 11.6784 | 10373222.9
0 | 0 | 0 | 12.8 | 53.3 | 3.6 | 30.3 | 91 | 48 | 0.18 | 70 | 20 | 11.878764 | 10424256.8
0 | 0 | 0 | 12.8 | 53.3 | 3.6 | 30.3 | 91 | 48 | 0.18 | 70 | 20 | 11.9132151 | 10432944.9
0 | 0 | 0 | 12.8 | 53.3 | 3.6 | 30.3 | 91 | 48 | 0.18 | 70 | 20 | 12.123148 | 10485350.0
0 | 0 | 0 | 12.8 | 53.3 | 3.6 | 30.3 | 91 | 48 | 0.18 | 70 | 20 | 12.796327 | 10647474.5
0 | 0 | 0 | 12.8 | 53.3 | 3.6 | 30.3 | 91 | 48 | 0.18 | 70 | 20 | 12.97431 | 10688913.7
0 | 0 | 0 | 12.8 | 53.3 | 3.6 | 30.3 | 91 | 48 | 0.18 | 70 | 20 | 13.125646 | 10723704.1
0 | 0 | 0 | 12.8 | 53.3 | 3.6 | 30.3 | 91 | 48 | 0.18 | 70 | 20 | 13.145678 | 10728279.1
0 | 0 | 0 | 12.8 | 53.3 | 3.6 | 30.3 | 91 | 48 | 0.18 | 70 | 20 | 13.5498744 | 10819131.8
0 | 0 | 0 | 12.8 | 53.3 | 3.6 | 30.3 | 91 | 48 | 0.18 | 70 | 20 | 13.786443 | 10871057.2
0 | 0 | 0 | 12.8 | 53.3 | 3.6 | 30.3 | 91 | 48 | 0.18 | 70 | 20 | 14.112564 | 10941196.4
0 | 0 | 0 | 12.8 | 53.3 | 3.6 | 30.3 | 91 | 48 | 0.18 | 70 | 20 | 14.15484 | 10950169.8
0 | 0 | 0 | 12.8 | 53.3 | 3.6 | 30.3 | 91 | 48 | 0.18 | 70 | 20 | 14.24874 | 10970005.4
0 | 0 | 0 | 12.8 | 53.3 | 3.6 | 30.3 | 91 | 48 | 0.18 | 70 | 20 | 14.3748744 | 10996445.5
0 | 0 | 0 | 12.8 | 53.3 | 3.6 | 30.3 | 91 | 48 | 0.18 | 70 | 20 | 14.48498 | 11019336.8
0 | 0 | 0 | 12.8 | 53.3 | 3.6 | 30.3 | 91 | 48 | 0.18 | 70 | 20 | 14.5987 | 11042797.5
0 | 0 | 0 | 12.8 | 53.3 | 3.6 | 30.3 | 91 | 48 | 0.18 | 70 | 20 | 15.111487 | 11146365.5
0 | 0 | 0 | 12.8 | 53.3 | 3.6 | 30.3 | 91 | 48 | 0.18 | 70 | 20 | 15.218546 | 11167544.4
0 | 0 | 0 | 12.8 | 53.3 | 3.6 | 30.3 | 91 | 48 | 0.18 | 70 | 20 | 15.3484 | 11193033.7
0 | 0 | 0 | 12.8 | 53.3 | 3.6 | 30.3 | 91 | 48 | 0.18 | 70 | 20 | 15.48879 | 11220349.6
0 | 0 | 0 | 12.8 | 53.3 | 3.6 | 30.3 | 91 | 48 | 0.18 | 70 | 20 | 15.54864 | 11231919.5
0 | 0 | 0 | 12.8 | 53.3 | 3.6 | 30.3 | 91 | 48 | 0.18 | 70 | 20 | 15.6789 | 11256947.6
0 | 0 | 0 | 12.8 | 53.3 | 3.6 | 30.3 | 91 | 48 | 0.18 | 70 | 20 | 15.87843 | 11294884.8
0 | 0 | 0 | 12.8 | 53.3 | 3.6 | 30.3 | 91 | 48 | 0.18 | 70 | 20 | 15.9 | 11298957.3
0 | 0 | 0 | 12.8 | 53.3 | 3.6 | 30.3 | 91 | 48 | 0.2 | 70 | 20 | 0.1263113 | 543847.4
0 | 0 | 0 | 12.8 | 53.3 | 3.6 | 30.3 | 91 | 48 | 0.2 | 70 | 20 | 0.3016206 | 1141762.6
0 | 0 | 0 | 12.8 | 53.3 | 3.6 | 30.3 | 91 | 48 | 0.2 | 70 | 20 | 0.4693217 | 1376983.7
0 | 0 | 0 | 12.8 | 53.3 | 3.6 | 30.3 | 91 | 48 | 0.2 | 70 | 20 | 0.618695 | 1694811.1
0 | 0 | 0 | 12.8 | 53.3 | 3.6 | 30.3 | 91 | 48 | 0.2 | 70 | 20 | 0.7611691 | 1945500.1
0 | 0 | 0 | 12.8 | 53.3 | 3.6 | 30.3 | 91 | 48 | 0.2 | 70 | 20 | 0.898431 | 2227085.0
0 | 0 | 0 | 12.8 | 53.3 | 3.6 | 30.3 | 91 | 48 | 0.2 | 70 | 20 | 1.045895 | 2434891.6
0 | 0 | 0 | 12.8 | 53.3 | 3.6 | 30.3 | 91 | 48 | 0.2 | 70 | 20 | 1.168128 | 2707265.4
0 | 0 | 0 | 12.8 | 53.3 | 3.6 | 30.3 | 91 | 48 | 0.2 | 70 | 20 | 1.304646 | 2912943.3
0 | 0 | 0 | 12.8 | 53.3 | 3.6 | 30.3 | 91 | 48 | 0.2 | 70 | 20 | 1.437126 | 3099055.1
0 | 0 | 0 | 12.8 | 53.3 | 3.6 | 30.3 | 91 | 48 | 0.2 | 70 | 20 | 1.561337 | 3288887.2
0 | 0 | 0 | 12.8 | 53.3 | 3.6 | 30.3 | 91 | 48 | 0.2 | 70 | 20 | 1.673009 | 3432887.6
0 | 0 | 0 | 12.8 | 53.3 | 3.6 | 30.3 | 91 | 48 | 0.2 | 70 | 20 | 1.792667 | 3690256.0
0 | 0 | 0 | 12.8 | 53.3 | 3.6 | 30.3 | 91 | 48 | 0.2 | 70 | 20 | 1.927531 | 3812521.8
0 | 0 | 0 | 12.8 | 53.3 | 3.6 | 30.3 | 91 | 48 | 0.2 | 70 | 20 | 2.037054 | 4063325.2
0 | 0 | 0 | 12.8 | 53.3 | 3.6 | 30.3 | 91 | 48 | 0.2 | 70 | 20 | 2.167723 | 4111937.1
0 | 0 | 0 | 12.8 | 53.3 | 3.6 | 30.3 | 91 | 48 | 0.2 | 70 | 20 | 2.271197 | 4402583.8
0 | 0 | 0 | 12.8 | 53.3 | 3.6 | 30.3 | 91 | 48 | 0.2 | 70 | 20 | 2.396934 | 4441024.7
0 | 0 | 0 | 12.8 | 53.3 | 3.6 | 30.3 | 91 | 48 | 0.2 | 70 | 20 | 2.498371 | 4592405.9
0 | 0 | 0 | 12.8 | 53.3 | 3.6 | 30.3 | 91 | 48 | 0.2 | 70 | 20 | 2.603202 | 4735540.9
0 | 0 | 0 | 12.8 | 53.3 | 3.6 | 30.3 | 91 | 48 | 0.2 | 70 | 20 | 2.724638 | 4859249.1
0 | 0 | 0 | 12.8 | 53.3 | 3.6 | 30.3 | 91 | 48 | 0.2 | 70 | 20 | 2.851739 | 5013529.9
0 | 0 | 0 | 12.8 | 53.3 | 3.6 | 30.3 | 91 | 48 | 0.2 | 70 | 20 | 2.948903 | 5151397.9
0 | 0 | 0 | 12.8 | 53.3 | 3.6 | 30.3 | 91 | 48 | 0.2 | 70 | 20 | 3.059929 | 5305778.2
0 | 0 | 0 | 12.8 | 53.3 | 3.6 | 30.3 | 91 | 48 | 0.2 | 70 | 20 | 3.158727 | 5476471.9
0 | 0 | 0 | 12.8 | 53.3 | 3.6 | 30.3 | 91 | 48 | 0.2 | 70 | 20 | 3.287857 | 5541029.1
0 | 0 | 0 | 12.8 | 53.3 | 3.6 | 30.3 | 91 | 48 | 0.2 | 70 | 20 | 3.385817 | 5719780.0
0 | 0 | 0 | 12.8 | 53.3 | 3.6 | 30.3 | 91 | 48 | 0.2 | 70 | 20 | 3.498761 | 5750467.0
0 | 0 | 0 | 12.8 | 53.3 | 3.6 | 30.3 | 91 | 48 | 0.2 | 70 | 20 | 3.601761 | 5894552.0
0 | 0 | 0 | 12.8 | 53.3 | 3.6 | 30.3 | 91 | 48 | 0.2 | 70 | 20 | 3.71292 | 5928372.4
0 | 0 | 0 | 12.8 | 53.3 | 3.6 | 30.3 | 91 | 48 | 0.2 | 70 | 20 | 3.816947 | 5980595.1
0 | 0 | 0 | 12.8 | 53.3 | 3.6 | 30.3 | 91 | 48 | 0.2 | 70 | 20 | 3.923889 | 6160291.0
0 | 0 | 0 | 12.8 | 53.3 | 3.6 | 30.3 | 91 | 48 | 0.2 | 70 | 20 | 4.028258 | 6252650.6
0 | 0 | 0 | 12.8 | 53.3 | 3.6 | 30.3 | 91 | 48 | 0.2 | 70 | 20 | 4.135403 | 6380919.6
0 | 0 | 0 | 12.8 | 53.3 | 3.6 | 30.3 | 91 | 48 | 0.2 | 70 | 20 | 4.239537 | 6451047.2
0 | 0 | 0 | 12.8 | 53.3 | 3.6 | 30.3 | 91 | 48 | 0.2 | 70 | 20 | 4.352302 | 6588716.2
0 | 0 | 0 | 12.8 | 53.3 | 3.6 | 30.3 | 91 | 48 | 0.2 | 70 | 20 | 4.449585 | 6711365.0
0 | 0 | 0 | 12.8 | 53.3 | 3.6 | 30.3 | 91 | 48 | 0.2 | 70 | 20 | 4.555331 | 6743643.6
0 | 0 | 0 | 12.8 | 53.3 | 3.6 | 30.3 | 91 | 48 | 0.2 | 70 | 20 | 4.657153 | 6850625.6
0 | 0 | 0 | 12.8 | 53.3 | 3.6 | 30.3 | 91 | 48 | 0.2 | 70 | 20 | 4.76125 | 6851321.9
0 | 0 | 0 | 12.8 | 53.3 | 3.6 | 30.3 | 91 | 48 | 0.2 | 70 | 20 | 4.867673 | 6920106.7
0 | 0 | 0 | 12.8 | 53.3 | 3.6 | 30.3 | 91 | 48 | 0.2 | 70 | 20 | 4.969605 | 6929258.1
0 | 0 | 0 | 12.8 | 53.3 | 3.6 | 30.3 | 91 | 48 | 0.2 | 70 | 20 | 5.073671 | 6937514.2
0 | 0 | 0 | 12.8 | 53.3 | 3.6 | 30.3 | 91 | 48 | 0.2 | 70 | 20 | 5.179917 | 7050514.2
0 | 0 | 0 | 12.8 | 53.3 | 3.6 | 30.3 | 91 | 48 | 0.2 | 70 | 20 | 5.273794 | 7133026.1
0 | 0 | 0 | 12.8 | 53.3 | 3.6 | 30.3 | 91 | 48 | 0.2 | 70 | 20 | 5.376796 | 7290440.3
0 | 0 | 0 | 12.8 | 53.3 | 3.6 | 30.3 | 91 | 48 | 0.2 | 70 | 20 | 5.474242 | 7330378.3
0 | 0 | 0 | 12.8 | 53.3 | 3.6 | 30.3 | 91 | 48 | 0.2 | 70 | 20 | 5.588875 | 7473468.5
0 | 0 | 0 | 12.8 | 53.3 | 3.6 | 30.3 | 91 | 48 | 0.2 | 70 | 20 | 5.674463 | 7505597.9
0 | 0 | 0 | 12.8 | 53.3 | 3.6 | 30.3 | 91 | 48 | 0.2 | 70 | 20 | 5.78529 | 7561351.9
0 | 0 | 0 | 12.8 | 53.3 | 3.6 | 30.3 | 91 | 48 | 0.2 | 70 | 20 | 5.884039 | 7606213.7
0 | 0 | 0 | 12.8 | 53.3 | 3.6 | 30.3 | 91 | 48 | 0.2 | 70 | 20 | 5.98034 | 7631280.6
0 | 0 | 0 | 12.8 | 53.3 | 3.6 | 30.3 | 91 | 48 | 0.2 | 70 | 20 | 6.080317 | 7740202.2
0 | 0 | 0 | 12.8 | 53.3 | 3.6 | 30.3 | 91 | 48 | 0.2 | 70 | 20 | 6.181966 | 7788844.0
0 | 0 | 0 | 12.8 | 53.3 | 3.6 | 30.3 | 91 | 48 | 0.2 | 70 | 20 | 6.26797 | 7819182.9
0 | 0 | 0 | 12.8 | 53.3 | 3.6 | 30.3 | 91 | 48 | 0.2 | 70 | 20 | 6.270135 | 7831766.1
0 | 0 | 0 | 12.8 | 53.3 | 3.6 | 30.3 | 91 | 48 | 0.2 | 70 | 20 | 6.276636 | 7973712.4
0 | 0 | 0 | 12.8 | 53.3 | 3.6 | 30.3 | 91 | 48 | 0.2 | 70 | 20 | 6.278804 | 7974060.5
0 | 0 | 0 | 12.8 | 53.3 | 3.6 | 30.3 | 91 | 48 | 0.2 | 70 | 20 | 6.280973 | 8043939.5
0 | 0 | 0 | 12.8 | 53.3 | 3.6 | 30.3 | 91 | 48 | 0.2 | 70 | 20 | 6.372756 | 8044337.4
0 | 0 | 0 | 12.8 | 53.3 | 3.6 | 30.3 | 91 | 48 | 0.2 | 70 | 20 | 6.470347 | 8044635.8
0 | 0 | 0 | 12.8 | 53.3 | 3.6 | 30.3 | 91 | 48 | 0.2 | 70 | 20 | 6.571703 | 8110187.7
0 | 0 | 0 | 12.8 | 53.3 | 3.6 | 30.3 | 91 | 48 | 0.28 | 70 | 20 | 0.1353454 | 1422949.6
0 | 0 | 0 | 12.8 | 53.3 | 3.6 | 30.3 | 91 | 48 | 0.28 | 70 | 20 | 0.3143851 | 2257632.8
0 | 0 | 0 | 12.8 | 53.3 | 3.6 | 30.3 | 91 | 48 | 0.28 | 70 | 20 | 0.4758509 | 2584850.4
0 | 0 | 0 | 12.8 | 53.3 | 3.6 | 30.3 | 91 | 48 | 0.28 | 70 | 20 | 0.6273024 | 3056152.9
0 | 0 | 0 | 12.8 | 53.3 | 3.6 | 30.3 | 91 | 48 | 0.28 | 70 | 20 | 0.7717585 | 3392084.2
0 | 0 | 0 | 12.8 | 53.3 | 3.6 | 30.3 | 91 | 48 | 0.28 | 70 | 20 | 0.91093 | 3797058.9
0 | 0 | 0 | 12.8 | 53.3 | 3.6 | 30.3 | 91 | 48 | 0.28 | 70 | 20 | 1.042289 | 4111618.7
0 | 0 | 0 | 12.8 | 53.3 | 3.6 | 30.3 | 91 | 48 | 0.28 | 70 | 20 | 1.17136 | 4447908.2
0 | 0 | 0 | 12.8 | 53.3 | 3.6 | 30.3 | 91 | 48 | 0.28 | 70 | 20 | 1.29925 | 4674664.2
0 | 0 | 0 | 12.8 | 53.3 | 3.6 | 30.3 | 91 | 48 | 0.28 | 70 | 20 | 1.429206 | 4953613.1
0 | 0 | 0 | 12.8 | 53.3 | 3.6 | 30.3 | 91 | 48 | 0.28 | 70 | 20 | 1.550589 | 5193176.1
0 | 0 | 0 | 12.8 | 53.3 | 3.6 | 30.3 | 91 | 48 | 0.28 | 70 | 20 | 1.675322 | 5426885.1
0 | 0 | 0 | 12.8 | 53.3 | 3.6 | 30.3 | 91 | 48 | 0.28 | 70 | 20 | 1.797628 | 5648757.1
0 | 0 | 0 | 12.8 | 53.3 | 3.6 | 30.3 | 91 | 48 | 0.28 | 70 | 20 | 1.921548 | 5851779.1
0 | 0 | 0 | 12.8 | 53.3 | 3.6 | 30.3 | 91 | 48 | 0.28 | 70 | 20 | 2.032837 | 6081509.3
0 | 0 | 0 | 12.8 | 53.3 | 3.6 | 30.3 | 91 | 48 | 0.28 | 70 | 20 | 2.154288 | 6241310.8
0 | 0 | 0 | 12.8 | 53.3 | 3.6 | 30.3 | 91 | 48 | 0.28 | 70 | 20 | 2.268062 | 6434534.9
0 | 0 | 0 | 12.8 | 53.3 | 3.6 | 30.3 | 91 | 48 | 0.28 | 70 | 20 | 2.386195 | 6608958.7
0 | 0 | 0 | 12.8 | 53.3 | 3.6 | 30.3 | 91 | 48 | 0.28 | 70 | 20 | 2.500961 | 6796264.2
0 | 0 | 0 | 12.8 | 53.3 | 3.6 | 30.3 | 91 | 48 | 0.28 | 70 | 20 | 2.610405 | 6924334.2
0 | 0 | 0 | 12.8 | 53.3 | 3.6 | 30.3 | 91 | 48 | 0.28 | 70 | 20 | 2.724638 | 7121189.0
0 | 0 | 0 | 12.8 | 53.3 | 3.6 | 30.3 | 91 | 48 | 0.28 | 70 | 20 | 2.836023 | 7247319.3
0 | 0 | 0 | 12.8 | 53.3 | 3.6 | 30.3 | 91 | 48 | 0.28 | 70 | 20 | 2.951961 | 7404037.2
0 | 0 | 0 | 12.8 | 53.3 | 3.6 | 30.3 | 91 | 48 | 0.28 | 70 | 20 | 3.059929 | 7523005.5
0 | 0 | 0 | 12.8 | 53.3 | 3.6 | 30.3 | 91 | 48 | 0.28 | 70 | 20 | 3.167467 | 7713046.4
0 | 0 | 0 | 12.8 | 53.3 | 3.6 | 30.3 | 91 | 48 | 0.28 | 70 | 20 | 3.278784 | 7808191.2
0 | 0 | 0 | 12.8 | 53.3 | 3.6 | 30.3 | 91 | 48 | 0.28 | 70 | 20 | 3.384648 | 7979730.4
0 | 0 | 0 | 12.8 | 53.3 | 3.6 | 30.3 | 91 | 48 | 0.28 | 70 | 20 | 3.498761 | 8068061.4
0 | 0 | 0 | 12.8 | 53.3 | 3.6 | 30.3 | 91 | 48 | 0.28 | 70 | 20 | 4.657153 | 9223625.8
0 | 0 | 0 | 12.8 | 53.3 | 3.6 | 30.3 | 91 | 48 | 0.28 | 70 | 20 | 4.76125 | 9265851.6
0 | 0 | 0 | 12.8 | 53.3 | 3.6 | 30.3 | 91 | 48 | 0.28 | 70 | 20 | 4.867673 | 9382084.4
0 | 0 | 0 | 12.8 | 53.3 | 3.6 | 30.3 | 91 | 48 | 0.28 | 70 | 20 | 4.969605 | 9442463.8
0 | 0 | 0 | 12.8 | 53.3 | 3.6 | 30.3 | 91 | 48 | 0.28 | 70 | 20 | 5.073671 | 9563272.4
0 | 0 | 0 | 12.8 | 53.3 | 3.6 | 30.3 | 91 | 48 | 0.28 | 70 | 20 | 5.172765 | 9606343.7
0 | 0 | 0 | 12.8 | 53.3 | 3.6 | 30.3 | 91 | 48 | 0.28 | 70 | 20 | 5.273794 | 9713972.2
0 | 0 | 0 | 12.8 | 53.3 | 3.6 | 30.3 | 91 | 48 | 0.28 | 70 | 20 | 5.376796 | 9740730.1
0 | 0 | 0 | 12.8 | 53.3 | 3.6 | 30.3 | 91 | 48 | 0.28 | 70 | 20 | 5.48181 | 9809266.2
0 | 0 | 0 | 12.8 | 53.3 | 3.6 | 30.3 | 91 | 48 | 0.28 | 70 | 20 | 5.581159 | 9872629.8
0 | 0 | 0 | 12.8 | 53.3 | 3.6 | 30.3 | 91 | 48 | 0.28 | 70 | 20 | 5.682308 | 9957777.7
0 | 0 | 0 | 12.8 | 53.3 | 3.6 | 30.3 | 91 | 48 | 0.28 | 70 | 20 | 5.777303 | 10022334.9
0 | 0 | 0 | 12.8 | 53.3 | 3.6 | 30.3 | 91 | 48 | 0.28 | 70 | 20 | 5.884039 | 10126879.8
0 | 0 | 0 | 12.8 | 53.3 | 3.6 | 30.3 | 91 | 48 | 0.28 | 70 | 20 | 5.98034 | 10189447.6
0 | 0 | 0 | 12.8 | 53.3 | 3.6 | 30.3 | 91 | 48 | 0.28 | 70 | 20 | 6.847449 | 10420371.5
0 | 0 | 0 | 12.8 | 53.3 | 3.6 | 30.3 | 91 | 48 | 0.28 | 70 | 20 | 6.856917 | 10464338.0
0 | 0 | 0 | 12.8 | 53.3 | 3.6 | 30.3 | 91 | 48 | 0.28 | 70 | 20 | 6.861655 | 10502236.8
0 | 0 | 0 | 12.8 | 53.3 | 3.6 | 30.3 | 91 | 48 | 0.28 | 70 | 20 | 6.866397 | 10739029.5
0 | 0 | 0 | 12.8 | 53.3 | 3.6 | 30.3 | 91 | 48 | 0.28 | 70 | 20 | 6.868769 | 10771208.7
0 | 0 | 0 | 12.8 | 53.3 | 3.6 | 30.3 | 91 | 48 | 0.28 | 70 | 20 | 6.871142 | 10775038.3
0 | 0 | 0 | 12.8 | 53.3 | 3.6 | 30.3 | 91 | 48 | 0.28 | 70 | 20 | 6.885396 | 10793938.0
0 | 0 | 0 | 12.8 | 53.3 | 3.6 | 30.3 | 91 | 48 | 0.28 | 70 | 20 | 7.5532 | 10898234.2
0 | 0 | 0 | 12.8 | 53.3 | 3.6 | 30.3 | 91 | 48 | 0.28 | 70 | 20 | 7.650349 | 10936481.1
0 | 0 | 0 | 12.8 | 53.3 | 3.6 | 30.3 | 91 | 48 | 0.28 | 70 | 20 | 7.746072 | 10991936.7
0 | 0 | 0 | 12.8 | 53.3 | 3.6 | 30.3 | 91 | 48 | 0.28 | 70 | 20 | 7.840284 | 10996114.5
0 | 0 | 0 | 12.8 | 53.3 | 3.6 | 30.3 | 91 | 48 | 0.28 | 70 | 20 | 7.927423 | 11052067.4
0 | 0 | 0 | 12.8 | 53.3 | 3.6 | 30.3 | 91 | 48 | 0.28 | 70 | 20 | 8.026612 | 11061218.8
0 | 0 | 0 | 12.8 | 53.3 | 3.6 | 30.3 | 91 | 48 | 0.28 | 70 | 20 | 8.127043 | 11065695.0
0 | 0 | 0 | 12.8 | 53.3 | 3.6 | 30.3 | 91 | 48 | 0.28 | 70 | 20 | 8.217369 | 11094939.8
0 | 0 | 0 | 12.8 | 53.3 | 3.6 | 30.3 | 91 | 48 | 0.28 | 70 | 20 | 8.320186 | 11124880.8
0 | 0 | 0 | 12.8 | 53.3 | 3.6 | 30.3 | 91 | 48 | 0.28 | 70 | 20 | 8.401044 | 11164221.9
0 | 0 | 0 | 12.8 | 53.3 | 3.6 | 30.3 | 91 | 48 | 0.28 | 70 | 20 | 8.401044 | 11212217.1
0 | 0 | 0 | 12.8 | 53.3 | 3.6 | 30.3 | 91 | 48 | 0.28 | 70 | 20 | 8.403946 | 11216494.4
0 | 0 | 0 | 12.8 | 53.3 | 3.6 | 30.3 | 91 | 48 | 0.28 | 70 | 20 | 8.409754 | 11219975.9
0 | 0 | 0 | 12.8 | 53.3 | 3.6 | 30.3 | 91 | 48 | 0.28 | 70 | 20 | 9.356978 | 11220324.0
0 | 0 | 0 | 12.8 | 53.3 | 3.6 | 30.3 | 91 | 48 | 0.28 | 70 | 20 | 9.447912 | 11279410.3
0 | 0 | 0 | 12.8 | 53.3 | 3.6 | 30.3 | 91 | 48 | 0.28 | 70 | 20 | 9.543024 | 11285876.0
0 | 0 | 0 | 12.8 | 53.3 | 3.6 | 30.3 | 91 | 48 | 0.28 | 70 | 20 | 9.632438 | 11314175.7
0 | 0 | 0 | 12.8 | 53.3 | 3.6 | 30.3 | 91 | 48 | 0.28 | 70 | 20 | 9.73277 | 11739069.7
0 | 0 | 0 | 12.8 | 53.3 | 3.6 | 30.3 | 91 | 48 | 0.28 | 70 | 20 | 9.820569 | 11742949.1
0 | 0 | 0 | 12.8 | 53.3 | 3.6 | 30.3 | 91 | 48 | 0.28 | 70 | 20 | 9.902317 | 11814817.5
0 | 0 | 0 | 12.8 | 53.3 | 3.6 | 30.3 | 91 | 48 | 0.28 | 70 | 20 | 9.905738 | 11816458.7
0 | 0 | 0 | 12.8 | 53.3 | 3.6 | 30.3 | 91 | 48 | 0.28 | 70 | 20 | 9.90916 | 11838342.6
0 | 0 | 0 | 12.8 | 53.3 | 3.6 | 30.3 | 91 | 48 | 0.28 | 70 | 20 | 9.912584 | 11838442.0
0 | 0 | 0 | 12.8 | 53.3 | 3.6 | 30.3 | 91 | 48 | 0.28 | 70 | 20 | 10.19383 | 11880369.4
0 | 0 | 0 | 12.8 | 53.3 | 3.6 | 30.3 | 91 | 48 | 0.28 | 70 | 20 | 10.19735 | 11887531.4
0 | 0 | 0 | 12.8 | 53.3 | 3.6 | 30.3 | 91 | 48 | 0.28 | 70 | 20 | 10.83275 | 11927071.4
0 | 0 | 0 | 12.8 | 53.3 | 3.6 | 30.3 | 91 | 48 | 0.28 | 70 | 20 | 10.83649 | 11928762.5
0 | 0 | 0 | 12.8 | 53.3 | 3.6 | 30.3 | 91 | 48 | 0.28 | 70 | 20 | 10.84024 | 12232648.9
0 | 0 | 0 | 12.8 | 53.3 | 3.6 | 30.3 | 91 | 48 | 0.28 | 70 | 20 | 10.84398 | 12281439.9
0 | 0 | 0 | 12.8 | 53.3 | 3.6 | 30.3 | 91 | 48 | 0.28 | 70 | 20 | 13.01796 | 12628795.5
0 | 0 | 0 | 12.8 | 53.3 | 3.6 | 30.3 | 91 | 48 | 0.28 | 70 | 20 | 13.02245 | 12652867.7
0 | 0 | 0 | 12.8 | 53.3 | 3.6 | 30.3 | 91 | 48 | 0.28 | 70 | 20 | 13.02695 | 12859619.9
0 | 0 | 0 | 12.8 | 53.3 | 3.6 | 30.3 | 91 | 48 | 0.28 | 70 | 20 | 13.03145 | 12860515.2
0 | 0 | 0 | 12.8 | 53.3 | 3.6 | 30.3 | 91 | 48 | 0.28 | 70 | 20 | 13.11272 | 12891600.1
0 | 0 | 0 | 12.8 | 53.3 | 3.6 | 30.3 | 91 | 48 | 0.28 | 70 | 20 | 13.18084 | 12918706.2
0 | 0 | 0 | 12.8 | 53.3 | 3.6 | 30.3 | 91 | 48 | 0.28 | 70 | 20 | 13.18539 | 12929598.4
0 | 0 | 0 | 12.8 | 53.3 | 3.6 | 30.3 | 91 | 48 | 0.28 | 70 | 20 | 13.19906 | 12947254.6
0 | 0 | 0 | 12.8 | 53.3 | 3.6 | 30.3 | 91 | 48 | 0.28 | 70 | 20 | 13.27221 | 13000173.6
0 | 0 | 0 | 12.8 | 53.3 | 3.6 | 30.3 | 91 | 48 | 0.28 | 70 | 20 | 13.36421 | 13023201.4
0 | 0 | 0 | 12.8 | 53.3 | 3.6 | 30.3 | 91 | 48 | 0.28 | 70 | 20 | 13.45685 | 13034392.0
0 | 0 | 0 | 12.8 | 53.3 | 3.6 | 30.3 | 91 | 48 | 0.28 | 70 | 20 | 13.55014 | 13035635.3
0 | 0 | 0 | 12.8 | 53.3 | 3.6 | 30.3 | 91 | 48 | 0.28 | 70 | 20 | 13.55482 | 13066919.2
0 | 0 | 0 | 12.8 | 53.3 | 3.6 | 30.3 | 91 | 48 | 0.28 | 70 | 20 | 13.71968 | 13101784.1
0 | 0 | 0 | 12.8 | 53.3 | 3.6 | 30.3 | 91 | 48 | 0.28 | 70 | 20 | 13.72442 | 13175542.5
0 | 0 | 0 | 12.8 | 53.3 | 3.6 | 30.3 | 91 | 48 | 0.28 | 70 | 20 | 13.72916 | 13176437.7
0 | 0 | 0 | 12.8 | 53.3 | 3.6 | 30.3 | 91 | 48 | 0.28 | 70 | 20 | 14.26083 | 13229307.0
0 | 0 | 0 | 12.8 | 53.3 | 3.6 | 30.3 | 91 | 48 | 0.28 | 70 | 20 | 14.26576 | 13233733.5
0 | 0 | 0 | 12.8 | 53.3 | 3.6 | 30.3 | 91 | 48 | 0.28 | 70 | 20 | 14.27068 | 13233982.2
0 | 0 | 0 | 12.8 | 53.3 | 3.6 | 30.3 | 91 | 48 | 0.28 | 70 | 20 | 14.33986 | 13306944.8
0 | 0 | 0 | 12.8 | 53.3 | 3.6 | 30.3 | 91 | 48 | 0.28 | 70 | 20 | 14.34481 | 13309829.5
0 | 0 | 0 | 12.8 | 53.3 | 3.6 | 30.3 | 91 | 48 | 0.28 | 70 | 20 | 14.34977 | 13315598.8
0 | 0 | 0 | 12.8 | 53.3 | 3.6 | 30.3 | 91 | 48 | 0.28 | 70 | 20 | 14.70095 | 13355437.3
0 | 0 | 0 | 12.8 | 53.3 | 3.6 | 30.3 | 91 | 48 | 0.28 | 70 | 20 | 14.70603 | 13366031.1
0 | 0 | 0 | 12.8 | 53.3 | 3.6 | 30.3 | 91 | 48 | 0.28 | 70 | 20 | 14.71111 | 13369214.2
0 | 0 | 0 | 12.8 | 53.3 | 3.6 | 30.3 | 91 | 48 | 0.28 | 70 | 20 | 14.71619 | 13397712.8
0 | 0 | 0 | 12.8 | 53.3 | 3.6 | 30.3 | 91 | 48 | 0.28 | 70 | 20 | 14.78242 | 13400199.6
0 | 0 | 0 | 12.8 | 53.3 | 3.6 | 30.3 | 91 | 48 | 0.28 | 70 | 20 | 14.78753 | 13441182.0
0 | 0 | 0 | 12.8 | 53.3 | 3.6 | 30.3 | 91 | 48 | 0.28 | 70 | 20 | 14.79264 | 13442127.0
0 | 0 | 0 | 12.8 | 53.3 | 3.6 | 30.3 | 91 | 48 | 0.28 | 70 | 20 | 14.79775 | 13445111.2
0 | 0 | 0 | 12.8 | 53.3 | 3.6 | 30.3 | 91 | 48 | 0.28 | 70 | 20 | 15.66559 | 13658975.6
0 | 0 | 0 | 12.8 | 53.3 | 3.6 | 30.3 | 91 | 48 | 0.08 | 140 | 20 | 0.1195201 | 199685.7
0 | 0 | 0 | 12.8 | 53.3 | 3.6 | 30.3 | 91 | 48 | 0.08 | 140 | 20 | 0.297482 | 547010.6
0 | 0 | 0 | 12.8 | 53.3 | 3.6 | 30.3 | 91 | 48 | 0.08 | 140 | 20 | 0.462882 | 686480
0 | 0 | 0 | 12.8 | 53.3 | 3.6 | 30.3 | 91 | 48 | 0.08 | 140 | 20 | 0.6102058 | 856696.2
0 | 0 | 0 | 12.8 | 53.3 | 3.6 | 30.3 | 91 | 48 | 0.08 | 140 | 20 | 0.7611691 | 1002586.6
0 | 0 | 0 | 12.8 | 53.3 | 3.6 | 30.3 | 91 | 48 | 0.08 | 140 | 20 | 0.898431 | 1159816.8
0 | 0 | 0 | 12.8 | 53.3 | 3.6 | 30.3 | 91 | 48 | 0.08 | 140 | 20 | 1.031544 | 1277870.0
0 | 0 | 0 | 12.8 | 53.3 | 3.6 | 30.3 | 91 | 48 | 0.08 | 140 | 20 | 1.168128 | 1418393.8
0 | 0 | 0 | 12.8 | 53.3 | 3.6 | 30.3 | 91 | 48 | 0.08 | 140 | 20 | 1.304646 | 1516890.8
0 | 0 | 0 | 12.8 | 53.3 | 3.6 | 30.3 | 91 | 48 | 0.08 | 140 | 20 | 1.437126 | 1603491.0
0 | 0 | 0 | 12.8 | 53.3 | 3.6 | 30.3 | 91 | 48 | 0.08 | 140 | 20 | 1.561337 | 1707777.3
0 | 0 | 0 | 12.8 | 53.3 | 3.6 | 30.3 | 91 | 48 | 0.08 | 140 | 20 | 1.673009 | 1806672.2
0 | 0 | 0 | 12.8 | 53.3 | 3.6 | 30.3 | 91 | 48 | 0.08 | 140 | 20 | 1.792667 | 1852628.2
0 | 0 | 0 | 12.8 | 53.3 | 3.6 | 30.3 | 91 | 48 | 0.08 | 140 | 20 | 1.920884 | 1941262.6
0 | 0 | 0 | 12.8 | 53.3 | 3.6 | 30.3 | 91 | 48 | 0.08 | 140 | 20 | 2.03003 | 1995241.0
0 | 0 | 0 | 12.8 | 53.3 | 3.6 | 30.3 | 91 | 48 | 0.08 | 140 | 20 | 2.175224 | 2029275.3
0 | 0 | 0 | 12.8 | 53.3 | 3.6 | 30.3 | 91 | 48 | 0.08 | 140 | 20 | 2.267278 | 2088739.5
0 | 0 | 0 | 12.8 | 53.3 | 3.6 | 30.3 | 91 | 48 | 0.08 | 140 | 20 | 2.396106 | 2158807.5
0 | 0 | 0 | 12.8 | 53.3 | 3.6 | 30.3 | 91 | 48 | 0.08 | 140 | 20 | 2.497508 | 2288419.3
0 | 0 | 0 | 12.8 | 53.3 | 3.6 | 30.3 | 91 | 48 | 0.08 | 140 | 20 | 2.639418 | 2292840.8
0 | 0 | 0 | 12.8 | 53.3 | 3.6 | 30.3 | 91 | 48 | 0.08 | 140 | 20 | 2.751117 | 2383230.9
0 | 0 | 0 | 12.8 | 53.3 | 3.6 | 30.3 | 91 | 48 | 0.08 | 140 | 20 | 2.85963 | 2548234.8
0 | 0 | 0 | 12.8 | 53.3 | 3.6 | 30.3 | 91 | 48 | 0.08 | 140 | 20 | 2.960129 | 2596911.3
0 | 0 | 0 | 12.8 | 53.3 | 3.6 | 30.3 | 91 | 48 | 0.08 | 140 | 20 | 3.06416 | 2794487.3
0 | 0 | 0 | 12.8 | 53.3 | 3.6 | 30.3 | 91 | 48 | 0.08 | 140 | 20 | 3.193833 | 2870732.4
0 | 0 | 0 | 12.8 | 53.3 | 3.6 | 30.3 | 91 | 48 | 0.08 | 140 | 20 | 3.292403 | 2887105.5
0 | 0 | 0 | 12.8 | 53.3 | 3.6 | 30.3 | 91 | 48 | 0.08 | 140 | 20 | 3.398706 | 2901295.1
0 | 0 | 0 | 12.8 | 53.3 | 3.6 | 30.3 | 91 | 48 | 0.08 | 140 | 20 | 3.503598 | 2906756.1
0 | 0 | 0 | 12.8 | 53.3 | 3.6 | 30.3 | 91 | 48 | 0.08 | 140 | 20 | 3.631743 | 2980061.9
0 | 0 | 0 | 12.8 | 53.3 | 3.6 | 30.3 | 91 | 48 | 0.08 | 140 | 20 | 3.728341 | 3241707.7
0 | 0 | 0 | 12.8 | 53.3 | 3.6 | 30.3 | 91 | 48 | 0.08 | 140 | 20 | 3.816947 | 3288290.3
0 | 0 | 0 | 12.8 | 53.3 | 3.6 | 30.3 | 91 | 48 | 0.08 | 140 | 20 | 3.934747 | 3420165.1
0 | 0 | 0 | 12.8 | 53.3 | 3.6 | 30.3 | 91 | 48 | 0.08 | 140 | 20 | 4.033828 | 3465196.0
0 | 0 | 0 | 12.8 | 53.3 | 3.6 | 30.3 | 91 | 48 | 0.08 | 140 | 20 | 4.16407 | 3514872.3
0 | 0 | 0 | 12.8 | 53.3 | 3.6 | 30.3 | 91 | 48 | 0.08 | 140 | 20 | 4.245398 | 3524869.2
0 | 0 | 0 | 12.8 | 53.3 | 3.6 | 30.3 | 91 | 48 | 0.08 | 140 | 20 | 4.358319 | 3641246.3
0 | 0 | 0 | 12.8 | 53.3 | 3.6 | 30.3 | 91 | 48 | 0.08 | 140 | 20 | 4.474243 | 3728856.1
0 | 0 | 0 | 12.8 | 53.3 | 3.6 | 30.3 | 91 | 48 | 0.08 | 140 | 20 | 4.574252 | 3741648.2
0 | 0 | 0 | 12.8 | 53.3 | 3.6 | 30.3 | 91 | 48 | 0.08 | 140 | 20 | 4.670039 | 3781680.6
0 | 0 | 0 | 12.8 | 53.3 | 3.6 | 30.3 | 91 | 48 | 0.08 | 140 | 20 | 4.774424 | 3815988.4
0 | 0 | 0 | 12.8 | 53.3 | 3.6 | 30.3 | 91 | 48 | 0.08 | 140 | 20 | 4.881142 | 3979380.9
0 | 0 | 0 | 12.8 | 53.3 | 3.6 | 30.3 | 91 | 48 | 0.08 | 140 | 20 | 4.969605 | 3981275.8
0 | 0 | 0 | 12.8 | 53.3 | 3.6 | 30.3 | 91 | 48 | 0.08 | 140 | 20 | 5.080686 | 3993282.1
0 | 0 | 0 | 12.8 | 53.3 | 3.6 | 30.3 | 91 | 48 | 0.08 | 140 | 20 | 5.19425 | 4054705.9
0 | 0 | 0 | 12.8 | 53.3 | 3.6 | 30.3 | 91 | 48 | 0.08 | 140 | 20 | 5.295698 | 4132373.5
0 | 0 | 0 | 12.8 | 53.3 | 3.6 | 30.3 | 91 | 48 | 0.08 | 140 | 20 | 5.489389 | 4181060.0
0 | 0 | 0 | 12.8 | 53.3 | 3.6 | 30.3 | 91 | 48 | 0.08 | 140 | 20 | 5.588875 | 4220998.0
0 | 0 | 0 | 12.8 | 53.3 | 3.6 | 30.3 | 91 | 48 | 0.08 | 140 | 20 | 5.682308 | 4240698.4
0 | 0 | 0 | 12.8 | 53.3 | 3.6 | 30.3 | 91 | 48 | 0.08 | 140 | 20 | 5.793289 | 4260826.5
0 | 0 | 0 | 12.8 | 53.3 | 3.6 | 30.3 | 91 | 48 | 0.08 | 140 | 20 | 5.882007 | 4425924.9
0 | 0 | 0 | 12.8 | 53.3 | 3.6 | 30.3 | 91 | 48 | 0.08 | 140 | 20 | 5.996888 | 4461446.3
0 | 0 | 0 | 12.8 | 53.3 | 3.6 | 30.3 | 91 | 48 | 0.08 | 140 | 20 | 6.105572 | 4480107.2
0 | 0 | 0 | 12.8 | 53.3 | 3.6 | 30.3 | 91 | 48 | 0.08 | 140 | 20 | 6.302706 | 4536139.7
0 | 0 | 0 | 12.8 | 53.3 | 3.6 | 30.3 | 91 | 48 | 0.08 | 140 | 20 | 6.39039 | 4542028.4
0 | 0 | 0 | 12.8 | 53.3 | 3.6 | 30.3 | 91 | 48 | 0.08 | 140 | 20 | 6.488251 | 4646473.9
0 | 0 | 0 | 12.8 | 53.3 | 3.6 | 30.3 | 91 | 48 | 0.08 | 140 | 20 | 6.578516 | 4711041.0
0 | 0 | 0 | 12.8 | 53.3 | 3.6 | 30.3 | 91 | 48 | 0.08 | 140 | 20 | 6.697741 | 4762065.1
0 | 0 | 0 | 12.8 | 53.3 | 3.6 | 30.3 | 91 | 48 | 0.08 | 140 | 20 | 6.772182 | 4813939.7
0 | 0 | 0 | 12.8 | 53.3 | 3.6 | 30.3 | 91 | 48 | 0.08 | 140 | 20 | 6.885396 | 4960924.2
0 | 0 | 0 | 12.8 | 53.3 | 3.6 | 30.3 | 91 | 48 | 0.08 | 140 | 20 | 6.981187 | 4968633.3
0 | 0 | 0 | 12.8 | 53.3 | 3.6 | 30.3 | 91 | 48 | 0.08 | 140 | 20 | 7.068537 | 5002289.6
0 | 0 | 0 | 12.8 | 53.3 | 3.6 | 30.3 | 91 | 48 | 0.08 | 140 | 20 | 7.176784 | 5030092.0
0 | 0 | 0 | 12.8 | 53.3 | 3.6 | 30.3 | 91 | 48 | 0.08 | 140 | 20 | 7.276628 | 5090670.3
0 | 0 | 0 | 12.8 | 53.3 | 3.6 | 30.3 | 91 | 48 | 0.08 | 140 | 20 | 7.357502 | 5114444.1
0 | 0 | 0 | 12.8 | 53.3 | 3.6 | 30.3 | 91 | 48 | 0.08 | 140 | 20 | 7.470174 | 5144733.3
0 | 0 | 0 | 12.8 | 53.3 | 3.6 | 30.3 | 91 | 48 | 0.08 | 140 | 20 | 7.563642 | 5166865.8
0 | 0 | 0 | 12.8 | 53.3 | 3.6 | 30.3 | 91 | 48 | 0.08 | 140 | 20 | 7.647707 | 5211727.6
0 | 0 | 0 | 12.8 | 53.3 | 3.6 | 30.3 | 91 | 48 | 0.08 | 140 | 20 | 7.754102 | 5325075.7
0 | 0 | 0 | 12.8 | 53.3 | 3.6 | 30.3 | 91 | 48 | 0.08 | 140 | 20 | 7.851123 | 5360040.1
0 | 0 | 0 | 12.8 | 53.3 | 3.6 | 30.3 | 91 | 48 | 0.08 | 140 | 20 | 7.949358 | 5375060.3
0 | 0 | 0 | 12.8 | 53.3 | 3.6 | 30.3 | 91 | 48 | 0.08 | 140 | 20 | 8.03771 | 5445635.6
0 | 0 | 0 | 12.8 | 53.3 | 3.6 | 30.3 | 91 | 48 | 0.08 | 140 | 20 | 8.138279 | 5480749.1
0 | 0 | 0 | 12.8 | 53.3 | 3.6 | 30.3 | 91 | 48 | 0.08 | 140 | 20 | 8.240107 | 5534662.9
0 | 0 | 0 | 12.8 | 53.3 | 3.6 | 30.3 | 91 | 48 | 0.08 | 140 | 20 | 8.320186 | 5671486.4
0 | 0 | 0 | 12.8 | 53.3 | 3.6 | 30.3 | 91 | 48 | 0.08 | 140 | 20 | 8.412659 | 5682279.1
0 | 0 | 0 | 12.8 | 53.3 | 3.6 | 30.3 | 91 | 48 | 0.08 | 140 | 20 | 8.51792 | 5714905.9
0 | 0 | 0 | 12.8 | 53.3 | 3.6 | 30.3 | 91 | 48 | 0.08 | 140 | 20 | 8.612591 | 5720824.4
0 | 0 | 0 | 12.8 | 53.3 | 3.6 | 30.3 | 91 | 48 | 0.08 | 140 | 20 | 8.708313 | 5773146.6
0 | 0 | 0 | 12.8 | 53.3 | 3.6 | 30.3 | 91 | 48 | 0.08 | 140 | 20 | 8.8051 | 5842826.6
0 | 0 | 0 | 12.8 | 53.3 | 3.6 | 30.3 | 91 | 48 | 0.08 | 140 | 20 | 8.902962 | 5891120.2
0 | 0 | 0 | 12.8 | 53.3 | 3.6 | 30.3 | 91 | 48 | 0.08 | 140 | 20 | 9.001912 | 5971195.0
0 | 0 | 0 | 12.8 | 53.3 | 3.6 | 30.3 | 91 | 48 | 0.08 | 140 | 20 | 9.089395 | 6063504.9
0 | 0 | 0 | 12.8 | 53.3 | 3.6 | 30.3 | 91 | 48 | 0.08 | 140 | 20 | 9.177728 | 6063853.1
0 | 0 | 0 | 12.8 | 53.3 | 3.6 | 30.3 | 91 | 48 | 0.08 | 140 | 20 | 9.26692 | 6114832.4
0 | 0 | 0 | 12.8 | 53.3 | 3.6 | 30.3 | 91 | 48 | 0.08 | 140 | 20 | 9.369915 | 6186253.2
0 | 0 | 0 | 12.8 | 53.3 | 3.6 | 30.3 | 91 | 48 | 0.08 | 140 | 20 | 9.460974 | 6222311.7
0 | 0 | 0 | 12.8 | 53.3 | 3.6 | 30.3 | 91 | 48 | 0.08 | 140 | 20 | 9.552918 | 6225295.9
0 | 0 | 0 | 12.8 | 53.3 | 3.6 | 30.3 | 91 | 48 | 0.08 | 140 | 20 | 9.632438 | 6229573.2
0 | 0 | 0 | 12.8 | 53.3 | 3.6 | 30.3 | 91 | 48 | 0.08 | 140 | 20 | 9.739496 | 6230816.6
0 | 0 | 0 | 12.8 | 53.3 | 3.6 | 30.3 | 91 | 48 | 0.08 | 140 | 20 | 9.834147 | 6258270.8
0 | 0 | 0 | 12.8 | 53.3 | 3.6 | 30.3 | 91 | 48 | 0.08 | 140 | 20 | 9.929718 | 6260310.0
0 | 0 | 0 | 12.8 | 53.3 | 3.6 | 30.3 | 91 | 48 | 0.08 | 140 | 20 | 10.02622 | 6284332.4
0 | 0 | 0 | 12.8 | 53.3 | 3.6 | 30.3 | 91 | 48 | 0.08 | 140 | 20 | 10.10968 | 6334416.5
0 | 0 | 0 | 12.8 | 53.3 | 3.6 | 30.3 | 91 | 48 | 0.08 | 140 | 20 | 10.20793 | 6346402.8
0 | 0 | 0 | 12.8 | 53.3 | 3.6 | 30.3 | 91 | 48 | 0.08 | 140 | 20 | 10.2929 | 6450450.4
0 | 0 | 0 | 12.8 | 53.3 | 3.6 | 30.3 | 91 | 48 | 0.08 | 140 | 20 | 10.39293 | 6471240.0
0 | 0 | 0 | 12.8 | 53.3 | 3.6 | 30.3 | 91 | 48 | 0.08 | 140 | 20 | 10.47944 | 6481087.7
0 | 0 | 0 | 12.8 | 53.3 | 3.6 | 30.3 | 91 | 48 | 0.08 | 140 | 20 | 10.58128 | 6591252.8
0 | 0 | 0 | 12.8 | 53.3 | 3.6 | 30.3 | 91 | 48 | 0.08 | 140 | 20 | 10.66936 | 6658545.5
0 | 0 | 0 | 12.8 | 53.3 | 3.6 | 30.3 | 91 | 48 | 0.08 | 140 | 20 | 10.86273 | 6696145.8
0 | 0 | 0 | 12.8 | 53.3 | 3.6 | 30.3 | 91 | 48 | 0.08 | 140 | 20 | 10.93803 | 6709574.5
0 | 0 | 0 | 12.8 | 53.3 | 3.6 | 30.3 | 91 | 48 | 0.08 | 140 | 20 | 11.02908 | 6770401.5
0 | 0 | 0 | 12.8 | 53.3 | 3.6 | 30.3 | 91 | 48 | 0.08 | 140 | 20 | 11.12089 | 6787858.9
0 | 0 | 0 | 12.8 | 53.3 | 3.6 | 30.3 | 91 | 48 | 0.08 | 140 | 20 | 11.21346 | 6817451.7
0 | 0 | 0 | 12.8 | 53.3 | 3.6 | 30.3 | 91 | 48 | 0.08 | 140 | 20 | 11.3068 | 6841921.8
0 | 0 | 0 | 12.8 | 53.3 | 3.6 | 30.3 | 91 | 48 | 0.08 | 140 | 20 | 11.40092 | 6859229.9
0 | 0 | 0 | 12.8 | 53.3 | 3.6 | 30.3 | 91 | 48 | 0.08 | 140 | 20 | 11.49582 | 6891309.6
0 | 0 | 0 | 12.8 | 53.3 | 3.6 | 30.3 | 91 | 48 | 0.08 | 140 | 20 | 11.59152 | 6895487.4
0 | 0 | 0 | 12.8 | 53.3 | 3.6 | 30.3 | 91 | 48 | 0.08 | 140 | 20 | 11.67187 | 6899963.6
0 | 0 | 0 | 12.8 | 53.3 | 3.6 | 30.3 | 91 | 48 | 0.08 | 140 | 20 | 11.75278 | 6918515.1
0 | 0 | 0 | 12.8 | 53.3 | 3.6 | 30.3 | 91 | 48 | 0.08 | 140 | 20 | 11.85061 | 6956911.2
0 | 0 | 0 | 12.8 | 53.3 | 3.6 | 30.3 | 91 | 48 | 0.08 | 140 | 20 | 11.94926 | 7079410.8
0 | 0 | 0 | 12.8 | 53.3 | 3.6 | 30.3 | 91 | 48 | 0.08 | 140 | 20 | 12.03209 | 7080156.9
0 | 0 | 0 | 12.8 | 53.3 | 3.6 | 30.3 | 91 | 48 | 0.08 | 140 | 20 | 12.13225 | 7082046.8
0 | 0 | 0 | 12.8 | 53.3 | 3.6 | 30.3 | 91 | 48 | 0.08 | 140 | 20 | 12.21635 | 7083688.1
0 | 0 | 0 | 12.8 | 53.3 | 3.6 | 30.3 | 91 | 48 | 0.08 | 140 | 20 | 12.30103 | 7113629.1
0 | 0 | 0 | 12.8 | 53.3 | 3.6 | 30.3 | 91 | 48 | 0.08 | 140 | 20 | 12.40343 | 7222749.7
0 | 0 | 0 | 12.8 | 53.3 | 3.6 | 30.3 | 91 | 48 | 0.08 | 140 | 20 | 12.48941 | 7240555.2
0 | 0 | 0 | 12.8 | 53.3 | 3.6 | 30.3 | 91 | 48 | 0.08 | 140 | 20 | 12.57599 | 7240803.9
0 | 0 | 0 | 12.8 | 53.3 | 3.6 | 30.3 | 91 | 48 | 0.08 | 140 | 20 | 12.66316 | 7269998.9
0 | 0 | 0 | 12.8 | 53.3 | 3.6 | 30.3 | 91 | 48 | 0.08 | 140 | 20 | 12.75094 | 7284223.3
0 | 0 | 0 | 12.8 | 53.3 | 3.6 | 30.3 | 91 | 48 | 0.08 | 140 | 20 | 12.83933 | 7299740.9
0 | 0 | 0 | 12.8 | 53.3 | 3.6 | 30.3 | 91 | 48 | 0.08 | 140 | 20 | 13.01796 | 7305460.6
0 | 0 | 0 | 12.8 | 53.3 | 3.6 | 30.3 | 91 | 48 | 0.08 | 140 | 20 | 13.12632 | 7356191.2
0 | 0 | 0 | 12.8 | 53.3 | 3.6 | 30.3 | 91 | 48 | 0.08 | 140 | 20 | 13.19906 | 7396924.9
0 | 0 | 0 | 12.8 | 53.3 | 3.6 | 30.3 | 91 | 48 | 0.08 | 140 | 20 | 13.29056 | 7402346.1
0 | 0 | 0 | 12.8 | 53.3 | 3.6 | 30.3 | 91 | 48 | 0.08 | 140 | 20 | 13.38269 | 7474214.5
0 | 0 | 0 | 12.8 | 53.3 | 3.6 | 30.3 | 91 | 48 | 0.08 | 140 | 20 | 13.47546 | 7484609.4
0 | 0 | 0 | 12.8 | 53.3 | 3.6 | 30.3 | 91 | 48 | 0.08 | 140 | 20 | 13.56887 | 7501420.1
0 | 0 | 0 | 12.8 | 53.3 | 3.6 | 30.3 | 91 | 48 | 0.08 | 140 | 20 | 13.66293 | 7503707.9
0 | 0 | 0 | 12.8 | 53.3 | 3.6 | 30.3 | 91 | 48 | 0.08 | 140 | 20 | 13.73865 | 7541606.7
0 | 0 | 0 | 12.8 | 53.3 | 3.6 | 30.3 | 91 | 48 | 0.08 | 140 | 20 | 13.83388 | 7545386.6
0 | 0 | 0 | 12.8 | 53.3 | 3.6 | 30.3 | 91 | 48 | 0.08 | 140 | 20 | 13.91055 | 7568165.7
0 | 0 | 0 | 12.8 | 53.3 | 3.6 | 30.3 | 91 | 48 | 0.08 | 140 | 20 | 14.00698 | 7593133.1
0 | 0 | 0 | 12.8 | 53.3 | 3.6 | 30.3 | 91 | 48 | 0.08 | 140 | 20 | 14.10407 | 7634115.5
0 | 0 | 0 | 12.8 | 53.3 | 3.6 | 30.3 | 91 | 48 | 0.08 | 140 | 20 | 14.18223 | 7639288.1
0 | 0 | 0 | 12.8 | 53.3 | 3.6 | 30.3 | 91 | 48 | 0.08 | 140 | 20 | 14.28055 | 7652716.8
0 | 0 | 0 | 12.8 | 53.3 | 3.6 | 30.3 | 91 | 48 | 0.08 | 140 | 20 | 14.35968 | 7658187.7
0 | 0 | 0 | 12.8 | 53.3 | 3.6 | 30.3 | 91 | 48 | 0.08 | 140 | 20 | 14.45923 | 7659679.8
0 | 0 | 0 | 12.8 | 53.3 | 3.6 | 30.3 | 91 | 48 | 0.08 | 140 | 20 | 14.53936 | 7662415.3
0 | 0 | 0 | 12.8 | 53.3 | 3.6 | 30.3 | 91 | 48 | 0.08 | 140 | 20 | 14.61993 | 7726723.8
0 | 0 | 0 | 12.8 | 53.3 | 3.6 | 30.3 | 91 | 48 | 0.08 | 140 | 20 | 14.80286 | 7756764.3
0 | 0 | 0 | 12.8 | 53.3 | 3.6 | 30.3 | 91 | 48 | 0.08 | 140 | 20 | 14.88489 | 7793320.2
0 | 0 | 0 | 12.8 | 53.3 | 3.6 | 30.3 | 91 | 48 | 0.08 | 140 | 20 | 14.98807 | 7827240.1
0 | 0 | 0 | 12.8 | 53.3 | 3.6 | 30.3 | 91 | 48 | 0.08 | 140 | 20 | 15.07114 | 7835048.6
0 | 0 | 0 | 12.8 | 53.3 | 3.6 | 30.3 | 91 | 48 | 0.08 | 140 | 20 | 15.15466 | 7879064.9
0 | 0 | 0 | 12.8 | 53.3 | 3.6 | 30.3 | 91 | 48 | 0.08 | 140 | 20 | 15.23864 | 7901744.5
0 | 0 | 0 | 12.8 | 53.3 | 3.6 | 30.3 | 91 | 48 | 0.08 | 140 | 20 | 15.32309 | 8007731.8
0 | 0 | 0 | 12.8 | 53.3 | 3.6 | 30.3 | 91 | 48 | 0.08 | 140 | 20 | 15.40801 | 8045829.5
0 | 0 | 0 | 12.8 | 53.3 | 3.6 | 30.3 | 91 | 48 | 0.08 | 140 | 20 | 15.51481 | 8056174.5
0 | 0 | 0 | 12.8 | 53.3 | 3.6 | 30.3 | 91 | 48 | 0.08 | 140 | 20 | 15.60079 | 8095814.1
0 | 0 | 0 | 12.8 | 53.3 | 3.6 | 30.3 | 91 | 48 | 0.08 | 140 | 20 | 15.68725 | 8116205.8
0 | 0 | 0 | 12.8 | 53.3 | 3.6 | 30.3 | 91 | 48 | 0.08 | 140 | 20 | 15.77419 | 8122273.6
0 | 0 | 0 | 12.8 | 53.3 | 3.6 | 30.3 | 91 | 48 | 0.08 | 140 | 20 | 15.8616 | 8174745.0
0 | 0 | 0 | 12.8 | 53.3 | 3.6 | 30.3 | 91 | 48 | 0.13 | 140 | 20 | 0.1211829 | 366343.8
0 | 0 | 0 | 12.8 | 53.3 | 3.6 | 30.3 | 91 | 48 | 0.13 | 140 | 20 | 0.297482 | 955854.7
0 | 0 | 0 | 12.8 | 53.3 | 3.6 | 30.3 | 91 | 48 | 0.13 | 140 | 20 | 0.462882 | 1160940.8
0 | 0 | 0 | 12.8 | 53.3 | 3.6 | 30.3 | 91 | 48 | 0.13 | 140 | 20 | 0.618695 | 1460500.3
0 | 0 | 0 | 12.8 | 53.3 | 3.6 | 30.3 | 91 | 48 | 0.13 | 140 | 20 | 0.7611691 | 1686942.9
0 | 0 | 0 | 12.8 | 53.3 | 3.6 | 30.3 | 91 | 48 | 0.13 | 140 | 20 | 0.898431 | 1961002.8
0 | 0 | 0 | 12.8 | 53.3 | 3.6 | 30.3 | 91 | 48 | 0.13 | 140 | 20 | 1.031544 | 2142359.8
0 | 0 | 0 | 12.8 | 53.3 | 3.6 | 30.3 | 91 | 48 | 0.13 | 140 | 20 | 1.168128 | 2396903.3
0 | 0 | 0 | 12.8 | 53.3 | 3.6 | 30.3 | 91 | 48 | 0.13 | 140 | 20 | 1.304646 | 2560246.0
0 | 0 | 0 | 12.8 | 53.3 | 3.6 | 30.3 | 91 | 48 | 0.13 | 140 | 20 | 1.437126 | 2725831.8
0 | 0 | 0 | 12.8 | 53.3 | 3.6 | 30.3 | 91 | 48 | 0.13 | 140 | 20 | 1.561337 | 2891049.5
0 | 0 | 0 | 12.8 | 53.3 | 3.6 | 30.3 | 91 | 48 | 0.13 | 140 | 20 | 1.673009 | 3056162.8
0 | 0 | 0 | 12.8 | 53.3 | 3.6 | 30.3 | 91 | 48 | 0.13 | 140 | 20 | 1.792667 | 3122376.3
0 | 0 | 0 | 12.8 | 53.3 | 3.6 | 30.3 | 91 | 48 | 0.13 | 140 | 20 | 1.920884 | 3270997.2
0 | 0 | 0 | 12.8 | 53.3 | 3.6 | 30.3 | 91 | 48 | 0.13 | 140 | 20 | 2.03003 | 3383952.4
0 | 0 | 0 | 12.8 | 53.3 | 3.6 | 30.3 | 91 | 48 | 0.13 | 140 | 20 | 2.175224 | 3462251.7
0 | 0 | 0 | 12.8 | 53.3 | 3.6 | 30.3 | 91 | 48 | 0.13 | 140 | 20 | 2.267278 | 3522158.6
0 | 0 | 0 | 12.8 | 53.3 | 3.6 | 30.3 | 91 | 48 | 0.13 | 140 | 20 | 2.396106 | 3635815.1
0 | 0 | 0 | 12.8 | 53.3 | 3.6 | 30.3 | 91 | 48 | 0.13 | 140 | 20 | 2.497508 | 3891035.0
0 | 0 | 0 | 12.8 | 53.3 | 3.6 | 30.3 | 91 | 48 | 0.13 | 140 | 20 | 2.614014 | 4470945.8
0 | 0 | 0 | 12.8 | 53.3 | 3.6 | 30.3 | 91 | 48 | 0.13 | 140 | 20 | 2.724638 | 4594365.5
0 | 0 | 0 | 12.8 | 53.3 | 3.6 | 30.3 | 91 | 48 | 0.13 | 140 | 20 | 2.839944 | 4669208.1
0 | 0 | 0 | 12.8 | 53.3 | 3.6 | 30.3 | 91 | 48 | 0.13 | 140 | 20 | 2.947885 | 4808777.1
0 | 0 | 0 | 12.8 | 53.3 | 3.6 | 30.3 | 91 | 48 | 0.13 | 140 | 20 | 3.068396 | 4917052.2
0 | 0 | 0 | 12.8 | 53.3 | 3.6 | 30.3 | 91 | 48 | 0.13 | 140 | 20 | 3.171846 | 4978515.8
0 | 0 | 0 | 12.8 | 53.3 | 3.6 | 30.3 | 91 | 48 | 0.13 | 140 | 20 | 3.287857 | 5116980.6
0 | 0 | 0 | 12.8 | 53.3 | 3.6 | 30.3 | 91 | 48 | 0.13 | 140 | 20 | 3.394014 | 5305927.4
0 | 0 | 0 | 12.8 | 53.3 | 3.6 | 30.3 | 91 | 48 | 0.13 | 140 | 20 | 3.508442 | 5463640.0
0 | 0 | 0 | 12.8 | 53.3 | 3.6 | 30.3 | 91 | 48 | 0.13 | 140 | 20 | 3.611727 | 5557093.8
0 | 0 | 0 | 12.8 | 53.3 | 3.6 | 30.3 | 91 | 48 | 0.13 | 140 | 20 | 3.71292 | 5626724.1
0 | 0 | 0 | 12.8 | 53.3 | 3.6 | 30.3 | 91 | 48 | 0.13 | 140 | 20 | 3.822224 | 5643485.1
0 | 0 | 0 | 12.8 | 53.3 | 3.6 | 30.3 | 91 | 48 | 0.13 | 140 | 20 | 3.940187 | 5748975.0
0 | 0 | 0 | 12.8 | 53.3 | 3.6 | 30.3 | 91 | 48 | 0.13 | 140 | 20 | 4.039405 | 5867296.7
0 | 0 | 0 | 12.8 | 53.3 | 3.6 | 30.3 | 91 | 48 | 0.13 | 140 | 20 | 4.141121 | 6084543.2
0 | 0 | 0 | 12.8 | 53.3 | 3.6 | 30.3 | 91 | 48 | 0.13 | 140 | 20 | 4.251268 | 6363462.2
0 | 0 | 0 | 12.8 | 53.3 | 3.6 | 30.3 | 91 | 48 | 0.13 | 140 | 20 | 4.358319 | 6416679.7
0 | 0 | 0 | 12.8 | 53.3 | 3.6 | 30.3 | 91 | 48 | 0.13 | 140 | 20 | 4.468066 | 6485912.1
0 | 0 | 0 | 12.8 | 53.3 | 3.6 | 30.3 | 91 | 48 | 0.13 | 140 | 20 | 4.567936 | 6600503.6
0 | 0 | 0 | 12.8 | 53.3 | 3.6 | 30.3 | 91 | 48 | 0.13 | 140 | 20 | 4.663591 | 6628156.8
0 | 0 | 0 | 12.8 | 53.3 | 3.6 | 30.3 | 91 | 48 | 0.13 | 140 | 20 | 4.781025 | 6644171.8
0 | 0 | 0 | 12.8 | 53.3 | 3.6 | 30.3 | 91 | 48 | 0.13 | 140 | 20 | 4.881142 | 6958303.8
0 | 0 | 0 | 12.8 | 53.3 | 3.6 | 30.3 | 91 | 48 | 0.13 | 140 | 20 | 4.976476 | 7065584.2
0 | 0 | 0 | 12.8 | 53.3 | 3.6 | 30.3 | 91 | 48 | 0.13 | 140 | 20 | 5.080686 | 7139093.9
0 | 0 | 0 | 12.8 | 53.3 | 3.6 | 30.3 | 91 | 48 | 0.13 | 140 | 20 | 5.172765 | 7162967.2
0 | 0 | 0 | 12.8 | 53.3 | 3.6 | 30.3 | 91 | 48 | 0.13 | 140 | 20 | 5.38423 | 7270695.2
0 | 0 | 0 | 12.8 | 53.3 | 3.6 | 30.3 | 91 | 48 | 0.13 | 140 | 20 | 5.48181 | 7300487.0
0 | 0 | 0 | 12.8 | 53.3 | 3.6 | 30.3 | 91 | 48 | 0.13 | 140 | 20 | 5.588875 | 7332666.1
0 | 0 | 0 | 12.8 | 53.3 | 3.6 | 30.3 | 91 | 48 | 0.13 | 140 | 20 | 5.690164 | 7579903.4
0 | 0 | 0 | 12.8 | 53.3 | 3.6 | 30.3 | 91 | 48 | 0.13 | 140 | 20 | 5.78529 | 7581196.5
0 | 0 | 0 | 12.8 | 53.3 | 3.6 | 30.3 | 91 | 48 | 0.13 | 140 | 20 | 5.890139 | 7607108.9
0 | 0 | 0 | 12.8 | 53.3 | 3.6 | 30.3 | 91 | 48 | 0.13 | 140 | 20 | 5.988608 | 7748458.4
0 | 0 | 0 | 12.8 | 53.3 | 3.6 | 30.3 | 91 | 48 | 0.13 | 140 | 20 | 6.088724 | 7784865.1
0 | 0 | 0 | 12.8 | 53.3 | 3.6 | 30.3 | 91 | 48 | 0.13 | 140 | 20 | 6.190513 | 7790733.9
0 | 0 | 0 | 12.8 | 53.3 | 3.6 | 30.3 | 91 | 48 | 0.13 | 140 | 20 | 6.285314 | 7807644.1
0 | 0 | 0 | 12.8 | 53.3 | 3.6 | 30.3 | 91 | 48 | 0.13 | 140 | 20 | 6.381567 | 7829478.2
0 | 0 | 0 | 12.8 | 53.3 | 3.6 | 30.3 | 91 | 48 | 0.13 | 140 | 20 | 6.60584 | 7866680.7
0 | 0 | 0 | 12.8 | 53.3 | 3.6 | 30.3 | 91 | 48 | 0.13 | 140 | 20 | 6.688494 | 7877473.4
0 | 0 | 0 | 12.8 | 53.3 | 3.6 | 30.3 | 91 | 48 | 0.13 | 140 | 20 | 6.781545 | 7886724.3
0 | 0 | 0 | 12.8 | 53.3 | 3.6 | 30.3 | 91 | 48 | 0.13 | 140 | 20 | 6.87589 | 7939444.3
0 | 0 | 0 | 12.8 | 53.3 | 3.6 | 30.3 | 91 | 48 | 0.13 | 140 | 20 | 6.990839 | 7965953.6
0 | 0 | 0 | 12.8 | 53.3 | 3.6 | 30.3 | 91 | 48 | 0.13 | 140 | 20 | 7.07831 | 8045133.2
0 | 0 | 0 | 12.8 | 53.3 | 3.6 | 30.3 | 91 | 48 | 0.13 | 140 | 20 | 7.176784 | 8046774.5
0 | 0 | 0 | 12.8 | 53.3 | 3.6 | 30.3 | 91 | 48 | 0.13 | 140 | 20 | 7.266581 | 8067017.0
0 | 0 | 0 | 12.8 | 53.3 | 3.6 | 30.3 | 91 | 48 | 0.13 | 140 | 20 | 7.45986 | 8082186.4
0 | 0 | 0 | 12.8 | 53.3 | 3.6 | 30.3 | 91 | 48 | 0.13 | 140 | 20 | 7.5532 | 8123467.2
0 | 0 | 0 | 12.8 | 53.3 | 3.6 | 30.3 | 91 | 48 | 0.13 | 140 | 20 | 7.65828 | 8410791.6
0 | 0 | 0 | 12.8 | 53.3 | 3.6 | 30.3 | 91 | 48 | 0.13 | 140 | 20 | 7.743397 | 8544332.6
0 | 0 | 0 | 12.8 | 53.3 | 3.6 | 30.3 | 91 | 48 | 0.13 | 140 | 20 | 7.840284 | 8583076.9
0 | 0 | 0 | 12.8 | 53.3 | 3.6 | 30.3 | 91 | 48 | 0.13 | 140 | 20 | 7.938383 | 8705377.5
0 | 0 | 0 | 12.8 | 53.3 | 3.6 | 30.3 | 91 | 48 | 0.13 | 140 | 20 | 8.03771 | 8719950.1
0 | 0 | 0 | 12.8 | 53.3 | 3.6 | 30.3 | 91 | 48 | 0.13 | 140 | 20 | 8.127043 | 8946745.9
0 | 0 | 0 | 12.8 | 53.3 | 3.6 | 30.3 | 91 | 48 | 0.13 | 140 | 20 | 8.22873 | 9024930.8
0 | 0 | 0 | 12.8 | 53.3 | 3.6 | 30.3 | 91 | 48 | 0.13 | 140 | 20 | 8.33169 | 9057706.8
0 | 0 | 0 | 12.8 | 53.3 | 3.6 | 30.3 | 91 | 48 | 0.13 | 140 | 20 | 8.42429 | 9108039.5
0 | 0 | 0 | 12.8 | 53.3 | 3.6 | 30.3 | 91 | 48 | 0.13 | 140 | 20 | 8.529697 | 9135444.0
0 | 0 | 0 | 12.8 | 53.3 | 3.6 | 30.3 | 91 | 48 | 0.13 | 140 | 20 | 8.624498 | 9143799.6
0 | 0 | 0 | 12.8 | 53.3 | 3.6 | 30.3 | 91 | 48 | 0.13 | 140 | 20 | 8.69629 | 9168518.4
0 | 0 | 0 | 12.8 | 53.3 | 3.6 | 30.3 | 91 | 48 | 0.13 | 140 | 20 | 8.792943 | 9175929.0
0 | 0 | 0 | 12.8 | 53.3 | 3.6 | 30.3 | 91 | 48 | 0.13 | 140 | 20 | 8.89067 | 9182543.9
0 | 0 | 0 | 12.8 | 53.3 | 3.6 | 30.3 | 91 | 48 | 0.13 | 140 | 20 | 9.001912 | 9202537.8
0 | 0 | 0 | 12.8 | 53.3 | 3.6 | 30.3 | 91 | 48 | 0.13 | 140 | 20 | 9.089395 | 9363781.6
0 | 0 | 0 | 12.8 | 53.3 | 3.6 | 30.3 | 91 | 48 | 0.13 | 140 | 20 | 9.177728 | 9391832.7
0 | 0 | 0 | 12.8 | 53.3 | 3.6 | 30.3 | 91 | 48 | 0.13 | 140 | 20 | 9.26692 | 9403520.6
0 | 0 | 0 | 12.8 | 53.3 | 3.6 | 30.3 | 91 | 48 | 0.13 | 140 | 20 | 9.369915 | 9406902.6
0 | 0 | 0 | 12.8 | 53.3 | 3.6 | 30.3 | 91 | 48 | 0.13 | 140 | 20 | 9.460974 | 9425653.1
0 | 0 | 0 | 12.8 | 53.3 | 3.6 | 30.3 | 91 | 48 | 0.13 | 140 | 20 | 9.566126 | 9457384.6
0 | 0 | 0 | 12.8 | 53.3 | 3.6 | 30.3 | 91 | 48 | 0.13 | 140 | 20 | 9.659092 | 9460518.0
0 | 0 | 0 | 12.8 | 53.3 | 3.6 | 30.3 | 91 | 48 | 0.13 | 140 | 20 | 9.739496 | 9796931.7
0 | 0 | 0 | 12.8 | 53.3 | 3.6 | 30.3 | 91 | 48 | 0.13 | 140 | 20 | 9.943446 | 9815781.6
0 | 0 | 0 | 12.8 | 53.3 | 3.6 | 30.3 | 91 | 48 | 0.13 | 140 | 20 | 10.01237 | 9883173.8
0 | 0 | 0 | 12.8 | 53.3 | 3.6 | 30.3 | 91 | 48 | 0.13 | 140 | 20 | 10.10968 | 9883273.3
0 | 0 | 0 | 12.8 | 53.3 | 3.6 | 30.3 | 91 | 48 | 0.13 | 140 | 20 | 10.20793 | 9896552.8
0 | 0 | 0 | 12.8 | 53.3 | 3.6 | 30.3 | 91 | 48 | 0.13 | 140 | 20 | 10.2929 | 9911075.7
0 | 0 | 0 | 12.8 | 53.3 | 3.6 | 30.3 | 91 | 48 | 0.13 | 140 | 20 | 10.37858 | 10068788.3
0 | 0 | 0 | 12.8 | 53.3 | 3.6 | 30.3 | 91 | 48 | 0.13 | 140 | 20 | 10.49393 | 10073861.3
0 | 0 | 0 | 12.8 | 53.3 | 3.6 | 30.3 | 91 | 48 | 0.13 | 140 | 20 | 10.58128 | 10099027.7
0 | 0 | 0 | 12.8 | 53.3 | 3.6 | 30.3 | 91 | 48 | 0.13 | 140 | 20 | 10.66936 | 10187507.9
0 | 0 | 0 | 12.8 | 53.3 | 3.6 | 30.3 | 91 | 48 | 0.13 | 140 | 20 | 10.84773 | 10337362.2
0 | 0 | 0 | 12.8 | 53.3 | 3.6 | 30.3 | 91 | 48 | 0.13 | 140 | 20 | 10.93803 | 10396697.2
0 | 0 | 0 | 12.8 | 53.3 | 3.6 | 30.3 | 91 | 48 | 0.13 | 140 | 20 | 11.02908 | 10399681.3
0 | 0 | 0 | 12.8 | 53.3 | 3.6 | 30.3 | 91 | 48 | 0.13 | 140 | 20 | 11.13626 | 10413159.8
0 | 0 | 0 | 12.8 | 53.3 | 3.6 | 30.3 | 91 | 48 | 0.13 | 140 | 20 | 11.22896 | 10436535.7
0 | 0 | 0 | 12.8 | 53.3 | 3.6 | 30.3 | 91 | 48 | 0.13 | 140 | 20 | 11.3068 | 10616728.9
0 | 0 | 0 | 12.8 | 53.3 | 3.6 | 30.3 | 91 | 48 | 0.13 | 140 | 20 | 11.41668 | 10628963.9
0 | 0 | 0 | 12.8 | 53.3 | 3.6 | 30.3 | 91 | 48 | 0.13 | 140 | 20 | 11.49582 | 10667011.9
0 | 0 | 0 | 12.8 | 53.3 | 3.6 | 30.3 | 91 | 48 | 0.13 | 140 | 20 | 11.57551 | 10671687.1
0 | 0 | 0 | 12.8 | 53.3 | 3.6 | 30.3 | 91 | 48 | 0.13 | 140 | 20 | 11.67187 | 10786577.1
0 | 0 | 0 | 12.8 | 53.3 | 3.6 | 30.3 | 91 | 48 | 0.13 | 140 | 20 | 11.76903 | 10810450.3
0 | 0 | 0 | 12.8 | 53.3 | 3.6 | 30.3 | 91 | 48 | 0.13 | 140 | 20 | 11.85061 | 10906540.1
0 | 0 | 0 | 12.8 | 53.3 | 3.6 | 30.3 | 91 | 48 | 0.13 | 140 | 20 | 11.93276 | 10966074.0
0 | 0 | 0 | 12.8 | 53.3 | 3.6 | 30.3 | 91 | 48 | 0.13 | 140 | 20 | 12.04873 | 10995169.5
0 | 0 | 0 | 12.8 | 53.3 | 3.6 | 30.3 | 91 | 48 | 0.13 | 140 | 20 | 12.1155 | 11066988.2
0 | 0 | 0 | 12.8 | 53.3 | 3.6 | 30.3 | 91 | 48 | 0.13 | 140 | 20 | 12.21635 | 11116127.3
0 | 0 | 0 | 12.8 | 53.3 | 3.6 | 30.3 | 91 | 48 | 0.13 | 140 | 20 | 12.30103 | 11138956.1
0 | 0 | 0 | 12.8 | 53.3 | 3.6 | 30.3 | 91 | 48 | 0.13 | 140 | 20 | 12.3863 | 11223706.1
0 | 0 | 0 | 12.8 | 53.3 | 3.6 | 30.3 | 91 | 48 | 0.13 | 140 | 20 | 12.48941 | 11251806.9
0 | 0 | 0 | 12.8 | 53.3 | 3.6 | 30.3 | 91 | 48 | 0.13 | 140 | 20 | 12.59337 | 11291396.6
0 | 0 | 0 | 12.8 | 53.3 | 3.6 | 30.3 | 91 | 48 | 0.13 | 140 | 20 | 12.66316 | 11307212.7
0 | 0 | 0 | 12.8 | 53.3 | 3.6 | 30.3 | 91 | 48 | 0.13 | 140 | 20 | 12.76857 | 11348145.3
0 | 0 | 0 | 12.8 | 53.3 | 3.6 | 30.3 | 91 | 48 | 0.13 | 140 | 20 | 12.85708 | 11385695.9
0 | 0 | 0 | 12.8 | 53.3 | 3.6 | 30.3 | 91 | 48 | 0.13 | 140 | 20 | 12.94621 | 11436625.5
0 | 0 | 0 | 12.8 | 53.3 | 3.6 | 30.3 | 91 | 48 | 0.13 | 140 | 20 | 13.03595 | 11553952.6
0 | 0 | 0 | 12.8 | 53.3 | 3.6 | 30.3 | 91 | 48 | 0.13 | 140 | 20 | 13.1082 | 11578571.8
0 | 0 | 0 | 12.8 | 53.3 | 3.6 | 30.3 | 91 | 48 | 0.13 | 140 | 20 | 13.19906 | 11601500.1
0 | 0 | 0 | 12.8 | 53.3 | 3.6 | 30.3 | 91 | 48 | 0.13 | 140 | 20 | 13.29056 | 11607170.0
0 | 0 | 0 | 12.8 | 53.3 | 3.6 | 30.3 | 91 | 48 | 0.13 | 140 | 20 | 13.38269 | 11702961.4
0 | 0 | 0 | 12.8 | 53.3 | 3.6 | 30.3 | 91 | 48 | 0.13 | 140 | 20 | 13.47546 | 11748569.2
0 | 0 | 0 | 12.8 | 53.3 | 3.6 | 30.3 | 91 | 48 | 0.13 | 140 | 20 | 13.56887 | 11790546.3
0 | 0 | 0 | 12.8 | 53.3 | 3.6 | 30.3 | 91 | 48 | 0.13 | 140 | 20 | 13.64407 | 11877534.5
0 | 0 | 0 | 12.8 | 53.3 | 3.6 | 30.3 | 91 | 48 | 0.13 | 140 | 20 | 13.73865 | 11890018.2
0 | 0 | 0 | 12.8 | 53.3 | 3.6 | 30.3 | 91 | 48 | 0.13 | 140 | 20 | 13.83388 | 11890266.9
0 | 0 | 0 | 12.8 | 53.3 | 3.6 | 30.3 | 91 | 48 | 0.13 | 140 | 20 | 13.91055 | 11899915.6
0 | 0 | 0 | 12.8 | 53.3 | 3.6 | 30.3 | 91 | 48 | 0.13 | 140 | 20 | 14.00698 | 11936670.5
0 | 0 | 0 | 12.8 | 53.3 | 3.6 | 30.3 | 91 | 48 | 0.13 | 140 | 20 | 14.10407 | 12021072.3
0 | 0 | 0 | 12.8 | 53.3 | 3.6 | 30.3 | 91 | 48 | 0.13 | 140 | 20 | 14.18223 | 12068918.3
0 | 0 | 0 | 12.8 | 53.3 | 3.6 | 30.3 | 91 | 48 | 0.13 | 140 | 20 | 14.28055 | 12093189.4
0 | 0 | 0 | 12.8 | 53.3 | 3.6 | 30.3 | 91 | 48 | 0.13 | 140 | 20 | 14.35968 | 12116963.2
0 | 0 | 0 | 12.8 | 53.3 | 3.6 | 30.3 | 91 | 48 | 0.13 | 140 | 20 | 14.45923 | 12155359.3
0 | 0 | 0 | 12.8 | 53.3 | 3.6 | 30.3 | 91 | 48 | 0.13 | 140 | 20 | 14.53936 | 12192909.9
0 | 0 | 0 | 12.8 | 53.3 | 3.6 | 30.3 | 91 | 48 | 0.13 | 140 | 20 | 14.64014 | 12220413.9
0 | 0 | 0 | 12.8 | 53.3 | 3.6 | 30.3 | 91 | 48 | 0.13 | 140 | 20 | 14.72128 | 12228968.5
0 | 0 | 0 | 12.8 | 53.3 | 3.6 | 30.3 | 91 | 48 | 0.13 | 140 | 20 | 14.80286 | 12243640.6
0 | 0 | 0 | 12.8 | 53.3 | 3.6 | 30.3 | 91 | 48 | 0.13 | 140 | 20 | 14.90547 | 12312922.7
0 | 0 | 0 | 12.8 | 53.3 | 3.6 | 30.3 | 91 | 48 | 0.13 | 140 | 20 | 14.98807 | 12326301.7
0 | 0 | 0 | 12.8 | 53.3 | 3.6 | 30.3 | 91 | 48 | 0.13 | 140 | 20 | 15.07114 | 12415876.1
0 | 0 | 0 | 12.8 | 53.3 | 3.6 | 30.3 | 91 | 48 | 0.13 | 140 | 20 | 15.15466 | 12458151.6
0 | 0 | 0 | 12.8 | 53.3 | 3.6 | 30.3 | 91 | 48 | 0.13 | 140 | 20 | 15.23864 | 12529224.2
0 | 0 | 0 | 12.8 | 53.3 | 3.6 | 30.3 | 91 | 48 | 0.13 | 140 | 20 | 15.32309 | 12583088.2
0 | 0 | 0 | 12.8 | 53.3 | 3.6 | 30.3 | 91 | 48 | 0.13 | 140 | 20 | 15.42931 | 12634714.1
0 | 0 | 0 | 12.8 | 53.3 | 3.6 | 30.3 | 91 | 48 | 0.13 | 140 | 20 | 15.51481 | 12640483.5
0 | 0 | 0 | 12.8 | 53.3 | 3.6 | 30.3 | 91 | 48 | 0.13 | 140 | 20 | 15.60079 | 12769100.6
0 | 0 | 0 | 12.8 | 53.3 | 3.6 | 30.3 | 91 | 48 | 0.13 | 140 | 20 | 15.68725 | 12883990.5
0 | 0 | 0 | 12.8 | 53.3 | 3.6 | 30.3 | 91 | 48 | 0.13 | 140 | 20 | 15.77419 | 12907565.4
0 | 0 | 0 | 12.8 | 53.3 | 3.6 | 30.3 | 91 | 48 | 0.13 | 140 | 20 | 15.8616 | 12947304.4
0 | 0 | 0 | 12.8 | 53.3 | 3.6 | 30.3 | 91 | 48 | 0.18 | 140 | 20 | 0.1280685 | 602366.6
0 | 0 | 0 | 12.8 | 53.3 | 3.6 | 30.3 | 91 | 48 | 0.18 | 140 | 20 | 0.3058168 | 1202589.7
0 | 0 | 0 | 12.8 | 53.3 | 3.6 | 30.3 | 91 | 48 | 0.18 | 140 | 20 | 0.4693217 | 1438069.4
0 | 0 | 0 | 12.8 | 53.3 | 3.6 | 30.3 | 91 | 48 | 0.18 | 140 | 20 | 0.618695 | 1758562.6
0 | 0 | 0 | 12.8 | 53.3 | 3.6 | 30.3 | 91 | 48 | 0.18 | 140 | 20 | 0.7611691 | 2005556.2
0 | 0 | 0 | 12.8 | 53.3 | 3.6 | 30.3 | 91 | 48 | 0.18 | 140 | 20 | 0.898431 | 2285266.0
0 | 0 | 0 | 12.8 | 53.3 | 3.6 | 30.3 | 91 | 48 | 0.18 | 140 | 20 | 1.045895 | 2503656.5
0 | 0 | 0 | 12.8 | 53.3 | 3.6 | 30.3 | 91 | 48 | 0.18 | 140 | 20 | 1.168128 | 2764486.5
0 | 0 | 0 | 12.8 | 53.3 | 3.6 | 30.3 | 91 | 48 | 0.18 | 140 | 20 | 1.304646 | 2974048.8
0 | 0 | 0 | 12.8 | 53.3 | 3.6 | 30.3 | 91 | 48 | 0.18 | 140 | 20 | 1.437126 | 3170291.9
0 | 0 | 0 | 12.8 | 53.3 | 3.6 | 30.3 | 91 | 48 | 0.18 | 140 | 20 | 1.561337 | 3347371.6
0 | 0 | 0 | 12.8 | 53.3 | 3.6 | 30.3 | 91 | 48 | 0.18 | 140 | 20 | 1.673009 | 3471238.9
0 | 0 | 0 | 12.8 | 53.3 | 3.6 | 30.3 | 91 | 48 | 0.18 | 140 | 20 | 1.792667 | 3536184.1
0 | 0 | 0 | 12.8 | 53.3 | 3.6 | 30.3 | 91 | 48 | 0.18 | 140 | 20 | 1.920884 | 3851589.4
0 | 0 | 0 | 12.8 | 53.3 | 3.6 | 30.3 | 91 | 48 | 0.18 | 140 | 20 | 2.058272 | 3786689.0
0 | 0 | 0 | 12.8 | 53.3 | 3.6 | 30.3 | 91 | 48 | 0.18 | 140 | 20 | 2.154288 | 3995067.6
0 | 0 | 0 | 12.8 | 53.3 | 3.6 | 30.3 | 91 | 48 | 0.18 | 140 | 20 | 2.282995 | 4358383.5
0 | 0 | 0 | 12.8 | 53.3 | 3.6 | 30.3 | 91 | 48 | 0.18 | 140 | 20 | 2.409385 | 4235297.1
0 | 0 | 0 | 12.8 | 53.3 | 3.6 | 30.3 | 91 | 48 | 0.18 | 140 | 20 | 2.507882 | 4824667.7
0 | 0 | 0 | 12.8 | 53.3 | 3.6 | 30.3 | 91 | 48 | 0.18 | 140 | 20 | 2.614014 | 4600766.5
0 | 0 | 0 | 12.8 | 53.3 | 3.6 | 30.3 | 91 | 48 | 0.18 | 140 | 20 | 2.728405 | 5188749.6
0 | 0 | 0 | 12.8 | 53.3 | 3.6 | 30.3 | 91 | 48 | 0.18 | 140 | 20 | 2.839944 | 5061624.5
0 | 0 | 0 | 12.8 | 53.3 | 3.6 | 30.3 | 91 | 48 | 0.18 | 140 | 20 | 2.951961 | 5048494.3
0 | 0 | 0 | 12.8 | 53.3 | 3.6 | 30.3 | 91 | 48 | 0.18 | 140 | 20 | 3.06416 | 5424995.2
0 | 0 | 0 | 12.8 | 53.3 | 3.6 | 30.3 | 91 | 48 | 0.18 | 140 | 20 | 3.171846 | 5655372.0
0 | 0 | 0 | 12.8 | 53.3 | 3.6 | 30.3 | 91 | 48 | 0.18 | 140 | 20 | 3.287857 | 5720973.6
0 | 0 | 0 | 12.8 | 53.3 | 3.6 | 30.3 | 91 | 48 | 0.18 | 140 | 20 | 3.398706 | 5737088.1
0 | 0 | 0 | 12.8 | 53.3 | 3.6 | 30.3 | 91 | 48 | 0.18 | 140 | 20 | 3.498761 | 5915490.8
0 | 0 | 0 | 12.8 | 53.3 | 3.6 | 30.3 | 91 | 48 | 0.18 | 140 | 20 | 3.611727 | 5961944.2
0 | 0 | 0 | 12.8 | 53.3 | 3.6 | 30.3 | 91 | 48 | 0.18 | 140 | 20 | 3.718053 | 6120104.4
0 | 0 | 0 | 12.8 | 53.3 | 3.6 | 30.3 | 91 | 48 | 0.18 | 140 | 20 | 3.827509 | 5993078.9
0 | 0 | 0 | 12.8 | 53.3 | 3.6 | 30.3 | 91 | 48 | 0.18 | 140 | 20 | 3.929314 | 6371618.9
0 | 0 | 0 | 12.8 | 53.3 | 3.6 | 30.3 | 91 | 48 | 0.18 | 140 | 20 | 4.050582 | 6152034.9
0 | 0 | 0 | 12.8 | 53.3 | 3.6 | 30.3 | 91 | 48 | 0.18 | 140 | 20 | 4.146846 | 6579465.3
0 | 0 | 0 | 12.8 | 53.3 | 3.6 | 30.3 | 91 | 48 | 0.18 | 140 | 20 | 4.257146 | 6381367.2
0 | 0 | 0 | 12.8 | 53.3 | 3.6 | 30.3 | 91 | 48 | 0.18 | 140 | 20 | 4.358319 | 6771495.7
0 | 0 | 0 | 12.8 | 53.3 | 3.6 | 30.3 | 91 | 48 | 0.18 | 140 | 20 | 4.468066 | 6599061.3
0 | 0 | 0 | 12.8 | 53.3 | 3.6 | 30.3 | 91 | 48 | 0.18 | 140 | 20 | 4.56163 | 7025845.2
0 | 0 | 0 | 12.8 | 53.3 | 3.6 | 30.3 | 91 | 48 | 0.18 | 140 | 20 | 4.663591 | 7118055.6
0 | 0 | 0 | 12.8 | 53.3 | 3.6 | 30.3 | 91 | 48 | 0.18 | 140 | 20 | 4.767832 | 7187238.3
0 | 0 | 0 | 12.8 | 53.3 | 3.6 | 30.3 | 91 | 48 | 0.18 | 140 | 20 | 4.874403 | 6909463.2
0 | 0 | 0 | 12.8 | 53.3 | 3.6 | 30.3 | 91 | 48 | 0.18 | 140 | 20 | 4.969605 | 7309439.4
0 | 0 | 0 | 12.8 | 53.3 | 3.6 | 30.3 | 91 | 48 | 0.18 | 140 | 20 | 5.073671 | 7335152.9
0 | 0 | 0 | 12.8 | 53.3 | 3.6 | 30.3 | 91 | 48 | 0.18 | 140 | 20 | 5.179917 | 7420947.4
0 | 0 | 0 | 12.8 | 53.3 | 3.6 | 30.3 | 91 | 48 | 0.18 | 140 | 20 | 5.281085 | 7401251.9
0 | 0 | 0 | 12.8 | 53.3 | 3.6 | 30.3 | 91 | 48 | 0.18 | 140 | 20 | 5.376796 | 7548619.5
0 | 0 | 0 | 12.8 | 53.3 | 3.6 | 30.3 | 91 | 48 | 0.18 | 140 | 20 | 5.489389 | 7616608.5
0 | 0 | 0 | 12.8 | 53.3 | 3.6 | 30.3 | 91 | 48 | 0.18 | 140 | 20 | 5.581159 | 7693450.5
0 | 0 | 0 | 12.8 | 53.3 | 3.6 | 30.3 | 91 | 48 | 0.18 | 140 | 20 | 5.690164 | 7721053.9
0 | 0 | 0 | 12.8 | 53.3 | 3.6 | 30.3 | 91 | 48 | 0.18 | 140 | 20 | 5.78529 | 7813761.7
0 | 0 | 0 | 12.8 | 53.3 | 3.6 | 30.3 | 91 | 48 | 0.18 | 140 | 20 | 5.890139 | 7757958.0
0 | 0 | 0 | 12.8 | 53.3 | 3.6 | 30.3 | 91 | 48 | 0.18 | 140 | 20 | 5.98034 | 7894085.2
0 | 0 | 0 | 12.8 | 53.3 | 3.6 | 30.3 | 91 | 48 | 0.18 | 140 | 20 | 6.088724 | 7908856.7
0 | 0 | 0 | 12.8 | 53.3 | 3.6 | 30.3 | 91 | 48 | 0.18 | 140 | 20 | 6.181966 | 8002410.0
0 | 0 | 0 | 12.8 | 53.3 | 3.6 | 30.3 | 91 | 48 | 0.18 | 140 | 20 | 6.285314 | 7970728.2
0 | 0 | 0 | 12.8 | 53.3 | 3.6 | 30.3 | 91 | 48 | 0.18 | 140 | 20 | 6.381567 | 8122124.4
0 | 0 | 0 | 12.8 | 53.3 | 3.6 | 30.3 | 91 | 48 | 0.18 | 140 | 20 | 6.578516 | 8097505.1
0 | 0 | 0 | 12.8 | 53.3 | 3.6 | 30.3 | 91 | 48 | 0.18 | 140 | 20 | 6.679259 | 8221944.4
0 | 0 | 0 | 12.8 | 53.3 | 3.6 | 30.3 | 91 | 48 | 0.18 | 140 | 20 | 6.772182 | 8059208.4
0 | 0 | 0 | 12.8 | 53.3 | 3.6 | 30.3 | 91 | 48 | 0.18 | 140 | 20 | 6.87589 | 8275311.0
0 | 0 | 0 | 12.8 | 53.3 | 3.6 | 30.3 | 91 | 48 | 0.18 | 140 | 20 | 6.971548 | 8272376.6
0 | 0 | 0 | 12.8 | 53.3 | 3.6 | 30.3 | 91 | 48 | 0.18 | 140 | 20 | 7.068537 | 8413029.8
0 | 0 | 0 | 12.8 | 53.3 | 3.6 | 30.3 | 91 | 48 | 0.18 | 140 | 20 | 7.166875 | 8296299.6
0 | 0 | 0 | 12.8 | 53.3 | 3.6 | 30.3 | 91 | 48 | 0.18 | 140 | 20 | 7.256548 | 8401242.4
0 | 0 | 0 | 12.8 | 53.3 | 3.6 | 30.3 | 91 | 48 | 0.18 | 140 | 20 | 7.357502 | 8560944.4
0 | 0 | 0 | 12.8 | 53.3 | 3.6 | 30.3 | 91 | 48 | 0.18 | 140 | 20 | 7.45986 | 8359663.1
0 | 0 | 0 | 12.8 | 53.3 | 3.6 | 30.3 | 91 | 48 | 0.18 | 140 | 20 | 7.5532 | 8610381.9
0 | 0 | 0 | 12.8 | 53.3 | 3.6 | 30.3 | 91 | 48 | 0.18 | 140 | 20 | 7.647707 | 8507528.0
0 | 0 | 0 | 12.8 | 53.3 | 3.6 | 30.3 | 91 | 48 | 0.18 | 140 | 20 | 7.743397 | 8691501.2
0 | 0 | 0 | 12.8 | 53.3 | 3.6 | 30.3 | 91 | 48 | 0.18 | 140 | 20 | 7.840284 | 8582778.5
0 | 0 | 0 | 12.8 | 53.3 | 3.6 | 30.3 | 91 | 48 | 0.18 | 140 | 20 | 7.938383 | 8767597.1
0 | 0 | 0 | 12.8 | 53.3 | 3.6 | 30.3 | 91 | 48 | 0.18 | 140 | 20 | 7.938383 | 8689810.2
0 | 0 | 0 | 12.8 | 53.3 | 3.6 | 30.3 | 91 | 48 | 0.18 | 140 | 20 | 7.938383 | 8690755.1
0 | 0 | 0 | 12.8 | 53.3 | 3.6 | 30.3 | 91 | 48 | 0.18 | 140 | 20 | 8.03771 | 8608143.8
0 | 0 | 0 | 12.8 | 53.3 | 3.6 | 30.3 | 91 | 48 | 0.18 | 140 | 20 | 8.127043 | 8837128.0
0 | 0 | 0 | 12.8 | 53.3 | 3.6 | 30.3 | 91 | 48 | 0.18 | 140 | 20 | 8.22873 | 8747404.4
0 | 0 | 0 | 12.8 | 53.3 | 3.6 | 30.3 | 91 | 48 | 0.18 | 140 | 20 | 8.320186 | 8909095.8
0 | 0 | 0 | 12.8 | 53.3 | 3.6 | 30.3 | 91 | 48 | 0.18 | 140 | 20 | 8.320186 | 8909046.1
0 | 0 | 0 | 12.8 | 53.3 | 3.6 | 30.3 | 91 | 48 | 0.18 | 140 | 20 | 8.320186 | 8920982.7
0 | 0 | 0 | 12.8 | 53.3 | 3.6 | 30.3 | 91 | 48 | 0.18 | 140 | 20 | 8.33169 | 8667826.9
0 | 0 | 0 | 12.8 | 53.3 | 3.6 | 30.3 | 91 | 48 | 0.18 | 140 | 20 | 8.33169 | 8668025.8
0 | 0 | 0 | 12.8 | 53.3 | 3.6 | 30.3 | 91 | 48 | 0.2 | 140 | 20 | 0.1334883 | 961251.1
0 | 0 | 0 | 12.8 | 53.3 | 3.6 | 30.3 | 91 | 48 | 0.2 | 140 | 20 | 0.3100713 | 1588600.1
0 | 0 | 0 | 12.8 | 53.3 | 3.6 | 30.3 | 91 | 48 | 0.2 | 140 | 20 | 0.4758509 | 1852832.1
0 | 0 | 0 | 12.8 | 53.3 | 3.6 | 30.3 | 91 | 48 | 0.2 | 140 | 20 | 0.6273024 | 2185684.8
0 | 0 | 0 | 12.8 | 53.3 | 3.6 | 30.3 | 91 | 48 | 0.2 | 140 | 20 | 0.7717585 | 2462574.6
0 | 0 | 0 | 12.8 | 53.3 | 3.6 | 30.3 | 91 | 48 | 0.2 | 140 | 20 | 0.91093 | 2775433.4
0 | 0 | 0 | 12.8 | 53.3 | 3.6 | 30.3 | 91 | 48 | 0.2 | 140 | 20 | 1.045895 | 3026923.1
0 | 0 | 0 | 12.8 | 53.3 | 3.6 | 30.3 | 91 | 48 | 0.2 | 140 | 20 | 1.168128 | 3241275.0
0 | 0 | 0 | 12.8 | 53.3 | 3.6 | 30.3 | 91 | 48 | 0.2 | 140 | 20 | 1.304646 | 3511709.1
0 | 0 | 0 | 12.8 | 53.3 | 3.6 | 30.3 | 91 | 48 | 0.2 | 140 | 20 | 1.437126 | 3735500.8
0 | 0 | 0 | 12.8 | 53.3 | 3.6 | 30.3 | 91 | 48 | 0.2 | 140 | 20 | 1.561337 | 3923736.3
0 | 0 | 0 | 12.8 | 53.3 | 3.6 | 30.3 | 91 | 48 | 0.2 | 140 | 20 | 1.673009 | 3965052.0
0 | 0 | 0 | 12.8 | 53.3 | 3.6 | 30.3 | 91 | 48 | 0.2 | 140 | 20 | 1.817607 | 4106804.3
0 | 0 | 0 | 12.8 | 53.3 | 3.6 | 30.3 | 91 | 48 | 0.2 | 140 | 20 | 1.920884 | 4387931.6
0 | 0 | 0 | 12.8 | 53.3 | 3.6 | 30.3 | 91 | 48 | 0.2 | 140 | 20 | 2.058272 | 4401837.8
0 | 0 | 0 | 12.8 | 53.3 | 3.6 | 30.3 | 91 | 48 | 0.2 | 140 | 20 | 2.175224 | 4452469.0
0 | 0 | 0 | 12.8 | 53.3 | 3.6 | 30.3 | 91 | 48 | 0.2 | 140 | 20 | 2.298821 | 4570949.9
0 | 0 | 0 | 12.8 | 53.3 | 3.6 | 30.3 | 91 | 48 | 0.2 | 140 | 20 | 2.396106 | 4600537.8
0 | 0 | 0 | 12.8 | 53.3 | 3.6 | 30.3 | 91 | 48 | 0.2 | 140 | 20 | 2.532254 | 4667472.4
0 | 0 | 0 | 12.8 | 53.3 | 3.6 | 30.3 | 91 | 48 | 0.2 | 140 | 20 | 2.639418 | 4966459.8
0 | 0 | 0 | 12.8 | 53.3 | 3.6 | 30.3 | 91 | 48 | 0.2 | 140 | 20 | 2.751117 | 5041929.1
0 | 0 | 0 | 12.8 | 53.3 | 3.6 | 30.3 | 91 | 48 | 0.2 | 140 | 20 | 2.867543 | 5163583.2
0 | 0 | 0 | 12.8 | 53.3 | 3.6 | 30.3 | 91 | 48 | 0.2 | 140 | 20 | 2.988896 | 5191087.1
0 | 0 | 0 | 12.8 | 53.3 | 3.6 | 30.3 | 91 | 48 | 0.2 | 140 | 20 | 3.0854 | 5285834.1
0 | 0 | 0 | 12.8 | 53.3 | 3.6 | 30.3 | 91 | 48 | 0.2 | 140 | 20 | 3.171846 | 5776827.1
0 | 0 | 0 | 12.8 | 53.3 | 3.6 | 30.3 | 91 | 48 | 0.2 | 140 | 20 | 3.301513 | 5794881.2
0 | 0 | 0 | 12.8 | 53.3 | 3.6 | 30.3 | 91 | 48 | 0.2 | 140 | 20 | 3.398706 | 6010038.8
0 | 0 | 0 | 12.8 | 53.3 | 3.6 | 30.3 | 91 | 48 | 0.2 | 140 | 20 | 3.508442 | 6147160.7
0 | 0 | 0 | 12.8 | 53.3 | 3.6 | 30.3 | 91 | 48 | 0.2 | 140 | 20 | 3.626728 | 6289355.7
0 | 0 | 0 | 12.8 | 53.3 | 3.6 | 30.3 | 91 | 48 | 0.2 | 140 | 20 | 3.733496 | 6361671.8
0 | 0 | 0 | 12.8 | 53.3 | 3.6 | 30.3 | 91 | 48 | 0.2 | 140 | 20 | 3.84872 | 6380372.5
0 | 0 | 0 | 12.8 | 53.3 | 3.6 | 30.3 | 91 | 48 | 0.2 | 140 | 20 | 3.95109 | 6561510.7
0 | 0 | 0 | 12.8 | 53.3 | 3.6 | 30.3 | 91 | 48 | 0.2 | 140 | 20 | 4.04499 | 6664961.4
0 | 0 | 0 | 12.8 | 53.3 | 3.6 | 30.3 | 91 | 48 | 0.2 | 140 | 20 | 4.141121 | 6692117.2
0 | 0 | 0 | 12.8 | 53.3 | 3.6 | 30.3 | 91 | 48 | 0.2 | 140 | 20 | 4.257146 | 6905583.8
0 | 0 | 0 | 12.8 | 53.3 | 3.6 | 30.3 | 91 | 48 | 0.2 | 140 | 20 | 4.346293 | 7097017.3
0 | 0 | 0 | 12.8 | 53.3 | 3.6 | 30.3 | 91 | 48 | 0.2 | 140 | 20 | 4.474243 | 7313766.5
0 | 0 | 0 | 12.8 | 53.3 | 3.6 | 30.3 | 91 | 48 | 0.2 | 140 | 20 | 4.586909 | 7366884.4
0 | 0 | 0 | 12.8 | 53.3 | 3.6 | 30.3 | 91 | 48 | 0.2 | 140 | 20 | 4.682961 | 7435569.7
0 | 0 | 0 | 12.8 | 53.3 | 3.6 | 30.3 | 91 | 48 | 0.2 | 140 | 20 | 4.767832 | 7436116.8
0 | 0 | 0 | 12.8 | 53.3 | 3.6 | 30.3 | 91 | 48 | 0.2 | 140 | 20 | 4.881142 | 7466953.1
0 | 0 | 0 | 12.8 | 53.3 | 3.6 | 30.3 | 91 | 48 | 0.2 | 140 | 20 | 4.976476 | 7588905.6
0 | 0 | 0 | 12.8 | 53.3 | 3.6 | 30.3 | 91 | 48 | 0.2 | 140 | 20 | 5.094745 | 7663012.1
0 | 0 | 0 | 12.8 | 53.3 | 3.6 | 30.3 | 91 | 48 | 0.2 | 140 | 20 | 5.179917 | 7694594.4
0 | 0 | 0 | 12.8 | 53.3 | 3.6 | 30.3 | 91 | 48 | 0.2 | 140 | 20 | 5.281085 | 7787401.6
0 | 0 | 0 | 12.8 | 53.3 | 3.6 | 30.3 | 91 | 48 | 0.2 | 140 | 20 | 5.38423 | 7925369.1
0 | 0 | 0 | 12.8 | 53.3 | 3.6 | 30.3 | 91 | 48 | 0.2 | 140 | 20 | 5.489389 | 8089646.8
0 | 0 | 0 | 12.8 | 53.3 | 3.6 | 30.3 | 91 | 48 | 0.2 | 140 | 20 | 5.596602 | 8100340.0
0 | 0 | 0 | 12.8 | 53.3 | 3.6 | 30.3 | 91 | 48 | 0.2 | 140 | 20 | 5.698031 | 8113022.7
0 | 0 | 0 | 12.8 | 53.3 | 3.6 | 30.3 | 91 | 48 | 0.2 | 140 | 20 | 5.801299 | 8160570.2
0 | 0 | 0 | 12.8 | 53.3 | 3.6 | 30.3 | 91 | 48 | 0.2 | 140 | 20 | 5.906438 | 8228957.1
0 | 0 | 0 | 12.8 | 53.3 | 3.6 | 30.3 | 91 | 48 | 0.2 | 140 | 20 | 5.988608 | 8275509.9
0 | 0 | 0 | 12.8 | 53.3 | 3.6 | 30.3 | 91 | 48 | 0.2 | 140 | 20 | 6.088724 | 8409200.1
0 | 0 | 0 | 12.8 | 53.3 | 3.6 | 30.3 | 91 | 48 | 0.2 | 140 | 20 | 6.207643 | 8623959.8
0 | 0 | 0 | 12.8 | 53.3 | 3.6 | 30.3 | 91 | 48 | 0.2 | 140 | 20 | 6.294004 | 8761579.1
0 | 0 | 0 | 12.8 | 53.3 | 3.6 | 30.3 | 91 | 48 | 0.2 | 140 | 20 | 6.381567 | 8795996.3
0 | 0 | 0 | 12.8 | 53.3 | 3.6 | 30.3 | 91 | 48 | 0.2 | 140 | 20 | 6.488251 | 8817482.3
0 | 0 | 0 | 12.8 | 53.3 | 3.6 | 30.3 | 91 | 48 | 0.2 | 140 | 20 | 6.59672 | 8828076.0
0 | 0 | 0 | 12.8 | 53.3 | 3.6 | 30.3 | 91 | 48 | 0.2 | 140 | 20 | 6.679259 | 8864830.9
0 | 0 | 0 | 12.8 | 53.3 | 3.6 | 30.3 | 91 | 48 | 0.2 | 140 | 20 | 6.790921 | 8872888.1
0 | 0 | 0 | 12.8 | 53.3 | 3.6 | 30.3 | 91 | 48 | 0.2 | 140 | 20 | 6.885396 | 8995934.7
0 | 0 | 0 | 12.8 | 53.3 | 3.6 | 30.3 | 91 | 48 | 0.2 | 140 | 20 | 6.981187 | 9013740.2
0 | 0 | 0 | 12.8 | 53.3 | 3.6 | 30.3 | 91 | 48 | 0.2 | 140 | 20 | 7.097896 | 9020106.4
0 | 0 | 0 | 12.8 | 53.3 | 3.6 | 30.3 | 91 | 48 | 0.2 | 140 | 20 | 7.166875 | 9120125.3
0 | 0 | 0 | 12.8 | 53.3 | 3.6 | 30.3 | 91 | 48 | 0.2 | 140 | 20 | 7.276628 | 9174834.8
0 | 0 | 0 | 12.8 | 53.3 | 3.6 | 30.3 | 91 | 48 | 0.2 | 140 | 20 | 7.45986 | 9180803.2
0 | 0 | 0 | 12.8 | 53.3 | 3.6 | 30.3 | 91 | 48 | 0.2 | 140 | 20 | 7.5532 | 9362936.1
0 | 0 | 0 | 12.8 | 53.3 | 3.6 | 30.3 | 91 | 48 | 0.2 | 140 | 20 | 7.65828 | 9369352.0
0 | 0 | 0 | 12.8 | 53.3 | 3.6 | 30.3 | 91 | 48 | 0.2 | 140 | 20 | 7.743397 | 9371440.9
0 | 0 | 0 | 12.8 | 53.3 | 3.6 | 30.3 | 91 | 48 | 0.2 | 140 | 20 | 7.861978 | 9525522.8
0 | 0 | 0 | 12.8 | 53.3 | 3.6 | 30.3 | 91 | 48 | 0.2 | 140 | 20 | 7.949358 | 9537459.4
0 | 0 | 0 | 12.8 | 53.3 | 3.6 | 30.3 | 91 | 48 | 0.2 | 140 | 20 | 8.03771 | 9545964.3
0 | 0 | 0 | 12.8 | 53.3 | 3.6 | 30.3 | 91 | 48 | 0.2 | 140 | 20 | 8.138279 | 9587493.8
0 | 0 | 0 | 12.8 | 53.3 | 3.6 | 30.3 | 91 | 48 | 0.2 | 140 | 20 | 8.2515 | 9592119.2
0 | 0 | 0 | 12.8 | 53.3 | 3.6 | 30.3 | 91 | 48 | 0.2 | 140 | 20 | 8.320186 | 9700245.1
0 | 0 | 0 | 12.8 | 53.3 | 3.6 | 30.3 | 91 | 48 | 0.2 | 140 | 20 | 8.435938 | 9700841.9
0 | 0 | 0 | 12.8 | 53.3 | 3.6 | 30.3 | 91 | 48 | 0.2 | 140 | 20 | 8.50616 | 9785293.5
0 | 0 | 0 | 12.8 | 53.3 | 3.6 | 30.3 | 91 | 48 | 0.2 | 140 | 20 | 8.6007 | 9809614.4
0 | 0 | 0 | 12.8 | 53.3 | 3.6 | 30.3 | 91 | 48 | 0.2 | 140 | 20 | 8.708313 | 9872530.3
0 | 0 | 0 | 12.8 | 53.3 | 3.6 | 30.3 | 91 | 48 | 0.2 | 140 | 20 | 8.817274 | 9918983.7
0 | 0 | 0 | 12.8 | 53.3 | 3.6 | 30.3 | 91 | 48 | 0.2 | 140 | 20 | 8.89067 | 9969764.1
0 | 0 | 0 | 12.8 | 53.3 | 3.6 | 30.3 | 91 | 48 | 0.2 | 140 | 20 | 8.989484 | 9972300.6
0 | 0 | 0 | 12.8 | 53.3 | 3.6 | 30.3 | 91 | 48 | 0.2 | 140 | 20 | 9.089395 | 10054265.4
0 | 0 | 0 | 12.8 | 53.3 | 3.6 | 30.3 | 91 | 48 | 0.2 | 140 | 20 | 9.190417 | 10085897.4
0 | 0 | 0 | 12.8 | 53.3 | 3.6 | 30.3 | 91 | 48 | 0.2 | 140 | 20 | 9.26692 | 10087936.6
0 | 0 | 0 | 12.8 | 53.3 | 3.6 | 30.3 | 91 | 48 | 0.2 | 140 | 20 | 9.356978 | 10131903.1
0 | 0 | 0 | 12.8 | 53.3 | 3.6 | 30.3 | 91 | 48 | 0.2 | 140 | 20 | 9.460974 | 10136628.1
0 | 0 | 0 | 12.8 | 53.3 | 3.6 | 30.3 | 91 | 48 | 0.2 | 140 | 20 | 9.552918 | 10156721.4
0 | 0 | 0 | 12.8 | 53.3 | 3.6 | 30.3 | 91 | 48 | 0.2 | 140 | 20 | 9.645756 | 10179749.1
0 | 0 | 0 | 12.8 | 53.3 | 3.6 | 30.3 | 91 | 48 | 0.2 | 140 | 20 | 9.739496 | 10232668.1
0 | 0 | 0 | 12.8 | 53.3 | 3.6 | 30.3 | 91 | 48 | 0.2 | 140 | 20 | 9.820569 | 10250573.1
0 | 0 | 0 | 12.8 | 53.3 | 3.6 | 30.3 | 91 | 48 | 0.2 | 140 | 20 | 9.916008 | 10262857.8
0 | 0 | 0 | 12.8 | 53.3 | 3.6 | 30.3 | 91 | 48 | 0.2 | 140 | 20 | 10.01237 | 10331642.6
0 | 0 | 0 | 12.8 | 53.3 | 3.6 | 30.3 | 91 | 48 | 0.2 | 140 | 20 | 10.10968 | 10347806.8
0 | 0 | 0 | 12.8 | 53.3 | 3.6 | 30.3 | 91 | 48 | 0.2 | 140 | 20 | 10.20793 | 10359992.1
0 | 0 | 0 | 12.8 | 53.3 | 3.6 | 30.3 | 91 | 48 | 0.2 | 140 | 20 | 10.30713 | 10560626.8
0 | 0 | 0 | 12.8 | 53.3 | 3.6 | 30.3 | 91 | 48 | 0.2 | 140 | 20 | 10.37858 | 10685513.7
0 | 0 | 0 | 12.8 | 53.3 | 3.6 | 30.3 | 91 | 48 | 0.2 | 140 | 20 | 10.49393 | 10722467.5
0 | 0 | 0 | 12.8 | 53.3 | 3.6 | 30.3 | 91 | 48 | 0.2 | 140 | 20 | 10.56667 | 10734155.4
0 | 0 | 0 | 12.8 | 53.3 | 3.6 | 30.3 | 91 | 48 | 0.2 | 140 | 20 | 10.66936 | 10744997.8
0 | 0 | 0 | 12.8 | 53.3 | 3.6 | 30.3 | 91 | 48 | 0.2 | 140 | 20 | 10.84773 | 10785283.9
0 | 0 | 0 | 12.8 | 53.3 | 3.6 | 30.3 | 91 | 48 | 0.2 | 140 | 20 | 10.95315 | 10794236.4
0 | 0 | 0 | 12.8 | 53.3 | 3.6 | 30.3 | 91 | 48 | 0.2 | 140 | 20 | 11.02908 | 10908579.3
0 | 0 | 0 | 12.8 | 53.3 | 3.6 | 30.3 | 91 | 48 | 0.2 | 140 | 20 | 11.13626 | 10916039.7
0 | 0 | 0 | 12.8 | 53.3 | 3.6 | 30.3 | 91 | 48 | 0.2 | 140 | 20 | 11.22896 | 10983531.3
0 | 0 | 0 | 12.8 | 53.3 | 3.6 | 30.3 | 91 | 48 | 0.2 | 140 | 20 | 11.32243 | 10997805.5
0 | 0 | 0 | 12.8 | 53.3 | 3.6 | 30.3 | 91 | 48 | 0.2 | 140 | 20 | 11.38518 | 10998452.1
0 | 0 | 0 | 12.8 | 53.3 | 3.6 | 30.3 | 91 | 48 | 0.2 | 140 | 20 | 11.49582 | 11091060.4
0 | 0 | 0 | 12.8 | 53.3 | 3.6 | 30.3 | 91 | 48 | 0.2 | 140 | 20 | 11.59152 | 11099813.9
0 | 0 | 0 | 12.8 | 53.3 | 3.6 | 30.3 | 91 | 48 | 0.2 | 140 | 20 | 11.67187 | 11130500.9
0 | 0 | 0 | 12.8 | 53.3 | 3.6 | 30.3 | 91 | 48 | 0.2 | 140 | 20 | 11.76903 | 11207243.5
0 | 0 | 0 | 12.8 | 53.3 | 3.6 | 30.3 | 91 | 48 | 0.2 | 140 | 20 | 11.85061 | 11207541.9
0 | 0 | 0 | 12.8 | 53.3 | 3.6 | 30.3 | 91 | 48 | 0.2 | 140 | 20 | 11.94926 | 11246137.0
0 | 0 | 0 | 12.8 | 53.3 | 3.6 | 30.3 | 91 | 48 | 0.2 | 140 | 20 | 12.03209 | 11249220.6
0 | 0 | 0 | 12.8 | 53.3 | 3.6 | 30.3 | 91 | 48 | 0.2 | 140 | 20 | 12.14902 | 11280852.6
0 | 0 | 0 | 12.8 | 53.3 | 3.6 | 30.3 | 91 | 48 | 0.2 | 140 | 20 | 12.23324 | 11288362.8
0 | 0 | 0 | 12.8 | 53.3 | 3.6 | 30.3 | 91 | 48 | 0.2 | 140 | 20 | 12.30103 | 11296519.4
0 | 0 | 0 | 12.8 | 53.3 | 3.6 | 30.3 | 91 | 48 | 0.2 | 140 | 20 | 12.40343 | 11319497.4
0 | 0 | 0 | 12.8 | 53.3 | 3.6 | 30.3 | 91 | 48 | 0.2 | 140 | 20 | 12.48941 | 11320939.8
0 | 0 | 0 | 12.8 | 53.3 | 3.6 | 30.3 | 91 | 48 | 0.2 | 140 | 20 | 12.57599 | 11334020.3
0 | 0 | 0 | 12.8 | 53.3 | 3.6 | 30.3 | 91 | 48 | 0.2 | 140 | 20 | 12.66316 | 11369979.4
0 | 0 | 0 | 12.8 | 53.3 | 3.6 | 30.3 | 91 | 48 | 0.2 | 140 | 20 | 12.76857 | 11384303.3
0 | 0 | 0 | 12.8 | 53.3 | 3.6 | 30.3 | 91 | 48 | 0.2 | 140 | 20 | 12.85708 | 11422401.1
0 | 0 | 0 | 12.8 | 53.3 | 3.6 | 30.3 | 91 | 48 | 0.2 | 140 | 20 | 12.94621 | 11513964.9
0 | 0 | 0 | 12.8 | 53.3 | 3.6 | 30.3 | 91 | 48 | 0.2 | 140 | 20 | 13.01796 | 11584241.7
0 | 0 | 0 | 12.8 | 53.3 | 3.6 | 30.3 | 91 | 48 | 0.2 | 140 | 20 | 13.1082 | 11597073.6
0 | 0 | 0 | 12.8 | 53.3 | 3.6 | 30.3 | 91 | 48 | 0.2 | 140 | 20 | 13.21731 | 11659890.1
0 | 0 | 0 | 12.8 | 53.3 | 3.6 | 30.3 | 91 | 48 | 0.2 | 140 | 20 | 13.29056 | 11692218.4
0 | 0 | 0 | 12.8 | 53.3 | 3.6 | 30.3 | 91 | 48 | 0.2 | 140 | 20 | 13.40119 | 11762744.0
0 | 0 | 0 | 12.8 | 53.3 | 3.6 | 30.3 | 91 | 48 | 0.2 | 140 | 20 | 13.47546 | 11780798.1
0 | 0 | 0 | 12.8 | 53.3 | 3.6 | 30.3 | 91 | 48 | 0.2 | 140 | 20 | 13.56887 | 11781743.1
0 | 0 | 0 | 12.8 | 53.3 | 3.6 | 30.3 | 91 | 48 | 0.2 | 140 | 20 | 13.64407 | 11819592.1
0 | 0 | 0 | 12.8 | 53.3 | 3.6 | 30.3 | 91 | 48 | 0.2 | 140 | 20 | 13.73865 | 11915831.1
0 | 0 | 0 | 12.8 | 53.3 | 3.6 | 30.3 | 91 | 48 | 0.2 | 140 | 20 | 13.83388 | 11917721.1
0 | 0 | 0 | 12.8 | 53.3 | 3.6 | 30.3 | 91 | 48 | 0.2 | 140 | 20 | 13.92978 | 11923888.3
0 | 0 | 0 | 12.8 | 53.3 | 3.6 | 30.3 | 91 | 48 | 0.2 | 140 | 20 | 14.00698 | 11994563.1
0 | 0 | 0 | 12.8 | 53.3 | 3.6 | 30.3 | 91 | 48 | 0.2 | 140 | 20 | 14.10407 | 11995060.4
0 | 0 | 0 | 12.8 | 53.3 | 3.6 | 30.3 | 91 | 48 | 0.2 | 140 | 20 | 14.18223 | 12025946.4
0 | 0 | 0 | 12.8 | 53.3 | 3.6 | 30.3 | 91 | 48 | 0.2 | 140 | 20 | 14.28055 | 12032810.0
0 | 0 | 0 | 12.8 | 53.3 | 3.6 | 30.3 | 91 | 48 | 0.2 | 140 | 20 | 14.35968 | 12040817.5
0 | 0 | 0 | 12.8 | 53.3 | 3.6 | 30.3 | 91 | 48 | 0.2 | 140 | 20 | 14.45923 | 12067674.9
0 | 0 | 0 | 12.8 | 53.3 | 3.6 | 30.3 | 91 | 48 | 0.2 | 140 | 20 | 14.53936 | 12118206.6
0 | 0 | 0 | 12.8 | 53.3 | 3.6 | 30.3 | 91 | 48 | 0.2 | 140 | 20 | 14.61993 | 12118803.4
0 | 0 | 0 | 12.8 | 53.3 | 3.6 | 30.3 | 91 | 48 | 0.2 | 140 | 20 | 14.72128 | 12182415.6
0 | 0 | 0 | 12.8 | 53.3 | 3.6 | 30.3 | 91 | 48 | 0.2 | 140 | 20 | 14.82332 | 12304467.6
0 | 0 | 0 | 12.8 | 53.3 | 3.6 | 30.3 | 91 | 48 | 0.2 | 140 | 20 | 14.88489 | 12360768.7
0 | 0 | 0 | 12.8 | 53.3 | 3.6 | 30.3 | 91 | 48 | 0.2 | 140 | 20 | 14.98807 | 12373451.3
0 | 0 | 0 | 12.8 | 53.3 | 3.6 | 30.3 | 91 | 48 | 0.2 | 140 | 20 | 15.07114 | 12451536.7
0 | 0 | 0 | 12.8 | 53.3 | 3.6 | 30.3 | 91 | 48 | 0.2 | 140 | 20 | 15.15466 | 12473967.6
0 | 0 | 0 | 12.8 | 53.3 | 3.6 | 30.3 | 91 | 48 | 0.2 | 140 | 20 | 15.23864 | 12557921.8
0 | 0 | 0 | 12.8 | 53.3 | 3.6 | 30.3 | 91 | 48 | 0.2 | 140 | 20 | 15.34427 | 12571499.7
0 | 0 | 0 | 12.8 | 53.3 | 3.6 | 30.3 | 91 | 48 | 0.2 | 140 | 20 | 15.40801 | 12589454.4
0 | 0 | 0 | 12.8 | 53.3 | 3.6 | 30.3 | 91 | 48 | 0.2 | 140 | 20 | 15.51481 | 12631531.0
0 | 0 | 0 | 12.8 | 53.3 | 3.6 | 30.3 | 91 | 48 | 0.2 | 140 | 20 | 15.60079 | 12643467.6
0 | 0 | 0 | 12.8 | 53.3 | 3.6 | 30.3 | 91 | 48 | 0.2 | 140 | 20 | 15.68725 | 12745376.5
0 | 0 | 0 | 12.8 | 53.3 | 3.6 | 30.3 | 91 | 48 | 0.2 | 140 | 20 | 15.75241 | 12748261.2
0 | 0 | 0 | 12.8 | 53.3 | 3.6 | 30.3 | 91 | 48 | 0.2 | 140 | 20 | 15.8616 | 12883344.0
0 | 0 | 0 | 12.8 | 53.3 | 3.6 | 30.3 | 91 | 48 | 0.28 | 140 | 20 | 0.1353454 | 1424043.8
0 | 0 | 0 | 12.8 | 53.3 | 3.6 | 30.3 | 91 | 48 | 0.28 | 140 | 20 | 0.3143851 | 2259100.0
0 | 0 | 0 | 12.8 | 53.3 | 3.6 | 30.3 | 91 | 48 | 0.28 | 140 | 20 | 0.4758509 | 2586476.7
0 | 0 | 0 | 12.8 | 53.3 | 3.6 | 30.3 | 91 | 48 | 0.28 | 140 | 20 | 0.6273024 | 3058137.4
0 | 0 | 0 | 12.8 | 53.3 | 3.6 | 30.3 | 91 | 48 | 0.28 | 140 | 20 | 0.7717585 | 3394222.9
0 | 0 | 0 | 12.8 | 53.3 | 3.6 | 30.3 | 91 | 48 | 0.28 | 140 | 20 | 0.9059097 | 3786838.2
0 | 0 | 0 | 12.8 | 53.3 | 3.6 | 30.3 | 91 | 48 | 0.28 | 140 | 20 | 1.043009 | 4078444.9
0 | 0 | 0 | 12.8 | 53.3 | 3.6 | 30.3 | 91 | 48 | 0.28 | 140 | 20 | 1.17136 | 4416296.0
0 | 0 | 0 | 12.8 | 53.3 | 3.6 | 30.3 | 91 | 48 | 0.28 | 140 | 20 | 1.29925 | 4658649.2
0 | 0 | 0 | 12.8 | 53.3 | 3.6 | 30.3 | 91 | 48 | 0.28 | 140 | 20 | 1.431182 | 4984981.5
0 | 0 | 0 | 12.8 | 53.3 | 3.6 | 30.3 | 91 | 48 | 0.28 | 140 | 20 | 1.554879 | 5199492.5
0 | 0 | 0 | 12.8 | 53.3 | 3.6 | 30.3 | 91 | 48 | 0.28 | 140 | 20 | 1.675322 | 5483186.2
0 | 0 | 0 | 12.8 | 53.3 | 3.6 | 30.3 | 91 | 48 | 0.28 | 140 | 20 | 1.795146 | 5646320.0
0 | 0 | 0 | 12.8 | 53.3 | 3.6 | 30.3 | 91 | 48 | 0.28 | 140 | 20 | 1.915584 | 5853917.8
0 | 0 | 0 | 12.8 | 53.3 | 3.6 | 30.3 | 91 | 48 | 0.28 | 140 | 20 | 2.038462 | 6041969.3
0 | 0 | 0 | 12.8 | 53.3 | 3.6 | 30.3 | 91 | 48 | 0.28 | 140 | 20 | 2.157266 | 6253993.5
0 | 0 | 0 | 12.8 | 53.3 | 3.6 | 30.3 | 91 | 48 | 0.28 | 140 | 20 | 2.273552 | 6454578.5
0 | 0 | 0 | 12.8 | 53.3 | 3.6 | 30.3 | 91 | 48 | 0.28 | 140 | 20 | 2.386195 | 6623133.5
0 | 0 | 0 | 12.8 | 53.3 | 3.6 | 30.3 | 91 | 48 | 0.28 | 140 | 20 | 2.500961 | 6819938.5
0 | 0 | 0 | 12.8 | 53.3 | 3.6 | 30.3 | 91 | 48 | 0.28 | 140 | 20 | 2.617628 | 6949799.0
0 | 0 | 0 | 12.8 | 53.3 | 3.6 | 30.3 | 91 | 48 | 0.28 | 140 | 20 | 2.728405 | 7149886.6
0 | 0 | 0 | 12.8 | 53.3 | 3.6 | 30.3 | 91 | 48 | 0.28 | 140 | 20 | 2.839944 | 7268059.2
0 | 0 | 0 | 12.8 | 53.3 | 3.6 | 30.3 | 91 | 48 | 0.28 | 140 | 20 | 2.951961 | 7422638.4
0 | 0 | 0 | 12.8 | 53.3 | 3.6 | 30.3 | 91 | 48 | 0.28 | 140 | 20 | 3.06416 | 7573736.1
0 | 0 | 0 | 12.8 | 53.3 | 3.6 | 30.3 | 91 | 48 | 0.28 | 140 | 20 | 3.171846 | 7735129.2
0 | 0 | 0 | 12.8 | 53.3 | 3.6 | 30.3 | 91 | 48 | 0.28 | 140 | 20 | 3.283317 | 7843553.5
0 | 0 | 0 | 12.8 | 53.3 | 3.6 | 30.3 | 91 | 48 | 0.28 | 140 | 20 | 3.389328 | 8011511.7
0 | 0 | 0 | 12.8 | 53.3 | 3.6 | 30.3 | 91 | 48 | 0.28 | 140 | 20 | 3.498761 | 8101633.2
0 | 0 | 0 | 12.8 | 53.3 | 3.6 | 30.3 | 91 | 48 | 0.28 | 140 | 20 | 3.606741 | 8272923.7
0 | 0 | 0 | 12.8 | 53.3 | 3.6 | 30.3 | 91 | 48 | 0.28 | 140 | 20 | 3.718053 | 8346433.4
0 | 0 | 0 | 12.8 | 53.3 | 3.6 | 30.3 | 91 | 48 | 0.28 | 140 | 20 | 3.822224 | 8493353.3
0 | 0 | 0 | 12.8 | 53.3 | 3.6 | 30.3 | 91 | 48 | 0.28 | 140 | 20 | 3.929314 | 8584370.0
0 | 0 | 0 | 12.8 | 53.3 | 3.6 | 30.3 | 91 | 48 | 0.28 | 140 | 20 | 4.033828 | 8702741.5
0 | 0 | 0 | 12.8 | 53.3 | 3.6 | 30.3 | 91 | 48 | 0.28 | 140 | 20 | 4.141121 | 8749194.8
0 | 0 | 0 | 12.8 | 53.3 | 3.6 | 30.3 | 91 | 48 | 0.28 | 140 | 20 | 4.245398 | 8904967.7
0 | 0 | 0 | 12.8 | 53.3 | 3.6 | 30.3 | 91 | 48 | 0.28 | 140 | 20 | 4.352302 | 8964999.0
0 | 0 | 0 | 12.8 | 53.3 | 3.6 | 30.3 | 91 | 48 | 0.28 | 140 | 20 | 4.455737 | 9065117.4
0 | 0 | 0 | 12.8 | 53.3 | 3.6 | 30.3 | 91 | 48 | 0.28 | 140 | 20 | 4.555331 | 9142058.9
0 | 0 | 0 | 12.8 | 53.3 | 3.6 | 30.3 | 91 | 48 | 0.28 | 140 | 20 | 4.663591 | 9237452.4
0 | 0 | 0 | 12.8 | 53.3 | 3.6 | 30.3 | 91 | 48 | 0.28 | 140 | 20 | 4.767832 | 9301064.6
0 | 0 | 0 | 12.8 | 53.3 | 3.6 | 30.3 | 91 | 48 | 0.28 | 140 | 20 | 4.867673 | 9405758.7
0 | 0 | 0 | 12.8 | 53.3 | 3.6 | 30.3 | 91 | 48 | 0.28 | 140 | 20 | 4.976476 | 9454798.3
0 | 0 | 0 | 12.8 | 53.3 | 3.6 | 30.3 | 91 | 48 | 0.28 | 140 | 20 | 5.073671 | 9560387.7
0 | 0 | 0 | 12.8 | 53.3 | 3.6 | 30.3 | 91 | 48 | 0.28 | 140 | 20 | 5.172765 | 9633648.7
0 | 0 | 0 | 12.8 | 53.3 | 3.6 | 30.3 | 91 | 48 | 0.28 | 140 | 20 | 5.281085 | 9718199.8
0 | 0 | 0 | 12.8 | 53.3 | 3.6 | 30.3 | 91 | 48 | 0.28 | 140 | 20 | 5.376796 | 9804790.0
0 | 0 | 0 | 12.8 | 53.3 | 3.6 | 30.3 | 91 | 48 | 0.28 | 140 | 20 | 5.48181 | 9910578.3
0 | 0 | 0 | 12.8 | 53.3 | 3.6 | 30.3 | 91 | 48 | 0.28 | 140 | 20 | 5.581159 | 9947731.0
0 | 0 | 0 | 12.8 | 53.3 | 3.6 | 30.3 | 91 | 48 | 0.28 | 140 | 20 | 5.682308 | 9996621.4
0 | 0 | 0 | 12.8 | 53.3 | 3.6 | 30.3 | 91 | 48 | 0.28 | 140 | 20 | 5.78529 | 10062272.9
0 | 0 | 0 | 12.8 | 53.3 | 3.6 | 30.3 | 91 | 48 | 0.28 | 140 | 20 | 5.882007 | 10136379.4
0 | 0 | 0 | 12.8 | 53.3 | 3.6 | 30.3 | 91 | 48 | 0.28 | 140 | 20 | 5.98034 | 10173233.7
0 | 0 | 0 | 12.8 | 53.3 | 3.6 | 30.3 | 91 | 48 | 0.28 | 140 | 20 | 6.080317 | 10189646.6
0 | 0 | 0 | 12.8 | 53.3 | 3.6 | 30.3 | 91 | 48 | 0.28 | 140 | 20 | 6.181966 | 10233066.0
0 | 0 | 0 | 12.8 | 53.3 | 3.6 | 30.3 | 91 | 48 | 0.28 | 140 | 20 | 6.285314 | 10299314.3
0 | 0 | 0 | 12.8 | 53.3 | 3.6 | 30.3 | 91 | 48 | 0.28 | 140 | 20 | 6.381567 | 10359643.9
0 | 0 | 0 | 12.8 | 53.3 | 3.6 | 30.3 | 91 | 48 | 0.28 | 140 | 20 | 6.578516 | 10416492.1
0 | 0 | 0 | 12.8 | 53.3 | 3.6 | 30.3 | 91 | 48 | 0.28 | 140 | 20 | 6.679259 | 10493135.1
0 | 0 | 0 | 12.8 | 53.3 | 3.6 | 30.3 | 91 | 48 | 0.28 | 140 | 20 | 6.772182 | 10582361.4
0 | 0 | 0 | 12.8 | 53.3 | 3.6 | 30.3 | 91 | 48 | 0.28 | 140 | 20 | 6.87589 | 10616132.1
0 | 0 | 0 | 12.8 | 53.3 | 3.6 | 30.3 | 91 | 48 | 0.28 | 140 | 20 | 6.971548 | 10664226.7
0 | 0 | 0 | 12.8 | 53.3 | 3.6 | 30.3 | 91 | 48 | 0.28 | 140 | 20 | 7.068537 | 10700882.1
0 | 0 | 0 | 12.8 | 53.3 | 3.6 | 30.3 | 91 | 48 | 0.28 | 140 | 20 | 7.166875 | 10745743.9
0 | 0 | 0 | 12.8 | 53.3 | 3.6 | 30.3 | 91 | 48 | 0.28 | 140 | 20 | 7.266581 | 10752657.2
0 | 0 | 0 | 12.8 | 53.3 | 3.6 | 30.3 | 91 | 48 | 0.28 | 140 | 20 | 7.357502 | 10809704.3
0 | 0 | 0 | 12.8 | 53.3 | 3.6 | 30.3 | 91 | 48 | 0.28 | 140 | 20 | 7.45986 | 10815622.8
0 | 0 | 0 | 12.8 | 53.3 | 3.6 | 30.3 | 91 | 48 | 0.28 | 140 | 20 | 7.5532 | 10941206.0
0 | 0 | 0 | 12.8 | 53.3 | 3.6 | 30.3 | 91 | 48 | 0.28 | 140 | 20 | 7.647707 | 10943593.4
0 | 0 | 0 | 12.8 | 53.3 | 3.6 | 30.3 | 91 | 48 | 0.28 | 140 | 20 | 7.743397 | 10958563.9
0 | 0 | 0 | 12.8 | 53.3 | 3.6 | 30.3 | 91 | 48 | 0.28 | 140 | 20 | 7.840284 | 10973236.0
0 | 0 | 0 | 12.8 | 53.3 | 3.6 | 30.3 | 91 | 48 | 0.28 | 140 | 20 | 7.938383 | 11039981.6
0 | 0 | 0 | 12.8 | 53.3 | 3.6 | 30.3 | 91 | 48 | 0.28 | 140 | 20 | 8.03771 | 11045203.8
0 | 0 | 0 | 12.8 | 53.3 | 3.6 | 30.3 | 91 | 48 | 0.28 | 140 | 20 | 8.127043 | 11050326.6
0 | 0 | 0 | 12.8 | 53.3 | 3.6 | 30.3 | 91 | 48 | 0.28 | 140 | 20 | 8.22873 | 11052067.4
0 | 0 | 0 | 12.8 | 53.3 | 3.6 | 30.3 | 91 | 48 | 0.28 | 140 | 20 | 8.320186 | 11105881.7
0 | 0 | 0 | 12.8 | 53.3 | 3.6 | 30.3 | 91 | 48 | 0.28 | 140 | 20 | 8.412659 | 11137115.8
0 | 0 | 0 | 12.8 | 53.3 | 3.6 | 30.3 | 91 | 48 | 0.28 | 140 | 20 | 8.50616 | 11192869.8
0 | 0 | 0 | 12.8 | 53.3 | 3.6 | 30.3 | 91 | 48 | 0.28 | 140 | 20 | 8.6007 | 11233155.9
0 | 0 | 0 | 12.8 | 53.3 | 3.6 | 30.3 | 91 | 48 | 0.28 | 140 | 20 | 8.69629 | 11273342.5
0 | 0 | 0 | 12.8 | 53.3 | 3.6 | 30.3 | 91 | 48 | 0.28 | 140 | 20 | 8.792943 | 11285577.5
0 | 0 | 0 | 12.8 | 53.3 | 3.6 | 30.3 | 91 | 48 | 0.28 | 140 | 20 | 8.89067 | 11294181.9
0 | 0 | 0 | 12.8 | 53.3 | 3.6 | 30.3 | 91 | 48 | 0.28 | 140 | 20 | 8.989484 | 11294927.9
0 | 0 | 0 | 12.8 | 53.3 | 3.6 | 30.3 | 91 | 48 | 0.28 | 140 | 20 | 9.076846 | 11297365.0
0 | 0 | 0 | 12.8 | 53.3 | 3.6 | 30.3 | 91 | 48 | 0.28 | 140 | 20 | 9.177728 | 11316364.1
0 | 0 | 0 | 12.8 | 53.3 | 3.6 | 30.3 | 91 | 48 | 0.28 | 140 | 20 | 9.177728 | 11381567.9
0 | 0 | 0 | 12.8 | 53.3 | 3.6 | 30.3 | 91 | 48 | 0.28 | 140 | 20 | 9.177728 | 11405938.5
0 | 0 | 0 | 12.8 | 53.3 | 3.6 | 30.3 | 91 | 48 | 0.28 | 140 | 20 | 9.177728 | 11409022.1
0 | 0 | 0 | 12.8 | 53.3 | 3.6 | 30.3 | 91 | 48 | 0.28 | 140 | 20 | 9.177728 | 11411757.6
0 | 0 | 0 | 12.8 | 53.3 | 3.6 | 30.3 | 91 | 48 | 0.28 | 140 | 20 | 9.26692 | 11499491.7
0 | 0 | 0 | 12.8 | 53.3 | 3.6 | 30.3 | 91 | 48 | 0.28 | 140 | 20 | 9.26692 | 11506554.2
0 | 0 | 0 | 12.8 | 53.3 | 3.6 | 30.3 | 91 | 48 | 0.28 | 140 | 20 | 9.26692 | 11506703.4
0 | 0 | 0 | 12.8 | 53.3 | 3.6 | 30.3 | 91 | 48 | 0.28 | 140 | 20 | 9.26692 | 11508344.7
0 | 0 | 0 | 12.8 | 53.3 | 3.6 | 30.3 | 91 | 48 | 0.28 | 140 | 20 | 9.26692 | 11596029.2
0 | 0 | 0 | 12.8 | 53.3 | 3.6 | 30.3 | 91 | 48 | 0.28 | 140 | 20 | 9.356978 | 11602544.6
0 | 0 | 0 | 12.8 | 53.3 | 3.6 | 30.3 | 91 | 48 | 0.28 | 140 | 20 | 9.447912 | 11603141.4
0 | 0 | 0 | 12.8 | 53.3 | 3.6 | 30.3 | 91 | 48 | 0.28 | 140 | 20 | 9.539729 | 11604434.5
0 | 0 | 0 | 12.8 | 53.3 | 3.6 | 30.3 | 91 | 48 | 0.28 | 140 | 20 | 9.539729 | 11628009.4
0 | 0 | 0 | 12.8 | 53.3 | 3.6 | 30.3 | 91 | 48 | 0.28 | 140 | 20 | 9.539729 | 11629849.6
0 | 0 | 0 | 12.8 | 53.3 | 3.6 | 30.3 | 91 | 48 | 0.28 | 140 | 20 | 9.539729 | 11644919.6
0 | 0 | 0 | 12.8 | 53.3 | 3.6 | 30.3 | 91 | 48 | 0.28 | 140 | 20 | 9.539729 | 11661083.7
0 | 0 | 0 | 12.8 | 53.3 | 3.6 | 30.3 | 91 | 48 | 0.28 | 140 | 20 | 9.539729 | 11676551.6
0 | 0 | 0 | 12.8 | 53.3 | 3.6 | 30.3 | 91 | 48 | 0.28 | 140 | 20 | 9.539729 | 11682519.9
0 | 0 | 0 | 12.8 | 53.3 | 3.6 | 30.3 | 91 | 48 | 0.28 | 140 | 20 | 9.539729 | 11692765.5
0 | 0 | 0 | 12.8 | 53.3 | 3.6 | 30.3 | 91 | 48 | 0.28 | 140 | 20 | 9.539729 | 11694854.4
0 | 0 | 0 | 12.8 | 53.3 | 3.6 | 30.3 | 91 | 48 | 0.28 | 140 | 20 | 9.539729 | 11700773.0
0 | 0 | 0 | 12.8 | 53.3 | 3.6 | 30.3 | 91 | 48 | 0.28 | 140 | 20 | 9.539729 | 11720518.2
0 | 0 | 0 | 12.8 | 53.3 | 3.6 | 30.3 | 91 | 48 | 0.28 | 140 | 20 | 9.645756 | 11732305.6
0 | 0 | 0 | 12.8 | 53.3 | 3.6 | 30.3 | 91 | 48 | 0.28 | 140 | 20 | 9.726049 | 11736185.0
0 | 0 | 0 | 12.8 | 53.3 | 3.6 | 30.3 | 91 | 48 | 0.28 | 140 | 20 | 9.739496 | 11736433.7
0 | 0 | 0 | 12.8 | 53.3 | 3.6 | 30.3 | 91 | 48 | 0.28 | 140 | 20 | 9.739496 | 11758715.3
0 | 0 | 0 | 12.8 | 53.3 | 3.6 | 30.3 | 91 | 48 | 0.28 | 140 | 20 | 9.739496 | 11779952.6
0 | 0 | 0 | 12.8 | 53.3 | 3.6 | 30.3 | 91 | 48 | 0.28 | 140 | 20 | 9.739496 | 11788308.2
0 | 0 | 0 | 12.8 | 53.3 | 3.6 | 30.3 | 91 | 48 | 0.28 | 140 | 20 | 9.820569 | 11788556.9
0 | 0 | 0 | 12.8 | 53.3 | 3.6 | 30.3 | 91 | 48 | 0.28 | 140 | 20 | 9.902317 | 11814021.7
0 | 0 | 0 | 12.8 | 53.3 | 3.6 | 30.3 | 91 | 48 | 0.28 | 140 | 20 | 9.902317 | 11816757.2
0 | 0 | 0 | 12.8 | 53.3 | 3.6 | 30.3 | 91 | 48 | 0.28 | 140 | 20 | 9.916008 | 11818299.0
0 | 0 | 0 | 12.8 | 53.3 | 3.6 | 30.3 | 91 | 48 | 0.28 | 140 | 20 | 9.916008 | 11818448.2
0 | 0 | 0 | 12.8 | 53.3 | 3.6 | 30.3 | 91 | 48 | 0.28 | 140 | 20 | 9.916008 | 11818547.7
0 | 0 | 0 | 12.8 | 53.3 | 3.6 | 30.3 | 91 | 48 | 0.28 | 140 | 20 | 9.916008 | 11818995.3
0 | 0 | 0 | 12.8 | 53.3 | 3.6 | 30.3 | 91 | 48 | 0.28 | 140 | 20 | 9.916008 | 11819592.1
0 | 0 | 0 | 12.8 | 53.3 | 3.6 | 30.3 | 91 | 48 | 0.28 | 140 | 20 | 9.916008 | 11820188.9
0 | 0 | 0 | 12.8 | 53.3 | 3.6 | 30.3 | 91 | 48 | 0.28 | 140 | 20 | 9.916008 | 11820238.7
0 | 0 | 0 | 12.8 | 53.3 | 3.6 | 30.3 | 91 | 48 | 0.28 | 140 | 20 | 9.916008 | 11820586.8
0 | 0 | 0 | 12.8 | 53.3 | 3.6 | 30.3 | 91 | 48 | 0.28 | 140 | 20 | 9.916008 | 11821929.7
0 | 0 | 0 | 12.8 | 53.3 | 3.6 | 30.3 | 91 | 48 | 0.28 | 140 | 20 | 9.916008 | 11823421.8
0 | 0 | 0 | 12.8 | 53.3 | 3.6 | 30.3 | 91 | 48 | 0.28 | 140 | 20 | 9.916008 | 11824416.5
0 | 0 | 0 | 12.8 | 53.3 | 3.6 | 30.3 | 91 | 48 | 0.28 | 140 | 20 | 10.01237 | 11824913.9
0 | 0 | 0 | 12.8 | 53.3 | 3.6 | 30.3 | 91 | 48 | 0.28 | 140 | 20 | 10.01237 | 11826157.3
0 | 0 | 0 | 12.8 | 53.3 | 3.6 | 30.3 | 91 | 48 | 0.28 | 140 | 20 | 10.01237 | 11826207.0
0 | 0 | 0 | 12.8 | 53.3 | 3.6 | 30.3 | 91 | 48 | 0.28 | 140 | 20 | 10.01237 | 11836253.6
0 | 0 | 0 | 12.8 | 53.3 | 3.6 | 30.3 | 91 | 48 | 0.28 | 140 | 20 | 10.01237 | 11854059.1
0 | 0 | 0 | 12.8 | 53.3 | 3.6 | 30.3 | 91 | 48 | 0.28 | 140 | 20 | 10.01237 | 11855252.8
0 | 0 | 0 | 12.8 | 53.3 | 3.6 | 30.3 | 91 | 48 | 0.28 | 140 | 20 | 10.01237 | 11876042.4
0 | 0 | 0 | 12.8 | 53.3 | 3.6 | 30.3 | 91 | 48 | 0.28 | 140 | 20 | 10.01237 | 11886984.3
0 | 0 | 0 | 12.8 | 53.3 | 3.6 | 30.3 | 91 | 48 | 0.28 | 140 | 20 | 10.01237 | 11907226.8
0 | 0 | 0 | 12.8 | 53.3 | 3.6 | 30.3 | 91 | 48 | 0.28 | 140 | 20 | 10.01237 | 11942589.0
0 | 0 | 0 | 12.8 | 53.3 | 3.6 | 30.3 | 91 | 48 | 0.28 | 140 | 20 | 10.01237 | 11961140.5
0 | 0 | 0 | 12.8 | 53.3 | 3.6 | 30.3 | 91 | 48 | 0.28 | 140 | 20 | 10.09572 | 11970093.0
0 | 0 | 0 | 12.8 | 53.3 | 3.6 | 30.3 | 91 | 48 | 0.28 | 140 | 20 | 10.09572 | 11977652.9
0 | 0 | 0 | 12.8 | 53.3 | 3.6 | 30.3 | 91 | 48 | 0.28 | 140 | 20 | 10.09572 | 11982676.2
0 | 0 | 0 | 12.8 | 53.3 | 3.6 | 30.3 | 91 | 48 | 0.28 | 140 | 20 | 10.09572 | 11985312.2
0 | 0 | 0 | 12.8 | 53.3 | 3.6 | 30.3 | 91 | 48 | 0.28 | 140 | 20 | 10.10968 | 11990783.1
0 | 0 | 0 | 12.8 | 53.3 | 3.6 | 30.3 | 91 | 48 | 0.28 | 140 | 20 | 10.10968 | 11997746.2
0 | 0 | 0 | 12.8 | 53.3 | 3.6 | 30.3 | 91 | 48 | 0.28 | 140 | 20 | 10.10968 | 12011970.7
0 | 0 | 0 | 12.8 | 53.3 | 3.6 | 30.3 | 91 | 48 | 0.28 | 140 | 20 | 10.10968 | 12016994.0
0 | 0 | 0 | 12.8 | 53.3 | 3.6 | 30.3 | 91 | 48 | 0.28 | 140 | 20 | 10.10968 | 12020823.6
0 | 0 | 0 | 12.8 | 53.3 | 3.6 | 30.3 | 91 | 48 | 0.28 | 140 | 20 | 10.19383 | 12021420.5
0 | 0 | 0 | 12.8 | 53.3 | 3.6 | 30.3 | 91 | 48 | 0.28 | 140 | 20 | 10.19383 | 12023409.9
0 | 0 | 0 | 12.8 | 53.3 | 3.6 | 30.3 | 91 | 48 | 0.28 | 140 | 20 | 10.19383 | 12045293.7
0 | 0 | 0 | 12.8 | 53.3 | 3.6 | 30.3 | 91 | 48 | 0.28 | 140 | 20 | 10.2929 | 12053002.8
0 | 0 | 0 | 12.8 | 53.3 | 3.6 | 30.3 | 91 | 48 | 0.28 | 140 | 20 | 10.37858 | 12055141.4
0 | 0 | 0 | 12.8 | 53.3 | 3.6 | 30.3 | 91 | 48 | 0.28 | 140 | 20 | 10.46497 | 12056683.2
0 | 0 | 0 | 12.8 | 53.3 | 3.6 | 30.3 | 91 | 48 | 0.28 | 140 | 20 | 10.46497 | 12060314.0
0 | 0 | 0 | 12.8 | 53.3 | 3.6 | 30.3 | 91 | 48 | 0.28 | 140 | 20 | 10.47944 | 12061855.8
0 | 0 | 0 | 12.8 | 53.3 | 3.6 | 30.3 | 91 | 48 | 0.28 | 140 | 20 | 10.56667 | 12064342.6
0 | 0 | 0 | 12.8 | 53.3 | 3.6 | 30.3 | 91 | 48 | 0.28 | 140 | 20 | 10.56667 | 12086524.8
0 | 0 | 0 | 12.8 | 53.3 | 3.6 | 30.3 | 91 | 48 | 0.28 | 140 | 20 | 10.56667 | 12090503.7
0 | 0 | 0 | 12.8 | 53.3 | 3.6 | 30.3 | 91 | 48 | 0.28 | 140 | 20 | 10.56667 | 12092095.2
0 | 0 | 0 | 12.8 | 53.3 | 3.6 | 30.3 | 91 | 48 | 0.28 | 140 | 20 | 10.56667 | 12094034.9
0 | 0 | 0 | 12.8 | 53.3 | 3.6 | 30.3 | 91 | 48 | 0.28 | 140 | 20 | 10.65463 | 12098013.8
0 | 0 | 0 | 12.8 | 53.3 | 3.6 | 30.3 | 91 | 48 | 0.28 | 140 | 20 | 10.65463 | 12119798.1
0 | 0 | 0 | 12.8 | 53.3 | 3.6 | 30.3 | 91 | 48 | 0.28 | 140 | 20 | 10.65463 | 12145959.2
0 | 0 | 0 | 12.8 | 53.3 | 3.6 | 30.3 | 91 | 48 | 0.28 | 140 | 20 | 10.74332 | 12148197.3
0 | 0 | 0 | 12.8 | 53.3 | 3.6 | 30.3 | 91 | 48 | 0.28 | 140 | 20 | 10.74332 | 12156851.4
0 | 0 | 0 | 12.8 | 53.3 | 3.6 | 30.3 | 91 | 48 | 0.28 | 140 | 20 | 10.84773 | 12158691.6
0 | 0 | 0 | 12.8 | 53.3 | 3.6 | 30.3 | 91 | 48 | 0.28 | 140 | 20 | 10.93803 | 12161178.4
0 | 0 | 0 | 12.8 | 53.3 | 3.6 | 30.3 | 91 | 48 | 0.28 | 140 | 20 | 11.02908 | 12162471.5
0 | 0 | 0 | 12.8 | 53.3 | 3.6 | 30.3 | 91 | 48 | 0.28 | 140 | 20 | 11.12089 | 12167743.6
0 | 0 | 0 | 12.8 | 53.3 | 3.6 | 30.3 | 91 | 48 | 0.28 | 140 | 20 | 11.12089 | 12168141.4
0 | 0 | 0 | 12.8 | 53.3 | 3.6 | 30.3 | 91 | 48 | 0.28 | 140 | 20 | 11.12089 | 12183907.7
0 | 0 | 0 | 12.8 | 53.3 | 3.6 | 30.3 | 91 | 48 | 0.28 | 140 | 20 | 11.19798 | 12183957.5
0 | 0 | 0 | 12.8 | 53.3 | 3.6 | 30.3 | 91 | 48 | 0.28 | 140 | 20 | 11.19798 | 12195993.6
0 | 0 | 0 | 12.8 | 53.3 | 3.6 | 30.3 | 91 | 48 | 0.28 | 140 | 20 | 11.21346 | 12273134.0
0 | 0 | 0 | 12.8 | 53.3 | 3.6 | 30.3 | 91 | 48 | 0.28 | 140 | 20 | 11.29119 | 12276516.0
0 | 0 | 0 | 12.8 | 53.3 | 3.6 | 30.3 | 91 | 48 | 0.28 | 140 | 20 | 11.29119 | 12293525.7
0 | 0 | 0 | 12.8 | 53.3 | 3.6 | 30.3 | 91 | 48 | 0.28 | 140 | 20 | 11.3068 | 12312276.1
0 | 0 | 0 | 12.8 | 53.3 | 3.6 | 30.3 | 91 | 48 | 0.28 | 140 | 20 | 11.3068 | 12316851.8
0 | 0 | 0 | 12.8 | 53.3 | 3.6 | 30.3 | 91 | 48 | 0.28 | 140 | 20 | 11.3068 | 12317249.7
0 | 0 | 0 | 12.8 | 53.3 | 3.6 | 30.3 | 91 | 48 | 0.28 | 140 | 20 | 11.3068 | 12337890.1
0 | 0 | 0 | 12.8 | 53.3 | 3.6 | 30.3 | 91 | 48 | 0.28 | 140 | 20 | 11.3068 | 12343957.9
0 | 0 | 0 | 12.8 | 53.3 | 3.6 | 30.3 | 91 | 48 | 0.28 | 140 | 20 | 11.38518 | 12373998.4
0 | 0 | 0 | 12.8 | 53.3 | 3.6 | 30.3 | 91 | 48 | 0.28 | 140 | 20 | 11.38518 | 12402596.6
0 | 0 | 0 | 12.8 | 53.3 | 3.6 | 30.3 | 91 | 48 | 0.28 | 140 | 20 | 11.38518 | 12404038.9
0 | 0 | 0 | 12.8 | 53.3 | 3.6 | 30.3 | 91 | 48 | 0.28 | 140 | 20 | 11.38518 | 12416970.2
0 | 0 | 0 | 12.8 | 53.3 | 3.6 | 30.3 | 91 | 48 | 0.28 | 140 | 20 | 11.38518 | 12449447.8
0 | 0 | 0 | 12.8 | 53.3 | 3.6 | 30.3 | 91 | 48 | 0.28 | 140 | 20 | 11.38518 | 12454123.0
0 | 0 | 0 | 12.8 | 53.3 | 3.6 | 30.3 | 91 | 48 | 0.28 | 140 | 20 | 11.38518 | 12455366.4
0 | 0 | 0 | 12.8 | 53.3 | 3.6 | 30.3 | 91 | 48 | 0.28 | 140 | 20 | 11.38518 | 12467153.8
0 | 0 | 0 | 12.8 | 53.3 | 3.6 | 30.3 | 91 | 48 | 0.28 | 140 | 20 | 11.40092 | 12471928.4
0 | 0 | 0 | 12.8 | 53.3 | 3.6 | 30.3 | 91 | 48 | 0.28 | 140 | 20 | 11.47995 | 12472475.5
0 | 0 | 0 | 12.8 | 53.3 | 3.6 | 30.3 | 91 | 48 | 0.28 | 140 | 20 | 11.57551 | 12472972.9
0 | 0 | 0 | 12.8 | 53.3 | 3.6 | 30.3 | 91 | 48 | 0.28 | 140 | 20 | 11.57551 | 12476255.5
0 | 0 | 0 | 12.8 | 53.3 | 3.6 | 30.3 | 91 | 48 | 0.28 | 140 | 20 | 11.57551 | 12481477.7
0 | 0 | 0 | 12.8 | 53.3 | 3.6 | 30.3 | 91 | 48 | 0.28 | 140 | 20 | 11.57551 | 12482721.1
0 | 0 | 0 | 12.8 | 53.3 | 3.6 | 30.3 | 91 | 48 | 0.28 | 140 | 20 | 11.57551 | 12484412.2
0 | 0 | 0 | 12.8 | 53.3 | 3.6 | 30.3 | 91 | 48 | 0.28 | 140 | 20 | 11.67187 | 12490828.1
0 | 0 | 0 | 12.8 | 53.3 | 3.6 | 30.3 | 91 | 48 | 0.28 | 140 | 20 | 11.75278 | 12496348.8
0 | 0 | 0 | 12.8 | 53.3 | 3.6 | 30.3 | 91 | 48 | 0.28 | 140 | 20 | 11.85061 | 12498686.4
0 | 0 | 0 | 12.8 | 53.3 | 3.6 | 30.3 | 91 | 48 | 0.28 | 140 | 20 | 11.93276 | 12501272.6
0 | 0 | 0 | 12.8 | 53.3 | 3.6 | 30.3 | 91 | 48 | 0.28 | 140 | 20 | 11.93276 | 12510473.8
0 | 0 | 0 | 12.8 | 53.3 | 3.6 | 30.3 | 91 | 48 | 0.28 | 140 | 20 | 11.93276 | 12512512.9
0 | 0 | 0 | 12.8 | 53.3 | 3.6 | 30.3 | 91 | 48 | 0.28 | 140 | 20 | 11.93276 | 12517983.9
0 | 0 | 0 | 12.8 | 53.3 | 3.6 | 30.3 | 91 | 48 | 0.28 | 140 | 20 | 11.93276 | 12528478.2
0 | 0 | 0 | 12.8 | 53.3 | 3.6 | 30.3 | 91 | 48 | 0.28 | 140 | 20 | 11.93276 | 12528975.5
0 | 0 | 0 | 12.8 | 53.3 | 3.6 | 30.3 | 91 | 48 | 0.28 | 140 | 20 | 11.93276 | 12531711.0
0 | 0 | 0 | 12.8 | 53.3 | 3.6 | 30.3 | 91 | 48 | 0.28 | 140 | 20 | 11.93276 | 12542503.7
0 | 0 | 0 | 12.8 | 53.3 | 3.6 | 30.3 | 91 | 48 | 0.28 | 140 | 20 | 11.93276 | 12555634.0
0 | 0 | 0 | 12.8 | 53.3 | 3.6 | 30.3 | 91 | 48 | 0.28 | 140 | 20 | 11.93276 | 12556827.7
0 | 0 | 0 | 12.8 | 53.3 | 3.6 | 30.3 | 91 | 48 | 0.28 | 140 | 20 | 11.93276 | 12570156.9
0 | 0 | 0 | 12.8 | 53.3 | 3.6 | 30.3 | 91 | 48 | 0.28 | 140 | 20 | 11.93276 | 12572593.9
0 | 0 | 0 | 12.8 | 53.3 | 3.6 | 30.3 | 91 | 48 | 0.28 | 140 | 20 | 11.93276 | 12578661.7
0 | 0 | 0 | 12.8 | 53.3 | 3.6 | 30.3 | 91 | 48 | 0.28 | 140 | 20 | 11.93276 | 12582640.6
0 | 0 | 0 | 12.8 | 53.3 | 3.6 | 30.3 | 91 | 48 | 0.28 | 140 | 20 | 11.94926 | 12587116.8
0 | 0 | 0 | 12.8 | 53.3 | 3.6 | 30.3 | 91 | 48 | 0.28 | 140 | 20 | 11.94926 | 12611089.5
0 | 0 | 0 | 12.8 | 53.3 | 3.6 | 30.3 | 91 | 48 | 0.28 | 140 | 20 | 11.94926 | 12621932.0
0 | 0 | 0 | 12.8 | 53.3 | 3.6 | 30.3 | 91 | 48 | 0.28 | 140 | 20 | 11.94926 | 12627900.3
0 | 0 | 0 | 12.8 | 53.3 | 3.6 | 30.3 | 91 | 48 | 0.28 | 140 | 20 | 11.94926 | 12630138.4
0 | 0 | 0 | 12.8 | 53.3 | 3.6 | 30.3 | 91 | 48 | 0.28 | 140 | 20 | 12.03209 | 12632724.7
0 | 0 | 0 | 12.8 | 53.3 | 3.6 | 30.3 | 91 | 48 | 0.28 | 140 | 20 | 12.1155 | 12633072.8
0 | 0 | 0 | 12.8 | 53.3 | 3.6 | 30.3 | 91 | 48 | 0.28 | 140 | 20 | 12.1155 | 12636504.6
0 | 0 | 0 | 12.8 | 53.3 | 3.6 | 30.3 | 91 | 48 | 0.28 | 140 | 20 | 12.1155 | 12636753.3
0 | 0 | 0 | 12.8 | 53.3 | 3.6 | 30.3 | 91 | 48 | 0.28 | 140 | 20 | 12.1155 | 12637449.6
0 | 0 | 0 | 12.8 | 53.3 | 3.6 | 30.3 | 91 | 48 | 0.28 | 140 | 20 | 12.1155 | 12637598.8
0 | 0 | 0 | 12.8 | 53.3 | 3.6 | 30.3 | 91 | 48 | 0.28 | 140 | 20 | 12.21635 | 12642323.7
0 | 0 | 0 | 12.8 | 53.3 | 3.6 | 30.3 | 91 | 48 | 0.28 | 140 | 20 | 12.30103 | 12642721.6
0 | 0 | 0 | 12.8 | 53.3 | 3.6 | 30.3 | 91 | 48 | 0.28 | 140 | 20 | 12.3863 | 12650778.8
0 | 0 | 0 | 12.8 | 53.3 | 3.6 | 30.3 | 91 | 48 | 0.28 | 140 | 20 | 12.47217 | 12659084.7
0 | 0 | 0 | 12.8 | 53.3 | 3.6 | 30.3 | 91 | 48 | 0.28 | 140 | 20 | 12.47217 | 12680123.0
0 | 0 | 0 | 12.8 | 53.3 | 3.6 | 30.3 | 91 | 48 | 0.28 | 140 | 20 | 12.47217 | 12681366.4
0 | 0 | 0 | 12.8 | 53.3 | 3.6 | 30.3 | 91 | 48 | 0.28 | 140 | 20 | 12.47217 | 12685494.5
0 | 0 | 0 | 12.8 | 53.3 | 3.6 | 30.3 | 91 | 48 | 0.28 | 140 | 20 | 12.47217 | 12686041.6
0 | 0 | 0 | 12.8 | 53.3 | 3.6 | 30.3 | 91 | 48 | 0.28 | 140 | 20 | 12.47217 | 12688279.7
0 | 0 | 0 | 12.8 | 53.3 | 3.6 | 30.3 | 91 | 48 | 0.28 | 140 | 20 | 12.47217 | 12718171.0
0 | 0 | 0 | 12.8 | 53.3 | 3.6 | 30.3 | 91 | 48 | 0.28 | 140 | 20 | 12.47217 | 12733738.3
0 | 0 | 0 | 12.8 | 53.3 | 3.6 | 30.3 | 91 | 48 | 0.28 | 140 | 20 | 12.47217 | 12734136.2
0 | 0 | 0 | 12.8 | 53.3 | 3.6 | 30.3 | 91 | 48 | 0.28 | 140 | 20 | 12.47217 | 12735230.4
0 | 0 | 0 | 12.8 | 53.3 | 3.6 | 30.3 | 91 | 48 | 0.28 | 140 | 20 | 12.47217 | 12741696.1
0 | 0 | 0 | 12.8 | 53.3 | 3.6 | 30.3 | 91 | 48 | 0.28 | 140 | 20 | 12.47217 | 12744282.3
0 | 0 | 0 | 12.8 | 53.3 | 3.6 | 30.3 | 91 | 48 | 0.28 | 140 | 20 | 12.47217 | 12747714.1
0 | 0 | 0 | 12.8 | 53.3 | 3.6 | 30.3 | 91 | 48 | 0.28 | 140 | 20 | 12.47217 | 12748460.1
0 | 0 | 0 | 12.8 | 53.3 | 3.6 | 30.3 | 91 | 48 | 0.28 | 140 | 20 | 12.48941 | 12749206.2
0 | 0 | 0 | 12.8 | 53.3 | 3.6 | 30.3 | 91 | 48 | 0.28 | 140 | 20 | 12.57599 | 12750151.2
0 | 0 | 0 | 12.8 | 53.3 | 3.6 | 30.3 | 91 | 48 | 0.28 | 140 | 20 | 12.57599 | 12750200.9
0 | 0 | 0 | 12.8 | 53.3 | 3.6 | 30.3 | 91 | 48 | 0.28 | 140 | 20 | 12.57599 | 12750300.4
0 | 0 | 0 | 12.8 | 53.3 | 3.6 | 30.3 | 91 | 48 | 0.28 | 140 | 20 | 12.57599 | 12750300.4
0 | 0 | 0 | 12.8 | 53.3 | 3.6 | 30.3 | 91 | 48 | 0.28 | 140 | 20 | 12.57599 | 12757661.3
0 | 0 | 0 | 12.8 | 53.3 | 3.6 | 30.3 | 91 | 48 | 0.28 | 140 | 20 | 12.57599 | 12763878.3
0 | 0 | 0 | 12.8 | 53.3 | 3.6 | 30.3 | 91 | 48 | 0.28 | 140 | 20 | 12.57599 | 12767359.8
0 | 0 | 0 | 12.8 | 53.3 | 3.6 | 30.3 | 91 | 48 | 0.28 | 140 | 20 | 12.57599 | 12767459.3
0 | 0 | 0 | 12.8 | 53.3 | 3.6 | 30.3 | 91 | 48 | 0.28 | 140 | 20 | 12.57599 | 12770443.4
0 | 0 | 0 | 12.8 | 53.3 | 3.6 | 30.3 | 91 | 48 | 0.28 | 140 | 20 | 12.57599 | 12771139.7
0 | 0 | 0 | 12.8 | 53.3 | 3.6 | 30.3 | 91 | 48 | 0.28 | 140 | 20 | 12.57599 | 12774671.0
0 | 0 | 0 | 12.8 | 53.3 | 3.6 | 30.3 | 91 | 48 | 0.28 | 140 | 20 | 12.66316 | 12782628.7
0 | 0 | 0 | 12.8 | 53.3 | 3.6 | 30.3 | 91 | 48 | 0.28 | 140 | 20 | 12.75094 | 12788547.3
0 | 0 | 0 | 12.8 | 53.3 | 3.6 | 30.3 | 91 | 48 | 0.28 | 140 | 20 | 12.75094 | 12796753.7
0 | 0 | 0 | 12.8 | 53.3 | 3.6 | 30.3 | 91 | 48 | 0.28 | 140 | 20 | 12.75094 | 12800086.0
0 | 0 | 0 | 12.8 | 53.3 | 3.6 | 30.3 | 91 | 48 | 0.28 | 140 | 20 | 12.75094 | 12809983.5
0 | 0 | 0 | 12.8 | 53.3 | 3.6 | 30.3 | 91 | 48 | 0.28 | 140 | 20 | 12.75094 | 12818637.5
0 | 0 | 0 | 12.8 | 53.3 | 3.6 | 30.3 | 91 | 48 | 0.28 | 140 | 20 | 12.75094 | 12819134.9
0 | 0 | 0 | 12.8 | 53.3 | 3.6 | 30.3 | 91 | 48 | 0.28 | 140 | 20 | 12.75094 | 12820925.4
0 | 0 | 0 | 12.8 | 53.3 | 3.6 | 30.3 | 91 | 48 | 0.28 | 140 | 20 | 12.83933 | 12825451.4
0 | 0 | 0 | 12.8 | 53.3 | 3.6 | 30.3 | 91 | 48 | 0.28 | 140 | 20 | 12.83933 | 12826495.8
0 | 0 | 0 | 12.8 | 53.3 | 3.6 | 30.3 | 91 | 48 | 0.28 | 140 | 20 | 12.83933 | 12842361.6
0 | 0 | 0 | 12.8 | 53.3 | 3.6 | 30.3 | 91 | 48 | 0.28 | 140 | 20 | 12.83933 | 12844798.6
0 | 0 | 0 | 12.8 | 53.3 | 3.6 | 30.3 | 91 | 48 | 0.28 | 140 | 20 | 12.83933 | 12854497.1
0 | 0 | 0 | 12.8 | 53.3 | 3.6 | 30.3 | 91 | 48 | 0.28 | 140 | 20 | 12.83933 | 12857531.0
0 | 0 | 0 | 12.8 | 53.3 | 3.6 | 30.3 | 91 | 48 | 0.28 | 140 | 20 | 12.83933 | 12861559.6
0 | 0 | 0 | 12.8 | 53.3 | 3.6 | 30.3 | 91 | 48 | 0.28 | 140 | 20 | 12.83933 | 12863300.4
0 | 0 | 0 | 12.8 | 53.3 | 3.6 | 30.3 | 91 | 48 | 0.28 | 140 | 20 | 12.83933 | 12864494.1
0 | 0 | 0 | 12.8 | 53.3 | 3.6 | 30.3 | 91 | 48 | 0.28 | 140 | 20 | 12.83933 | 12884587.4
0 | 0 | 0 | 12.8 | 53.3 | 3.6 | 30.3 | 91 | 48 | 0.28 | 140 | 20 | 12.83933 | 12902392.8
0 | 0 | 0 | 12.8 | 53.3 | 3.6 | 30.3 | 91 | 48 | 0.28 | 140 | 20 | 13.01796 | 12905675.4
0 | 0 | 0 | 12.8 | 53.3 | 3.6 | 30.3 | 91 | 48 | 0.28 | 140 | 20 | 13.01796 | 12912936.8
0 | 0 | 0 | 12.8 | 53.3 | 3.6 | 30.3 | 91 | 48 | 0.28 | 140 | 20 | 13.01796 | 12931786.7
0 | 0 | 0 | 12.8 | 53.3 | 3.6 | 30.3 | 91 | 48 | 0.28 | 140 | 20 | 13.01796 | 12932234.4
0 | 0 | 0 | 12.8 | 53.3 | 3.6 | 30.3 | 91 | 48 | 0.28 | 140 | 20 | 13.01796 | 12934920.1
0 | 0 | 0 | 12.8 | 53.3 | 3.6 | 30.3 | 91 | 48 | 0.28 | 140 | 20 | 13.01796 | 12941186.8
0 | 0 | 0 | 12.8 | 53.3 | 3.6 | 30.3 | 91 | 48 | 0.28 | 140 | 20 | 13.01796 | 12943226.0
0 | 0 | 0 | 12.8 | 53.3 | 3.6 | 30.3 | 91 | 48 | 0.28 | 140 | 20 | 13.01796 | 12944469.4
0 | 0 | 0 | 12.8 | 53.3 | 3.6 | 30.3 | 91 | 48 | 0.28 | 140 | 20 | 13.01796 | 12947702.2
0 | 0 | 0 | 12.8 | 53.3 | 3.6 | 30.3 | 91 | 48 | 0.28 | 140 | 20 | 13.01796 | 12948597.5
0 | 0 | 0 | 12.8 | 53.3 | 3.6 | 30.3 | 91 | 48 | 0.28 | 140 | 20 | 13.01796 | 12950089.6
0 | 0 | 0 | 12.8 | 53.3 | 3.6 | 30.3 | 91 | 48 | 0.28 | 140 | 20 | 13.01796 | 12950288.5
0 | 0 | 0 | 12.8 | 53.3 | 3.6 | 30.3 | 91 | 48 | 0.28 | 140 | 20 | 13.01796 | 12952029.3
0 | 0 | 0 | 12.8 | 53.3 | 3.6 | 30.3 | 91 | 48 | 0.28 | 140 | 20 | 13.1082 | 12956754.2
0 | 0 | 0 | 12.8 | 53.3 | 3.6 | 30.3 | 91 | 48 | 0.28 | 140 | 20 | 13.1082 | 12957699.2
0 | 0 | 0 | 12.8 | 53.3 | 3.6 | 30.3 | 91 | 48 | 0.28 | 140 | 20 | 13.1082 | 12958047.3
0 | 0 | 0 | 12.8 | 53.3 | 3.6 | 30.3 | 91 | 48 | 0.28 | 140 | 20 | 13.1082 | 12958992.3
0 | 0 | 0 | 12.8 | 53.3 | 3.6 | 30.3 | 91 | 48 | 0.28 | 140 | 20 | 13.1082 | 12960285.4
0 | 0 | 0 | 12.8 | 53.3 | 3.6 | 30.3 | 91 | 48 | 0.28 | 140 | 20 | 13.19906 | 12964910.9
0 | 0 | 0 | 12.8 | 53.3 | 3.6 | 30.3 | 91 | 48 | 0.28 | 140 | 20 | 13.19906 | 12966054.8
0 | 0 | 0 | 12.8 | 53.3 | 3.6 | 30.3 | 91 | 48 | 0.28 | 140 | 20 | 13.19906 | 12970730.0
0 | 0 | 0 | 12.8 | 53.3 | 3.6 | 30.3 | 91 | 48 | 0.28 | 140 | 20 | 13.19906 | 12980577.7
0 | 0 | 0 | 12.8 | 53.3 | 3.6 | 30.3 | 91 | 48 | 0.28 | 140 | 20 | 13.19906 | 12982219.0
0 | 0 | 0 | 12.8 | 53.3 | 3.6 | 30.3 | 91 | 48 | 0.28 | 140 | 20 | 13.19906 | 12989480.4
0 | 0 | 0 | 12.8 | 53.3 | 3.6 | 30.3 | 91 | 48 | 0.28 | 140 | 20 | 13.19906 | 12993956.6
0 | 0 | 0 | 12.8 | 53.3 | 3.6 | 30.3 | 91 | 48 | 0.28 | 140 | 20 | 13.29056 | 12998781.0
0 | 0 | 0 | 12.8 | 53.3 | 3.6 | 30.3 | 91 | 48 | 0.28 | 140 | 20 | 13.29056 | 13002461.5
0 | 0 | 0 | 12.8 | 53.3 | 3.6 | 30.3 | 91 | 48 | 0.28 | 140 | 20 | 13.29056 | 13004450.9
0 | 0 | 0 | 12.8 | 53.3 | 3.6 | 30.3 | 91 | 48 | 0.28 | 140 | 20 | 13.29056 | 13004649.9
0 | 0 | 0 | 12.8 | 53.3 | 3.6 | 30.3 | 91 | 48 | 0.28 | 140 | 20 | 13.29056 | 13007186.4
0 | 0 | 0 | 12.8 | 53.3 | 3.6 | 30.3 | 91 | 48 | 0.28 | 140 | 20 | 13.29056 | 13007285.9
0 | 0 | 0 | 12.8 | 53.3 | 3.6 | 30.3 | 91 | 48 | 0.28 | 140 | 20 | 13.29056 | 13025340.0
0 | 0 | 0 | 12.8 | 53.3 | 3.6 | 30.3 | 91 | 48 | 0.28 | 140 | 20 | 13.38269 | 13032750.7
0 | 0 | 0 | 12.8 | 53.3 | 3.6 | 30.3 | 91 | 48 | 0.28 | 140 | 20 | 13.38269 | 13037425.8
0 | 0 | 0 | 12.8 | 53.3 | 3.6 | 30.3 | 91 | 48 | 0.28 | 140 | 20 | 13.38269 | 13038072.4
0 | 0 | 0 | 12.8 | 53.3 | 3.6 | 30.3 | 91 | 48 | 0.28 | 140 | 20 | 13.38269 | 13042300.0
0 | 0 | 0 | 12.8 | 53.3 | 3.6 | 30.3 | 91 | 48 | 0.28 | 140 | 20 | 13.38269 | 13046875.7
0 | 0 | 0 | 12.8 | 53.3 | 3.6 | 30.3 | 91 | 48 | 0.28 | 140 | 20 | 13.38269 | 13058165.7
0 | 0 | 0 | 12.8 | 53.3 | 3.6 | 30.3 | 91 | 48 | 0.28 | 140 | 20 | 13.38269 | 13059757.3
0 | 0 | 0 | 12.8 | 53.3 | 3.6 | 30.3 | 91 | 48 | 0.28 | 140 | 20 | 13.38269 | 13071693.9
0 | 0 | 0 | 12.8 | 53.3 | 3.6 | 30.3 | 91 | 48 | 0.28 | 140 | 20 | 13.38269 | 13075623.0
0 | 0 | 0 | 12.8 | 53.3 | 3.6 | 30.3 | 91 | 48 | 0.28 | 140 | 20 | 13.47546 | 13077960.6
0 | 0 | 0 | 12.8 | 53.3 | 3.6 | 30.3 | 91 | 48 | 0.28 | 140 | 20 | 13.55014 | 13082486.6
0 | 0 | 0 | 12.8 | 53.3 | 3.6 | 30.3 | 91 | 48 | 0.28 | 140 | 20 | 13.64407 | 13091389.3
0 | 0 | 0 | 12.8 | 53.3 | 3.6 | 30.3 | 91 | 48 | 0.28 | 140 | 20 | 13.73865 | 13092781.9
0 | 0 | 0 | 12.8 | 53.3 | 3.6 | 30.3 | 91 | 48 | 0.28 | 140 | 20 | 13.81478 | 13093229.5
0 | 0 | 0 | 12.8 | 53.3 | 3.6 | 30.3 | 91 | 48 | 0.28 | 140 | 20 | 13.81478 | 13103823.3
0 | 0 | 0 | 12.8 | 53.3 | 3.6 | 30.3 | 91 | 48 | 0.28 | 140 | 20 | 13.81478 | 13110587.4
0 | 0 | 0 | 12.8 | 53.3 | 3.6 | 30.3 | 91 | 48 | 0.28 | 140 | 20 | 13.81478 | 13122126.1
0 | 0 | 0 | 12.8 | 53.3 | 3.6 | 30.3 | 91 | 48 | 0.28 | 140 | 20 | 13.81478 | 13134958.0
0 | 0 | 0 | 12.8 | 53.3 | 3.6 | 30.3 | 91 | 48 | 0.28 | 140 | 20 | 13.81478 | 13142667.0
0 | 0 | 0 | 12.8 | 53.3 | 3.6 | 30.3 | 91 | 48 | 0.28 | 140 | 20 | 13.81478 | 13148038.5
0 | 0 | 0 | 12.8 | 53.3 | 3.6 | 30.3 | 91 | 48 | 0.28 | 140 | 20 | 13.81478 | 13148535.9
0 | 0 | 0 | 12.8 | 53.3 | 3.6 | 30.3 | 91 | 48 | 0.28 | 140 | 20 | 13.81478 | 13157438.6
0 | 0 | 0 | 12.8 | 53.3 | 3.6 | 30.3 | 91 | 48 | 0.28 | 140 | 20 | 13.81478 | 13189568.0
0 | 0 | 0 | 12.8 | 53.3 | 3.6 | 30.3 | 91 | 48 | 0.28 | 140 | 20 | 13.83388 | 13190960.6
0 | 0 | 0 | 12.8 | 53.3 | 3.6 | 30.3 | 91 | 48 | 0.28 | 140 | 20 | 13.91055 | 13195387.1
0 | 0 | 0 | 12.8 | 53.3 | 3.6 | 30.3 | 91 | 48 | 0.28 | 140 | 20 | 13.98764 | 13196232.6
0 | 0 | 0 | 12.8 | 53.3 | 3.6 | 30.3 | 91 | 48 | 0.28 | 140 | 20 | 13.98764 | 13242984.4
0 | 0 | 0 | 12.8 | 53.3 | 3.6 | 30.3 | 91 | 48 | 0.28 | 140 | 20 | 14.00698 | 13244625.7
0 | 0 | 0 | 12.8 | 53.3 | 3.6 | 30.3 | 91 | 48 | 0.28 | 140 | 20 | 14.00698 | 13247013.0
0 | 0 | 0 | 12.8 | 53.3 | 3.6 | 30.3 | 91 | 48 | 0.28 | 140 | 20 | 14.00698 | 13250345.3
0 | 0 | 0 | 12.8 | 53.3 | 3.6 | 30.3 | 91 | 48 | 0.28 | 140 | 20 | 14.00698 | 13261734.8
0 | 0 | 0 | 12.8 | 53.3 | 3.6 | 30.3 | 91 | 48 | 0.28 | 140 | 20 | 14.00698 | 13289835.6
0 | 0 | 0 | 12.8 | 53.3 | 3.6 | 30.3 | 91 | 48 | 0.28 | 140 | 20 | 14.00698 | 13298340.5
0 | 0 | 0 | 12.8 | 53.3 | 3.6 | 30.3 | 91 | 48 | 0.28 | 140 | 20 | 14.00698 | 13301921.5
0 | 0 | 0 | 12.8 | 53.3 | 3.6 | 30.3 | 91 | 48 | 0.28 | 140 | 20 | 14.00698 | 13341958.9
0 | 0 | 0 | 12.8 | 53.3 | 3.6 | 30.3 | 91 | 48 | 0.28 | 140 | 20 | 14.00698 | 13351707.1
0 | 0 | 0 | 12.8 | 53.3 | 3.6 | 30.3 | 91 | 48 | 0.28 | 140 | 20 | 14.0846 | 13358670.1
0 | 0 | 0 | 12.8 | 53.3 | 3.6 | 30.3 | 91 | 48 | 0.28 | 140 | 20 | 14.18223 | 13374486.2
0 | 0 | 0 | 12.8 | 53.3 | 3.6 | 30.3 | 91 | 48 | 0.08 | 70 | 30 | 0.01634548 | 876.3867
0 | 0 | 0 | 12.8 | 53.3 | 3.6 | 30.3 | 91 | 48 | 0.08 | 70 | 30 | 0.01657288 | 1389.587
0 | 0 | 0 | 12.8 | 53.3 | 3.6 | 30.3 | 91 | 48 | 0.08 | 70 | 30 | 0.1353454 | 69987.89
0 | 0 | 0 | 12.8 | 53.3 | 3.6 | 30.3 | 91 | 48 | 0.08 | 70 | 30 | 0.3100713 | 108198
0 | 0 | 0 | 12.8 | 53.3 | 3.6 | 30.3 | 91 | 48 | 0.08 | 70 | 30 | 0.4693217 | 136391.8
0 | 0 | 0 | 12.8 | 53.3 | 3.6 | 30.3 | 91 | 48 | 0.08 | 70 | 30 | 0.618695 | 162258
0 | 0 | 0 | 12.8 | 53.3 | 3.6 | 30.3 | 91 | 48 | 0.08 | 70 | 30 | 0.7611691 | 188862.7
0 | 0 | 0 | 12.8 | 53.3 | 3.6 | 30.3 | 91 | 48 | 0.08 | 70 | 30 | 0.898431 | 213915.7
0 | 0 | 0 | 12.8 | 53.3 | 3.6 | 30.3 | 91 | 48 | 0.08 | 70 | 30 | 1.031544 | 236670.9
0 | 0 | 0 | 12.8 | 53.3 | 3.6 | 30.3 | 91 | 48 | 0.08 | 70 | 30 | 1.168128 | 262503.2
0 | 0 | 0 | 12.8 | 53.3 | 3.6 | 30.3 | 91 | 48 | 0.08 | 70 | 30 | 1.304646 | 284385
0 | 0 | 0 | 12.8 | 53.3 | 3.6 | 30.3 | 91 | 48 | 0.08 | 70 | 30 | 1.437126 | 299733.5
0 | 0 | 0 | 12.8 | 53.3 | 3.6 | 30.3 | 91 | 48 | 0.08 | 70 | 30 | 1.561337 | 320711.6
0 | 0 | 0 | 12.8 | 53.3 | 3.6 | 30.3 | 91 | 48 | 0.08 | 70 | 30 | 1.673009 | 336875.8
0 | 0 | 0 | 12.8 | 53.3 | 3.6 | 30.3 | 91 | 48 | 0.08 | 70 | 30 | 1.792667 | 346890.6
0 | 0 | 0 | 12.8 | 53.3 | 3.6 | 30.3 | 91 | 48 | 0.08 | 70 | 30 | 1.920884 | 362252.6
0 | 0 | 0 | 12.8 | 53.3 | 3.6 | 30.3 | 91 | 48 | 0.08 | 70 | 30 | 2.03003 | 371306.5
0 | 0 | 0 | 12.8 | 53.3 | 3.6 | 30.3 | 91 | 48 | 0.08 | 70 | 30 | 2.175224 | 373960.4
0 | 0 | 0 | 12.8 | 53.3 | 3.6 | 30.3 | 91 | 48 | 0.08 | 70 | 30 | 2.267278 | 386618.2
0 | 0 | 0 | 12.8 | 53.3 | 3.6 | 30.3 | 91 | 48 | 0.08 | 70 | 30 | 2.396106 | 395613.9
0 | 0 | 0 | 12.8 | 53.3 | 3.6 | 30.3 | 91 | 48 | 0.08 | 70 | 30 | 2.497508 | 411414
0 | 0 | 0 | 12.8 | 53.3 | 3.6 | 30.3 | 91 | 48 | 0.08 | 70 | 30 | 2.639418 | 416089.2
0 | 0 | 0 | 12.8 | 53.3 | 3.6 | 30.3 | 91 | 48 | 0.08 | 70 | 30 | 2.724638 | 419366.8
0 | 0 | 0 | 12.8 | 53.3 | 3.6 | 30.3 | 91 | 48 | 0.08 | 70 | 30 | 2.867543 | 461052.5
0 | 0 | 0 | 12.8 | 53.3 | 3.6 | 30.3 | 91 | 48 | 0.08 | 70 | 30 | 2.951961 | 476511.4
0 | 0 | 0 | 12.8 | 53.3 | 3.6 | 30.3 | 91 | 48 | 0.08 | 70 | 30 | 3.072638 | 477878.6
0 | 0 | 0 | 12.8 | 53.3 | 3.6 | 30.3 | 91 | 48 | 0.08 | 70 | 30 | 3.167467 | 492207.6
0 | 0 | 0 | 12.8 | 53.3 | 3.6 | 30.3 | 91 | 48 | 0.08 | 70 | 30 | 3.274257 | 520953.9
0 | 0 | 0 | 12.8 | 53.3 | 3.6 | 30.3 | 91 | 48 | 0.08 | 70 | 30 | 3.394014 | 521292.1
0 | 0 | 0 | 12.8 | 53.3 | 3.6 | 30.3 | 91 | 48 | 0.08 | 70 | 30 | 3.503598 | 534347.8
0 | 0 | 0 | 12.8 | 53.3 | 3.6 | 30.3 | 91 | 48 | 0.08 | 70 | 30 | 3.596788 | 536675.4
0 | 0 | 0 | 12.8 | 53.3 | 3.6 | 30.3 | 91 | 48 | 0.08 | 70 | 30 | 3.733496 | 541634.1
0 | 0 | 0 | 12.8 | 53.3 | 3.6 | 30.3 | 91 | 48 | 0.08 | 70 | 30 | 3.822224 | 562503.3
0 | 0 | 0 | 12.8 | 53.3 | 3.6 | 30.3 | 91 | 48 | 0.08 | 70 | 30 | 3.940187 | 564015.3
0 | 0 | 0 | 12.8 | 53.3 | 3.6 | 30.3 | 91 | 48 | 0.08 | 70 | 30 | 4.028258 | 565656.6
0 | 0 | 0 | 12.8 | 53.3 | 3.6 | 30.3 | 91 | 48 | 0.08 | 70 | 30 | 4.146846 | 585496.2
0 | 0 | 0 | 12.8 | 53.3 | 3.6 | 30.3 | 91 | 48 | 0.08 | 70 | 30 | 4.263031 | 616108.7
0 | 0 | 0 | 12.8 | 53.3 | 3.6 | 30.3 | 91 | 48 | 0.08 | 70 | 30 | 4.346293 | 617670.4
0 | 0 | 0 | 12.8 | 53.3 | 3.6 | 30.3 | 91 | 48 | 0.08 | 70 | 30 | 4.474243 | 622440.1
0 | 0 | 0 | 12.8 | 53.3 | 3.6 | 30.3 | 91 | 48 | 0.08 | 70 | 30 | 4.574252 | 647482.1
0 | 0 | 0 | 12.8 | 53.3 | 3.6 | 30.3 | 91 | 48 | 0.08 | 70 | 30 | 4.670039 | 649009
0 | 0 | 0 | 12.8 | 53.3 | 3.6 | 30.3 | 91 | 48 | 0.08 | 70 | 30 | 4.754676 | 658528.4
0 | 0 | 0 | 12.8 | 53.3 | 3.6 | 30.3 | 91 | 48 | 0.08 | 70 | 30 | 4.867673 | 659841.5
0 | 0 | 0 | 12.8 | 53.3 | 3.6 | 30.3 | 91 | 48 | 0.08 | 70 | 30 | 4.969605 | 674603.1
0 | 0 | 0 | 12.8 | 53.3 | 3.6 | 30.3 | 91 | 48 | 0.08 | 70 | 30 | 5.073671 | 690205.3
0 | 0 | 0 | 12.8 | 53.3 | 3.6 | 30.3 | 91 | 48 | 0.08 | 70 | 30 | 5.187078 | 702604.4
0 | 0 | 0 | 12.8 | 53.3 | 3.6 | 30.3 | 91 | 48 | 0.08 | 70 | 30 | 5.38423 | 715277.1
0 | 0 | 0 | 12.8 | 53.3 | 3.6 | 30.3 | 91 | 48 | 0.08 | 70 | 30 | 5.474242 | 722046.2
0 | 0 | 0 | 12.8 | 53.3 | 3.6 | 30.3 | 91 | 48 | 0.08 | 70 | 30 | 5.596602 | 742069.9
0 | 0 | 0 | 12.8 | 53.3 | 3.6 | 30.3 | 91 | 48 | 0.08 | 70 | 30 | 5.674463 | 758701.6
0 | 0 | 0 | 12.8 | 53.3 | 3.6 | 30.3 | 91 | 48 | 0.08 | 70 | 30 | 5.777303 | 762715.2
0 | 0 | 0 | 12.8 | 53.3 | 3.6 | 30.3 | 91 | 48 | 0.08 | 70 | 30 | 5.882007 | 780217.3
0 | 0 | 0 | 12.8 | 53.3 | 3.6 | 30.3 | 91 | 48 | 0.08 | 70 | 30 | 5.98034 | 787642.9
0 | 0 | 0 | 12.8 | 53.3 | 3.6 | 30.3 | 91 | 48 | 0.08 | 70 | 30 | 6.071923 | 790492.8
0 | 0 | 0 | 12.8 | 53.3 | 3.6 | 30.3 | 91 | 48 | 0.08 | 70 | 30 | 6.181966 | 801275.5
0 | 0 | 0 | 12.8 | 53.3 | 3.6 | 30.3 | 91 | 48 | 0.08 | 70 | 30 | 6.381567 | 803856.8
0 | 0 | 0 | 12.8 | 53.3 | 3.6 | 30.3 | 91 | 48 | 0.08 | 70 | 30 | 6.488251 | 804662.5
0 | 0 | 0 | 12.8 | 53.3 | 3.6 | 30.3 | 91 | 48 | 0.08 | 70 | 30 | 6.569434 | 814977.8
0 | 0 | 0 | 12.8 | 53.3 | 3.6 | 30.3 | 91 | 48 | 0.08 | 70 | 30 | 6.670037 | 817196
0 | 0 | 0 | 12.8 | 53.3 | 3.6 | 30.3 | 91 | 48 | 0.08 | 70 | 30 | 6.772182 | 829600.1
0 | 0 | 0 | 12.8 | 53.3 | 3.6 | 30.3 | 91 | 48 | 0.08 | 70 | 30 | 6.87589 | 847674.1
0 | 0 | 0 | 12.8 | 53.3 | 3.6 | 30.3 | 91 | 48 | 0.08 | 70 | 30 | 6.961923 | 849017
0 | 0 | 0 | 12.8 | 53.3 | 3.6 | 30.3 | 91 | 48 | 0.08 | 70 | 30 | 7.07831 | 870418.4
0 | 0 | 0 | 12.8 | 53.3 | 3.6 | 30.3 | 91 | 48 | 0.08 | 70 | 30 | 7.15698 | 900264.9
0 | 0 | 0 | 12.8 | 53.3 | 3.6 | 30.3 | 91 | 48 | 0.08 | 70 | 30 | 7.256548 | 928564.6
0 | 0 | 0 | 12.8 | 53.3 | 3.6 | 30.3 | 91 | 48 | 0.08 | 70 | 30 | 7.347344 | 941272.2
0 | 0 | 0 | 12.8 | 53.3 | 3.6 | 30.3 | 91 | 48 | 0.08 | 70 | 30 | 7.5532 | 950150
0 | 0 | 0 | 12.8 | 53.3 | 3.6 | 30.3 | 91 | 48 | 0.08 | 70 | 30 | 7.65828 | 959306.4
0 | 0 | 0 | 12.8 | 53.3 | 3.6 | 30.3 | 91 | 48 | 0.08 | 70 | 30 | 7.732706 | 961037.2
0 | 0 | 0 | 12.8 | 53.3 | 3.6 | 30.3 | 91 | 48 | 0.08 | 70 | 30 | 7.851123 | 964842
0 | 0 | 0 | 12.8 | 53.3 | 3.6 | 30.3 | 91 | 48 | 0.08 | 70 | 30 | 7.949358 | 966478.3
0 | 0 | 0 | 12.8 | 53.3 | 3.6 | 30.3 | 91 | 48 | 0.08 | 70 | 30 | 8.026612 | 972988.8
0 | 0 | 0 | 12.8 | 53.3 | 3.6 | 30.3 | 91 | 48 | 0.08 | 70 | 30 | 8.127043 | 978032
0 | 0 | 0 | 12.8 | 53.3 | 3.6 | 30.3 | 91 | 48 | 0.08 | 70 | 30 | 8.206024 | 997996
0 | 0 | 0 | 12.8 | 53.3 | 3.6 | 30.3 | 91 | 48 | 0.08 | 70 | 30 | 8.320186 | 1035626.2
0 | 0 | 0 | 12.8 | 53.3 | 3.6 | 30.3 | 91 | 48 | 0.08 | 70 | 30 | 8.412659 | 1041077.2
0 | 0 | 0 | 12.8 | 53.3 | 3.6 | 30.3 | 91 | 48 | 0.08 | 70 | 30 | 8.494416 | 1047398.7
0 | 0 | 0 | 12.8 | 53.3 | 3.6 | 30.3 | 91 | 48 | 0.08 | 70 | 30 | 8.6007 | 1063518.1
0 | 0 | 0 | 12.8 | 53.3 | 3.6 | 30.3 | 91 | 48 | 0.08 | 70 | 30 | 8.708313 | 1068715.5
0 | 0 | 0 | 12.8 | 53.3 | 3.6 | 30.3 | 91 | 48 | 0.08 | 70 | 30 | 8.780803 | 1071953.3
0 | 0 | 0 | 12.8 | 53.3 | 3.6 | 30.3 | 91 | 48 | 0.08 | 70 | 30 | 8.878395 | 1076011.8
0 | 0 | 0 | 12.8 | 53.3 | 3.6 | 30.3 | 91 | 48 | 0.08 | 70 | 30 | 8.989484 | 1088142.3
0 | 0 | 0 | 12.8 | 53.3 | 3.6 | 30.3 | 91 | 48 | 0.08 | 70 | 30 | 9.076846 | 1090887.8
0 | 0 | 0 | 12.8 | 53.3 | 3.6 | 30.3 | 91 | 48 | 0.08 | 70 | 30 | 9.177728 | 1103839.0
0 | 0 | 0 | 12.8 | 53.3 | 3.6 | 30.3 | 91 | 48 | 0.08 | 70 | 30 | 9.26692 | 1112229.5
0 | 0 | 0 | 12.8 | 53.3 | 3.6 | 30.3 | 91 | 48 | 0.08 | 70 | 30 | 9.369915 | 1120987.9
0 | 0 | 0 | 12.8 | 53.3 | 3.6 | 30.3 | 91 | 48 | 0.08 | 70 | 30 | 9.447912 | 1135854.0
0 | 0 | 0 | 12.8 | 53.3 | 3.6 | 30.3 | 91 | 48 | 0.08 | 70 | 30 | 9.526558 | 1151028.4
0 | 0 | 0 | 12.8 | 53.3 | 3.6 | 30.3 | 91 | 48 | 0.08 | 70 | 30 | 9.632438 | 1194467.8
0 | 0 | 0 | 12.8 | 53.3 | 3.6 | 30.3 | 91 | 48 | 0.08 | 70 | 30 | 9.726049 | 1202952.7
0 | 0 | 0 | 12.8 | 53.3 | 3.6 | 30.3 | 91 | 48 | 0.08 | 70 | 30 | 9.820569 | 1218117.2
0 | 0 | 0 | 12.8 | 53.3 | 3.6 | 30.3 | 91 | 48 | 0.08 | 70 | 30 | 9.902317 | 1219753.5
0 | 0 | 0 | 12.8 | 53.3 | 3.6 | 30.3 | 91 | 48 | 0.08 | 70 | 30 | 9.998551 | 1221086.5
0 | 0 | 0 | 12.8 | 53.3 | 3.6 | 30.3 | 91 | 48 | 0.08 | 70 | 30 | 10.10968 | 1236206.2
0 | 0 | 0 | 12.8 | 53.3 | 3.6 | 30.3 | 91 | 48 | 0.08 | 70 | 30 | 10.19383 | 1242259.0
0 | 0 | 0 | 12.8 | 53.3 | 3.6 | 30.3 | 91 | 48 | 0.08 | 70 | 30 | 10.27869 | 1242557.5
0 | 0 | 0 | 12.8 | 53.3 | 3.6 | 30.3 | 91 | 48 | 0.08 | 70 | 30 | 10.39293 | 1249649.8
0 | 0 | 0 | 12.8 | 53.3 | 3.6 | 30.3 | 91 | 48 | 0.08 | 70 | 30 | 10.46497 | 1261621.2
0 | 0 | 0 | 12.8 | 53.3 | 3.6 | 30.3 | 91 | 48 | 0.08 | 70 | 30 | 10.55208 | 1263988.7
0 | 0 | 0 | 12.8 | 53.3 | 3.6 | 30.3 | 91 | 48 | 0.08 | 70 | 30 | 10.65463 | 1275532.4
0 | 0 | 0 | 12.8 | 53.3 | 3.6 | 30.3 | 91 | 48 | 0.08 | 70 | 30 | 10.74332 | 1276631.5
0 | 0 | 0 | 12.8 | 53.3 | 3.6 | 30.3 | 91 | 48 | 0.08 | 70 | 30 | 10.84773 | 1278073.9
0 | 0 | 0 | 12.8 | 53.3 | 3.6 | 30.3 | 91 | 48 | 0.08 | 70 | 30 | 10.92293 | 1291025.1
0 | 0 | 0 | 12.8 | 53.3 | 3.6 | 30.3 | 91 | 48 | 0.08 | 70 | 30 | 11.02908 | 1297416.2
0 | 0 | 0 | 12.8 | 53.3 | 3.6 | 30.3 | 91 | 48 | 0.08 | 70 | 30 | 11.10553 | 1310193.3
0 | 0 | 0 | 12.8 | 53.3 | 3.6 | 30.3 | 91 | 48 | 0.08 | 70 | 30 | 11.19798 | 1318494.3
0 | 0 | 0 | 12.8 | 53.3 | 3.6 | 30.3 | 91 | 48 | 0.08 | 70 | 30 | 11.29119 | 1324716.2
0 | 0 | 0 | 12.8 | 53.3 | 3.6 | 30.3 | 91 | 48 | 0.08 | 70 | 30 | 11.40092 | 1331957.8
0 | 0 | 0 | 12.8 | 53.3 | 3.6 | 30.3 | 91 | 48 | 0.08 | 70 | 30 | 11.47995 | 1345645.1
0 | 0 | 0 | 12.8 | 53.3 | 3.6 | 30.3 | 91 | 48 | 0.08 | 70 | 30 | 11.57551 | 1350598.8
0 | 0 | 0 | 12.8 | 53.3 | 3.6 | 30.3 | 91 | 48 | 0.08 | 70 | 30 | 11.63966 | 1378237.0
0 | 0 | 0 | 12.8 | 53.3 | 3.6 | 30.3 | 91 | 48 | 0.08 | 70 | 30 | 11.73655 | 1381718.6
0 | 0 | 0 | 12.8 | 53.3 | 3.6 | 30.3 | 91 | 48 | 0.08 | 70 | 30 | 11.83425 | 1385672.6
0 | 0 | 0 | 12.8 | 53.3 | 3.6 | 30.3 | 91 | 48 | 0.08 | 70 | 30 | 11.94926 | 1409376.7
0 | 0 | 0 | 12.8 | 53.3 | 3.6 | 30.3 | 91 | 48 | 0.08 | 70 | 30 | 12.01548 | 1410406.2
0 | 0 | 0 | 12.8 | 53.3 | 3.6 | 30.3 | 91 | 48 | 0.08 | 70 | 30 | 12.1155 | 1414330.4
0 | 0 | 0 | 12.8 | 53.3 | 3.6 | 30.3 | 91 | 48 | 0.08 | 70 | 30 | 12.19948 | 1429480.0
0 | 0 | 0 | 12.8 | 53.3 | 3.6 | 30.3 | 91 | 48 | 0.08 | 70 | 30 | 12.28405 | 1466717.2
0 | 0 | 0 | 12.8 | 53.3 | 3.6 | 30.3 | 91 | 48 | 0.08 | 70 | 30 | 12.3863 | 1490635.2
0 | 0 | 0 | 12.8 | 53.3 | 3.6 | 30.3 | 91 | 48 | 0.08 | 70 | 30 | 12.47217 | 1537610.8
0 | 0 | 0 | 12.8 | 53.3 | 3.6 | 30.3 | 91 | 48 | 0.08 | 70 | 30 | 12.55862 | 1540495.5
0 | 0 | 0 | 12.8 | 53.3 | 3.6 | 30.3 | 91 | 48 | 0.08 | 70 | 30 | 12.75094 | 1541301.2
0 | 0 | 0 | 12.8 | 53.3 | 3.6 | 30.3 | 91 | 48 | 0.08 | 70 | 30 | 12.82161 | 1557908.1
0 | 0 | 0 | 12.8 | 53.3 | 3.6 | 30.3 | 91 | 48 | 0.08 | 70 | 30 | 13.01796 | 1572679.6
0 | 0 | 0 | 12.8 | 53.3 | 3.6 | 30.3 | 91 | 48 | 0.08 | 70 | 30 | 13.1082 | 1576161.1
0 | 0 | 0 | 12.8 | 53.3 | 3.6 | 30.3 | 91 | 48 | 0.08 | 70 | 30 | 13.19906 | 1581094.9
0 | 0 | 0 | 12.8 | 53.3 | 3.6 | 30.3 | 91 | 48 | 0.08 | 70 | 30 | 13.29056 | 1585869.6
0 | 0 | 0 | 12.8 | 53.3 | 3.6 | 30.3 | 91 | 48 | 0.08 | 70 | 30 | 13.38269 | 1588336.5
0 | 0 | 0 | 12.8 | 53.3 | 3.6 | 30.3 | 91 | 48 | 0.08 | 70 | 30 | 13.47546 | 1589211.8
0 | 0 | 0 | 12.8 | 53.3 | 3.6 | 30.3 | 91 | 48 | 0.08 | 70 | 30 | 13.55014 | 1590067.3
0 | 0 | 0 | 12.8 | 53.3 | 3.6 | 30.3 | 91 | 48 | 0.08 | 70 | 30 | 13.64407 | 1597652.0
0 | 0 | 0 | 12.8 | 53.3 | 3.6 | 30.3 | 91 | 48 | 0.08 | 70 | 30 | 13.73865 | 1611379.1
0 | 0 | 0 | 12.8 | 53.3 | 3.6 | 30.3 | 91 | 48 | 0.08 | 70 | 30 | 13.79571 | 1625240.5
0 | 0 | 0 | 12.8 | 53.3 | 3.6 | 30.3 | 91 | 48 | 0.08 | 70 | 30 | 13.91055 | 1664253.4
0 | 0 | 0 | 12.8 | 53.3 | 3.6 | 30.3 | 91 | 48 | 0.08 | 70 | 30 | 13.98764 | 1682740.2
0 | 0 | 0 | 12.8 | 53.3 | 3.6 | 30.3 | 91 | 48 | 0.08 | 70 | 30 | 14.06515 | 1690474.2
0 | 0 | 0 | 12.8 | 53.3 | 3.6 | 30.3 | 91 | 48 | 0.08 | 70 | 30 | 14.18223 | 1694408.3
0 | 0 | 0 | 12.8 | 53.3 | 3.6 | 30.3 | 91 | 48 | 0.08 | 70 | 30 | 14.26083 | 1695562.2
0 | 0 | 0 | 12.8 | 53.3 | 3.6 | 30.3 | 91 | 48 | 0.08 | 70 | 30 | 14.33986 | 1706767.7
0 | 0 | 0 | 12.8 | 53.3 | 3.6 | 30.3 | 91 | 48 | 0.08 | 70 | 30 | 14.45923 | 1736136.7
0 | 0 | 0 | 12.8 | 53.3 | 3.6 | 30.3 | 91 | 48 | 0.08 | 70 | 30 | 14.53936 | 1744606.8
0 | 0 | 0 | 12.8 | 53.3 | 3.6 | 30.3 | 91 | 48 | 0.08 | 70 | 30 | 14.59975 | 1747625.7
0 | 0 | 0 | 12.8 | 53.3 | 3.6 | 30.3 | 91 | 48 | 0.08 | 70 | 30 | 14.78242 | 1751311.2
0 | 0 | 0 | 12.8 | 53.3 | 3.6 | 30.3 | 91 | 48 | 0.08 | 70 | 30 | 14.88489 | 1760189.0
0 | 0 | 0 | 12.8 | 53.3 | 3.6 | 30.3 | 91 | 48 | 0.08 | 70 | 30 | 14.96738 | 1789200.0
0 | 0 | 0 | 12.8 | 53.3 | 3.6 | 30.3 | 91 | 48 | 0.08 | 70 | 30 | 15.05033 | 1790572.7
0 | 0 | 0 | 12.8 | 53.3 | 3.6 | 30.3 | 91 | 48 | 0.08 | 70 | 30 | 15.13373 | 1801977.1
0 | 0 | 0 | 12.8 | 53.3 | 3.6 | 30.3 | 91 | 48 | 0.08 | 70 | 30 | 15.23864 | 1804255.0
0 | 0 | 0 | 12.8 | 53.3 | 3.6 | 30.3 | 91 | 48 | 0.08 | 70 | 30 | 15.32309 | 1819369.8
0 | 0 | 0 | 12.8 | 53.3 | 3.6 | 30.3 | 91 | 48 | 0.08 | 70 | 30 | 15.40801 | 1824890.5
0 | 0 | 0 | 12.8 | 53.3 | 3.6 | 30.3 | 91 | 48 | 0.08 | 70 | 30 | 15.49339 | 1851887.1
0 | 0 | 0 | 12.8 | 53.3 | 3.6 | 30.3 | 91 | 48 | 0.08 | 70 | 30 | 15.57925 | 1853772.1
0 | 0 | 0 | 12.8 | 53.3 | 3.6 | 30.3 | 91 | 48 | 0.08 | 70 | 30 | 15.66559 | 1859228.2
0 | 0 | 0 | 12.8 | 53.3 | 3.6 | 30.3 | 91 | 48 | 0.08 | 70 | 30 | 15.77419 | 1898937.3
0 | 0 | 0 | 12.8 | 53.3 | 3.6 | 30.3 | 91 | 48 | 0.08 | 70 | 30 | 15.8397 | 1954616.7
0 | 0 | 0 | 12.8 | 53.3 | 3.6 | 30.3 | 91 | 48 | 0.13 | 70 | 30 | 0.01634548 | 1569.283
0 | 0 | 0 | 12.8 | 53.3 | 3.6 | 30.3 | 91 | 48 | 0.13 | 70 | 30 | 0.01657288 | 2370.663
0 | 0 | 0 | 12.8 | 53.3 | 3.6 | 30.3 | 91 | 48 | 0.13 | 70 | 30 | 0.1316567 | 118110.9
0 | 0 | 0 | 12.8 | 53.3 | 3.6 | 30.3 | 91 | 48 | 0.13 | 70 | 30 | 0.3058168 | 215030.8
0 | 0 | 0 | 12.8 | 53.3 | 3.6 | 30.3 | 91 | 48 | 0.13 | 70 | 30 | 0.4693217 | 262684.2
0 | 0 | 0 | 12.8 | 53.3 | 3.6 | 30.3 | 91 | 48 | 0.13 | 70 | 30 | 0.618695 | 313677.5
0 | 0 | 0 | 12.8 | 53.3 | 3.6 | 30.3 | 91 | 48 | 0.13 | 70 | 30 | 0.7611691 | 355437.8
0 | 0 | 0 | 12.8 | 53.3 | 3.6 | 30.3 | 91 | 48 | 0.13 | 70 | 30 | 0.91093 | 400146.4
0 | 0 | 0 | 12.8 | 53.3 | 3.6 | 30.3 | 91 | 48 | 0.13 | 70 | 30 | 1.045895 | 439613.8
0 | 0 | 0 | 12.8 | 53.3 | 3.6 | 30.3 | 91 | 48 | 0.13 | 70 | 30 | 1.168128 | 478951.9
0 | 0 | 0 | 12.8 | 53.3 | 3.6 | 30.3 | 91 | 48 | 0.13 | 70 | 30 | 1.304646 | 517770.8
0 | 0 | 0 | 12.8 | 53.3 | 3.6 | 30.3 | 91 | 48 | 0.13 | 70 | 30 | 1.437126 | 548433
0 | 0 | 0 | 12.8 | 53.3 | 3.6 | 30.3 | 91 | 48 | 0.13 | 70 | 30 | 1.561337 | 580617.1
0 | 0 | 0 | 12.8 | 53.3 | 3.6 | 30.3 | 91 | 48 | 0.13 | 70 | 30 | 1.673009 | 598606.6
0 | 0 | 0 | 12.8 | 53.3 | 3.6 | 30.3 | 91 | 48 | 0.13 | 70 | 30 | 1.792667 | 610896.4
0 | 0 | 0 | 12.8 | 53.3 | 3.6 | 30.3 | 91 | 48 | 0.13 | 70 | 30 | 1.920884 | 647059.3
0 | 0 | 0 | 12.8 | 53.3 | 3.6 | 30.3 | 91 | 48 | 0.13 | 70 | 30 | 2.058272 | 660403.5
0 | 0 | 0 | 12.8 | 53.3 | 3.6 | 30.3 | 91 | 48 | 0.13 | 70 | 30 | 2.175224 | 674150.5
0 | 0 | 0 | 12.8 | 53.3 | 3.6 | 30.3 | 91 | 48 | 0.13 | 70 | 30 | 2.267278 | 677517.6
0 | 0 | 0 | 12.8 | 53.3 | 3.6 | 30.3 | 91 | 48 | 0.13 | 70 | 30 | 2.396106 | 686733.7
0 | 0 | 0 | 12.8 | 53.3 | 3.6 | 30.3 | 91 | 48 | 0.13 | 70 | 30 | 2.497508 | 743885.2
0 | 0 | 0 | 12.8 | 53.3 | 3.6 | 30.3 | 91 | 48 | 0.13 | 70 | 30 | 2.612209 | 828277.1
0 | 0 | 0 | 12.8 | 53.3 | 3.6 | 30.3 | 91 | 48 | 0.13 | 70 | 30 | 2.720876 | 850091.3
0 | 0 | 0 | 12.8 | 53.3 | 3.6 | 30.3 | 91 | 48 | 0.13 | 70 | 30 | 2.839944 | 866359.9
0 | 0 | 0 | 12.8 | 53.3 | 3.6 | 30.3 | 91 | 48 | 0.13 | 70 | 30 | 2.960129 | 876466.3
0 | 0 | 0 | 12.8 | 53.3 | 3.6 | 30.3 | 91 | 48 | 0.13 | 70 | 30 | 3.059929 | 895624.5
0 | 0 | 0 | 12.8 | 53.3 | 3.6 | 30.3 | 91 | 48 | 0.13 | 70 | 30 | 3.176232 | 900986.1
0 | 0 | 0 | 12.8 | 53.3 | 3.6 | 30.3 | 91 | 48 | 0.13 | 70 | 30 | 3.283317 | 928420.4
0 | 0 | 0 | 12.8 | 53.3 | 3.6 | 30.3 | 91 | 48 | 0.13 | 70 | 30 | 3.403405 | 940640.5
0 | 0 | 0 | 12.8 | 53.3 | 3.6 | 30.3 | 91 | 48 | 0.13 | 70 | 30 | 3.503598 | 981438.9
0 | 0 | 0 | 12.8 | 53.3 | 3.6 | 30.3 | 91 | 48 | 0.13 | 70 | 30 | 3.601761 | 995996.6
0 | 0 | 0 | 12.8 | 53.3 | 3.6 | 30.3 | 91 | 48 | 0.13 | 70 | 30 | 3.723193 | 998070.6
0 | 0 | 0 | 12.8 | 53.3 | 3.6 | 30.3 | 91 | 48 | 0.13 | 70 | 30 | 3.827509 | 1000109.8
0 | 0 | 0 | 12.8 | 53.3 | 3.6 | 30.3 | 91 | 48 | 0.13 | 70 | 30 | 3.923889 | 1033786.0
0 | 0 | 0 | 12.8 | 53.3 | 3.6 | 30.3 | 91 | 48 | 0.13 | 70 | 30 | 3.996383 | 1046722.3
0 | 0 | 0 | 12.8 | 53.3 | 3.6 | 30.3 | 91 | 48 | 0.13 | 70 | 30 | 4.135403 | 1047960.7
0 | 0 | 0 | 12.8 | 53.3 | 3.6 | 30.3 | 91 | 48 | 0.13 | 70 | 30 | 4.251268 | 1075728.3
0 | 0 | 0 | 12.8 | 53.3 | 3.6 | 30.3 | 91 | 48 | 0.13 | 70 | 30 | 4.334299 | 1091051.9
0 | 0 | 0 | 12.8 | 53.3 | 3.6 | 30.3 | 91 | 48 | 0.13 | 70 | 30 | 4.443441 | 1112373.7
0 | 0 | 0 | 12.8 | 53.3 | 3.6 | 30.3 | 91 | 48 | 0.13 | 70 | 30 | 4.555331 | 1115203.7
0 | 0 | 0 | 12.8 | 53.3 | 3.6 | 30.3 | 91 | 48 | 0.13 | 70 | 30 | 4.652329 | 1129184.4
0 | 0 | 0 | 12.8 | 53.3 | 3.6 | 30.3 | 91 | 48 | 0.13 | 70 | 30 | 4.767832 | 1151779.5
0 | 0 | 0 | 12.8 | 53.3 | 3.6 | 30.3 | 91 | 48 | 0.13 | 70 | 30 | 4.874403 | 1167739.7
0 | 0 | 0 | 12.8 | 53.3 | 3.6 | 30.3 | 91 | 48 | 0.13 | 70 | 30 | 4.985078 | 1177597.4
0 | 0 | 0 | 12.8 | 53.3 | 3.6 | 30.3 | 91 | 48 | 0.13 | 70 | 30 | 5.059671 | 1192155.1
0 | 0 | 0 | 12.8 | 53.3 | 3.6 | 30.3 | 91 | 48 | 0.13 | 70 | 30 | 5.165623 | 1192975.7
0 | 0 | 0 | 12.8 | 53.3 | 3.6 | 30.3 | 91 | 48 | 0.13 | 70 | 30 | 5.288387 | 1196924.7
0 | 0 | 0 | 12.8 | 53.3 | 3.6 | 30.3 | 91 | 48 | 0.13 | 70 | 30 | 5.376796 | 1252897.6
0 | 0 | 0 | 12.8 | 53.3 | 3.6 | 30.3 | 91 | 48 | 0.13 | 70 | 30 | 5.48181 | 1285668.6
0 | 0 | 0 | 12.8 | 53.3 | 3.6 | 30.3 | 91 | 48 | 0.13 | 70 | 30 | 5.581159 | 1287886.8
0 | 0 | 0 | 12.8 | 53.3 | 3.6 | 30.3 | 91 | 48 | 0.13 | 70 | 30 | 5.666628 | 1303389.5
0 | 0 | 0 | 12.8 | 53.3 | 3.6 | 30.3 | 91 | 48 | 0.13 | 70 | 30 | 5.797293 | 1329510.8
0 | 0 | 0 | 12.8 | 53.3 | 3.6 | 30.3 | 91 | 48 | 0.13 | 70 | 30 | 5.873886 | 1358268.1
0 | 0 | 0 | 12.8 | 53.3 | 3.6 | 30.3 | 91 | 48 | 0.13 | 70 | 30 | 5.996888 | 1390317.9
0 | 0 | 0 | 12.8 | 53.3 | 3.6 | 30.3 | 91 | 48 | 0.13 | 70 | 30 | 6.071923 | 1403612.3
0 | 0 | 0 | 12.8 | 53.3 | 3.6 | 30.3 | 91 | 48 | 0.13 | 70 | 30 | 6.181966 | 1413673.9
0 | 0 | 0 | 12.8 | 53.3 | 3.6 | 30.3 | 91 | 48 | 0.13 | 70 | 30 | 6.259316 | 1430395.1
0 | 0 | 0 | 12.8 | 53.3 | 3.6 | 30.3 | 91 | 48 | 0.13 | 70 | 30 | 6.363957 | 1433871.6
0 | 0 | 0 | 12.8 | 53.3 | 3.6 | 30.3 | 91 | 48 | 0.13 | 70 | 30 | 6.481532 | 1452114.8
0 | 0 | 0 | 12.8 | 53.3 | 3.6 | 30.3 | 91 | 48 | 0.13 | 70 | 30 | 7.545377 | 1497041.2
0 | 0 | 0 | 12.8 | 53.3 | 3.6 | 30.3 | 91 | 48 | 0.13 | 70 | 30 | 7.626604 | 1628821.5
0 | 0 | 0 | 12.8 | 53.3 | 3.6 | 30.3 | 91 | 48 | 0.13 | 70 | 30 | 7.743397 | 1657280.4
0 | 0 | 0 | 12.8 | 53.3 | 3.6 | 30.3 | 91 | 48 | 0.13 | 70 | 30 | 7.829459 | 1688226.1
0 | 0 | 0 | 12.8 | 53.3 | 3.6 | 30.3 | 91 | 48 | 0.13 | 70 | 30 | 7.916477 | 1690250.4
0 | 0 | 0 | 12.8 | 53.3 | 3.6 | 30.3 | 91 | 48 | 0.13 | 70 | 30 | 8.026612 | 1710293.9
0 | 0 | 0 | 12.8 | 53.3 | 3.6 | 30.3 | 91 | 48 | 0.13 | 70 | 30 | 8.115822 | 1721539.2
0 | 0 | 0 | 12.8 | 53.3 | 3.6 | 30.3 | 91 | 48 | 0.13 | 70 | 30 | 8.22873 | 1721773.0
0 | 0 | 0 | 12.8 | 53.3 | 3.6 | 30.3 | 91 | 48 | 0.13 | 70 | 30 | 8.311569 | 1769932.3
0 | 0 | 0 | 12.8 | 53.3 | 3.6 | 30.3 | 91 | 48 | 0.13 | 70 | 30 | 8.389445 | 1776388.0
0 | 0 | 0 | 12.8 | 53.3 | 3.6 | 30.3 | 91 | 48 | 0.13 | 70 | 30 | 8.494416 | 1799569.9
0 | 0 | 0 | 12.8 | 53.3 | 3.6 | 30.3 | 91 | 48 | 0.13 | 70 | 30 | 8.588825 | 1806657.3
0 | 0 | 0 | 12.8 | 53.3 | 3.6 | 30.3 | 91 | 48 | 0.13 | 70 | 30 | 8.708313 | 1809074.4
0 | 0 | 0 | 12.8 | 53.3 | 3.6 | 30.3 | 91 | 48 | 0.13 | 70 | 30 | 8.783836 | 1809895.1
0 | 0 | 0 | 12.8 | 53.3 | 3.6 | 30.3 | 91 | 48 | 0.13 | 70 | 30 | 8.896814 | 1812998.6
0 | 0 | 0 | 12.8 | 53.3 | 3.6 | 30.3 | 91 | 48 | 0.13 | 70 | 30 | 8.992589 | 1824348.4
0 | 0 | 0 | 12.8 | 53.3 | 3.6 | 30.3 | 91 | 48 | 0.13 | 70 | 30 | 9.086256 | 1873293.5
0 | 0 | 0 | 12.8 | 53.3 | 3.6 | 30.3 | 91 | 48 | 0.13 | 70 | 30 | 9.180899 | 1908093.7
0 | 0 | 0 | 12.8 | 53.3 | 3.6 | 30.3 | 91 | 48 | 0.13 | 70 | 30 | 9.273324 | 1931579.0
0 | 0 | 0 | 12.8 | 53.3 | 3.6 | 30.3 | 91 | 48 | 0.13 | 70 | 30 | 9.366679 | 1964742.9
0 | 0 | 0 | 12.8 | 53.3 | 3.6 | 30.3 | 91 | 48 | 0.13 | 70 | 30 | 10.29645 | 1999866.4
0 | 0 | 0 | 12.8 | 53.3 | 3.6 | 30.3 | 91 | 48 | 0.13 | 70 | 30 | 10.38934 | 2157852.6
0 | 0 | 0 | 12.8 | 53.3 | 3.6 | 30.3 | 91 | 48 | 0.13 | 70 | 30 | 10.48306 | 2176011.1
0 | 0 | 0 | 12.8 | 53.3 | 3.6 | 30.3 | 91 | 48 | 0.13 | 70 | 30 | 10.57397 | 2192946.2
0 | 0 | 0 | 12.8 | 53.3 | 3.6 | 30.3 | 91 | 48 | 0.13 | 70 | 30 | 10.66568 | 2195781.2
0 | 0 | 0 | 12.8 | 53.3 | 3.6 | 30.3 | 91 | 48 | 0.13 | 70 | 30 | 10.75818 | 2205320.5
0 | 0 | 0 | 12.8 | 53.3 | 3.6 | 30.3 | 91 | 48 | 0.13 | 70 | 30 | 10.85523 | 2209911.1
0 | 0 | 0 | 12.8 | 53.3 | 3.6 | 30.3 | 91 | 48 | 0.13 | 70 | 30 | 10.94181 | 2225020.9
0 | 0 | 0 | 12.8 | 53.3 | 3.6 | 30.3 | 91 | 48 | 0.13 | 70 | 30 | 11.01385 | 2238996.7
0 | 0 | 0 | 12.8 | 53.3 | 3.6 | 30.3 | 91 | 48 | 0.13 | 70 | 30 | 11.10937 | 2240299.8
0 | 0 | 0 | 12.8 | 53.3 | 3.6 | 30.3 | 91 | 48 | 0.13 | 70 | 30 | 11.19798 | 2271036.6
0 | 0 | 0 | 12.8 | 53.3 | 3.6 | 30.3 | 91 | 48 | 0.13 | 70 | 30 | 11.28339 | 2276452.8
0 | 0 | 0 | 12.8 | 53.3 | 3.6 | 30.3 | 91 | 48 | 0.13 | 70 | 30 | 11.36946 | 2288493.9
0 | 0 | 0 | 12.8 | 53.3 | 3.6 | 30.3 | 91 | 48 | 0.13 | 70 | 30 | 11.49185 | 2297058.4
0 | 0 | 0 | 12.8 | 53.3 | 3.6 | 30.3 | 91 | 48 | 0.13 | 70 | 30 | 11.58751 | 2309074.6
0 | 0 | 0 | 12.8 | 53.3 | 3.6 | 30.3 | 91 | 48 | 0.13 | 70 | 30 | 11.67187 | 2324990.1
0 | 0 | 0 | 12.8 | 53.3 | 3.6 | 30.3 | 91 | 48 | 0.13 | 70 | 30 | 11.75278 | 2356995.2
0 | 0 | 0 | 12.8 | 53.3 | 3.6 | 30.3 | 91 | 48 | 0.13 | 70 | 30 | 11.81791 | 2375412.4
0 | 0 | 0 | 12.8 | 53.3 | 3.6 | 30.3 | 91 | 48 | 0.13 | 70 | 30 | 11.91628 | 2393148.2
0 | 0 | 0 | 12.8 | 53.3 | 3.6 | 30.3 | 91 | 48 | 0.13 | 70 | 30 | 11.94513 | 2398131.8
0 | 0 | 0 | 12.8 | 53.3 | 3.6 | 30.3 | 91 | 48 | 0.13 | 70 | 30 | 12.12806 | 2406746.0
0 | 0 | 0 | 12.8 | 53.3 | 3.6 | 30.3 | 91 | 48 | 0.13 | 70 | 30 | 13.02245 | 2434817.0
0 | 0 | 0 | 12.8 | 53.3 | 3.6 | 30.3 | 91 | 48 | 0.13 | 70 | 30 | 13.0901 | 2498658.0
0 | 0 | 0 | 12.8 | 53.3 | 3.6 | 30.3 | 91 | 48 | 0.13 | 70 | 30 | 13.18084 | 2518443.0
0 | 0 | 0 | 12.8 | 53.3 | 3.6 | 30.3 | 91 | 48 | 0.13 | 70 | 30 | 13.29515 | 2562329.9
0 | 0 | 0 | 12.8 | 53.3 | 3.6 | 30.3 | 91 | 48 | 0.13 | 70 | 30 | 13.38731 | 2569248.2
0 | 0 | 0 | 12.8 | 53.3 | 3.6 | 30.3 | 91 | 48 | 0.13 | 70 | 30 | 13.4708 | 2587556.0
0 | 0 | 0 | 12.8 | 53.3 | 3.6 | 30.3 | 91 | 48 | 0.13 | 70 | 30 | 13.53143 | 2626016.8
0 | 0 | 0 | 12.8 | 53.3 | 3.6 | 30.3 | 91 | 48 | 0.13 | 70 | 30 | 13.62523 | 2635600.9
0 | 0 | 0 | 12.8 | 53.3 | 3.6 | 30.3 | 91 | 48 | 0.13 | 70 | 30 | 13.71968 | 2650059.1
0 | 0 | 0 | 12.8 | 53.3 | 3.6 | 30.3 | 91 | 48 | 0.13 | 70 | 30 | 13.82911 | 2651471.6
0 | 0 | 0 | 12.8 | 53.3 | 3.6 | 30.3 | 91 | 48 | 0.13 | 70 | 30 | 13.89134 | 2655828.5
0 | 0 | 0 | 12.8 | 53.3 | 3.6 | 30.3 | 91 | 48 | 0.13 | 70 | 30 | 14.00698 | 2667824.8
0 | 0 | 0 | 12.8 | 53.3 | 3.6 | 30.3 | 91 | 48 | 0.13 | 70 | 30 | 14.0846 | 2674623.7
0 | 0 | 0 | 12.8 | 53.3 | 3.6 | 30.3 | 91 | 48 | 0.13 | 70 | 30 | 14.18223 | 2688510.0
0 | 0 | 0 | 12.8 | 53.3 | 3.6 | 30.3 | 91 | 48 | 0.13 | 70 | 30 | 14.26083 | 2690106.5
0 | 0 | 0 | 12.8 | 53.3 | 3.6 | 30.3 | 91 | 48 | 0.13 | 70 | 30 | 14.32006 | 2708086.0
0 | 0 | 0 | 12.8 | 53.3 | 3.6 | 30.3 | 91 | 48 | 0.13 | 70 | 30 | 14.44924 | 2731909.5
0 | 0 | 0 | 12.8 | 53.3 | 3.6 | 30.3 | 91 | 48 | 0.13 | 70 | 30 | 14.49924 | 2737927.6
0 | 0 | 0 | 12.8 | 53.3 | 3.6 | 30.3 | 91 | 48 | 0.13 | 70 | 30 | 14.63003 | 2738882.5
0 | 0 | 0 | 12.8 | 53.3 | 3.6 | 30.3 | 91 | 48 | 0.13 | 70 | 30 | 14.71619 | 2741558.3
0 | 0 | 0 | 12.8 | 53.3 | 3.6 | 30.3 | 91 | 48 | 0.13 | 70 | 30 | 14.80286 | 2747496.8
0 | 0 | 0 | 12.8 | 53.3 | 3.6 | 30.3 | 91 | 48 | 0.13 | 70 | 30 | 14.89518 | 2765008.8
0 | 0 | 0 | 12.8 | 53.3 | 3.6 | 30.3 | 91 | 48 | 0.13 | 70 | 30 | 14.97772 | 2794109.3
0 | 0 | 0 | 12.8 | 53.3 | 3.6 | 30.3 | 91 | 48 | 0.13 | 70 | 30 | 15.02955 | 2846441.4
0 | 0 | 0 | 12.8 | 53.3 | 3.6 | 30.3 | 91 | 48 | 0.13 | 70 | 30 | 15.15466 | 2846595.6
0 | 0 | 0 | 12.8 | 53.3 | 3.6 | 30.3 | 91 | 48 | 0.13 | 70 | 30 | 15.2439 | 2862923.9
0 | 0 | 0 | 12.8 | 53.3 | 3.6 | 30.3 | 91 | 48 | 0.13 | 70 | 30 | 15.30193 | 2883604.1
0 | 0 | 0 | 12.8 | 53.3 | 3.6 | 30.3 | 91 | 48 | 0.13 | 70 | 30 | 15.40801 | 2933419.6
0 | 0 | 0 | 12.8 | 53.3 | 3.6 | 30.3 | 91 | 48 | 0.13 | 70 | 30 | 15.50946 | 2952115.3
0 | 0 | 0 | 12.8 | 53.3 | 3.6 | 30.3 | 91 | 48 | 0.13 | 70 | 30 | 15.59541 | 2954428.0
0 | 0 | 0 | 12.8 | 53.3 | 3.6 | 30.3 | 91 | 48 | 0.13 | 70 | 30 | 15.68183 | 2981762.9
0 | 0 | 0 | 12.8 | 53.3 | 3.6 | 30.3 | 91 | 48 | 0.13 | 70 | 30 | 15.76874 | 2988154.0
0 | 0 | 0 | 12.8 | 53.3 | 3.6 | 30.3 | 91 | 48 | 0.13 | 70 | 30 | 15.85613 | 3049548.0
0 | 0 | 0 | 12.8 | 53.3 | 3.6 | 30.3 | 91 | 48 | 0.18 | 70 | 30 | 0.01634548 | 2352.648
0 | 0 | 0 | 12.8 | 53.3 | 3.6 | 30.3 | 91 | 48 | 0.18 | 70 | 30 | 0.01657288 | 3004.626
0 | 0 | 0 | 12.8 | 53.3 | 3.6 | 30.3 | 91 | 48 | 0.18 | 70 | 30 | 0.1450258 | 378410.3
0 | 0 | 0 | 12.8 | 53.3 | 3.6 | 30.3 | 91 | 48 | 0.18 | 70 | 30 | 0.3276897 | 438486.3
0 | 0 | 0 | 12.8 | 53.3 | 3.6 | 30.3 | 91 | 48 | 0.18 | 70 | 30 | 0.482471 | 472860.3
0 | 0 | 0 | 12.8 | 53.3 | 3.6 | 30.3 | 91 | 48 | 0.18 | 70 | 30 | 0.6360295 | 521754.7
0 | 0 | 0 | 12.8 | 53.3 | 3.6 | 30.3 | 91 | 48 | 0.18 | 70 | 30 | 0.7824953 | 554754.4
0 | 0 | 0 | 12.8 | 53.3 | 3.6 | 30.3 | 91 | 48 | 0.18 | 70 | 30 | 0.91093 | 605355.8
0 | 0 | 0 | 12.8 | 53.3 | 3.6 | 30.3 | 91 | 48 | 0.18 | 70 | 30 | 1.045895 | 641275.1
0 | 0 | 0 | 12.8 | 53.3 | 3.6 | 30.3 | 91 | 48 | 0.18 | 70 | 30 | 1.184379 | 695044.6
0 | 0 | 0 | 12.8 | 53.3 | 3.6 | 30.3 | 91 | 48 | 0.18 | 70 | 30 | 1.304646 | 716117.7
0 | 0 | 0 | 12.8 | 53.3 | 3.6 | 30.3 | 91 | 48 | 0.18 | 70 | 30 | 1.437126 | 771961.2
0 | 0 | 0 | 12.8 | 53.3 | 3.6 | 30.3 | 91 | 48 | 0.18 | 70 | 30 | 1.561337 | 797187.2
0 | 0 | 0 | 12.8 | 53.3 | 3.6 | 30.3 | 91 | 48 | 0.18 | 70 | 30 | 1.696284 | 822144.7
0 | 0 | 0 | 12.8 | 53.3 | 3.6 | 30.3 | 91 | 48 | 0.18 | 70 | 30 | 1.817607 | 844884
0 | 0 | 0 | 12.8 | 53.3 | 3.6 | 30.3 | 91 | 48 | 0.18 | 70 | 30 | 1.920884 | 867911.7
0 | 0 | 0 | 12.8 | 53.3 | 3.6 | 30.3 | 91 | 48 | 0.18 | 70 | 30 | 2.058272 | 894361.3
0 | 0 | 0 | 12.8 | 53.3 | 3.6 | 30.3 | 91 | 48 | 0.18 | 70 | 30 | 2.175224 | 902075.3
0 | 0 | 0 | 12.8 | 53.3 | 3.6 | 30.3 | 91 | 48 | 0.18 | 70 | 30 | 2.298821 | 933369.1
0 | 0 | 0 | 12.8 | 53.3 | 3.6 | 30.3 | 91 | 48 | 0.18 | 70 | 30 | 2.396106 | 973889
0 | 0 | 0 | 12.8 | 53.3 | 3.6 | 30.3 | 91 | 48 | 0.18 | 70 | 30 | 2.504419 | 998647.5
0 | 0 | 0 | 12.8 | 53.3 | 3.6 | 30.3 | 91 | 48 | 0.18 | 70 | 30 | 2.624871 | 1040783.8
0 | 0 | 0 | 12.8 | 53.3 | 3.6 | 30.3 | 91 | 48 | 0.18 | 70 | 30 | 2.724638 | 1086948.7
0 | 0 | 0 | 12.8 | 53.3 | 3.6 | 30.3 | 91 | 48 | 0.18 | 70 | 30 | 2.839944 | 1099477.2
0 | 0 | 0 | 12.8 | 53.3 | 3.6 | 30.3 | 91 | 48 | 0.18 | 70 | 30 | 2.948903 | 1101919.2
0 | 0 | 0 | 12.8 | 53.3 | 3.6 | 30.3 | 91 | 48 | 0.18 | 70 | 30 | 3.072638 | 1114870.4
0 | 0 | 0 | 12.8 | 53.3 | 3.6 | 30.3 | 91 | 48 | 0.18 | 70 | 30 | 3.18392 | 1121007.8
0 | 0 | 0 | 12.8 | 53.3 | 3.6 | 30.3 | 91 | 48 | 0.18 | 70 | 30 | 3.308362 | 1149237.9
0 | 0 | 0 | 12.8 | 53.3 | 3.6 | 30.3 | 91 | 48 | 0.18 | 70 | 30 | 3.394014 | 1185197.0
0 | 0 | 0 | 12.8 | 53.3 | 3.6 | 30.3 | 91 | 48 | 0.18 | 70 | 30 | 3.48068 | 1198954.0
0 | 0 | 0 | 12.8 | 53.3 | 3.6 | 30.3 | 91 | 48 | 0.18 | 70 | 30 | 3.606741 | 1236778.1
0 | 0 | 0 | 12.8 | 53.3 | 3.6 | 30.3 | 91 | 48 | 0.18 | 70 | 30 | 3.71292 | 1241493.1
0 | 0 | 0 | 12.8 | 53.3 | 3.6 | 30.3 | 91 | 48 | 0.18 | 70 | 30 | 3.8381 | 1263083.5
0 | 0 | 0 | 12.8 | 53.3 | 3.6 | 30.3 | 91 | 48 | 0.18 | 70 | 30 | 3.941548 | 1272006.1
0 | 0 | 0 | 12.8 | 53.3 | 3.6 | 30.3 | 91 | 48 | 0.18 | 70 | 30 | 4.04499 | 1301996.9
0 | 0 | 0 | 12.8 | 53.3 | 3.6 | 30.3 | 91 | 48 | 0.18 | 70 | 30 | 4.154014 | 1334066.6
0 | 0 | 0 | 12.8 | 53.3 | 3.6 | 30.3 | 91 | 48 | 0.18 | 70 | 30 | 4.261559 | 1352419.1
0 | 0 | 0 | 12.8 | 53.3 | 3.6 | 30.3 | 91 | 48 | 0.18 | 70 | 30 | 4.367361 | 1357397.7
0 | 0 | 0 | 12.8 | 53.3 | 3.6 | 30.3 | 91 | 48 | 0.18 | 70 | 30 | 4.471153 | 1368971.2
0 | 0 | 0 | 12.8 | 53.3 | 3.6 | 30.3 | 91 | 48 | 0.18 | 70 | 30 | 4.575832 | 1387667.0
0 | 0 | 0 | 12.8 | 53.3 | 3.6 | 30.3 | 91 | 48 | 0.18 | 70 | 30 | 4.657153 | 1409700.0
0 | 0 | 0 | 12.8 | 53.3 | 3.6 | 30.3 | 91 | 48 | 0.18 | 70 | 30 | 4.781025 | 1438457.3
0 | 0 | 0 | 12.8 | 53.3 | 3.6 | 30.3 | 91 | 48 | 0.18 | 70 | 30 | 4.876087 | 1449468.8
0 | 0 | 0 | 12.8 | 53.3 | 3.6 | 30.3 | 91 | 48 | 0.18 | 70 | 30 | 4.9868 | 1456501.5
0 | 0 | 0 | 12.8 | 53.3 | 3.6 | 30.3 | 91 | 48 | 0.18 | 70 | 30 | 5.066666 | 1474645.2
0 | 0 | 0 | 12.8 | 53.3 | 3.6 | 30.3 | 91 | 48 | 0.18 | 70 | 30 | 5.187078 | 1475938.3
0 | 0 | 0 | 12.8 | 53.3 | 3.6 | 30.3 | 91 | 48 | 0.18 | 70 | 30 | 5.29387 | 1508003.0
0 | 0 | 0 | 12.8 | 53.3 | 3.6 | 30.3 | 91 | 48 | 0.18 | 70 | 30 | 5.389812 | 1521585.9
0 | 0 | 0 | 12.8 | 53.3 | 3.6 | 30.3 | 91 | 48 | 0.18 | 70 | 30 | 5.48181 | 1594503.7
0 | 0 | 0 | 12.8 | 53.3 | 3.6 | 30.3 | 91 | 48 | 0.18 | 70 | 30 | 6.571703 | 1710284.0
0 | 0 | 0 | 12.8 | 53.3 | 3.6 | 30.3 | 91 | 48 | 0.18 | 70 | 30 | 6.688494 | 1756966.1
0 | 0 | 0 | 12.8 | 53.3 | 3.6 | 30.3 | 91 | 48 | 0.18 | 70 | 30 | 6.786231 | 1761521.9
0 | 0 | 0 | 12.8 | 53.3 | 3.6 | 30.3 | 91 | 48 | 0.18 | 70 | 30 | 6.885396 | 1791463.0
0 | 0 | 0 | 12.8 | 53.3 | 3.6 | 30.3 | 91 | 48 | 0.18 | 70 | 30 | 6.961923 | 1817310.7
0 | 0 | 0 | 12.8 | 53.3 | 3.6 | 30.3 | 91 | 48 | 0.18 | 70 | 30 | 7.07831 | 1817430.1
0 | 0 | 0 | 12.8 | 53.3 | 3.6 | 30.3 | 91 | 48 | 0.18 | 70 | 30 | 7.176784 | 1850156.3
0 | 0 | 0 | 12.8 | 53.3 | 3.6 | 30.3 | 91 | 48 | 0.18 | 70 | 30 | 7.274115 | 1862222.3
0 | 0 | 0 | 12.8 | 53.3 | 3.6 | 30.3 | 91 | 48 | 0.18 | 70 | 30 | 7.347344 | 1863266.7
0 | 0 | 0 | 12.8 | 53.3 | 3.6 | 30.3 | 91 | 48 | 0.18 | 70 | 30 | 7.449561 | 1869553.3
0 | 0 | 0 | 12.8 | 53.3 | 3.6 | 30.3 | 91 | 48 | 0.18 | 70 | 30 | 8.520863 | 2069461.9
0 | 0 | 0 | 12.8 | 53.3 | 3.6 | 30.3 | 91 | 48 | 0.18 | 70 | 30 | 8.615566 | 2077772.8
0 | 0 | 0 | 12.8 | 53.3 | 3.6 | 30.3 | 91 | 48 | 0.18 | 70 | 30 | 8.708313 | 2079080.8
0 | 0 | 0 | 12.8 | 53.3 | 3.6 | 30.3 | 91 | 48 | 0.18 | 70 | 30 | 8.783836 | 2102183.1
0 | 0 | 0 | 12.8 | 53.3 | 3.6 | 30.3 | 91 | 48 | 0.18 | 70 | 30 | 8.878395 | 2105704.4
0 | 0 | 0 | 12.8 | 53.3 | 3.6 | 30.3 | 91 | 48 | 0.18 | 70 | 30 | 8.989484 | 2106579.8
0 | 0 | 0 | 12.8 | 53.3 | 3.6 | 30.3 | 91 | 48 | 0.18 | 70 | 30 | 9.086256 | 2111404.2
0 | 0 | 0 | 12.8 | 53.3 | 3.6 | 30.3 | 91 | 48 | 0.18 | 70 | 30 | 9.155565 | 2145334.0
0 | 0 | 0 | 12.8 | 53.3 | 3.6 | 30.3 | 91 | 48 | 0.18 | 70 | 30 | 9.254125 | 2183426.8
0 | 0 | 0 | 12.8 | 53.3 | 3.6 | 30.3 | 91 | 48 | 0.18 | 70 | 30 | 9.366679 | 2185744.5
0 | 0 | 0 | 12.8 | 53.3 | 3.6 | 30.3 | 91 | 48 | 0.18 | 70 | 30 | 9.460974 | 2194184.6
0 | 0 | 0 | 12.8 | 53.3 | 3.6 | 30.3 | 91 | 48 | 0.18 | 70 | 30 | 9.552918 | 2230133.8
0 | 0 | 0 | 12.8 | 53.3 | 3.6 | 30.3 | 91 | 48 | 0.18 | 70 | 30 | 9.649088 | 2243826.1
0 | 0 | 0 | 12.8 | 53.3 | 3.6 | 30.3 | 91 | 48 | 0.18 | 70 | 30 | 9.739496 | 2248441.6
0 | 0 | 0 | 12.8 | 53.3 | 3.6 | 30.3 | 91 | 48 | 0.18 | 70 | 30 | 9.834147 | 2256279.9
0 | 0 | 0 | 12.8 | 53.3 | 3.6 | 30.3 | 91 | 48 | 0.18 | 70 | 30 | 9.926289 | 2313680.2
0 | 0 | 0 | 12.8 | 53.3 | 3.6 | 30.3 | 91 | 48 | 0.18 | 70 | 30 | 10.01929 | 2351842.5
0 | 0 | 0 | 12.8 | 53.3 | 3.6 | 30.3 | 91 | 48 | 0.18 | 70 | 30 | 10.11317 | 2352782.6
0 | 0 | 0 | 12.8 | 53.3 | 3.6 | 30.3 | 91 | 48 | 0.18 | 70 | 30 | 10.2044 | 2372950.5
0 | 0 | 0 | 12.8 | 53.3 | 3.6 | 30.3 | 91 | 48 | 0.18 | 70 | 30 | 10.30001 | 2440064.1
0 | 0 | 0 | 12.8 | 53.3 | 3.6 | 30.3 | 91 | 48 | 0.18 | 70 | 30 | 11.47995 | 2492500.7
0 | 0 | 0 | 12.8 | 53.3 | 3.6 | 30.3 | 91 | 48 | 0.18 | 70 | 30 | 11.55953 | 2518900.5
0 | 0 | 0 | 12.8 | 53.3 | 3.6 | 30.3 | 91 | 48 | 0.18 | 70 | 30 | 11.65575 | 2579265.0
0 | 0 | 0 | 12.8 | 53.3 | 3.6 | 30.3 | 91 | 48 | 0.18 | 70 | 30 | 11.76496 | 2601258.2
0 | 0 | 0 | 12.8 | 53.3 | 3.6 | 30.3 | 91 | 48 | 0.18 | 70 | 30 | 11.8547 | 2605366.4
0 | 0 | 0 | 12.8 | 53.3 | 3.6 | 30.3 | 91 | 48 | 0.18 | 70 | 30 | 11.94513 | 2611941.5
0 | 0 | 0 | 12.8 | 53.3 | 3.6 | 30.3 | 91 | 48 | 0.18 | 70 | 30 | 12.03625 | 2620118.1
0 | 0 | 0 | 12.8 | 53.3 | 3.6 | 30.3 | 91 | 48 | 0.18 | 70 | 30 | 12.12387 | 2623510.1
0 | 0 | 0 | 12.8 | 53.3 | 3.6 | 30.3 | 91 | 48 | 0.18 | 70 | 30 | 12.21635 | 2651148.3
0 | 0 | 0 | 12.8 | 53.3 | 3.6 | 30.3 | 91 | 48 | 0.18 | 70 | 30 | 12.30953 | 2676652.9
0 | 0 | 0 | 12.8 | 53.3 | 3.6 | 30.3 | 91 | 48 | 0.18 | 70 | 30 | 12.39058 | 2681159.0
0 | 0 | 0 | 12.8 | 53.3 | 3.6 | 30.3 | 91 | 48 | 0.18 | 70 | 30 | 12.4851 | 2683387.2
0 | 0 | 0 | 12.8 | 53.3 | 3.6 | 30.3 | 91 | 48 | 0.18 | 70 | 30 | 12.58033 | 2691593.6
0 | 0 | 0 | 12.8 | 53.3 | 3.6 | 30.3 | 91 | 48 | 0.18 | 70 | 30 | 12.66754 | 2701302.0
0 | 0 | 0 | 12.8 | 53.3 | 3.6 | 30.3 | 91 | 48 | 0.18 | 70 | 30 | 12.75976 | 2711915.7
0 | 0 | 0 | 12.8 | 53.3 | 3.6 | 30.3 | 91 | 48 | 0.18 | 70 | 30 | 12.84377 | 2717988.4
0 | 0 | 0 | 12.8 | 53.3 | 3.6 | 30.3 | 91 | 48 | 0.18 | 70 | 30 | 12.93727 | 2720997.5
0 | 0 | 0 | 12.8 | 53.3 | 3.6 | 30.3 | 91 | 48 | 0.18 | 70 | 30 | 13.01796 | 2731322.6
0 | 0 | 0 | 12.8 | 53.3 | 3.6 | 30.3 | 91 | 48 | 0.18 | 70 | 30 | 13.11725 | 2743756.6
0 | 0 | 0 | 12.8 | 53.3 | 3.6 | 30.3 | 91 | 48 | 0.18 | 70 | 30 | 13.20818 | 2748307.5
0 | 0 | 0 | 12.8 | 53.3 | 3.6 | 30.3 | 91 | 48 | 0.18 | 70 | 30 | 13.29515 | 2776487.8
0 | 0 | 0 | 12.8 | 53.3 | 3.6 | 30.3 | 91 | 48 | 0.18 | 70 | 30 | 13.39656 | 2808100.0
0 | 0 | 0 | 12.8 | 53.3 | 3.6 | 30.3 | 91 | 48 | 0.18 | 70 | 30 | 13.4708 | 2811173.7
0 | 0 | 0 | 12.8 | 53.3 | 3.6 | 30.3 | 91 | 48 | 0.18 | 70 | 30 | 13.56418 | 2827228.4
0 | 0 | 0 | 12.8 | 53.3 | 3.6 | 30.3 | 91 | 48 | 0.18 | 70 | 30 | 13.65349 | 2852499.2
0 | 0 | 0 | 12.8 | 53.3 | 3.6 | 30.3 | 91 | 48 | 0.18 | 70 | 30 | 13.73865 | 2938806.0
0 | 0 | 0 | 12.8 | 53.3 | 3.6 | 30.3 | 91 | 48 | 0.18 | 70 | 30 | 14.78242 | 2942511.3
0 | 0 | 0 | 12.8 | 53.3 | 3.6 | 30.3 | 91 | 48 | 0.18 | 70 | 30 | 14.89518 | 2959700.0
0 | 0 | 0 | 12.8 | 53.3 | 3.6 | 30.3 | 91 | 48 | 0.18 | 70 | 30 | 14.96738 | 2988397.7
0 | 0 | 0 | 12.8 | 53.3 | 3.6 | 30.3 | 91 | 48 | 0.18 | 70 | 30 | 15.05553 | 3045012.1
0 | 0 | 0 | 12.8 | 53.3 | 3.6 | 30.3 | 91 | 48 | 0.18 | 70 | 30 | 15.15466 | 3052363.0
0 | 0 | 0 | 12.8 | 53.3 | 3.6 | 30.3 | 91 | 48 | 0.18 | 70 | 30 | 15.2439 | 3075853.3
0 | 0 | 0 | 12.8 | 53.3 | 3.6 | 30.3 | 91 | 48 | 0.18 | 70 | 30 | 15.30193 | 3082438.3
0 | 0 | 0 | 12.8 | 53.3 | 3.6 | 30.3 | 91 | 48 | 0.18 | 70 | 30 | 15.41865 | 3083433.1
0 | 0 | 0 | 12.8 | 53.3 | 3.6 | 30.3 | 91 | 48 | 0.18 | 70 | 30 | 15.50946 | 3108783.5
0 | 0 | 0 | 12.8 | 53.3 | 3.6 | 30.3 | 91 | 48 | 0.18 | 70 | 30 | 15.57925 | 3112145.6
0 | 0 | 0 | 12.8 | 53.3 | 3.6 | 30.3 | 91 | 48 | 0.18 | 70 | 30 | 15.64396 | 3115930.5
0 | 0 | 0 | 12.8 | 53.3 | 3.6 | 30.3 | 91 | 48 | 0.18 | 70 | 30 | 15.76329 | 3150089.1
0 | 0 | 0 | 12.8 | 53.3 | 3.6 | 30.3 | 91 | 48 | 0.18 | 70 | 30 | 15.8397 | 3179950.6
0 | 0 | 0 | 12.8 | 53.3 | 3.6 | 30.3 | 91 | 48 | 0.2 | 70 | 30 | 0.01634548 | 2689.465
0 | 0 | 0 | 12.8 | 53.3 | 3.6 | 30.3 | 91 | 48 | 0.2 | 70 | 30 | 0.01657288 | 3222.385
0 | 0 | 0 | 12.8 | 53.3 | 3.6 | 30.3 | 91 | 48 | 0.2 | 70 | 30 | 0.1430358 | 435052.5
0 | 0 | 0 | 12.8 | 53.3 | 3.6 | 30.3 | 91 | 48 | 0.2 | 70 | 30 | 0.3231934 | 502954.5
0 | 0 | 0 | 12.8 | 53.3 | 3.6 | 30.3 | 91 | 48 | 0.2 | 70 | 30 | 0.482471 | 552576
0 | 0 | 0 | 12.8 | 53.3 | 3.6 | 30.3 | 91 | 48 | 0.2 | 70 | 30 | 0.6360295 | 601327.2
0 | 0 | 0 | 12.8 | 53.3 | 3.6 | 30.3 | 91 | 48 | 0.2 | 70 | 30 | 0.7824953 | 648277.9
0 | 0 | 0 | 12.8 | 53.3 | 3.6 | 30.3 | 91 | 48 | 0.2 | 70 | 30 | 0.9204183 | 693796.2
0 | 0 | 0 | 12.8 | 53.3 | 3.6 | 30.3 | 91 | 48 | 0.2 | 70 | 30 | 1.053145 | 745362.4
0 | 0 | 0 | 12.8 | 53.3 | 3.6 | 30.3 | 91 | 48 | 0.2 | 70 | 30 | 1.177445 | 786419.4
0 | 0 | 0 | 12.8 | 53.3 | 3.6 | 30.3 | 91 | 48 | 0.2 | 70 | 30 | 1.310065 | 826138.5
0 | 0 | 0 | 12.8 | 53.3 | 3.6 | 30.3 | 91 | 48 | 0.2 | 70 | 30 | 1.433161 | 855194.2
0 | 0 | 0 | 12.8 | 53.3 | 3.6 | 30.3 | 91 | 48 | 0.2 | 70 | 30 | 1.561337 | 898161.1
0 | 0 | 0 | 12.8 | 53.3 | 3.6 | 30.3 | 91 | 48 | 0.2 | 70 | 30 | 1.679958 | 922999.2
0 | 0 | 0 | 12.8 | 53.3 | 3.6 | 30.3 | 91 | 48 | 0.2 | 70 | 30 | 1.805094 | 960296.2
0 | 0 | 0 | 12.8 | 53.3 | 3.6 | 30.3 | 91 | 48 | 0.2 | 70 | 30 | 1.936205 | 974341.6
0 | 0 | 0 | 12.8 | 53.3 | 3.6 | 30.3 | 91 | 48 | 0.2 | 70 | 30 | 2.04128 | 1009405.4
0 | 0 | 0 | 12.8 | 53.3 | 3.6 | 30.3 | 91 | 48 | 0.2 | 70 | 30 | 2.154288 | 1025902.8
0 | 0 | 0 | 12.8 | 53.3 | 3.6 | 30.3 | 91 | 48 | 0.2 | 70 | 30 | 2.273552 | 1055958.2
0 | 0 | 0 | 12.8 | 53.3 | 3.6 | 30.3 | 91 | 48 | 0.2 | 70 | 30 | 2.386195 | 1073117.1
0 | 0 | 0 | 12.8 | 53.3 | 3.6 | 30.3 | 91 | 48 | 0.2 | 70 | 30 | 2.504419 | 1104863.6
0 | 0 | 0 | 12.8 | 53.3 | 3.6 | 30.3 | 91 | 48 | 0.2 | 70 | 30 | 2.610405 | 1115437.4
0 | 0 | 0 | 12.8 | 53.3 | 3.6 | 30.3 | 91 | 48 | 0.2 | 70 | 30 | 2.743525 | 1145945.4
0 | 0 | 0 | 12.8 | 53.3 | 3.6 | 30.3 | 91 | 48 | 0.2 | 70 | 30 | 2.836023 | 1158991.2
0 | 0 | 0 | 12.8 | 53.3 | 3.6 | 30.3 | 91 | 48 | 0.2 | 70 | 30 | 2.964221 | 1174802.2
0 | 0 | 0 | 12.8 | 53.3 | 3.6 | 30.3 | 91 | 48 | 0.2 | 70 | 30 | 3.072638 | 1194930.3
0 | 0 | 0 | 12.8 | 53.3 | 3.6 | 30.3 | 91 | 48 | 0.2 | 70 | 30 | 3.18392 | 1212536.9
0 | 0 | 0 | 12.8 | 53.3 | 3.6 | 30.3 | 91 | 48 | 0.2 | 70 | 30 | 3.295816 | 1228069.4
0 | 0 | 0 | 12.8 | 53.3 | 3.6 | 30.3 | 91 | 48 | 0.2 | 70 | 30 | 3.410466 | 1257363.8
0 | 0 | 0 | 12.8 | 53.3 | 3.6 | 30.3 | 91 | 48 | 0.2 | 70 | 30 | 3.515721 | 1265361.4
0 | 0 | 0 | 12.8 | 53.3 | 3.6 | 30.3 | 91 | 48 | 0.2 | 70 | 30 | 3.624224 | 1289294.3
0 | 0 | 0 | 12.8 | 53.3 | 3.6 | 30.3 | 91 | 48 | 0.2 | 70 | 30 | 3.71292 | 1295421.8
0 | 0 | 0 | 12.8 | 53.3 | 3.6 | 30.3 | 91 | 48 | 0.2 | 70 | 30 | 3.836774 | 1323070.0
0 | 0 | 0 | 12.8 | 53.3 | 3.6 | 30.3 | 91 | 48 | 0.2 | 70 | 30 | 3.945635 | 1328620.5
0 | 0 | 0 | 12.8 | 53.3 | 3.6 | 30.3 | 91 | 48 | 0.2 | 70 | 30 | 4.043593 | 1345232.3
0 | 0 | 0 | 12.8 | 53.3 | 3.6 | 30.3 | 91 | 48 | 0.2 | 70 | 30 | 4.142552 | 1361520.8
0 | 0 | 0 | 12.8 | 53.3 | 3.6 | 30.3 | 91 | 48 | 0.2 | 70 | 30 | 4.261559 | 1382554.1
0 | 0 | 0 | 12.8 | 53.3 | 3.6 | 30.3 | 91 | 48 | 0.2 | 70 | 30 | 4.364345 | 1393640.3
0 | 0 | 0 | 12.8 | 53.3 | 3.6 | 30.3 | 91 | 48 | 0.2 | 70 | 30 | 4.457276 | 1410187.4
0 | 0 | 0 | 12.8 | 53.3 | 3.6 | 30.3 | 91 | 48 | 0.2 | 70 | 30 | 4.575832 | 1424262.7
0 | 0 | 0 | 12.8 | 53.3 | 3.6 | 30.3 | 91 | 48 | 0.2 | 70 | 30 | 4.674881 | 1438636.3
0 | 0 | 0 | 12.8 | 53.3 | 3.6 | 30.3 | 91 | 48 | 0.2 | 70 | 30 | 4.782677 | 1451841.2
0 | 0 | 0 | 12.8 | 53.3 | 3.6 | 30.3 | 91 | 48 | 0.2 | 70 | 30 | 4.882829 | 1467746.8
0 | 0 | 0 | 12.8 | 53.3 | 3.6 | 30.3 | 91 | 48 | 0.2 | 70 | 30 | 4.9868 | 1483294.2
0 | 0 | 0 | 12.8 | 53.3 | 3.6 | 30.3 | 91 | 48 | 0.2 | 70 | 30 | 5.089468 | 1497066.1
0 | 0 | 0 | 12.8 | 53.3 | 3.6 | 30.3 | 91 | 48 | 0.2 | 70 | 30 | 5.178128 | 1511186.1
0 | 0 | 0 | 12.8 | 53.3 | 3.6 | 30.3 | 91 | 48 | 0.2 | 70 | 30 | 5.292041 | 1524371.1
0 | 0 | 0 | 12.8 | 53.3 | 3.6 | 30.3 | 91 | 48 | 0.2 | 70 | 30 | 5.369373 | 1537531.2
0 | 0 | 0 | 12.8 | 53.3 | 3.6 | 30.3 | 91 | 48 | 0.2 | 70 | 30 | 5.466684 | 1553043.9
0 | 0 | 0 | 12.8 | 53.3 | 3.6 | 30.3 | 91 | 48 | 0.2 | 70 | 30 | 5.596602 | 1565955.3
0 | 0 | 0 | 12.8 | 53.3 | 3.6 | 30.3 | 91 | 48 | 0.2 | 70 | 30 | 5.696064 | 1581264.0
0 | 0 | 0 | 12.8 | 53.3 | 3.6 | 30.3 | 91 | 48 | 0.2 | 70 | 30 | 5.793289 | 1593111.1
0 | 0 | 0 | 12.8 | 53.3 | 3.6 | 30.3 | 91 | 48 | 0.2 | 70 | 30 | 5.896246 | 1610160.6
0 | 0 | 0 | 12.8 | 53.3 | 3.6 | 30.3 | 91 | 48 | 0.2 | 70 | 30 | 5.996888 | 1624424.9
0 | 0 | 0 | 12.8 | 53.3 | 3.6 | 30.3 | 91 | 48 | 0.2 | 70 | 30 | 6.097142 | 1639330.7
0 | 0 | 0 | 12.8 | 53.3 | 3.6 | 30.3 | 91 | 48 | 0.2 | 70 | 30 | 6.196931 | 1650242.8
0 | 0 | 0 | 12.8 | 53.3 | 3.6 | 30.3 | 91 | 48 | 0.2 | 70 | 30 | 6.278804 | 1666730.2
0 | 0 | 0 | 12.8 | 53.3 | 3.6 | 30.3 | 91 | 48 | 0.2 | 70 | 30 | 6.379363 | 1678055.1
0 | 0 | 0 | 12.8 | 53.3 | 3.6 | 30.3 | 91 | 48 | 0.2 | 70 | 30 | 6.490493 | 1694005.4
0 | 0 | 0 | 12.8 | 53.3 | 3.6 | 30.3 | 91 | 48 | 0.2 | 70 | 30 | 6.580789 | 1705489.4
0 | 0 | 0 | 12.8 | 53.3 | 3.6 | 30.3 | 91 | 48 | 0.2 | 70 | 30 | 6.665431 | 1717585.2
0 | 0 | 0 | 12.8 | 53.3 | 3.6 | 30.3 | 91 | 48 | 0.2 | 70 | 30 | 6.762831 | 1731297.4
0 | 0 | 0 | 12.8 | 53.3 | 3.6 | 30.3 | 91 | 48 | 0.2 | 70 | 30 | 6.856917 | 1746889.6
0 | 0 | 0 | 12.8 | 53.3 | 3.6 | 30.3 | 91 | 48 | 0.2 | 70 | 30 | 6.981187 | 1755852.0
0 | 0 | 0 | 12.8 | 53.3 | 3.6 | 30.3 | 91 | 48 | 0.2 | 70 | 30 | 7.07831 | 1880722.1
0 | 0 | 0 | 12.8 | 53.3 | 3.6 | 30.3 | 91 | 48 | 0.2 | 70 | 30 | 7.176784 | 1899692.8
0 | 0 | 0 | 12.8 | 53.3 | 3.6 | 30.3 | 91 | 48 | 0.2 | 70 | 30 | 7.274115 | 1918443.4
0 | 0 | 0 | 12.8 | 53.3 | 3.6 | 30.3 | 91 | 48 | 0.2 | 70 | 30 | 7.347344 | 1932550.7
0 | 0 | 0 | 12.8 | 53.3 | 3.6 | 30.3 | 91 | 48 | 0.2 | 70 | 30 | 7.449561 | 1952242.5
0 | 0 | 0 | 12.8 | 53.3 | 3.6 | 30.3 | 91 | 48 | 0.2 | 70 | 30 | 8.520863 | 2158625.7
0 | 0 | 0 | 12.8 | 53.3 | 3.6 | 30.3 | 91 | 48 | 0.2 | 70 | 30 | 8.615566 | 2176870.0
0 | 0 | 0 | 12.8 | 53.3 | 3.6 | 30.3 | 91 | 48 | 0.2 | 70 | 30 | 8.708313 | 2194737.5
0 | 0 | 0 | 12.8 | 53.3 | 3.6 | 30.3 | 91 | 48 | 0.2 | 70 | 30 | 8.783836 | 2209286.7
0 | 0 | 0 | 12.8 | 53.3 | 3.6 | 30.3 | 91 | 48 | 0.2 | 70 | 30 | 8.878395 | 2227503.2
0 | 0 | 0 | 12.8 | 53.3 | 3.6 | 30.3 | 91 | 48 | 0.2 | 70 | 30 | 8.989484 | 2248904.0
0 | 0 | 0 | 12.8 | 53.3 | 3.6 | 30.3 | 91 | 48 | 0.2 | 70 | 30 | 9.086256 | 2267547.0
0 | 0 | 0 | 12.8 | 53.3 | 3.6 | 30.3 | 91 | 48 | 0.2 | 70 | 30 | 9.155565 | 2280899.1
0 | 0 | 0 | 12.8 | 53.3 | 3.6 | 30.3 | 91 | 48 | 0.2 | 70 | 30 | 9.254125 | 2299886.5
0 | 0 | 0 | 12.8 | 53.3 | 3.6 | 30.3 | 91 | 48 | 0.2 | 70 | 30 | 9.366679 | 2321569.6
0 | 0 | 0 | 12.8 | 53.3 | 3.6 | 30.3 | 91 | 48 | 0.2 | 70 | 30 | 9.460974 | 2339735.3
0 | 0 | 0 | 12.8 | 53.3 | 3.6 | 30.3 | 91 | 48 | 0.2 | 70 | 30 | 9.552918 | 2357448.0
0 | 0 | 0 | 12.8 | 53.3 | 3.6 | 30.3 | 91 | 48 | 0.2 | 70 | 30 | 9.649088 | 2375974.9
0 | 0 | 0 | 12.8 | 53.3 | 3.6 | 30.3 | 91 | 48 | 0.2 | 70 | 30 | 9.739496 | 2393391.7
0 | 0 | 0 | 12.8 | 53.3 | 3.6 | 30.3 | 91 | 48 | 0.2 | 70 | 30 | 9.834147 | 2411625.9
0 | 0 | 0 | 12.8 | 53.3 | 3.6 | 30.3 | 91 | 48 | 0.2 | 70 | 30 | 9.926289 | 2429376.7
0 | 0 | 0 | 12.8 | 53.3 | 3.6 | 30.3 | 91 | 48 | 0.2 | 70 | 30 | 10.01929 | 2447293.8
0 | 0 | 0 | 12.8 | 53.3 | 3.6 | 30.3 | 91 | 48 | 0.2 | 70 | 30 | 10.11317 | 2465378.8
0 | 0 | 0 | 12.8 | 53.3 | 3.6 | 30.3 | 91 | 48 | 0.2 | 70 | 30 | 10.2044 | 2482954.1
0 | 0 | 0 | 12.8 | 53.3 | 3.6 | 30.3 | 91 | 48 | 0.2 | 70 | 30 | 10.30001 | 2501373.3
0 | 0 | 0 | 12.8 | 53.3 | 3.6 | 30.3 | 91 | 48 | 0.2 | 70 | 30 | 11.47995 | 2728685.2
0 | 0 | 0 | 12.8 | 53.3 | 3.6 | 30.3 | 91 | 48 | 0.2 | 70 | 30 | 11.55953 | 2744015.9
0 | 0 | 0 | 12.8 | 53.3 | 3.6 | 30.3 | 91 | 48 | 0.2 | 70 | 30 | 11.65575 | 2762553.1
0 | 0 | 0 | 12.8 | 53.3 | 3.6 | 30.3 | 91 | 48 | 0.2 | 70 | 30 | 11.76496 | 2783591.9
0 | 0 | 0 | 12.8 | 53.3 | 3.6 | 30.3 | 91 | 48 | 0.2 | 70 | 30 | 11.8547 | 2800880.3
0 | 0 | 0 | 12.8 | 53.3 | 3.6 | 30.3 | 91 | 48 | 0.2 | 70 | 30 | 11.94513 | 2818300.6
0 | 0 | 0 | 12.8 | 53.3 | 3.6 | 30.3 | 91 | 48 | 0.2 | 70 | 30 | 12.03625 | 2835853.8
0 | 0 | 0 | 12.8 | 53.3 | 3.6 | 30.3 | 91 | 48 | 0.2 | 70 | 30 | 12.12387 | 2852734.0
0 | 0 | 0 | 12.8 | 53.3 | 3.6 | 30.3 | 91 | 48 | 0.2 | 70 | 30 | 12.21635 | 2870549.8
0 | 0 | 0 | 12.8 | 53.3 | 3.6 | 30.3 | 91 | 48 | 0.2 | 70 | 30 | 12.30953 | 2888501.5
0 | 0 | 0 | 12.8 | 53.3 | 3.6 | 30.3 | 91 | 48 | 0.2 | 70 | 30 | 12.39058 | 2904115.5
0 | 0 | 0 | 12.8 | 53.3 | 3.6 | 30.3 | 91 | 48 | 0.2 | 70 | 30 | 12.4851 | 2922323.2
0 | 0 | 0 | 12.8 | 53.3 | 3.6 | 30.3 | 91 | 48 | 0.2 | 70 | 30 | 12.58033 | 2940669.9
0 | 0 | 0 | 12.8 | 53.3 | 3.6 | 30.3 | 91 | 48 | 0.2 | 70 | 30 | 12.66754 | 2957470.0
0 | 0 | 0 | 12.8 | 53.3 | 3.6 | 30.3 | 91 | 48 | 0.2 | 70 | 30 | 12.75976 | 2975235.6
0 | 0 | 0 | 12.8 | 53.3 | 3.6 | 30.3 | 91 | 48 | 0.2 | 70 | 30 | 12.84377 | 2991420.6
0 | 0 | 0 | 12.8 | 53.3 | 3.6 | 30.3 | 91 | 48 | 0.2 | 70 | 30 | 12.93727 | 3009433.3
0 | 0 | 0 | 12.8 | 53.3 | 3.6 | 30.3 | 91 | 48 | 0.2 | 70 | 30 | 13.01796 | 3024977.1
0 | 0 | 0 | 12.8 | 53.3 | 3.6 | 30.3 | 91 | 48 | 0.2 | 70 | 30 | 13.11725 | 3044106.7
0 | 0 | 0 | 12.8 | 53.3 | 3.6 | 30.3 | 91 | 48 | 0.2 | 70 | 30 | 13.20818 | 3061623.9
0 | 0 | 0 | 12.8 | 53.3 | 3.6 | 30.3 | 91 | 48 | 0.2 | 70 | 30 | 13.29515 | 3078377.7
0 | 0 | 0 | 12.8 | 53.3 | 3.6 | 30.3 | 91 | 48 | 0.2 | 70 | 30 | 13.39656 | 3097914.8
0 | 0 | 0 | 12.8 | 53.3 | 3.6 | 30.3 | 91 | 48 | 0.2 | 70 | 30 | 13.4708 | 3112217.0
0 | 0 | 0 | 12.8 | 53.3 | 3.6 | 30.3 | 91 | 48 | 0.2 | 70 | 30 | 13.56418 | 3130206.4
0 | 0 | 0 | 12.8 | 53.3 | 3.6 | 30.3 | 91 | 48 | 0.2 | 70 | 30 | 13.65349 | 3147411.7
0 | 0 | 0 | 12.8 | 53.3 | 3.6 | 30.3 | 91 | 48 | 0.2 | 70 | 30 | 13.73865 | 3163816.0
0 | 0 | 0 | 12.8 | 53.3 | 3.6 | 30.3 | 91 | 48 | 0.2 | 70 | 30 | 14.78242 | 3364895.9
0 | 0 | 0 | 12.8 | 53.3 | 3.6 | 30.3 | 91 | 48 | 0.2 | 70 | 30 | 14.89518 | 3386618.4
0 | 0 | 0 | 12.8 | 53.3 | 3.6 | 30.3 | 91 | 48 | 0.2 | 70 | 30 | 14.96738 | 3400528.0
0 | 0 | 0 | 12.8 | 53.3 | 3.6 | 30.3 | 91 | 48 | 0.2 | 70 | 30 | 15.05553 | 3417509.0
0 | 0 | 0 | 12.8 | 53.3 | 3.6 | 30.3 | 91 | 48 | 0.2 | 70 | 30 | 15.15466 | 3436606.0
0 | 0 | 0 | 12.8 | 53.3 | 3.6 | 30.3 | 91 | 48 | 0.2 | 70 | 30 | 15.2439 | 3453799.4
0 | 0 | 0 | 12.8 | 53.3 | 3.6 | 30.3 | 91 | 48 | 0.2 | 70 | 30 | 15.30193 | 3464978.5
0 | 0 | 0 | 12.8 | 53.3 | 3.6 | 30.3 | 91 | 48 | 0.2 | 70 | 30 | 15.41865 | 3487464.4
0 | 0 | 0 | 12.8 | 53.3 | 3.6 | 30.3 | 91 | 48 | 0.2 | 70 | 30 | 15.50946 | 3504957.3
0 | 0 | 0 | 12.8 | 53.3 | 3.6 | 30.3 | 91 | 48 | 0.2 | 70 | 30 | 15.57925 | 3518403.7
0 | 0 | 0 | 12.8 | 53.3 | 3.6 | 30.3 | 91 | 48 | 0.2 | 70 | 30 | 15.64396 | 3530869.5
0 | 0 | 0 | 12.8 | 53.3 | 3.6 | 30.3 | 91 | 48 | 0.2 | 70 | 30 | 15.76329 | 3553858.0
0 | 0 | 0 | 12.8 | 53.3 | 3.6 | 30.3 | 91 | 48 | 0.2 | 70 | 30 | 15.8397 | 3568578.3
0 | 0 | 0 | 12.8 | 53.3 | 3.6 | 30.3 | 91 | 48 | 0.24 | 70 | 30 | 0.01634548 | 2935.205
0 | 0 | 0 | 12.8 | 53.3 | 3.6 | 30.3 | 91 | 48 | 0.24 | 70 | 30 | 0.01657288 | 3658.311
0 | 0 | 0 | 12.8 | 53.3 | 3.6 | 30.3 | 91 | 48 | 0.24 | 70 | 30 | 0.1391375 | 341439.6
0 | 0 | 0 | 12.8 | 53.3 | 3.6 | 30.3 | 91 | 48 | 0.24 | 70 | 30 | 0.3143851 | 443948.3
0 | 0 | 0 | 12.8 | 53.3 | 3.6 | 30.3 | 91 | 48 | 0.24 | 70 | 30 | 0.4758509 | 516746.3
0 | 0 | 0 | 12.8 | 53.3 | 3.6 | 30.3 | 91 | 48 | 0.24 | 70 | 30 | 0.6273024 | 600029.1
0 | 0 | 0 | 12.8 | 53.3 | 3.6 | 30.3 | 91 | 48 | 0.24 | 70 | 30 | 0.7717585 | 660204.5
0 | 0 | 0 | 12.8 | 53.3 | 3.6 | 30.3 | 91 | 48 | 0.24 | 70 | 30 | 0.91093 | 737727.9
0 | 0 | 0 | 12.8 | 53.3 | 3.6 | 30.3 | 91 | 48 | 0.24 | 70 | 30 | 1.045895 | 787155.5
0 | 0 | 0 | 12.8 | 53.3 | 3.6 | 30.3 | 91 | 48 | 0.24 | 70 | 30 | 1.184379 | 851120.8
0 | 0 | 0 | 12.8 | 53.3 | 3.6 | 30.3 | 91 | 48 | 0.24 | 70 | 30 | 1.304646 | 891297.5
0 | 0 | 0 | 12.8 | 53.3 | 3.6 | 30.3 | 91 | 48 | 0.24 | 70 | 30 | 1.437126 | 957386.6
0 | 0 | 0 | 12.8 | 53.3 | 3.6 | 30.3 | 91 | 48 | 0.24 | 70 | 30 | 1.561337 | 990112.8
0 | 0 | 0 | 12.8 | 53.3 | 3.6 | 30.3 | 91 | 48 | 0.24 | 70 | 30 | 1.696284 | 1015532.9
0 | 0 | 0 | 12.8 | 53.3 | 3.6 | 30.3 | 91 | 48 | 0.24 | 70 | 30 | 1.817607 | 1045155.6
0 | 0 | 0 | 12.8 | 53.3 | 3.6 | 30.3 | 91 | 48 | 0.24 | 70 | 30 | 1.920884 | 1083163.8
0 | 0 | 0 | 12.8 | 53.3 | 3.6 | 30.3 | 91 | 48 | 0.24 | 70 | 30 | 2.058272 | 1111896.2
0 | 0 | 0 | 12.8 | 53.3 | 3.6 | 30.3 | 91 | 48 | 0.24 | 70 | 30 | 2.175224 | 1127503.4
0 | 0 | 0 | 12.8 | 53.3 | 3.6 | 30.3 | 91 | 48 | 0.24 | 70 | 30 | 2.298821 | 1154097.1
0 | 0 | 0 | 12.8 | 53.3 | 3.6 | 30.3 | 91 | 48 | 0.24 | 70 | 30 | 2.396106 | 1164407.4
0 | 0 | 0 | 12.8 | 53.3 | 3.6 | 30.3 | 91 | 48 | 0.24 | 70 | 30 | 2.532254 | 1214973.9
0 | 0 | 0 | 12.8 | 53.3 | 3.6 | 30.3 | 91 | 48 | 0.24 | 70 | 30 | 2.612209 | 1304523.4
0 | 0 | 0 | 12.8 | 53.3 | 3.6 | 30.3 | 91 | 48 | 0.24 | 70 | 30 | 2.732177 | 1344899.1
0 | 0 | 0 | 12.8 | 53.3 | 3.6 | 30.3 | 91 | 48 | 0.24 | 70 | 30 | 2.839944 | 1350797.7
0 | 0 | 0 | 12.8 | 53.3 | 3.6 | 30.3 | 91 | 48 | 0.24 | 70 | 30 | 2.956042 | 1361625.2
0 | 0 | 0 | 12.8 | 53.3 | 3.6 | 30.3 | 91 | 48 | 0.24 | 70 | 30 | 3.0737 | 1405353.1
0 | 0 | 0 | 12.8 | 53.3 | 3.6 | 30.3 | 91 | 48 | 0.24 | 70 | 30 | 3.171846 | 1427261.7
0 | 0 | 0 | 12.8 | 53.3 | 3.6 | 30.3 | 91 | 48 | 0.24 | 70 | 30 | 3.301513 | 1459983.0
0 | 0 | 0 | 12.8 | 53.3 | 3.6 | 30.3 | 91 | 48 | 0.24 | 70 | 30 | 3.417541 | 1466816.7
0 | 0 | 0 | 12.8 | 53.3 | 3.6 | 30.3 | 91 | 48 | 0.24 | 70 | 30 | 3.512079 | 1480633.4
0 | 0 | 0 | 12.8 | 53.3 | 3.6 | 30.3 | 91 | 48 | 0.24 | 70 | 30 | 3.621721 | 1482379.1
0 | 0 | 0 | 12.8 | 53.3 | 3.6 | 30.3 | 91 | 48 | 0.24 | 70 | 30 | 3.733496 | 1525753.8
0 | 0 | 0 | 12.8 | 53.3 | 3.6 | 30.3 | 91 | 48 | 0.24 | 70 | 30 | 3.8381 | 1570943.8
0 | 0 | 0 | 12.8 | 53.3 | 3.6 | 30.3 | 91 | 48 | 0.24 | 70 | 30 | 3.946998 | 1573271.5
0 | 0 | 0 | 12.8 | 53.3 | 3.6 | 30.3 | 91 | 48 | 0.24 | 70 | 30 | 4.050582 | 1581721.6
0 | 0 | 0 | 12.8 | 53.3 | 3.6 | 30.3 | 91 | 48 | 0.24 | 70 | 30 | 4.158321 | 1623644.0
0 | 0 | 0 | 12.8 | 53.3 | 3.6 | 30.3 | 91 | 48 | 0.24 | 70 | 30 | 4.261559 | 1627170.3
0 | 0 | 0 | 12.8 | 53.3 | 3.6 | 30.3 | 91 | 48 | 0.24 | 70 | 30 | 4.367361 | 1695905.3
0 | 0 | 0 | 12.8 | 53.3 | 3.6 | 30.3 | 91 | 48 | 0.24 | 70 | 30 | 4.474243 | 1704106.8
0 | 0 | 0 | 12.8 | 53.3 | 3.6 | 30.3 | 91 | 48 | 0.24 | 70 | 30 | 4.574252 | 1717441.0
0 | 0 | 0 | 12.8 | 53.3 | 3.6 | 30.3 | 91 | 48 | 0.24 | 70 | 30 | 4.670039 | 1765625.1
0 | 0 | 0 | 12.8 | 53.3 | 3.6 | 30.3 | 91 | 48 | 0.24 | 70 | 30 | 4.779374 | 1773195.0
0 | 0 | 0 | 12.8 | 53.3 | 3.6 | 30.3 | 91 | 48 | 0.24 | 70 | 30 | 4.884516 | 1783336.1
0 | 0 | 0 | 12.8 | 53.3 | 3.6 | 30.3 | 91 | 48 | 0.24 | 70 | 30 | 4.973039 | 1785703.5
0 | 0 | 0 | 12.8 | 53.3 | 3.6 | 30.3 | 91 | 48 | 0.24 | 70 | 30 | 5.075424 | 1811601.0
0 | 0 | 0 | 12.8 | 53.3 | 3.6 | 30.3 | 91 | 48 | 0.24 | 70 | 30 | 5.178128 | 1907889.8
0 | 0 | 0 | 12.8 | 53.3 | 3.6 | 30.3 | 91 | 48 | 0.24 | 70 | 30 | 5.295698 | 1912744.0
0 | 0 | 0 | 12.8 | 53.3 | 3.6 | 30.3 | 91 | 48 | 0.24 | 70 | 30 | 5.389812 | 1946022.3
0 | 0 | 0 | 12.8 | 53.3 | 3.6 | 30.3 | 91 | 48 | 0.24 | 70 | 30 | 5.485598 | 1963817.8
0 | 0 | 0 | 12.8 | 53.3 | 3.6 | 30.3 | 91 | 48 | 0.24 | 70 | 30 | 5.596602 | 1971860.1
0 | 0 | 0 | 12.8 | 53.3 | 3.6 | 30.3 | 91 | 48 | 0.24 | 70 | 30 | 5.698031 | 1977997.5
0 | 0 | 0 | 12.8 | 53.3 | 3.6 | 30.3 | 91 | 48 | 0.24 | 70 | 30 | 5.797293 | 1993251.5
0 | 0 | 0 | 12.8 | 53.3 | 3.6 | 30.3 | 91 | 48 | 0.24 | 70 | 30 | 5.89421 | 2029887.0
0 | 0 | 0 | 12.8 | 53.3 | 3.6 | 30.3 | 91 | 48 | 0.24 | 70 | 30 | 5.996888 | 2050786.0
0 | 0 | 0 | 12.8 | 53.3 | 3.6 | 30.3 | 91 | 48 | 0.24 | 70 | 30 | 6.099248 | 2079637.9
0 | 0 | 0 | 12.8 | 53.3 | 3.6 | 30.3 | 91 | 48 | 0.24 | 70 | 30 | 6.196931 | 2088635.1
0 | 0 | 0 | 12.8 | 53.3 | 3.6 | 30.3 | 91 | 48 | 0.24 | 70 | 30 | 6.29183 | 2124599.1
0 | 0 | 0 | 12.8 | 53.3 | 3.6 | 30.3 | 91 | 48 | 0.24 | 70 | 30 | 6.392597 | 2130846.0
0 | 0 | 0 | 12.8 | 53.3 | 3.6 | 30.3 | 91 | 48 | 0.24 | 70 | 30 | 6.492735 | 2157638.7
0 | 0 | 0 | 12.8 | 53.3 | 3.6 | 30.3 | 91 | 48 | 0.24 | 70 | 30 | 7.563642 | 2271200.7
0 | 0 | 0 | 12.8 | 53.3 | 3.6 | 30.3 | 91 | 48 | 0.24 | 70 | 30 | 7.650349 | 2374477.4
0 | 0 | 0 | 12.8 | 53.3 | 3.6 | 30.3 | 91 | 48 | 0.24 | 70 | 30 | 7.756781 | 2389696.5
0 | 0 | 0 | 12.8 | 53.3 | 3.6 | 30.3 | 91 | 48 | 0.24 | 70 | 30 | 7.851123 | 2414569.5
0 | 0 | 0 | 12.8 | 53.3 | 3.6 | 30.3 | 91 | 48 | 0.24 | 70 | 30 | 7.943869 | 2434976.1
0 | 0 | 0 | 12.8 | 53.3 | 3.6 | 30.3 | 91 | 48 | 0.24 | 70 | 30 | 8.043264 | 2459078.2
0 | 0 | 0 | 12.8 | 53.3 | 3.6 | 30.3 | 91 | 48 | 0.24 | 70 | 30 | 8.143903 | 2476580.2
0 | 0 | 0 | 12.8 | 53.3 | 3.6 | 30.3 | 91 | 48 | 0.24 | 70 | 30 | 8.234417 | 2486786.0
0 | 0 | 0 | 12.8 | 53.3 | 3.6 | 30.3 | 91 | 48 | 0.24 | 70 | 30 | 8.334568 | 2491118.0
0 | 0 | 0 | 12.8 | 53.3 | 3.6 | 30.3 | 91 | 48 | 0.24 | 70 | 30 | 8.42429 | 2495067.1
0 | 0 | 0 | 12.8 | 53.3 | 3.6 | 30.3 | 91 | 48 | 0.24 | 70 | 30 | 8.520863 | 2508421.2
0 | 0 | 0 | 12.8 | 53.3 | 3.6 | 30.3 | 91 | 48 | 0.24 | 70 | 30 | 8.615566 | 2531135.6
0 | 0 | 0 | 12.8 | 53.3 | 3.6 | 30.3 | 91 | 48 | 0.24 | 70 | 30 | 8.7023 | 2549025.6
0 | 0 | 0 | 12.8 | 53.3 | 3.6 | 30.3 | 91 | 48 | 0.24 | 70 | 30 | 8.8051 | 2564334.3
0 | 0 | 0 | 12.8 | 53.3 | 3.6 | 30.3 | 91 | 48 | 0.24 | 70 | 30 | 8.896814 | 2565458.3
0 | 0 | 0 | 12.8 | 53.3 | 3.6 | 30.3 | 91 | 48 | 0.24 | 70 | 30 | 8.992589 | 2582512.8
0 | 0 | 0 | 12.8 | 53.3 | 3.6 | 30.3 | 91 | 48 | 0.24 | 70 | 30 | 9.086256 | 2600377.9
0 | 0 | 0 | 12.8 | 53.3 | 3.6 | 30.3 | 91 | 48 | 0.24 | 70 | 30 | 9.177728 | 2600571.9
0 | 0 | 0 | 12.8 | 53.3 | 3.6 | 30.3 | 91 | 48 | 0.24 | 70 | 30 | 9.254125 | 2614189.6
0 | 0 | 0 | 12.8 | 53.3 | 3.6 | 30.3 | 91 | 48 | 0.24 | 70 | 30 | 9.363444 | 2643419.4
0 | 0 | 0 | 12.8 | 53.3 | 3.6 | 30.3 | 91 | 48 | 0.24 | 70 | 30 | 9.460974 | 2662164.8
0 | 0 | 0 | 12.8 | 53.3 | 3.6 | 30.3 | 91 | 48 | 0.24 | 70 | 30 | 9.552918 | 2757687.6
0 | 0 | 0 | 12.8 | 53.3 | 3.6 | 30.3 | 91 | 48 | 0.24 | 70 | 30 | 9.649088 | 2764804.9
0 | 0 | 0 | 12.8 | 53.3 | 3.6 | 30.3 | 91 | 48 | 0.24 | 70 | 30 | 9.739496 | 2799530.5
0 | 0 | 0 | 12.8 | 53.3 | 3.6 | 30.3 | 91 | 48 | 0.24 | 70 | 30 | 9.834147 | 2800047.7
0 | 0 | 0 | 12.8 | 53.3 | 3.6 | 30.3 | 91 | 48 | 0.24 | 70 | 30 | 9.902317 | 2802002.4
0 | 0 | 0 | 12.8 | 53.3 | 3.6 | 30.3 | 91 | 48 | 0.24 | 70 | 30 | 10.01929 | 2824950.5
0 | 0 | 0 | 12.8 | 53.3 | 3.6 | 30.3 | 91 | 48 | 0.24 | 70 | 30 | 10.11317 | 2846386.7
0 | 0 | 0 | 12.8 | 53.3 | 3.6 | 30.3 | 91 | 48 | 0.24 | 70 | 30 | 10.2044 | 2864122.5
0 | 0 | 0 | 12.8 | 53.3 | 3.6 | 30.3 | 91 | 48 | 0.24 | 70 | 30 | 10.29645 | 2870826.9
0 | 0 | 0 | 12.8 | 53.3 | 3.6 | 30.3 | 91 | 48 | 0.24 | 70 | 30 | 11.74061 | 2933359.9
0 | 0 | 0 | 12.8 | 53.3 | 3.6 | 30.3 | 91 | 48 | 0.24 | 70 | 30 | 11.8547 | 3002592.3
0 | 0 | 0 | 12.8 | 53.3 | 3.6 | 30.3 | 91 | 48 | 0.24 | 70 | 30 | 11.94513 | 3096344.5
0 | 0 | 0 | 12.8 | 53.3 | 3.6 | 30.3 | 91 | 48 | 0.24 | 70 | 30 | 12.03625 | 3106112.6
0 | 0 | 0 | 12.8 | 53.3 | 3.6 | 30.3 | 91 | 48 | 0.24 | 70 | 30 | 12.12387 | 3151939.3
0 | 0 | 0 | 12.8 | 53.3 | 3.6 | 30.3 | 91 | 48 | 0.24 | 70 | 30 | 12.21635 | 3168183.1
0 | 0 | 0 | 12.8 | 53.3 | 3.6 | 30.3 | 91 | 48 | 0.24 | 70 | 30 | 12.30953 | 3188808.5
0 | 0 | 0 | 12.8 | 53.3 | 3.6 | 30.3 | 91 | 48 | 0.24 | 70 | 30 | 12.39486 | 3208220.5
0 | 0 | 0 | 12.8 | 53.3 | 3.6 | 30.3 | 91 | 48 | 0.24 | 70 | 30 | 12.4851 | 3211025.6
0 | 0 | 0 | 12.8 | 53.3 | 3.6 | 30.3 | 91 | 48 | 0.24 | 70 | 30 | 12.58033 | 3215745.5
0 | 0 | 0 | 12.8 | 53.3 | 3.6 | 30.3 | 91 | 48 | 0.24 | 70 | 30 | 12.66754 | 3219843.8
0 | 0 | 0 | 12.8 | 53.3 | 3.6 | 30.3 | 91 | 48 | 0.24 | 70 | 30 | 12.75976 | 3231412.3
0 | 0 | 0 | 12.8 | 53.3 | 3.6 | 30.3 | 91 | 48 | 0.24 | 70 | 30 | 12.84377 | 3253788.5
0 | 0 | 0 | 12.8 | 53.3 | 3.6 | 30.3 | 91 | 48 | 0.24 | 70 | 30 | 12.93727 | 3278363.0
0 | 0 | 0 | 12.8 | 53.3 | 3.6 | 30.3 | 91 | 48 | 0.24 | 70 | 30 | 13.02695 | 3295372.7
0 | 0 | 0 | 12.8 | 53.3 | 3.6 | 30.3 | 91 | 48 | 0.24 | 70 | 30 | 13.11725 | 3318634.2
0 | 0 | 0 | 12.8 | 53.3 | 3.6 | 30.3 | 91 | 48 | 0.24 | 70 | 30 | 13.20362 | 3318977.4
0 | 0 | 0 | 12.8 | 53.3 | 3.6 | 30.3 | 91 | 48 | 0.24 | 70 | 30 | 13.29515 | 3385036.6
0 | 0 | 0 | 12.8 | 53.3 | 3.6 | 30.3 | 91 | 48 | 0.24 | 70 | 30 | 13.38731 | 3385290.3
0 | 0 | 0 | 12.8 | 53.3 | 3.6 | 30.3 | 91 | 48 | 0.24 | 70 | 30 | 13.4708 | 3395530.9
0 | 0 | 0 | 12.8 | 53.3 | 3.6 | 30.3 | 91 | 48 | 0.24 | 70 | 30 | 13.5595 | 3407283.5
0 | 0 | 0 | 12.8 | 53.3 | 3.6 | 30.3 | 91 | 48 | 0.24 | 70 | 30 | 13.64878 | 3415882.9
0 | 0 | 0 | 12.8 | 53.3 | 3.6 | 30.3 | 91 | 48 | 0.24 | 70 | 30 | 13.74339 | 3423273.6
0 | 0 | 0 | 12.8 | 53.3 | 3.6 | 30.3 | 91 | 48 | 0.24 | 70 | 30 | 13.82911 | 3441651.0
0 | 0 | 0 | 12.8 | 53.3 | 3.6 | 30.3 | 91 | 48 | 0.24 | 70 | 30 | 13.92016 | 3446425.7
0 | 0 | 0 | 12.8 | 53.3 | 3.6 | 30.3 | 91 | 48 | 0.24 | 70 | 30 | 14.00698 | 3461460.9
0 | 0 | 0 | 12.8 | 53.3 | 3.6 | 30.3 | 91 | 48 | 0.24 | 70 | 30 | 14.0992 | 3482389.7
0 | 0 | 0 | 12.8 | 53.3 | 3.6 | 30.3 | 91 | 48 | 0.24 | 70 | 30 | 14.18713 | 3483270.1
0 | 0 | 0 | 12.8 | 53.3 | 3.6 | 30.3 | 91 | 48 | 0.24 | 70 | 30 | 14.27068 | 3484782.0
0 | 0 | 0 | 12.8 | 53.3 | 3.6 | 30.3 | 91 | 48 | 0.24 | 70 | 30 | 14.36465 | 3491655.5
0 | 0 | 0 | 12.8 | 53.3 | 3.6 | 30.3 | 91 | 48 | 0.24 | 70 | 30 | 14.44924 | 3502254.3
0 | 0 | 0 | 12.8 | 53.3 | 3.6 | 30.3 | 91 | 48 | 0.24 | 70 | 30 | 14.51928 | 3510923.2
0 | 0 | 0 | 12.8 | 53.3 | 3.6 | 30.3 | 91 | 48 | 0.24 | 70 | 30 | 14.63003 | 3518985.4
0 | 0 | 0 | 12.8 | 53.3 | 3.6 | 30.3 | 91 | 48 | 0.24 | 70 | 30 | 14.70095 | 3527107.3
0 | 0 | 0 | 12.8 | 53.3 | 3.6 | 30.3 | 91 | 48 | 0.24 | 70 | 30 | 14.80797 | 3539705.4
0 | 0 | 0 | 12.8 | 53.3 | 3.6 | 30.3 | 91 | 48 | 0.24 | 70 | 30 | 14.88489 | 3570089.1
0 | 0 | 0 | 12.8 | 53.3 | 3.6 | 30.3 | 91 | 48 | 0.24 | 70 | 30 | 14.96738 | 3593285.9
0 | 0 | 0 | 12.8 | 53.3 | 3.6 | 30.3 | 91 | 48 | 0.24 | 70 | 30 | 15.06073 | 3602462.2
0 | 0 | 0 | 12.8 | 53.3 | 3.6 | 30.3 | 91 | 48 | 0.24 | 70 | 30 | 15.15466 | 3617014.9
0 | 0 | 0 | 12.8 | 53.3 | 3.6 | 30.3 | 91 | 48 | 0.24 | 70 | 30 | 15.2439 | 3617358.1
0 | 0 | 0 | 12.8 | 53.3 | 3.6 | 30.3 | 91 | 48 | 0.24 | 70 | 30 | 15.32838 | 3635944.4
0 | 0 | 0 | 12.8 | 53.3 | 3.6 | 30.3 | 91 | 48 | 0.24 | 70 | 30 | 15.41865 | 3642623.9
0 | 0 | 0 | 12.8 | 53.3 | 3.6 | 30.3 | 91 | 48 | 0.24 | 70 | 30 | 15.50946 | 3649960.0
0 | 0 | 0 | 12.8 | 53.3 | 3.6 | 30.3 | 91 | 48 | 0.24 | 70 | 30 | 15.58464 | 3686754.6
0 | 0 | 0 | 12.8 | 53.3 | 3.6 | 30.3 | 91 | 48 | 0.24 | 70 | 30 | 15.671 | 3741170.7
0 | 0 | 0 | 12.8 | 53.3 | 3.6 | 30.3 | 91 | 48 | 0.24 | 70 | 30 | 15.76874 | 3762850.6
0 | 0 | 0 | 12.8 | 53.3 | 3.6 | 30.3 | 91 | 48 | 0.24 | 70 | 30 | 15.84518 | 3803818.1
0 | 0 | 0 | 12.8 | 53.3 | 3.6 | 30.3 | 91 | 48 | 0.28 | 70 | 30 | 0.01634548 | 5183.527
0 | 0 | 0 | 12.8 | 53.3 | 3.6 | 30.3 | 91 | 48 | 0.28 | 70 | 30 | 0.01657288 | 5373.817
0 | 0 | 0 | 12.8 | 53.3 | 3.6 | 30.3 | 91 | 48 | 0.28 | 70 | 30 | 0.1470434 | 218284.5
0 | 0 | 0 | 12.8 | 53.3 | 3.6 | 30.3 | 91 | 48 | 0.28 | 70 | 30 | 0.3322486 | 277364.8
0 | 0 | 0 | 12.8 | 53.3 | 3.6 | 30.3 | 91 | 48 | 0.28 | 70 | 30 | 0.4891832 | 278991.7
0 | 0 | 0 | 12.8 | 53.3 | 3.6 | 30.3 | 91 | 48 | 0.28 | 70 | 30 | 0.644878 | 401588.7
0 | 0 | 0 | 12.8 | 53.3 | 3.6 | 30.3 | 91 | 48 | 0.28 | 70 | 30 | 0.7797972 | 402783.9
0 | 0 | 0 | 12.8 | 53.3 | 3.6 | 30.3 | 91 | 48 | 0.28 | 70 | 30 | 0.9261587 | 402963.4
0 | 0 | 0 | 12.8 | 53.3 | 3.6 | 30.3 | 91 | 48 | 0.28 | 70 | 30 | 1.053145 | 404169.5
0 | 0 | 0 | 12.8 | 53.3 | 3.6 | 30.3 | 91 | 48 | 0.28 | 70 | 30 | 1.184379 | 441785.3
0 | 0 | 0 | 12.8 | 53.3 | 3.6 | 30.3 | 91 | 48 | 0.28 | 70 | 30 | 1.310065 | 442770
0 | 0 | 0 | 12.8 | 53.3 | 3.6 | 30.3 | 91 | 48 | 0.28 | 70 | 30 | 1.438119 | 807477.6
0 | 0 | 0 | 12.8 | 53.3 | 3.6 | 30.3 | 91 | 48 | 0.28 | 70 | 30 | 1.563496 | 1078180.2
0 | 0 | 0 | 12.8 | 53.3 | 3.6 | 30.3 | 91 | 48 | 0.28 | 70 | 30 | 1.68228 | 1170142.0
0 | 0 | 0 | 12.8 | 53.3 | 3.6 | 30.3 | 91 | 48 | 0.28 | 70 | 30 | 1.805094 | 1208747.0
0 | 0 | 0 | 12.8 | 53.3 | 3.6 | 30.3 | 91 | 48 | 0.28 | 70 | 30 | 1.918232 | 1291313.6
0 | 0 | 0 | 12.8 | 53.3 | 3.6 | 30.3 | 91 | 48 | 0.28 | 70 | 30 | 2.038462 | 1331435.5
0 | 0 | 0 | 12.8 | 53.3 | 3.6 | 30.3 | 91 | 48 | 0.28 | 70 | 30 | 2.157266 | 1420860.7
0 | 0 | 0 | 12.8 | 53.3 | 3.6 | 30.3 | 91 | 48 | 0.28 | 70 | 30 | 2.273552 | 1462012.2
0 | 0 | 0 | 12.8 | 53.3 | 3.6 | 30.3 | 91 | 48 | 0.28 | 70 | 30 | 2.386195 | 1536586.3
0 | 0 | 0 | 12.8 | 53.3 | 3.6 | 30.3 | 91 | 48 | 0.28 | 70 | 30 | 2.500961 | 1569690.5
0 | 0 | 0 | 12.8 | 53.3 | 3.6 | 30.3 | 91 | 48 | 0.28 | 70 | 30 | 2.617628 | 1671634.2
0 | 0 | 0 | 12.8 | 53.3 | 3.6 | 30.3 | 91 | 48 | 0.28 | 70 | 30 | 2.732177 | 1675041.1
0 | 0 | 0 | 12.8 | 53.3 | 3.6 | 30.3 | 91 | 48 | 0.28 | 70 | 30 | 2.84387 | 1745313.0
0 | 0 | 0 | 12.8 | 53.3 | 3.6 | 30.3 | 91 | 48 | 0.28 | 70 | 30 | 2.956042 | 1764033.6
0 | 0 | 0 | 12.8 | 53.3 | 3.6 | 30.3 | 91 | 48 | 0.28 | 70 | 30 | 3.068396 | 1846356.5
0 | 0 | 0 | 12.8 | 53.3 | 3.6 | 30.3 | 91 | 48 | 0.28 | 70 | 30 | 3.171846 | 1856840.8
0 | 0 | 0 | 12.8 | 53.3 | 3.6 | 30.3 | 91 | 48 | 0.28 | 70 | 30 | 3.29354 | 1922233.6
0 | 0 | 0 | 12.8 | 53.3 | 3.6 | 30.3 | 91 | 48 | 0.28 | 70 | 30 | 3.394014 | 1930823.0
0 | 0 | 0 | 12.8 | 53.3 | 3.6 | 30.3 | 91 | 48 | 0.28 | 70 | 30 | 3.498761 | 1990715.0
0 | 0 | 0 | 12.8 | 53.3 | 3.6 | 30.3 | 91 | 48 | 0.28 | 70 | 30 | 3.606741 | 2006943.8
0 | 0 | 0 | 12.8 | 53.3 | 3.6 | 30.3 | 91 | 48 | 0.28 | 70 | 30 | 3.71292 | 2049090.1
0 | 0 | 0 | 12.8 | 53.3 | 3.6 | 30.3 | 91 | 48 | 0.28 | 70 | 30 | 3.816947 | 2062026.4
0 | 0 | 0 | 12.8 | 53.3 | 3.6 | 30.3 | 91 | 48 | 0.28 | 70 | 30 | 3.929314 | 2117675.9
0 | 0 | 0 | 12.8 | 53.3 | 3.6 | 30.3 | 91 | 48 | 0.28 | 70 | 30 | 4.00779 | 2124758.3
0 | 0 | 0 | 12.8 | 53.3 | 3.6 | 30.3 | 91 | 48 | 0.28 | 70 | 30 | 4.135403 | 2175414.3
0 | 0 | 0 | 12.8 | 53.3 | 3.6 | 30.3 | 91 | 48 | 0.28 | 70 | 30 | 4.239537 | 2175857.0
0 | 0 | 0 | 12.8 | 53.3 | 3.6 | 30.3 | 91 | 48 | 0.28 | 70 | 30 | 4.346293 | 2227293.9
0 | 0 | 0 | 12.8 | 53.3 | 3.6 | 30.3 | 91 | 48 | 0.28 | 70 | 30 | 4.449585 | 2230715.7
0 | 0 | 0 | 12.8 | 53.3 | 3.6 | 30.3 | 91 | 48 | 0.28 | 70 | 30 | 4.555331 | 2273180.2
0 | 0 | 0 | 12.8 | 53.3 | 3.6 | 30.3 | 91 | 48 | 0.28 | 70 | 30 | 4.657153 | 2279859.7
0 | 0 | 0 | 12.8 | 53.3 | 3.6 | 30.3 | 91 | 48 | 0.28 | 70 | 30 | 4.767832 | 2330968.4
0 | 0 | 0 | 12.8 | 53.3 | 3.6 | 30.3 | 91 | 48 | 0.28 | 70 | 30 | 4.860953 | 2358527.0
0 | 0 | 0 | 12.8 | 53.3 | 3.6 | 30.3 | 91 | 48 | 0.28 | 70 | 30 | 4.969605 | 2372323.8
0 | 0 | 0 | 12.8 | 53.3 | 3.6 | 30.3 | 91 | 48 | 0.28 | 70 | 30 | 5.066666 | 2374561.9
0 | 0 | 0 | 12.8 | 53.3 | 3.6 | 30.3 | 91 | 48 | 0.28 | 70 | 30 | 5.172765 | 2426610.5
0 | 0 | 0 | 12.8 | 53.3 | 3.6 | 30.3 | 91 | 48 | 0.28 | 70 | 30 | 5.273794 | 2437821.0
0 | 0 | 0 | 12.8 | 53.3 | 3.6 | 30.3 | 91 | 48 | 0.28 | 70 | 30 | 9.712621 | 3142096.6
0 | 0 | 0 | 12.8 | 53.3 | 3.6 | 30.3 | 91 | 48 | 0.28 | 70 | 30 | 9.752962 | 3142225.9
0 | 0 | 0 | 12.8 | 53.3 | 3.6 | 30.3 | 91 | 48 | 0.28 | 70 | 30 | 9.756331 | 3142579.0
0 | 0 | 0 | 12.8 | 53.3 | 3.6 | 30.3 | 91 | 48 | 0.28 | 70 | 30 | 9.810398 | 3353996.5
0 | 0 | 0 | 12.8 | 53.3 | 3.6 | 30.3 | 91 | 48 | 0.28 | 70 | 30 | 9.902317 | 3354598.3
0 | 0 | 0 | 12.8 | 53.3 | 3.6 | 30.3 | 91 | 48 | 0.28 | 70 | 30 | 9.946881 | 3387831.8
0 | 0 | 0 | 12.8 | 53.3 | 3.6 | 30.3 | 91 | 48 | 0.28 | 70 | 30 | 10.49393 | 3433235.7
0 | 0 | 0 | 12.8 | 53.3 | 3.6 | 30.3 | 91 | 48 | 0.28 | 70 | 30 | 10.49755 | 3433330.2
0 | 0 | 0 | 12.8 | 53.3 | 3.6 | 30.3 | 91 | 48 | 0.28 | 70 | 30 | 10.50118 | 3433603.8
0 | 0 | 0 | 12.8 | 53.3 | 3.6 | 30.3 | 91 | 48 | 0.28 | 70 | 30 | 10.51207 | 3563439.4
0 | 0 | 0 | 12.8 | 53.3 | 3.6 | 30.3 | 91 | 48 | 0.28 | 70 | 30 | 10.5157 | 3588252.6
0 | 0 | 0 | 12.8 | 53.3 | 3.6 | 30.3 | 91 | 48 | 0.28 | 70 | 30 | 10.51933 | 3597244.9
0 | 0 | 0 | 12.8 | 53.3 | 3.6 | 30.3 | 91 | 48 | 0.28 | 70 | 30 | 10.63992 | 3625629.2
0 | 0 | 0 | 12.8 | 53.3 | 3.6 | 30.3 | 91 | 48 | 0.28 | 70 | 30 | 10.64727 | 3770301.0
0 | 0 | 0 | 12.8 | 53.3 | 3.6 | 30.3 | 91 | 48 | 0.28 | 70 | 30 | 11.01385 | 3770410.4
0 | 0 | 0 | 12.8 | 53.3 | 3.6 | 30.3 | 91 | 48 | 0.28 | 70 | 30 | 11.01765 | 3818793.5
0 | 0 | 0 | 12.8 | 53.3 | 3.6 | 30.3 | 91 | 48 | 0.28 | 70 | 30 | 11.2756 | 3840861.4
0 | 0 | 0 | 12.8 | 53.3 | 3.6 | 30.3 | 91 | 48 | 0.28 | 70 | 30 | 11.37732 | 3862670.6
0 | 0 | 0 | 12.8 | 53.3 | 3.6 | 30.3 | 91 | 48 | 0.28 | 70 | 30 | 11.37732 | 3888767.0
0 | 0 | 0 | 12.8 | 53.3 | 3.6 | 30.3 | 91 | 48 | 0.28 | 70 | 30 | 11.61155 | 3894123.6
0 | 0 | 0 | 12.8 | 53.3 | 3.6 | 30.3 | 91 | 48 | 0.28 | 70 | 30 | 11.74061 | 3949255.8
0 | 0 | 0 | 12.8 | 53.3 | 3.6 | 30.3 | 91 | 48 | 0.28 | 70 | 30 | 11.74872 | 3960545.9
0 | 0 | 0 | 12.8 | 53.3 | 3.6 | 30.3 | 91 | 48 | 0.28 | 70 | 30 | 11.91628 | 3979356.0
0 | 0 | 0 | 12.8 | 53.3 | 3.6 | 30.3 | 91 | 48 | 0.28 | 70 | 30 | 11.9204 | 3979758.9
0 | 0 | 0 | 12.8 | 53.3 | 3.6 | 30.3 | 91 | 48 | 0.28 | 70 | 30 | 11.92864 | 3994460.8
0 | 0 | 0 | 12.8 | 53.3 | 3.6 | 30.3 | 91 | 48 | 0.28 | 70 | 30 | 12.06538 | 4027072.7
0 | 0 | 0 | 12.8 | 53.3 | 3.6 | 30.3 | 91 | 48 | 0.28 | 70 | 30 | 12.28405 | 4055785.2
0 | 0 | 0 | 12.8 | 53.3 | 3.6 | 30.3 | 91 | 48 | 0.28 | 70 | 30 | 12.28829 | 4056416.8
0 | 0 | 0 | 12.8 | 53.3 | 3.6 | 30.3 | 91 | 48 | 0.28 | 70 | 30 | 12.29254 | 4060430.5
0 | 0 | 0 | 12.8 | 53.3 | 3.6 | 30.3 | 91 | 48 | 0.28 | 70 | 30 | 12.3692 | 4065961.2
0 | 0 | 0 | 12.8 | 53.3 | 3.6 | 30.3 | 91 | 48 | 0.28 | 70 | 30 | 12.45495 | 4087347.6
0 | 0 | 0 | 12.8 | 53.3 | 3.6 | 30.3 | 91 | 48 | 0.28 | 70 | 30 | 12.62822 | 4126708.6
0 | 0 | 0 | 12.8 | 53.3 | 3.6 | 30.3 | 91 | 48 | 0.28 | 70 | 30 | 12.64568 | 4129115.8
0 | 0 | 0 | 12.8 | 53.3 | 3.6 | 30.3 | 91 | 48 | 0.28 | 70 | 30 | 12.82161 | 4145623.2
0 | 0 | 0 | 12.8 | 53.3 | 3.6 | 30.3 | 91 | 48 | 0.28 | 70 | 30 | 12.91049 | 4150328.2
0 | 0 | 0 | 12.8 | 53.3 | 3.6 | 30.3 | 91 | 48 | 0.28 | 70 | 30 | 12.91049 | 4150462.5
0 | 0 | 0 | 12.8 | 53.3 | 3.6 | 30.3 | 91 | 48 | 0.28 | 70 | 30 | 12.99998 | 4188570.2
0 | 0 | 0 | 12.8 | 53.3 | 3.6 | 30.3 | 91 | 48 | 0.28 | 70 | 30 | 13.00447 | 4193150.8
0 | 0 | 0 | 12.8 | 53.3 | 3.6 | 30.3 | 91 | 48 | 0.28 | 70 | 30 | 13.00897 | 4194777.2
0 | 0 | 0 | 12.8 | 53.3 | 3.6 | 30.3 | 91 | 48 | 0.28 | 70 | 30 | 13.18084 | 4206738.7
0 | 0 | 0 | 12.8 | 53.3 | 3.6 | 30.3 | 91 | 48 | 0.28 | 70 | 30 | 13.27221 | 4214681.5
0 | 0 | 0 | 12.8 | 53.3 | 3.6 | 30.3 | 91 | 48 | 0.28 | 70 | 30 | 13.34576 | 4215009.8
0 | 0 | 0 | 12.8 | 53.3 | 3.6 | 30.3 | 91 | 48 | 0.28 | 70 | 30 | 13.35037 | 4216427.3
0 | 0 | 0 | 12.8 | 53.3 | 3.6 | 30.3 | 91 | 48 | 0.28 | 70 | 30 | 13.36421 | 4252301.8
0 | 0 | 0 | 12.8 | 53.3 | 3.6 | 30.3 | 91 | 48 | 0.28 | 70 | 30 | 13.53143 | 4261577.5
0 | 0 | 0 | 12.8 | 53.3 | 3.6 | 30.3 | 91 | 48 | 0.28 | 70 | 30 | 13.5361 | 4277721.8
0 | 0 | 0 | 12.8 | 53.3 | 3.6 | 30.3 | 91 | 48 | 0.28 | 70 | 30 | 13.71968 | 4279487.4
0 | 0 | 0 | 12.8 | 53.3 | 3.6 | 30.3 | 91 | 48 | 0.28 | 70 | 30 | 13.79571 | 4308374.0
0 | 0 | 0 | 12.8 | 53.3 | 3.6 | 30.3 | 91 | 48 | 0.28 | 70 | 30 | 13.89134 | 4315078.4
0 | 0 | 0 | 12.8 | 53.3 | 3.6 | 30.3 | 91 | 48 | 0.28 | 70 | 30 | 13.89614 | 4318813.6
0 | 0 | 0 | 12.8 | 53.3 | 3.6 | 30.3 | 91 | 48 | 0.28 | 70 | 30 | 13.89614 | 4318853.4
0 | 0 | 0 | 12.8 | 53.3 | 3.6 | 30.3 | 91 | 48 | 0.28 | 70 | 30 | 13.90094 | 4320445.0
0 | 0 | 0 | 12.8 | 53.3 | 3.6 | 30.3 | 91 | 48 | 0.28 | 70 | 30 | 13.90574 | 4327572.1
0 | 0 | 0 | 12.8 | 53.3 | 3.6 | 30.3 | 91 | 48 | 0.28 | 70 | 30 | 13.98764 | 4338678.1
0 | 0 | 0 | 12.8 | 53.3 | 3.6 | 30.3 | 91 | 48 | 0.28 | 70 | 30 | 14.06515 | 4347754.9
0 | 0 | 0 | 12.8 | 53.3 | 3.6 | 30.3 | 91 | 48 | 0.28 | 70 | 30 | 14.33986 | 4373294.3
0 | 0 | 0 | 12.8 | 53.3 | 3.6 | 30.3 | 91 | 48 | 0.28 | 70 | 30 | 14.34481 | 4376059.7
0 | 0 | 0 | 12.8 | 53.3 | 3.6 | 30.3 | 91 | 48 | 0.28 | 70 | 30 | 14.34977 | 4384390.4
0 | 0 | 0 | 12.8 | 53.3 | 3.6 | 30.3 | 91 | 48 | 0.28 | 70 | 30 | 14.41933 | 4398953.1
0 | 0 | 0 | 12.8 | 53.3 | 3.6 | 30.3 | 91 | 48 | 0.28 | 70 | 30 | 14.51928 | 4420105.8
0 | 0 | 0 | 12.8 | 53.3 | 3.6 | 30.3 | 91 | 48 | 0.28 | 70 | 30 | 14.59975 | 4441661.3
0 | 0 | 0 | 12.8 | 53.3 | 3.6 | 30.3 | 91 | 48 | 0.28 | 70 | 30 | 14.60479 | 4449285.9
0 | 0 | 0 | 12.8 | 53.3 | 3.6 | 30.3 | 91 | 48 | 0.28 | 70 | 30 | 14.68065 | 4464316.0
0 | 0 | 0 | 12.8 | 53.3 | 3.6 | 30.3 | 91 | 48 | 0.28 | 70 | 30 | 14.86434 | 4467111.2
0 | 0 | 0 | 12.8 | 53.3 | 3.6 | 30.3 | 91 | 48 | 0.28 | 70 | 30 | 14.86948 | 4467459.4
0 | 0 | 0 | 12.8 | 53.3 | 3.6 | 30.3 | 91 | 48 | 0.28 | 70 | 30 | 14.87461 | 4478729.5
0 | 0 | 0 | 12.8 | 53.3 | 3.6 | 30.3 | 91 | 48 | 0.28 | 70 | 30 | 15.13373 | 4487945.6
0 | 0 | 0 | 12.8 | 53.3 | 3.6 | 30.3 | 91 | 48 | 0.28 | 70 | 30 | 15.13373 | 4489925.1
0 | 0 | 0 | 12.8 | 53.3 | 3.6 | 30.3 | 91 | 48 | 0.28 | 70 | 30 | 15.13896 | 4490337.9
0 | 0 | 0 | 12.8 | 53.3 | 3.6 | 30.3 | 91 | 48 | 0.28 | 70 | 30 | 15.13896 | 4491780.2
0 | 0 | 0 | 12.8 | 53.3 | 3.6 | 30.3 | 91 | 48 | 0.28 | 70 | 30 | 15.14419 | 4495396.0
0 | 0 | 0 | 12.8 | 53.3 | 3.6 | 30.3 | 91 | 48 | 0.28 | 70 | 30 | 15.14942 | 4497345.7
163 | 5 | 0 | 14.6 | 51.6 | 3.6 | 30.2 | 70.2 | 53.576736 | 0.08 | 30 | 20 | 0.1211829 | 350458.7
163 | 5 | 0 | 14.6 | 51.6 | 3.6 | 30.2 | 70.2 | 53.576736 | 0.08 | 30 | 20 | 0.297482 | 965612.9
163 | 5 | 0 | 14.6 | 51.6 | 3.6 | 30.2 | 70.2 | 53.576736 | 0.08 | 30 | 20 | 0.462882 | 1220156.4
163 | 5 | 0 | 14.6 | 51.6 | 3.6 | 30.2 | 70.2 | 53.576736 | 0.08 | 30 | 20 | 0.618695 | 1438198.7
163 | 5 | 0 | 14.6 | 51.6 | 3.6 | 30.2 | 70.2 | 53.576736 | 0.08 | 30 | 20 | 0.7611691 | 1548751.7
163 | 5 | 0 | 14.6 | 51.6 | 3.6 | 30.2 | 70.2 | 53.576736 | 0.08 | 30 | 20 | 0.91093 | 1742527.8
163 | 5 | 0 | 14.6 | 51.6 | 3.6 | 30.2 | 70.2 | 53.576736 | 0.08 | 30 | 20 | 1.045895 | 1872980.1
163 | 5 | 0 | 14.6 | 51.6 | 3.6 | 30.2 | 70.2 | 53.576736 | 0.08 | 30 | 20 | 1.168128 | 2060390.1
163 | 5 | 0 | 14.6 | 51.6 | 3.6 | 30.2 | 70.2 | 53.576736 | 0.08 | 30 | 20 | 1.304646 | 2208125.6
163 | 5 | 0 | 14.6 | 51.6 | 3.6 | 30.2 | 70.2 | 53.576736 | 0.08 | 30 | 20 | 1.437126 | 2377118.3
163 | 5 | 0 | 14.6 | 51.6 | 3.6 | 30.2 | 70.2 | 53.576736 | 0.08 | 30 | 20 | 1.561337 | 2508829.0
163 | 5 | 0 | 14.6 | 51.6 | 3.6 | 30.2 | 70.2 | 53.576736 | 0.08 | 30 | 20 | 1.673009 | 2623689.1
163 | 5 | 0 | 14.6 | 51.6 | 3.6 | 30.2 | 70.2 | 53.576736 | 0.08 | 30 | 20 | 1.792667 | 2669779.4
163 | 5 | 0 | 14.6 | 51.6 | 3.6 | 30.2 | 70.2 | 53.576736 | 0.08 | 30 | 20 | 1.920884 | 2911391.5
163 | 5 | 0 | 14.6 | 51.6 | 3.6 | 30.2 | 70.2 | 53.576736 | 0.08 | 30 | 20 | 2.058272 | 2942789.8
163 | 5 | 0 | 14.6 | 51.6 | 3.6 | 30.2 | 70.2 | 53.576736 | 0.08 | 30 | 20 | 2.175224 | 3034617.2
163 | 5 | 0 | 14.6 | 51.6 | 3.6 | 30.2 | 70.2 | 53.576736 | 0.08 | 30 | 20 | 2.267278 | 3096354.4
163 | 5 | 0 | 14.6 | 51.6 | 3.6 | 30.2 | 70.2 | 53.576736 | 0.08 | 30 | 20 | 2.396106 | 3137510.9
163 | 5 | 0 | 14.6 | 51.6 | 3.6 | 30.2 | 70.2 | 53.576736 | 0.08 | 30 | 20 | 2.532254 | 3430142.1
163 | 5 | 0 | 14.6 | 51.6 | 3.6 | 30.2 | 70.2 | 53.576736 | 0.08 | 30 | 20 | 2.639418 | 3517005.9
163 | 5 | 0 | 14.6 | 51.6 | 3.6 | 30.2 | 70.2 | 53.576736 | 0.08 | 30 | 20 | 2.751117 | 3633054.8
163 | 5 | 0 | 14.6 | 51.6 | 3.6 | 30.2 | 70.2 | 53.576736 | 0.08 | 30 | 20 | 2.867543 | 3657385.6
163 | 5 | 0 | 14.6 | 51.6 | 3.6 | 30.2 | 70.2 | 53.576736 | 0.08 | 30 | 20 | 2.980649 | 3815222.5
163 | 5 | 0 | 14.6 | 51.6 | 3.6 | 30.2 | 70.2 | 53.576736 | 0.08 | 30 | 20 | 3.072638 | 4224036.8
163 | 5 | 0 | 14.6 | 51.6 | 3.6 | 30.2 | 70.2 | 53.576736 | 0.08 | 30 | 20 | 3.180623 | 4362795.1
163 | 5 | 0 | 14.6 | 51.6 | 3.6 | 30.2 | 70.2 | 53.576736 | 0.08 | 30 | 20 | 3.292403 | 4457840.4
163 | 5 | 0 | 14.6 | 51.6 | 3.6 | 30.2 | 70.2 | 53.576736 | 0.08 | 30 | 20 | 3.412823 | 4473527.1
163 | 5 | 0 | 14.6 | 51.6 | 3.6 | 30.2 | 70.2 | 53.576736 | 0.08 | 30 | 20 | 3.503598 | 4474601.4
163 | 5 | 0 | 14.6 | 51.6 | 3.6 | 30.2 | 70.2 | 53.576736 | 0.08 | 30 | 20 | 3.621721 | 4610445.2
163 | 5 | 0 | 14.6 | 51.6 | 3.6 | 30.2 | 70.2 | 53.576736 | 0.08 | 30 | 20 | 3.728341 | 4911113.7
163 | 5 | 0 | 14.6 | 51.6 | 3.6 | 30.2 | 70.2 | 53.576736 | 0.08 | 30 | 20 | 3.827509 | 4933539.6
163 | 5 | 0 | 14.6 | 51.6 | 3.6 | 30.2 | 70.2 | 53.576736 | 0.08 | 30 | 20 | 3.940187 | 5013927.8
163 | 5 | 0 | 14.6 | 51.6 | 3.6 | 30.2 | 70.2 | 53.576736 | 0.08 | 30 | 20 | 4.050582 | 5064459.5
163 | 5 | 0 | 14.6 | 51.6 | 3.6 | 30.2 | 70.2 | 53.576736 | 0.08 | 30 | 20 | 4.158321 | 5133791.4
163 | 5 | 0 | 14.6 | 51.6 | 3.6 | 30.2 | 70.2 | 53.576736 | 0.08 | 30 | 20 | 4.268925 | 5172933.5
163 | 5 | 0 | 14.6 | 51.6 | 3.6 | 30.2 | 70.2 | 53.576736 | 0.08 | 30 | 20 | 4.370379 | 5278970.5
163 | 5 | 0 | 14.6 | 51.6 | 3.6 | 30.2 | 70.2 | 53.576736 | 0.08 | 30 | 20 | 4.455737 | 5318311.6
163 | 5 | 0 | 14.6 | 51.6 | 3.6 | 30.2 | 70.2 | 53.576736 | 0.08 | 30 | 20 | 4.580576 | 5518697.7
163 | 5 | 0 | 14.6 | 51.6 | 3.6 | 30.2 | 70.2 | 53.576736 | 0.08 | 30 | 20 | 4.695919 | 5608222.3
163 | 5 | 0 | 14.6 | 51.6 | 3.6 | 30.2 | 70.2 | 53.576736 | 0.08 | 30 | 20 | 4.781025 | 5720824.4
163 | 5 | 0 | 14.6 | 51.6 | 3.6 | 30.2 | 70.2 | 53.576736 | 0.08 | 30 | 20 | 4.874403 | 5770858.8
163 | 5 | 0 | 14.6 | 51.6 | 3.6 | 30.2 | 70.2 | 53.576736 | 0.08 | 30 | 20 | 4.983356 | 5775533.9
163 | 5 | 0 | 14.6 | 51.6 | 3.6 | 30.2 | 70.2 | 53.576736 | 0.08 | 30 | 20 | 5.08771 | 5805226.3
163 | 5 | 0 | 14.6 | 51.6 | 3.6 | 30.2 | 70.2 | 53.576736 | 0.08 | 30 | 20 | 5.187078 | 6050374.6
163 | 5 | 0 | 14.6 | 51.6 | 3.6 | 30.2 | 70.2 | 53.576736 | 0.08 | 30 | 20 | 5.288387 | 6195603.5
163 | 5 | 0 | 14.6 | 51.6 | 3.6 | 30.2 | 70.2 | 53.576736 | 0.08 | 30 | 20 | 5.38423 | 6227732.9
163 | 5 | 0 | 14.6 | 51.6 | 3.6 | 30.2 | 70.2 | 53.576736 | 0.08 | 30 | 20 | 5.496979 | 6263343.8
163 | 5 | 0 | 14.6 | 51.6 | 3.6 | 30.2 | 70.2 | 53.576736 | 0.08 | 30 | 20 | 5.596602 | 6275379.9
163 | 5 | 0 | 14.6 | 51.6 | 3.6 | 30.2 | 70.2 | 53.576736 | 0.08 | 30 | 20 | 5.690164 | 6295473.2
163 | 5 | 0 | 14.6 | 51.6 | 3.6 | 30.2 | 70.2 | 53.576736 | 0.08 | 30 | 20 | 5.801299 | 6306216.2
163 | 5 | 0 | 14.6 | 51.6 | 3.6 | 30.2 | 70.2 | 53.576736 | 0.08 | 30 | 20 | 5.898283 | 6324220.6
163 | 5 | 0 | 14.6 | 51.6 | 3.6 | 30.2 | 70.2 | 53.576736 | 0.08 | 30 | 20 | 5.996888 | 6506701.7
163 | 5 | 0 | 14.6 | 51.6 | 3.6 | 30.2 | 70.2 | 53.576736 | 0.08 | 30 | 20 | 6.088724 | 6544749.7
163 | 5 | 0 | 14.6 | 51.6 | 3.6 | 30.2 | 70.2 | 53.576736 | 0.08 | 30 | 20 | 6.190513 | 6556984.7
163 | 5 | 0 | 14.6 | 51.6 | 3.6 | 30.2 | 70.2 | 53.576736 | 0.08 | 30 | 20 | 6.285314 | 6632633.0
163 | 5 | 0 | 14.6 | 51.6 | 3.6 | 30.2 | 70.2 | 53.576736 | 0.08 | 30 | 20 | 6.39039 | 6638800.3
163 | 5 | 0 | 14.6 | 51.6 | 3.6 | 30.2 | 70.2 | 53.576736 | 0.08 | 30 | 20 | 6.488251 | 6656953.9
163 | 5 | 0 | 14.6 | 51.6 | 3.6 | 30.2 | 70.2 | 53.576736 | 0.08 | 30 | 20 | 6.578516 | 6799546.8
163 | 5 | 0 | 14.6 | 51.6 | 3.6 | 30.2 | 70.2 | 53.576736 | 0.08 | 30 | 20 | 6.688494 | 6870818.4
163 | 5 | 0 | 14.6 | 51.6 | 3.6 | 30.2 | 70.2 | 53.576736 | 0.08 | 30 | 20 | 6.790921 | 6891011.1
163 | 5 | 0 | 14.6 | 51.6 | 3.6 | 30.2 | 70.2 | 53.576736 | 0.08 | 30 | 20 | 6.885396 | 6893597.4
163 | 5 | 0 | 14.6 | 51.6 | 3.6 | 30.2 | 70.2 | 53.576736 | 0.08 | 30 | 20 | 6.981187 | 6924980.8
163 | 5 | 0 | 14.6 | 51.6 | 3.6 | 30.2 | 70.2 | 53.576736 | 0.08 | 30 | 20 | 7.088096 | 6981928.4
163 | 5 | 0 | 14.6 | 51.6 | 3.6 | 30.2 | 70.2 | 53.576736 | 0.08 | 30 | 20 | 7.166875 | 7050663.5
163 | 5 | 0 | 14.6 | 51.6 | 3.6 | 30.2 | 70.2 | 53.576736 | 0.08 | 30 | 20 | 7.266581 | 7098310.5
163 | 5 | 0 | 14.6 | 51.6 | 3.6 | 30.2 | 70.2 | 53.576736 | 0.08 | 30 | 20 | 7.470174 | 7104378.2
163 | 5 | 0 | 14.6 | 51.6 | 3.6 | 30.2 | 70.2 | 53.576736 | 0.08 | 30 | 20 | 7.563642 | 7217626.9
163 | 5 | 0 | 14.6 | 51.6 | 3.6 | 30.2 | 70.2 | 53.576736 | 0.08 | 30 | 20 | 7.668869 | 7241450.4
163 | 5 | 0 | 14.6 | 51.6 | 3.6 | 30.2 | 70.2 | 53.576736 | 0.08 | 30 | 20 | 7.754102 | 7266020.0
163 | 5 | 0 | 14.6 | 51.6 | 3.6 | 30.2 | 70.2 | 53.576736 | 0.08 | 30 | 20 | 7.851123 | 7288301.7
163 | 5 | 0 | 14.6 | 51.6 | 3.6 | 30.2 | 70.2 | 53.576736 | 0.08 | 30 | 20 | 7.949358 | 7374096.1
163 | 5 | 0 | 14.6 | 51.6 | 3.6 | 30.2 | 70.2 | 53.576736 | 0.08 | 30 | 20 | 8.048822 | 7590298.2
163 | 5 | 0 | 14.6 | 51.6 | 3.6 | 30.2 | 70.2 | 53.576736 | 0.08 | 30 | 20 | 8.149531 | 7627550.4
163 | 5 | 0 | 14.6 | 51.6 | 3.6 | 30.2 | 70.2 | 53.576736 | 0.08 | 30 | 20 | 8.240107 | 7661171.9
163 | 5 | 0 | 14.6 | 51.6 | 3.6 | 30.2 | 70.2 | 53.576736 | 0.08 | 30 | 20 | 8.33169 | 7767755.9
163 | 5 | 0 | 14.6 | 51.6 | 3.6 | 30.2 | 70.2 | 53.576736 | 0.08 | 30 | 20 | 8.412659 | 7911194.3
163 | 5 | 0 | 14.6 | 51.6 | 3.6 | 30.2 | 70.2 | 53.576736 | 0.08 | 30 | 20 | 8.51792 | 8009024.9
163 | 5 | 0 | 14.6 | 51.6 | 3.6 | 30.2 | 70.2 | 53.576736 | 0.08 | 30 | 20 | 8.612591 | 8011859.8
163 | 5 | 0 | 14.6 | 51.6 | 3.6 | 30.2 | 70.2 | 53.576736 | 0.08 | 30 | 20 | 8.708313 | 8058213.7
163 | 5 | 0 | 14.6 | 51.6 | 3.6 | 30.2 | 70.2 | 53.576736 | 0.08 | 30 | 20 | 8.8051 | 8085618.2
163 | 5 | 0 | 14.6 | 51.6 | 3.6 | 30.2 | 70.2 | 53.576736 | 0.08 | 30 | 20 | 8.89067 | 8098499.8
163 | 5 | 0 | 14.6 | 51.6 | 3.6 | 30.2 | 70.2 | 53.576736 | 0.08 | 30 | 20 | 8.989484 | 8123914.9
163 | 5 | 0 | 14.6 | 51.6 | 3.6 | 30.2 | 70.2 | 53.576736 | 0.08 | 30 | 20 | 9.089395 | 8141272.7
163 | 5 | 0 | 14.6 | 51.6 | 3.6 | 30.2 | 70.2 | 53.576736 | 0.08 | 30 | 20 | 9.190417 | 8146296.0
163 | 5 | 0 | 14.6 | 51.6 | 3.6 | 30.2 | 70.2 | 53.576736 | 0.08 | 30 | 20 | 9.26692 | 8146644.2
163 | 5 | 0 | 14.6 | 51.6 | 3.6 | 30.2 | 70.2 | 53.576736 | 0.08 | 30 | 20 | 9.369915 | 8148733.1
163 | 5 | 0 | 14.6 | 51.6 | 3.6 | 30.2 | 70.2 | 53.576736 | 0.08 | 30 | 20 | 9.460974 | 8199811.9
163 | 5 | 0 | 14.6 | 51.6 | 3.6 | 30.2 | 70.2 | 53.576736 | 0.08 | 30 | 20 | 9.552918 | 8206973.8
163 | 5 | 0 | 14.6 | 51.6 | 3.6 | 30.2 | 70.2 | 53.576736 | 0.08 | 30 | 20 | 9.645756 | 8340713.7
163 | 5 | 0 | 14.6 | 51.6 | 3.6 | 30.2 | 70.2 | 53.576736 | 0.08 | 30 | 20 | 9.739496 | 8356231.3
163 | 5 | 0 | 14.6 | 51.6 | 3.6 | 30.2 | 70.2 | 53.576736 | 0.08 | 30 | 20 | 9.834147 | 8374086.5
163 | 5 | 0 | 14.6 | 51.6 | 3.6 | 30.2 | 70.2 | 53.576736 | 0.08 | 30 | 20 | 9.929718 | 8415068.9
163 | 5 | 0 | 14.6 | 51.6 | 3.6 | 30.2 | 70.2 | 53.576736 | 0.08 | 30 | 20 | 10.01237 | 8511258.2
163 | 5 | 0 | 14.6 | 51.6 | 3.6 | 30.2 | 70.2 | 53.576736 | 0.08 | 30 | 20 | 10.10968 | 8540801.3
163 | 5 | 0 | 14.6 | 51.6 | 3.6 | 30.2 | 70.2 | 53.576736 | 0.08 | 30 | 20 | 10.22204 | 8556816.3
163 | 5 | 0 | 14.6 | 51.6 | 3.6 | 30.2 | 70.2 | 53.576736 | 0.08 | 30 | 20 | 10.2929 | 8605060.1
163 | 5 | 0 | 14.6 | 51.6 | 3.6 | 30.2 | 70.2 | 53.576736 | 0.08 | 30 | 20 | 10.39293 | 8622766.1
163 | 5 | 0 | 14.6 | 51.6 | 3.6 | 30.2 | 70.2 | 53.576736 | 0.08 | 30 | 20 | 10.47944 | 8626944.0
163 | 5 | 0 | 14.6 | 51.6 | 3.6 | 30.2 | 70.2 | 53.576736 | 0.08 | 30 | 20 | 10.56667 | 8684836.6
163 | 5 | 0 | 14.6 | 51.6 | 3.6 | 30.2 | 70.2 | 53.576736 | 0.08 | 30 | 20 | 10.66936 | 8706471.7
163 | 5 | 0 | 14.6 | 51.6 | 3.6 | 30.2 | 70.2 | 53.576736 | 0.08 | 30 | 20 | 10.86273 | 8765906.1
163 | 5 | 0 | 14.6 | 51.6 | 3.6 | 30.2 | 70.2 | 53.576736 | 0.08 | 30 | 20 | 10.93803 | 8774460.7
163 | 5 | 0 | 14.6 | 51.6 | 3.6 | 30.2 | 70.2 | 53.576736 | 0.08 | 30 | 20 | 11.02908 | 8823898.2
163 | 5 | 0 | 14.6 | 51.6 | 3.6 | 30.2 | 70.2 | 53.576736 | 0.08 | 30 | 20 | 11.13626 | 8846776.7
163 | 5 | 0 | 14.6 | 51.6 | 3.6 | 30.2 | 70.2 | 53.576736 | 0.08 | 30 | 20 | 11.21346 | 8851402.2
163 | 5 | 0 | 14.6 | 51.6 | 3.6 | 30.2 | 70.2 | 53.576736 | 0.08 | 30 | 20 | 11.3068 | 8883680.8
163 | 5 | 0 | 14.6 | 51.6 | 3.6 | 30.2 | 70.2 | 53.576736 | 0.08 | 30 | 20 | 11.40092 | 8892533.8
163 | 5 | 0 | 14.6 | 51.6 | 3.6 | 30.2 | 70.2 | 53.576736 | 0.08 | 30 | 20 | 11.49582 | 8905614.3
163 | 5 | 0 | 14.6 | 51.6 | 3.6 | 30.2 | 70.2 | 53.576736 | 0.08 | 30 | 20 | 11.57551 | 8945850.7
163 | 5 | 0 | 14.6 | 51.6 | 3.6 | 30.2 | 70.2 | 53.576736 | 0.08 | 30 | 20 | 11.67187 | 8967137.6
163 | 5 | 0 | 14.6 | 51.6 | 3.6 | 30.2 | 70.2 | 53.576736 | 0.08 | 30 | 20 | 11.76903 | 9037414.5
163 | 5 | 0 | 14.6 | 51.6 | 3.6 | 30.2 | 70.2 | 53.576736 | 0.08 | 30 | 20 | 11.867 | 9072727.0
163 | 5 | 0 | 14.6 | 51.6 | 3.6 | 30.2 | 70.2 | 53.576736 | 0.08 | 30 | 20 | 11.94926 | 9093466.9
163 | 5 | 0 | 14.6 | 51.6 | 3.6 | 30.2 | 70.2 | 53.576736 | 0.08 | 30 | 20 | 12.03209 | 9156034.7
163 | 5 | 0 | 14.6 | 51.6 | 3.6 | 30.2 | 70.2 | 53.576736 | 0.08 | 30 | 20 | 12.1155 | 9216712.5
163 | 5 | 0 | 14.6 | 51.6 | 3.6 | 30.2 | 70.2 | 53.576736 | 0.08 | 30 | 20 | 12.21635 | 9267492.9
163 | 5 | 0 | 14.6 | 51.6 | 3.6 | 30.2 | 70.2 | 53.576736 | 0.08 | 30 | 20 | 12.30103 | 9311061.5
163 | 5 | 0 | 14.6 | 51.6 | 3.6 | 30.2 | 70.2 | 53.576736 | 0.08 | 30 | 20 | 12.3863 | 9344135.9
163 | 5 | 0 | 14.6 | 51.6 | 3.6 | 30.2 | 70.2 | 53.576736 | 0.08 | 30 | 20 | 12.48941 | 9371043.0
163 | 5 | 0 | 14.6 | 51.6 | 3.6 | 30.2 | 70.2 | 53.576736 | 0.08 | 30 | 20 | 12.59337 | 9439778.1
163 | 5 | 0 | 14.6 | 51.6 | 3.6 | 30.2 | 70.2 | 53.576736 | 0.08 | 30 | 20 | 12.66316 | 9510999.9
163 | 5 | 0 | 14.6 | 51.6 | 3.6 | 30.2 | 70.2 | 53.576736 | 0.08 | 30 | 20 | 12.75094 | 9517664.5
163 | 5 | 0 | 14.6 | 51.6 | 3.6 | 30.2 | 70.2 | 53.576736 | 0.08 | 30 | 20 | 12.83933 | 9527562.0
163 | 5 | 0 | 14.6 | 51.6 | 3.6 | 30.2 | 70.2 | 53.576736 | 0.08 | 30 | 20 | 12.94621 | 9586200.6
163 | 5 | 0 | 14.6 | 51.6 | 3.6 | 30.2 | 70.2 | 53.576736 | 0.08 | 30 | 20 | 13.03595 | 9643794.8
163 | 5 | 0 | 14.6 | 51.6 | 3.6 | 30.2 | 70.2 | 53.576736 | 0.08 | 30 | 20 | 13.1082 | 9654338.8
163 | 5 | 0 | 14.6 | 51.6 | 3.6 | 30.2 | 70.2 | 53.576736 | 0.08 | 30 | 20 | 13.21731 | 9684827.0
163 | 5 | 0 | 14.6 | 51.6 | 3.6 | 30.2 | 70.2 | 53.576736 | 0.08 | 30 | 20 | 13.30893 | 9709147.8
163 | 5 | 0 | 14.6 | 51.6 | 3.6 | 30.2 | 70.2 | 53.576736 | 0.08 | 30 | 20 | 13.38269 | 9712330.9
163 | 5 | 0 | 14.6 | 51.6 | 3.6 | 30.2 | 70.2 | 53.576736 | 0.08 | 30 | 20 | 13.47546 | 9730235.9
163 | 5 | 0 | 14.6 | 51.6 | 3.6 | 30.2 | 70.2 | 53.576736 | 0.08 | 30 | 20 | 13.56887 | 9759679.5
163 | 5 | 0 | 14.6 | 51.6 | 3.6 | 30.2 | 70.2 | 53.576736 | 0.08 | 30 | 20 | 13.64407 | 9765200.2
163 | 5 | 0 | 14.6 | 51.6 | 3.6 | 30.2 | 70.2 | 53.576736 | 0.08 | 30 | 20 | 13.73865 | 9788924.2
163 | 5 | 0 | 14.6 | 51.6 | 3.6 | 30.2 | 70.2 | 53.576736 | 0.08 | 30 | 20 | 13.83388 | 9813145.6
163 | 5 | 0 | 14.6 | 51.6 | 3.6 | 30.2 | 70.2 | 53.576736 | 0.08 | 30 | 20 | 13.92978 | 9821003.9
163 | 5 | 0 | 14.6 | 51.6 | 3.6 | 30.2 | 70.2 | 53.576736 | 0.08 | 30 | 20 | 14.00698 | 9891380.2
163 | 5 | 0 | 14.6 | 51.6 | 3.6 | 30.2 | 70.2 | 53.576736 | 0.08 | 30 | 20 | 14.0846 | 9973046.6
163 | 5 | 0 | 14.6 | 51.6 | 3.6 | 30.2 | 70.2 | 53.576736 | 0.08 | 30 | 20 | 14.18223 | 9977473.1
163 | 5 | 0 | 14.6 | 51.6 | 3.6 | 30.2 | 70.2 | 53.576736 | 0.08 | 30 | 20 | 14.28055 | 9993090.2
163 | 5 | 0 | 14.6 | 51.6 | 3.6 | 30.2 | 70.2 | 53.576736 | 0.08 | 30 | 20 | 14.35968 | 10027408.0
163 | 5 | 0 | 14.6 | 51.6 | 3.6 | 30.2 | 70.2 | 53.576736 | 0.08 | 30 | 20 | 14.45923 | 10074607.4
163 | 5 | 0 | 14.6 | 51.6 | 3.6 | 30.2 | 70.2 | 53.576736 | 0.08 | 30 | 20 | 14.53936 | 10091219.2
163 | 5 | 0 | 14.6 | 51.6 | 3.6 | 30.2 | 70.2 | 53.576736 | 0.08 | 30 | 20 | 14.64014 | 10091418.1
163 | 5 | 0 | 14.6 | 51.6 | 3.6 | 30.2 | 70.2 | 53.576736 | 0.08 | 30 | 20 | 14.72128 | 10115191.9
163 | 5 | 0 | 14.6 | 51.6 | 3.6 | 30.2 | 70.2 | 53.576736 | 0.08 | 30 | 20 | 14.80286 | 10145282.1
163 | 5 | 0 | 14.6 | 51.6 | 3.6 | 30.2 | 70.2 | 53.576736 | 0.08 | 30 | 20 | 14.90547 | 10147768.9
163 | 5 | 0 | 14.6 | 51.6 | 3.6 | 30.2 | 70.2 | 53.576736 | 0.08 | 30 | 20 | 14.98807 | 10237194.1
163 | 5 | 0 | 14.6 | 51.6 | 3.6 | 30.2 | 70.2 | 53.576736 | 0.08 | 30 | 20 | 15.07114 | 10251915.9
163 | 5 | 0 | 14.6 | 51.6 | 3.6 | 30.2 | 70.2 | 53.576736 | 0.08 | 30 | 20 | 15.15466 | 10275441.0
163 | 5 | 0 | 14.6 | 51.6 | 3.6 | 30.2 | 70.2 | 53.576736 | 0.08 | 30 | 20 | 15.25971 | 10280066.5
163 | 5 | 0 | 14.6 | 51.6 | 3.6 | 30.2 | 70.2 | 53.576736 | 0.08 | 30 | 20 | 15.34427 | 10322043.6
163 | 5 | 0 | 14.6 | 51.6 | 3.6 | 30.2 | 70.2 | 53.576736 | 0.08 | 30 | 20 | 15.42931 | 10355764.5
163 | 5 | 0 | 14.6 | 51.6 | 3.6 | 30.2 | 70.2 | 53.576736 | 0.08 | 30 | 20 | 15.51481 | 10378593.3
163 | 5 | 0 | 14.6 | 51.6 | 3.6 | 30.2 | 70.2 | 53.576736 | 0.08 | 30 | 20 | 15.60079 | 10404356.5
163 | 5 | 0 | 14.6 | 51.6 | 3.6 | 30.2 | 70.2 | 53.576736 | 0.08 | 30 | 20 | 15.68725 | 10506315.2
163 | 5 | 0 | 14.6 | 51.6 | 3.6 | 30.2 | 70.2 | 53.576736 | 0.08 | 30 | 20 | 15.77419 | 10585992.1
163 | 5 | 0 | 14.6 | 51.6 | 3.6 | 30.2 | 70.2 | 53.576736 | 0.08 | 30 | 20 | 15.8616 | 10668305.0
163 | 5 | 0 | 14.6 | 51.6 | 3.6 | 30.2 | 70.2 | 53.576736 | 0.13 | 30 | 20 | 0.1228688 | 625807.2
163 | 5 | 0 | 14.6 | 51.6 | 3.6 | 30.2 | 70.2 | 53.576736 | 0.13 | 30 | 20 | 0.3016206 | 1641121.2
163 | 5 | 0 | 14.6 | 51.6 | 3.6 | 30.2 | 70.2 | 53.576736 | 0.13 | 30 | 20 | 0.4693217 | 2042659.2
163 | 5 | 0 | 14.6 | 51.6 | 3.6 | 30.2 | 70.2 | 53.576736 | 0.13 | 30 | 20 | 0.618695 | 2423681.1
163 | 5 | 0 | 14.6 | 51.6 | 3.6 | 30.2 | 70.2 | 53.576736 | 0.13 | 30 | 20 | 0.7611691 | 2596130.5
163 | 5 | 0 | 14.6 | 51.6 | 3.6 | 30.2 | 70.2 | 53.576736 | 0.13 | 30 | 20 | 0.91093 | 2947057.2
163 | 5 | 0 | 14.6 | 51.6 | 3.6 | 30.2 | 70.2 | 53.576736 | 0.13 | 30 | 20 | 1.045895 | 3156982.5
163 | 5 | 0 | 14.6 | 51.6 | 3.6 | 30.2 | 70.2 | 53.576736 | 0.13 | 30 | 20 | 1.168128 | 3473362.7
163 | 5 | 0 | 14.6 | 51.6 | 3.6 | 30.2 | 70.2 | 53.576736 | 0.13 | 30 | 20 | 1.304646 | 3722788.3
163 | 5 | 0 | 14.6 | 51.6 | 3.6 | 30.2 | 70.2 | 53.576736 | 0.13 | 30 | 20 | 1.437126 | 4026515.6
163 | 5 | 0 | 14.6 | 51.6 | 3.6 | 30.2 | 70.2 | 53.576736 | 0.13 | 30 | 20 | 1.561337 | 4239126.7
163 | 5 | 0 | 14.6 | 51.6 | 3.6 | 30.2 | 70.2 | 53.576736 | 0.13 | 30 | 20 | 1.673009 | 4426874.8
163 | 5 | 0 | 14.6 | 51.6 | 3.6 | 30.2 | 70.2 | 53.576736 | 0.13 | 30 | 20 | 1.817607 | 4500429.3
163 | 5 | 0 | 14.6 | 51.6 | 3.6 | 30.2 | 70.2 | 53.576736 | 0.13 | 30 | 20 | 1.920884 | 4935544.0
163 | 5 | 0 | 14.6 | 51.6 | 3.6 | 30.2 | 70.2 | 53.576736 | 0.13 | 30 | 20 | 2.058272 | 4973577.1
163 | 5 | 0 | 14.6 | 51.6 | 3.6 | 30.2 | 70.2 | 53.576736 | 0.13 | 30 | 20 | 2.175224 | 5103949.8
163 | 5 | 0 | 14.6 | 51.6 | 3.6 | 30.2 | 70.2 | 53.576736 | 0.13 | 30 | 20 | 2.267278 | 5255296.2
163 | 5 | 0 | 14.6 | 51.6 | 3.6 | 30.2 | 70.2 | 53.576736 | 0.13 | 30 | 20 | 2.396106 | 5315526.4
163 | 5 | 0 | 14.6 | 51.6 | 3.6 | 30.2 | 70.2 | 53.576736 | 0.13 | 30 | 20 | 2.532254 | 5794632.5
163 | 5 | 0 | 14.6 | 51.6 | 3.6 | 30.2 | 70.2 | 53.576736 | 0.13 | 30 | 20 | 2.639418 | 5951947.2
163 | 5 | 0 | 14.6 | 51.6 | 3.6 | 30.2 | 70.2 | 53.576736 | 0.13 | 30 | 20 | 2.732177 | 6825111.1
163 | 5 | 0 | 14.6 | 51.6 | 3.6 | 30.2 | 70.2 | 53.576736 | 0.13 | 30 | 20 | 2.847802 | 7202109.3
163 | 5 | 0 | 14.6 | 51.6 | 3.6 | 30.2 | 70.2 | 53.576736 | 0.13 | 30 | 20 | 2.956042 | 7238963.6
163 | 5 | 0 | 14.6 | 51.6 | 3.6 | 30.2 | 70.2 | 53.576736 | 0.13 | 30 | 20 | 3.06416 | 7617702.7
163 | 5 | 0 | 14.6 | 51.6 | 3.6 | 30.2 | 70.2 | 53.576736 | 0.13 | 30 | 20 | 3.171846 | 7711902.5
163 | 5 | 0 | 14.6 | 51.6 | 3.6 | 30.2 | 70.2 | 53.576736 | 0.13 | 30 | 20 | 3.283317 | 7792275.7
163 | 5 | 0 | 14.6 | 51.6 | 3.6 | 30.2 | 70.2 | 53.576736 | 0.13 | 30 | 20 | 3.394014 | 7829279.3
163 | 5 | 0 | 14.6 | 51.6 | 3.6 | 30.2 | 70.2 | 53.576736 | 0.13 | 30 | 20 | 3.513293 | 7831865.5
163 | 5 | 0 | 14.6 | 51.6 | 3.6 | 30.2 | 70.2 | 53.576736 | 0.13 | 30 | 20 | 3.621721 | 8065176.7
163 | 5 | 0 | 14.6 | 51.6 | 3.6 | 30.2 | 70.2 | 53.576736 | 0.13 | 30 | 20 | 3.718053 | 8130082.1
163 | 5 | 0 | 14.6 | 51.6 | 3.6 | 30.2 | 70.2 | 53.576736 | 0.13 | 30 | 20 | 3.822224 | 8412134.5
163 | 5 | 0 | 14.6 | 51.6 | 3.6 | 30.2 | 70.2 | 53.576736 | 0.13 | 30 | 20 | 3.934747 | 8490617.8
163 | 5 | 0 | 14.6 | 51.6 | 3.6 | 30.2 | 70.2 | 53.576736 | 0.13 | 30 | 20 | 4.050582 | 8544382.3
163 | 5 | 0 | 14.6 | 51.6 | 3.6 | 30.2 | 70.2 | 53.576736 | 0.13 | 30 | 20 | 4.146846 | 8873882.8
163 | 5 | 0 | 14.6 | 51.6 | 3.6 | 30.2 | 70.2 | 53.576736 | 0.13 | 30 | 20 | 4.251268 | 8951520.6
163 | 5 | 0 | 14.6 | 51.6 | 3.6 | 30.2 | 70.2 | 53.576736 | 0.13 | 30 | 20 | 4.358319 | 9070737.6
163 | 5 | 0 | 14.6 | 51.6 | 3.6 | 30.2 | 70.2 | 53.576736 | 0.13 | 30 | 20 | 4.480429 | 9163743.7
163 | 5 | 0 | 14.6 | 51.6 | 3.6 | 30.2 | 70.2 | 53.576736 | 0.13 | 30 | 20 | 4.56163 | 9384223.1
163 | 5 | 0 | 14.6 | 51.6 | 3.6 | 30.2 | 70.2 | 53.576736 | 0.13 | 30 | 20 | 4.670039 | 9456190.9
163 | 5 | 0 | 14.6 | 51.6 | 3.6 | 30.2 | 70.2 | 53.576736 | 0.13 | 30 | 20 | 4.767832 | 9482302.3
163 | 5 | 0 | 14.6 | 51.6 | 3.6 | 30.2 | 70.2 | 53.576736 | 0.13 | 30 | 20 | 4.887891 | 9614450.6
163 | 5 | 0 | 14.6 | 51.6 | 3.6 | 30.2 | 70.2 | 53.576736 | 0.13 | 30 | 20 | 4.983356 | 9648420.3
163 | 5 | 0 | 14.6 | 51.6 | 3.6 | 30.2 | 70.2 | 53.576736 | 0.13 | 30 | 20 | 5.08771 | 9705467.4
163 | 5 | 0 | 14.6 | 51.6 | 3.6 | 30.2 | 70.2 | 53.576736 | 0.13 | 30 | 20 | 5.179917 | 9757192.7
163 | 5 | 0 | 14.6 | 51.6 | 3.6 | 30.2 | 70.2 | 53.576736 | 0.13 | 30 | 20 | 5.281085 | 9810609.1
163 | 5 | 0 | 14.6 | 51.6 | 3.6 | 30.2 | 70.2 | 53.576736 | 0.13 | 30 | 20 | 5.489389 | 9870640.4
163 | 5 | 0 | 14.6 | 51.6 | 3.6 | 30.2 | 70.2 | 53.576736 | 0.13 | 30 | 20 | 5.588875 | 10032282.1
163 | 5 | 0 | 14.6 | 51.6 | 3.6 | 30.2 | 70.2 | 53.576736 | 0.13 | 30 | 20 | 5.690164 | 10155826.1
163 | 5 | 0 | 14.6 | 51.6 | 3.6 | 30.2 | 70.2 | 53.576736 | 0.13 | 30 | 20 | 5.78529 | 10187756.6
163 | 5 | 0 | 14.6 | 51.6 | 3.6 | 30.2 | 70.2 | 53.576736 | 0.13 | 30 | 20 | 5.906438 | 10374117.1
163 | 5 | 0 | 14.6 | 51.6 | 3.6 | 30.2 | 70.2 | 53.576736 | 0.13 | 30 | 20 | 6.005179 | 10441161.1
163 | 5 | 0 | 14.6 | 51.6 | 3.6 | 30.2 | 70.2 | 53.576736 | 0.13 | 30 | 20 | 6.088724 | 10459066.0
163 | 5 | 0 | 14.6 | 51.6 | 3.6 | 30.2 | 70.2 | 53.576736 | 0.13 | 30 | 20 | 6.207643 | 10527204.2
163 | 5 | 0 | 14.6 | 51.6 | 3.6 | 30.2 | 70.2 | 53.576736 | 0.13 | 30 | 20 | 6.31142 | 10750120.6
163 | 5 | 0 | 14.6 | 51.6 | 3.6 | 30.2 | 70.2 | 53.576736 | 0.13 | 30 | 20 | 6.587612 | 10794236.4
163 | 5 | 0 | 14.6 | 51.6 | 3.6 | 30.2 | 70.2 | 53.576736 | 0.13 | 30 | 20 | 6.697741 | 10798812.1
163 | 5 | 0 | 14.6 | 51.6 | 3.6 | 30.2 | 70.2 | 53.576736 | 0.13 | 30 | 20 | 6.790921 | 10862424.3
163 | 5 | 0 | 14.6 | 51.6 | 3.6 | 30.2 | 70.2 | 53.576736 | 0.13 | 30 | 20 | 6.87589 | 10930015.5
163 | 5 | 0 | 14.6 | 51.6 | 3.6 | 30.2 | 70.2 | 53.576736 | 0.13 | 30 | 20 | 6.981187 | 10966322.7
163 | 5 | 0 | 14.6 | 51.6 | 3.6 | 30.2 | 70.2 | 53.576736 | 0.13 | 30 | 20 | 7.07831 | 11175959.6
163 | 5 | 0 | 14.6 | 51.6 | 3.6 | 30.2 | 70.2 | 53.576736 | 0.13 | 30 | 20 | 7.176784 | 11280255.8
163 | 5 | 0 | 14.6 | 51.6 | 3.6 | 30.2 | 70.2 | 53.576736 | 0.13 | 30 | 20 | 7.266581 | 11553306.0
163 | 5 | 0 | 14.6 | 51.6 | 3.6 | 30.2 | 70.2 | 53.576736 | 0.13 | 30 | 20 | 7.45986 | 11732604.0
163 | 5 | 0 | 14.6 | 51.6 | 3.6 | 30.2 | 70.2 | 53.576736 | 0.13 | 30 | 20 | 7.5532 | 11738025.2
163 | 5 | 0 | 14.6 | 51.6 | 3.6 | 30.2 | 70.2 | 53.576736 | 0.13 | 30 | 20 | 7.65828 | 11873306.9
163 | 5 | 0 | 14.6 | 51.6 | 3.6 | 30.2 | 70.2 | 53.576736 | 0.13 | 30 | 20 | 7.764823 | 11903795.0
163 | 5 | 0 | 14.6 | 51.6 | 3.6 | 30.2 | 70.2 | 53.576736 | 0.13 | 30 | 20 | 7.861978 | 11956863.3
163 | 5 | 0 | 14.6 | 51.6 | 3.6 | 30.2 | 70.2 | 53.576736 | 0.13 | 30 | 20 | 7.938383 | 11966860.2
163 | 5 | 0 | 14.6 | 51.6 | 3.6 | 30.2 | 70.2 | 53.576736 | 0.13 | 30 | 20 | 8.03771 | 12046139.2
163 | 5 | 0 | 14.6 | 51.6 | 3.6 | 30.2 | 70.2 | 53.576736 | 0.13 | 30 | 20 | 8.127043 | 12057429.3
163 | 5 | 0 | 14.6 | 51.6 | 3.6 | 30.2 | 70.2 | 53.576736 | 0.13 | 30 | 20 | 8.22873 | 12250653.3
163 | 5 | 0 | 14.6 | 51.6 | 3.6 | 30.2 | 70.2 | 53.576736 | 0.13 | 30 | 20 | 8.33169 | 12277361.5
163 | 5 | 0 | 14.6 | 51.6 | 3.6 | 30.2 | 70.2 | 53.576736 | 0.13 | 30 | 20 | 8.42429 | 12377131.8
163 | 5 | 0 | 14.6 | 51.6 | 3.6 | 30.2 | 70.2 | 53.576736 | 0.13 | 30 | 20 | 8.51792 | 12382304.3
163 | 5 | 0 | 14.6 | 51.6 | 3.6 | 30.2 | 70.2 | 53.576736 | 0.13 | 30 | 20 | 8.624498 | 12408465.4
163 | 5 | 0 | 14.6 | 51.6 | 3.6 | 30.2 | 70.2 | 53.576736 | 0.13 | 30 | 20 | 8.708313 | 12437411.7
163 | 5 | 0 | 14.6 | 51.6 | 3.6 | 30.2 | 70.2 | 53.576736 | 0.13 | 30 | 20 | 8.817274 | 12460091.3
163 | 5 | 0 | 14.6 | 51.6 | 3.6 | 30.2 | 70.2 | 53.576736 | 0.13 | 30 | 20 | 8.915271 | 12509578.5
163 | 5 | 0 | 14.6 | 51.6 | 3.6 | 30.2 | 70.2 | 53.576736 | 0.13 | 30 | 20 | 9.001912 | 12522907.8
163 | 5 | 0 | 14.6 | 51.6 | 3.6 | 30.2 | 70.2 | 53.576736 | 0.13 | 30 | 20 | 9.089395 | 12559712.3
163 | 5 | 0 | 14.6 | 51.6 | 3.6 | 30.2 | 70.2 | 53.576736 | 0.13 | 30 | 20 | 9.177728 | 12719961.5
163 | 5 | 0 | 14.6 | 51.6 | 3.6 | 30.2 | 70.2 | 53.576736 | 0.13 | 30 | 20 | 9.279732 | 12741149.0
163 | 5 | 0 | 14.6 | 51.6 | 3.6 | 30.2 | 70.2 | 53.576736 | 0.13 | 30 | 20 | 9.369915 | 12752240.1
163 | 5 | 0 | 14.6 | 51.6 | 3.6 | 30.2 | 70.2 | 53.576736 | 0.13 | 30 | 20 | 9.460974 | 12841764.7
163 | 5 | 0 | 14.6 | 51.6 | 3.6 | 30.2 | 70.2 | 53.576736 | 0.13 | 30 | 20 | 9.552918 | 12861012.5
163 | 5 | 0 | 14.6 | 51.6 | 3.6 | 30.2 | 70.2 | 53.576736 | 0.13 | 30 | 20 | 9.645756 | 12876281.5
163 | 5 | 0 | 14.6 | 51.6 | 3.6 | 30.2 | 70.2 | 53.576736 | 0.13 | 30 | 20 | 9.739496 | 12920944.3
163 | 5 | 0 | 14.6 | 51.6 | 3.6 | 30.2 | 70.2 | 53.576736 | 0.13 | 30 | 20 | 9.847743 | 12968243.2
163 | 5 | 0 | 14.6 | 51.6 | 3.6 | 30.2 | 70.2 | 53.576736 | 0.13 | 30 | 20 | 9.916008 | 13019172.8
163 | 5 | 0 | 14.6 | 51.6 | 3.6 | 30.2 | 70.2 | 53.576736 | 0.13 | 30 | 20 | 10.02622 | 13052744.5
163 | 5 | 0 | 14.6 | 51.6 | 3.6 | 30.2 | 70.2 | 53.576736 | 0.13 | 30 | 20 | 10.12365 | 13115610.7
163 | 5 | 0 | 14.6 | 51.6 | 3.6 | 30.2 | 70.2 | 53.576736 | 0.13 | 30 | 20 | 10.19383 | 13304607.2
163 | 5 | 0 | 14.6 | 51.6 | 3.6 | 30.2 | 70.2 | 53.576736 | 0.13 | 30 | 20 | 10.2929 | 13396767.9
163 | 5 | 0 | 14.6 | 51.6 | 3.6 | 30.2 | 70.2 | 53.576736 | 0.13 | 30 | 20 | 10.39293 | 13438148.1
163 | 5 | 0 | 14.6 | 51.6 | 3.6 | 30.2 | 70.2 | 53.576736 | 0.13 | 30 | 20 | 10.49393 | 13470774.9
163 | 5 | 0 | 14.6 | 51.6 | 3.6 | 30.2 | 70.2 | 53.576736 | 0.13 | 30 | 20 | 10.58128 | 13519565.8
163 | 5 | 0 | 14.6 | 51.6 | 3.6 | 30.2 | 70.2 | 53.576736 | 0.13 | 30 | 20 | 10.66936 | 13663551.3
163 | 5 | 0 | 14.6 | 51.6 | 3.6 | 30.2 | 70.2 | 53.576736 | 0.13 | 30 | 20 | 10.84773 | 13666734.4
163 | 5 | 0 | 14.6 | 51.6 | 3.6 | 30.2 | 70.2 | 53.576736 | 0.13 | 30 | 20 | 10.95315 | 13779833.9
163 | 5 | 0 | 14.6 | 51.6 | 3.6 | 30.2 | 70.2 | 53.576736 | 0.13 | 30 | 20 | 11.04433 | 13903228.7
163 | 5 | 0 | 14.6 | 51.6 | 3.6 | 30.2 | 70.2 | 53.576736 | 0.13 | 30 | 20 | 11.12089 | 13931627.9
163 | 5 | 0 | 14.6 | 51.6 | 3.6 | 30.2 | 70.2 | 53.576736 | 0.13 | 30 | 20 | 11.21346 | 14275701.0
163 | 5 | 0 | 14.6 | 51.6 | 3.6 | 30.2 | 70.2 | 53.576736 | 0.13 | 30 | 20 | 11.32243 | 14512394.3
163 | 5 | 0 | 14.6 | 51.6 | 3.6 | 30.2 | 70.2 | 53.576736 | 0.13 | 30 | 20 | 11.40092 | 14521844.1
163 | 5 | 0 | 14.6 | 51.6 | 3.6 | 30.2 | 70.2 | 53.576736 | 0.13 | 30 | 20 | 11.49582 | 14619376.2
163 | 5 | 0 | 14.6 | 51.6 | 3.6 | 30.2 | 70.2 | 53.576736 | 0.13 | 30 | 20 | 11.59152 | 14643796.6
163 | 5 | 0 | 14.6 | 51.6 | 3.6 | 30.2 | 70.2 | 53.576736 | 0.13 | 30 | 20 | 11.67187 | 14725761.4
163 | 5 | 0 | 14.6 | 51.6 | 3.6 | 30.2 | 70.2 | 53.576736 | 0.13 | 30 | 20 | 11.76903 | 14740632.4
163 | 5 | 0 | 14.6 | 51.6 | 3.6 | 30.2 | 70.2 | 53.576736 | 0.13 | 30 | 20 | 11.85061 | 14846221.8
163 | 5 | 0 | 14.6 | 51.6 | 3.6 | 30.2 | 70.2 | 53.576736 | 0.13 | 30 | 20 | 11.94926 | 14894316.4
163 | 5 | 0 | 14.6 | 51.6 | 3.6 | 30.2 | 70.2 | 53.576736 | 0.13 | 30 | 20 | 12.03209 | 14903766.2
163 | 5 | 0 | 14.6 | 51.6 | 3.6 | 30.2 | 70.2 | 53.576736 | 0.13 | 30 | 20 | 12.13225 | 14985134.2
163 | 5 | 0 | 14.6 | 51.6 | 3.6 | 30.2 | 70.2 | 53.576736 | 0.13 | 30 | 20 | 12.21635 | 14993738.5
163 | 5 | 0 | 14.6 | 51.6 | 3.6 | 30.2 | 70.2 | 53.576736 | 0.13 | 30 | 20 | 12.31804 | 15016418.1
163 | 5 | 0 | 14.6 | 51.6 | 3.6 | 30.2 | 70.2 | 53.576736 | 0.13 | 30 | 20 | 12.40343 | 15024077.4
163 | 5 | 0 | 14.6 | 51.6 | 3.6 | 30.2 | 70.2 | 53.576736 | 0.13 | 30 | 20 | 12.48941 | 15114795.7
163 | 5 | 0 | 14.6 | 51.6 | 3.6 | 30.2 | 70.2 | 53.576736 | 0.13 | 30 | 20 | 12.57599 | 15115193.6
163 | 5 | 0 | 14.6 | 51.6 | 3.6 | 30.2 | 70.2 | 53.576736 | 0.13 | 30 | 20 | 12.66316 | 15174628.0
163 | 5 | 0 | 14.6 | 51.6 | 3.6 | 30.2 | 70.2 | 53.576736 | 0.13 | 30 | 20 | 12.75094 | 15213024.2
163 | 5 | 0 | 14.6 | 51.6 | 3.6 | 30.2 | 70.2 | 53.576736 | 0.13 | 30 | 20 | 12.85708 | 15220285.6
163 | 5 | 0 | 14.6 | 51.6 | 3.6 | 30.2 | 70.2 | 53.576736 | 0.13 | 30 | 20 | 12.94621 | 15230431.8
163 | 5 | 0 | 14.6 | 51.6 | 3.6 | 30.2 | 70.2 | 53.576736 | 0.13 | 30 | 20 | 13.01796 | 15235305.9
163 | 5 | 0 | 14.6 | 51.6 | 3.6 | 30.2 | 70.2 | 53.576736 | 0.13 | 30 | 20 | 13.12632 | 15317469.6
163 | 5 | 0 | 14.6 | 51.6 | 3.6 | 30.2 | 70.2 | 53.576736 | 0.13 | 30 | 20 | 13.21731 | 15439869.7
163 | 5 | 0 | 14.6 | 51.6 | 3.6 | 30.2 | 70.2 | 53.576736 | 0.13 | 30 | 20 | 13.29056 | 15446932.2
163 | 5 | 0 | 14.6 | 51.6 | 3.6 | 30.2 | 70.2 | 53.576736 | 0.13 | 30 | 20 | 13.38269 | 15572217.0
163 | 5 | 0 | 14.6 | 51.6 | 3.6 | 30.2 | 70.2 | 53.576736 | 0.13 | 30 | 20 | 13.47546 | 15621654.5
163 | 5 | 0 | 14.6 | 51.6 | 3.6 | 30.2 | 70.2 | 53.576736 | 0.13 | 30 | 20 | 13.56887 | 15659503.5
163 | 5 | 0 | 14.6 | 51.6 | 3.6 | 30.2 | 70.2 | 53.576736 | 0.13 | 30 | 20 | 13.66293 | 15706305.0
163 | 5 | 0 | 14.6 | 51.6 | 3.6 | 30.2 | 70.2 | 53.576736 | 0.13 | 30 | 20 | 13.73865 | 15741816.5
163 | 5 | 0 | 14.6 | 51.6 | 3.6 | 30.2 | 70.2 | 53.576736 | 0.13 | 30 | 20 | 13.83388 | 15745994.3
163 | 5 | 0 | 14.6 | 51.6 | 3.6 | 30.2 | 70.2 | 53.576736 | 0.13 | 30 | 20 | 13.91055 | 15849594.2
163 | 5 | 0 | 14.6 | 51.6 | 3.6 | 30.2 | 70.2 | 53.576736 | 0.13 | 30 | 20 | 14.02634 | 15860138.2
163 | 5 | 0 | 14.6 | 51.6 | 3.6 | 30.2 | 70.2 | 53.576736 | 0.13 | 30 | 20 | 14.10407 | 15892765.0
163 | 5 | 0 | 14.6 | 51.6 | 3.6 | 30.2 | 70.2 | 53.576736 | 0.13 | 30 | 20 | 14.18223 | 15924695.5
163 | 5 | 0 | 14.6 | 51.6 | 3.6 | 30.2 | 70.2 | 53.576736 | 0.13 | 30 | 20 | 14.28055 | 15943545.4
163 | 5 | 0 | 14.6 | 51.6 | 3.6 | 30.2 | 70.2 | 53.576736 | 0.13 | 30 | 20 | 14.35968 | 15976918.2
163 | 5 | 0 | 14.6 | 51.6 | 3.6 | 30.2 | 70.2 | 53.576736 | 0.13 | 30 | 20 | 14.45923 | 15985522.5
163 | 5 | 0 | 14.6 | 51.6 | 3.6 | 30.2 | 70.2 | 53.576736 | 0.13 | 30 | 20 | 14.53936 | 16064403.7
163 | 5 | 0 | 14.6 | 51.6 | 3.6 | 30.2 | 70.2 | 53.576736 | 0.13 | 30 | 20 | 14.61993 | 16087978.5
163 | 5 | 0 | 14.6 | 51.6 | 3.6 | 30.2 | 70.2 | 53.576736 | 0.13 | 30 | 20 | 14.72128 | 16120903.7
163 | 5 | 0 | 14.6 | 51.6 | 3.6 | 30.2 | 70.2 | 53.576736 | 0.13 | 30 | 20 | 14.80286 | 16140648.8
163 | 5 | 0 | 14.6 | 51.6 | 3.6 | 30.2 | 70.2 | 53.576736 | 0.13 | 30 | 20 | 14.90547 | 16174419.5
163 | 5 | 0 | 14.6 | 51.6 | 3.6 | 30.2 | 70.2 | 53.576736 | 0.13 | 30 | 20 | 14.96738 | 16225945.9
163 | 5 | 0 | 14.6 | 51.6 | 3.6 | 30.2 | 70.2 | 53.576736 | 0.13 | 30 | 20 | 15.07114 | 16257627.7
163 | 5 | 0 | 14.6 | 51.6 | 3.6 | 30.2 | 70.2 | 53.576736 | 0.13 | 30 | 20 | 15.15466 | 16264242.6
163 | 5 | 0 | 14.6 | 51.6 | 3.6 | 30.2 | 70.2 | 53.576736 | 0.13 | 30 | 20 | 15.23864 | 16293984.7
163 | 5 | 0 | 14.6 | 51.6 | 3.6 | 30.2 | 70.2 | 53.576736 | 0.13 | 30 | 20 | 15.34427 | 16314724.5
163 | 5 | 0 | 14.6 | 51.6 | 3.6 | 30.2 | 70.2 | 53.576736 | 0.13 | 30 | 20 | 15.42931 | 16316017.7
163 | 5 | 0 | 14.6 | 51.6 | 3.6 | 30.2 | 70.2 | 53.576736 | 0.13 | 30 | 20 | 15.51481 | 16350534.4
163 | 5 | 0 | 14.6 | 51.6 | 3.6 | 30.2 | 70.2 | 53.576736 | 0.13 | 30 | 20 | 15.57925 | 16351479.4
163 | 5 | 0 | 14.6 | 51.6 | 3.6 | 30.2 | 70.2 | 53.576736 | 0.13 | 30 | 20 | 15.68725 | 16556441.1
163 | 5 | 0 | 14.6 | 51.6 | 3.6 | 30.2 | 70.2 | 53.576736 | 0.13 | 30 | 20 | 15.77419 | 16566139.6
163 | 5 | 0 | 14.6 | 51.6 | 3.6 | 30.2 | 70.2 | 53.576736 | 0.13 | 30 | 20 | 15.8616 | 16960396.2
163 | 5 | 0 | 14.6 | 51.6 | 3.6 | 30.2 | 70.2 | 53.576736 | 0.18 | 30 | 20 | 0.1353454 | 6792036.7
163 | 5 | 0 | 14.6 | 51.6 | 3.6 | 30.2 | 70.2 | 53.576736 | 0.18 | 30 | 20 | 0.3187588 | 12127059.6
163 | 5 | 0 | 14.6 | 51.6 | 3.6 | 30.2 | 70.2 | 53.576736 | 0.18 | 30 | 20 | 0.482471 | 12220712.3
163 | 5 | 0 | 14.6 | 51.6 | 3.6 | 30.2 | 70.2 | 53.576736 | 0.18 | 30 | 20 | 0.6360295 | 14637032.5
163 | 5 | 0 | 14.6 | 51.6 | 3.6 | 30.2 | 70.2 | 53.576736 | 0.18 | 30 | 20 | 0.7824953 | 14735907.5
163 | 5 | 0 | 14.6 | 51.6 | 3.6 | 30.2 | 70.2 | 53.576736 | 0.18 | 30 | 20 | 0.923603 | 16383608.8
163 | 5 | 0 | 14.6 | 51.6 | 3.6 | 30.2 | 70.2 | 53.576736 | 0.18 | 30 | 20 | 1.060445 | 16463434.9
163 | 5 | 0 | 14.6 | 51.6 | 3.6 | 30.2 | 70.2 | 53.576736 | 0.18 | 30 | 20 | 1.184379 | 17894387.1
163 | 5 | 0 | 14.6 | 51.6 | 3.6 | 30.2 | 70.2 | 53.576736 | 0.18 | 30 | 20 | 1.322797 | 17898564.9
163 | 5 | 0 | 14.6 | 51.6 | 3.6 | 30.2 | 70.2 | 53.576736 | 0.18 | 30 | 20 | 1.437126 | 18672903.4
163 | 5 | 0 | 14.6 | 51.6 | 3.6 | 30.2 | 70.2 | 53.576736 | 0.18 | 30 | 20 | 1.561337 | 18883137.2
163 | 5 | 0 | 14.6 | 51.6 | 3.6 | 30.2 | 70.2 | 53.576736 | 0.18 | 30 | 20 | 1.696284 | 20611410.6
163 | 5 | 0 | 14.6 | 51.6 | 3.6 | 30.2 | 70.2 | 53.576736 | 0.18 | 30 | 20 | 1.817607 | 20635184.4
163 | 5 | 0 | 14.6 | 51.6 | 3.6 | 30.2 | 70.2 | 53.576736 | 0.18 | 30 | 20 | 1.947608 | 21139506.6
163 | 5 | 0 | 14.6 | 51.6 | 3.6 | 30.2 | 70.2 | 53.576736 | 0.18 | 30 | 20 | 2.058272 | 21768069.2
163 | 5 | 0 | 14.6 | 51.6 | 3.6 | 30.2 | 70.2 | 53.576736 | 0.18 | 30 | 20 | 2.175224 | 22498292.0
163 | 5 | 0 | 14.6 | 51.6 | 3.6 | 30.2 | 70.2 | 53.576736 | 0.18 | 30 | 20 | 2.298821 | 22601941.6
163 | 5 | 0 | 14.6 | 51.6 | 3.6 | 30.2 | 70.2 | 53.576736 | 0.18 | 30 | 20 | 2.396106 | 22900506.3
163 | 5 | 0 | 14.6 | 51.6 | 3.6 | 30.2 | 70.2 | 53.576736 | 0.18 | 30 | 20 | 2.532254 | 23120637.5
163 | 5 | 0 | 14.6 | 51.6 | 3.6 | 30.2 | 70.2 | 53.576736 | 0.18 | 30 | 20 | 2.639418 | 23667285.0
163 | 5 | 0 | 14.6 | 51.6 | 3.6 | 30.2 | 70.2 | 53.576736 | 0.18 | 30 | 20 | 2.751117 | 24675531.6
163 | 5 | 0 | 14.6 | 51.6 | 3.6 | 30.2 | 70.2 | 53.576736 | 0.18 | 30 | 20 | 2.867543 | 24760679.5
163 | 5 | 0 | 14.6 | 51.6 | 3.6 | 30.2 | 70.2 | 53.576736 | 0.18 | 30 | 20 | 2.960129 | 25435546.2
163 | 5 | 0 | 14.6 | 51.6 | 3.6 | 30.2 | 70.2 | 53.576736 | 0.18 | 30 | 20 | 3.089666 | 25693029.0
163 | 5 | 0 | 14.6 | 51.6 | 3.6 | 30.2 | 70.2 | 53.576736 | 0.18 | 30 | 20 | 3.180623 | 27157155.0
163 | 5 | 0 | 14.6 | 51.6 | 3.6 | 30.2 | 70.2 | 53.576736 | 0.18 | 30 | 20 | 3.319809 | 27424883.5
163 | 5 | 0 | 14.6 | 51.6 | 3.6 | 30.2 | 70.2 | 53.576736 | 0.18 | 30 | 20 | 3.403405 | 27647650.7
163 | 5 | 0 | 14.6 | 51.6 | 3.6 | 30.2 | 70.2 | 53.576736 | 0.18 | 30 | 20 | 3.542538 | 28801126.1
163 | 5 | 0 | 14.6 | 51.6 | 3.6 | 30.2 | 70.2 | 53.576736 | 0.18 | 30 | 20 | 3.616721 | 29000815.8
163 | 5 | 0 | 14.6 | 51.6 | 3.6 | 30.2 | 70.2 | 53.576736 | 0.18 | 30 | 20 | 3.749003 | 29096657.0
163 | 5 | 0 | 14.6 | 51.6 | 3.6 | 30.2 | 70.2 | 53.576736 | 0.18 | 30 | 20 | 3.8381 | 29610826.9
163 | 5 | 0 | 14.6 | 51.6 | 3.6 | 30.2 | 70.2 | 53.576736 | 0.18 | 30 | 20 | 3.945635 | 30215914.1
163 | 5 | 0 | 14.6 | 51.6 | 3.6 | 30.2 | 70.2 | 53.576736 | 0.18 | 30 | 20 | 4.050582 | 30778427.3
163 | 5 | 0 | 14.6 | 51.6 | 3.6 | 30.2 | 70.2 | 53.576736 | 0.18 | 30 | 20 | 4.146846 | 31207747.8
163 | 5 | 0 | 14.6 | 51.6 | 3.6 | 30.2 | 70.2 | 53.576736 | 0.18 | 30 | 20 | 4.280738 | 31266535.7
163 | 5 | 0 | 14.6 | 51.6 | 3.6 | 30.2 | 70.2 | 53.576736 | 0.18 | 30 | 20 | 4.376421 | 31633835.4
163 | 5 | 0 | 14.6 | 51.6 | 3.6 | 30.2 | 70.2 | 53.576736 | 0.18 | 30 | 20 | 4.480429 | 31774041.0
163 | 5 | 0 | 14.6 | 51.6 | 3.6 | 30.2 | 70.2 | 53.576736 | 0.18 | 30 | 20 | 4.567936 | 31974626.0
163 | 5 | 0 | 14.6 | 51.6 | 3.6 | 30.2 | 70.2 | 53.576736 | 0.18 | 30 | 20 | 4.689436 | 32378183.2
163 | 5 | 0 | 14.6 | 51.6 | 3.6 | 30.2 | 70.2 | 53.576736 | 0.18 | 30 | 20 | 4.781025 | 32380073.2
163 | 5 | 0 | 14.6 | 51.6 | 3.6 | 30.2 | 70.2 | 53.576736 | 0.18 | 30 | 20 | 4.887891 | 32696990.5
163 | 5 | 0 | 14.6 | 51.6 | 3.6 | 30.2 | 70.2 | 53.576736 | 0.18 | 30 | 20 | 4.997145 | 32766073.6
163 | 5 | 0 | 14.6 | 51.6 | 3.6 | 30.2 | 70.2 | 53.576736 | 0.18 | 30 | 20 | 5.080686 | 32894541.5
163 | 5 | 0 | 14.6 | 51.6 | 3.6 | 30.2 | 70.2 | 53.576736 | 0.18 | 30 | 20 | 5.19425 | 33310582.5
163 | 5 | 0 | 14.6 | 51.6 | 3.6 | 30.2 | 70.2 | 53.576736 | 0.18 | 30 | 20 | 5.281085 | 33410203.5
163 | 5 | 0 | 14.6 | 51.6 | 3.6 | 30.2 | 70.2 | 53.576736 | 0.18 | 30 | 20 | 5.399129 | 33945063.6
163 | 5 | 0 | 14.6 | 51.6 | 3.6 | 30.2 | 70.2 | 53.576736 | 0.18 | 30 | 20 | 5.489389 | 34008576.4
163 | 5 | 0 | 14.6 | 51.6 | 3.6 | 30.2 | 70.2 | 53.576736 | 0.18 | 30 | 20 | 5.581159 | 34244374.4
163 | 5 | 0 | 14.6 | 51.6 | 3.6 | 30.2 | 70.2 | 53.576736 | 0.18 | 30 | 20 | 5.705909 | 34330268.3
163 | 5 | 0 | 14.6 | 51.6 | 3.6 | 30.2 | 70.2 | 53.576736 | 0.18 | 30 | 20 | 5.801299 | 34485046.5
163 | 5 | 0 | 14.6 | 51.6 | 3.6 | 30.2 | 70.2 | 53.576736 | 0.18 | 30 | 20 | 5.882007 | 34615105.9
163 | 5 | 0 | 14.6 | 51.6 | 3.6 | 30.2 | 70.2 | 53.576736 | 0.18 | 30 | 20 | 5.996888 | 34625898.6
163 | 5 | 0 | 14.6 | 51.6 | 3.6 | 30.2 | 70.2 | 53.576736 | 0.18 | 30 | 20 | 6.114013 | 34728354.6
163 | 5 | 0 | 14.6 | 51.6 | 3.6 | 30.2 | 70.2 | 53.576736 | 0.18 | 30 | 20 | 6.190513 | 34978625.8
163 | 5 | 0 | 14.6 | 51.6 | 3.6 | 30.2 | 70.2 | 53.576736 | 0.18 | 30 | 20 | 6.294004 | 35022492.9
163 | 5 | 0 | 14.6 | 51.6 | 3.6 | 30.2 | 70.2 | 53.576736 | 0.18 | 30 | 20 | 6.587612 | 35225067.3
163 | 5 | 0 | 14.6 | 51.6 | 3.6 | 30.2 | 70.2 | 53.576736 | 0.18 | 30 | 20 | 6.688494 | 35442164.5
163 | 5 | 0 | 14.6 | 51.6 | 3.6 | 30.2 | 70.2 | 53.576736 | 0.18 | 30 | 20 | 6.80031 | 36269123.7
163 | 5 | 0 | 14.6 | 51.6 | 3.6 | 30.2 | 70.2 | 53.576736 | 0.18 | 30 | 20 | 6.894916 | 36305530.4
163 | 5 | 0 | 14.6 | 51.6 | 3.6 | 30.2 | 70.2 | 53.576736 | 0.18 | 30 | 20 | 7.000504 | 36818158.5
163 | 5 | 0 | 14.6 | 51.6 | 3.6 | 30.2 | 70.2 | 53.576736 | 0.18 | 30 | 20 | 7.07831 | 37212813.0
163 | 5 | 0 | 14.6 | 51.6 | 3.6 | 30.2 | 70.2 | 53.576736 | 0.18 | 30 | 20 | 7.176784 | 37292291.0
163 | 5 | 0 | 14.6 | 51.6 | 3.6 | 30.2 | 70.2 | 53.576736 | 0.18 | 30 | 20 | 7.286688 | 37468107.5
163 | 5 | 0 | 14.6 | 51.6 | 3.6 | 30.2 | 70.2 | 53.576736 | 0.18 | 30 | 20 | 7.357502 | 37675705.2
163 | 5 | 0 | 14.6 | 51.6 | 3.6 | 30.2 | 70.2 | 53.576736 | 0.18 | 30 | 20 | 7.45986 | 38097565.3
163 | 5 | 0 | 14.6 | 51.6 | 3.6 | 30.2 | 70.2 | 53.576736 | 0.18 | 30 | 20 | 7.5532 | 38378573.2
163 | 5 | 0 | 14.6 | 51.6 | 3.6 | 30.2 | 70.2 | 53.576736 | 0.18 | 30 | 20 | 7.65828 | 38526686.8
163 | 5 | 0 | 14.6 | 51.6 | 3.6 | 30.2 | 70.2 | 53.576736 | 0.18 | 30 | 20 | 7.764823 | 38729758.6
163 | 5 | 0 | 14.6 | 51.6 | 3.6 | 30.2 | 70.2 | 53.576736 | 0.18 | 30 | 20 | 7.861978 | 39025040.7
163 | 5 | 0 | 14.6 | 51.6 | 3.6 | 30.2 | 70.2 | 53.576736 | 0.18 | 30 | 20 | 7.960349 | 39355088.3
163 | 5 | 0 | 14.6 | 51.6 | 3.6 | 30.2 | 70.2 | 53.576736 | 0.18 | 30 | 20 | 8.05995 | 39390500.3
163 | 5 | 0 | 14.6 | 51.6 | 3.6 | 30.2 | 70.2 | 53.576736 | 0.18 | 30 | 20 | 8.127043 | 39737507.8
163 | 5 | 0 | 14.6 | 51.6 | 3.6 | 30.2 | 70.2 | 53.576736 | 0.18 | 30 | 20 | 8.22873 | 39740989.3
163 | 5 | 0 | 14.6 | 51.6 | 3.6 | 30.2 | 70.2 | 53.576736 | 0.18 | 30 | 20 | 8.33169 | 39753224.3
163 | 5 | 0 | 14.6 | 51.6 | 3.6 | 30.2 | 70.2 | 53.576736 | 0.18 | 30 | 20 | 8.435938 | 39812509.5
163 | 5 | 0 | 14.6 | 51.6 | 3.6 | 30.2 | 70.2 | 53.576736 | 0.18 | 30 | 20 | 8.51792 | 39855829.5
163 | 5 | 0 | 14.6 | 51.6 | 3.6 | 30.2 | 70.2 | 53.576736 | 0.18 | 30 | 20 | 8.612591 | 40225765.3
163 | 5 | 0 | 14.6 | 51.6 | 3.6 | 30.2 | 70.2 | 53.576736 | 0.18 | 30 | 20 | 8.708313 | 40373232.3
163 | 5 | 0 | 14.6 | 51.6 | 3.6 | 30.2 | 70.2 | 53.576736 | 0.18 | 30 | 20 | 8.8051 | 40396508.7
163 | 5 | 0 | 14.6 | 51.6 | 3.6 | 30.2 | 70.2 | 53.576736 | 0.18 | 30 | 20 | 8.915271 | 40423216.9
163 | 5 | 0 | 14.6 | 51.6 | 3.6 | 30.2 | 70.2 | 53.576736 | 0.18 | 30 | 20 | 9.001912 | 40436695.3
163 | 5 | 0 | 14.6 | 51.6 | 3.6 | 30.2 | 70.2 | 53.576736 | 0.18 | 30 | 20 | 9.101962 | 40455445.8
163 | 5 | 0 | 14.6 | 51.6 | 3.6 | 30.2 | 70.2 | 53.576736 | 0.18 | 30 | 20 | 9.203124 | 40484740.2
163 | 5 | 0 | 14.6 | 51.6 | 3.6 | 30.2 | 70.2 | 53.576736 | 0.18 | 30 | 20 | 9.26692 | 40576701.9
163 | 5 | 0 | 14.6 | 51.6 | 3.6 | 30.2 | 70.2 | 53.576736 | 0.18 | 30 | 20 | 9.369915 | 40967676.0
163 | 5 | 0 | 14.6 | 51.6 | 3.6 | 30.2 | 70.2 | 53.576736 | 0.18 | 30 | 20 | 9.474055 | 41046059.8
163 | 5 | 0 | 14.6 | 51.6 | 3.6 | 30.2 | 70.2 | 53.576736 | 0.18 | 30 | 20 | 9.566126 | 41217847.7
163 | 5 | 0 | 14.6 | 51.6 | 3.6 | 30.2 | 70.2 | 53.576736 | 0.18 | 30 | 20 | 9.645756 | 41485128.5
163 | 5 | 0 | 14.6 | 51.6 | 3.6 | 30.2 | 70.2 | 53.576736 | 0.18 | 30 | 20 | 9.739496 | 41780758.8
163 | 5 | 0 | 14.6 | 51.6 | 3.6 | 30.2 | 70.2 | 53.576736 | 0.18 | 30 | 20 | 9.820569 | 41992534.4
163 | 5 | 0 | 14.6 | 51.6 | 3.6 | 30.2 | 70.2 | 53.576736 | 0.18 | 30 | 20 | 9.943446 | 42077433.6
163 | 5 | 0 | 14.6 | 51.6 | 3.6 | 30.2 | 70.2 | 53.576736 | 0.18 | 30 | 20 | 10.04008 | 42264589.9
163 | 5 | 0 | 14.6 | 51.6 | 3.6 | 30.2 | 70.2 | 53.576736 | 0.18 | 30 | 20 | 10.12365 | 42303582.8
163 | 5 | 0 | 14.6 | 51.6 | 3.6 | 30.2 | 70.2 | 53.576736 | 0.18 | 30 | 20 | 10.22204 | 42692020.4
163 | 5 | 0 | 14.6 | 51.6 | 3.6 | 30.2 | 70.2 | 53.576736 | 0.18 | 30 | 20 | 10.30713 | 42962782.7
163 | 5 | 0 | 14.6 | 51.6 | 3.6 | 30.2 | 70.2 | 53.576736 | 0.18 | 30 | 20 | 10.49393 | 42990933.2
163 | 5 | 0 | 14.6 | 51.6 | 3.6 | 30.2 | 70.2 | 53.576736 | 0.18 | 30 | 20 | 10.59591 | 43156255.4
163 | 5 | 0 | 14.6 | 51.6 | 3.6 | 30.2 | 70.2 | 53.576736 | 0.18 | 30 | 20 | 10.68411 | 43286961.4
163 | 5 | 0 | 14.6 | 51.6 | 3.6 | 30.2 | 70.2 | 53.576736 | 0.18 | 30 | 20 | 10.74332 | 43359973.8
163 | 5 | 0 | 14.6 | 51.6 | 3.6 | 30.2 | 70.2 | 53.576736 | 0.18 | 30 | 20 | 10.84773 | 43579557.8
163 | 5 | 0 | 14.6 | 51.6 | 3.6 | 30.2 | 70.2 | 53.576736 | 0.18 | 30 | 20 | 10.93803 | 43651575.4
163 | 5 | 0 | 14.6 | 51.6 | 3.6 | 30.2 | 70.2 | 53.576736 | 0.18 | 30 | 20 | 11.04433 | 43738712.8
163 | 5 | 0 | 14.6 | 51.6 | 3.6 | 30.2 | 70.2 | 53.576736 | 0.18 | 30 | 20 | 11.13626 | 43777705.7
163 | 5 | 0 | 14.6 | 51.6 | 3.6 | 30.2 | 70.2 | 53.576736 | 0.18 | 30 | 20 | 11.21346 | 43953422.7
163 | 5 | 0 | 14.6 | 51.6 | 3.6 | 30.2 | 70.2 | 53.576736 | 0.18 | 30 | 20 | 11.3068 | 44019969.4
163 | 5 | 0 | 14.6 | 51.6 | 3.6 | 30.2 | 70.2 | 53.576736 | 0.18 | 30 | 20 | 11.41668 | 44096861.1
163 | 5 | 0 | 14.6 | 51.6 | 3.6 | 30.2 | 70.2 | 53.576736 | 0.18 | 30 | 20 | 11.47995 | 44370756.8
163 | 5 | 0 | 14.6 | 51.6 | 3.6 | 30.2 | 70.2 | 53.576736 | 0.18 | 30 | 20 | 11.59152 | 44406517.0
163 | 5 | 0 | 14.6 | 51.6 | 3.6 | 30.2 | 70.2 | 53.576736 | 0.18 | 30 | 20 | 11.68801 | 44722936.9
163 | 5 | 0 | 14.6 | 51.6 | 3.6 | 30.2 | 70.2 | 53.576736 | 0.18 | 30 | 20 | 11.75278 | 44832057.5
163 | 5 | 0 | 14.6 | 51.6 | 3.6 | 30.2 | 70.2 | 53.576736 | 0.18 | 30 | 20 | 11.867 | 44995688.7
163 | 5 | 0 | 14.6 | 51.6 | 3.6 | 30.2 | 70.2 | 53.576736 | 0.18 | 30 | 20 | 11.93276 | 45169863.9
163 | 5 | 0 | 14.6 | 51.6 | 3.6 | 30.2 | 70.2 | 53.576736 | 0.18 | 30 | 20 | 12.04873 | 45245313.3
163 | 5 | 0 | 14.6 | 51.6 | 3.6 | 30.2 | 70.2 | 53.576736 | 0.18 | 30 | 20 | 12.1155 | 45318126.6
163 | 5 | 0 | 14.6 | 51.6 | 3.6 | 30.2 | 70.2 | 53.576736 | 0.18 | 30 | 20 | 12.23324 | 45401285.1
163 | 5 | 0 | 14.6 | 51.6 | 3.6 | 30.2 | 70.2 | 53.576736 | 0.18 | 30 | 20 | 12.30103 | 45970264.0
163 | 5 | 0 | 14.6 | 51.6 | 3.6 | 30.2 | 70.2 | 53.576736 | 0.18 | 30 | 20 | 12.40343 | 46073814.2
163 | 5 | 0 | 14.6 | 51.6 | 3.6 | 30.2 | 70.2 | 53.576736 | 0.18 | 30 | 20 | 12.48941 | 46086049.2
163 | 5 | 0 | 14.6 | 51.6 | 3.6 | 30.2 | 70.2 | 53.576736 | 0.18 | 30 | 20 | 12.57599 | 46514325.3
163 | 5 | 0 | 14.6 | 51.6 | 3.6 | 30.2 | 70.2 | 53.576736 | 0.18 | 30 | 20 | 12.66316 | 46933947.2
163 | 5 | 0 | 14.6 | 51.6 | 3.6 | 30.2 | 70.2 | 53.576736 | 0.18 | 30 | 20 | 12.76857 | 47371623.3
163 | 5 | 0 | 14.6 | 51.6 | 3.6 | 30.2 | 70.2 | 53.576736 | 0.18 | 30 | 20 | 12.85708 | 47733153.7
163 | 5 | 0 | 14.6 | 51.6 | 3.6 | 30.2 | 70.2 | 53.576736 | 0.18 | 30 | 20 | 12.94621 | 47740912.5
163 | 5 | 0 | 14.6 | 51.6 | 3.6 | 30.2 | 70.2 | 53.576736 | 0.18 | 30 | 20 | 13.03595 | 47867490.4
163 | 5 | 0 | 14.6 | 51.6 | 3.6 | 30.2 | 70.2 | 53.576736 | 0.18 | 30 | 20 | 13.1082 | 47897530.9
163 | 5 | 0 | 14.6 | 51.6 | 3.6 | 30.2 | 70.2 | 53.576736 | 0.18 | 30 | 20 | 13.19906 | 48164911.2
163 | 5 | 0 | 14.6 | 51.6 | 3.6 | 30.2 | 70.2 | 53.576736 | 0.18 | 30 | 20 | 13.29056 | 48279801.2
163 | 5 | 0 | 14.6 | 51.6 | 3.6 | 30.2 | 70.2 | 53.576736 | 0.18 | 30 | 20 | 13.38269 | 48387678.4
163 | 5 | 0 | 14.6 | 51.6 | 3.6 | 30.2 | 70.2 | 53.576736 | 0.18 | 30 | 20 | 13.47546 | 48848282.8
163 | 5 | 0 | 14.6 | 51.6 | 3.6 | 30.2 | 70.2 | 53.576736 | 0.18 | 30 | 20 | 13.56887 | 49213593.1
163 | 5 | 0 | 14.6 | 51.6 | 3.6 | 30.2 | 70.2 | 53.576736 | 0.18 | 30 | 20 | 13.66293 | 49392145.0
163 | 5 | 0 | 14.6 | 51.6 | 3.6 | 30.2 | 70.2 | 53.576736 | 0.18 | 30 | 20 | 13.75764 | 49483161.8
163 | 5 | 0 | 14.6 | 51.6 | 3.6 | 30.2 | 70.2 | 53.576736 | 0.18 | 30 | 20 | 13.83388 | 49542596.2
163 | 5 | 0 | 14.6 | 51.6 | 3.6 | 30.2 | 70.2 | 53.576736 | 0.18 | 30 | 20 | 13.91055 | 49655198.3
163 | 5 | 0 | 14.6 | 51.6 | 3.6 | 30.2 | 70.2 | 53.576736 | 0.18 | 30 | 20 | 14.02634 | 49657138.0
163 | 5 | 0 | 14.6 | 51.6 | 3.6 | 30.2 | 70.2 | 53.576736 | 0.18 | 30 | 20 | 14.10407 | 49734079.5
163 | 5 | 0 | 14.6 | 51.6 | 3.6 | 30.2 | 70.2 | 53.576736 | 0.18 | 30 | 20 | 14.18223 | 49768248.1
163 | 5 | 0 | 14.6 | 51.6 | 3.6 | 30.2 | 70.2 | 53.576736 | 0.18 | 30 | 20 | 14.28055 | 49780682.0
163 | 5 | 0 | 14.6 | 51.6 | 3.6 | 30.2 | 70.2 | 53.576736 | 0.18 | 30 | 20 | 14.37954 | 49793613.4
163 | 5 | 0 | 14.6 | 51.6 | 3.6 | 30.2 | 70.2 | 53.576736 | 0.18 | 30 | 20 | 14.45923 | 49869709.3
163 | 5 | 0 | 14.6 | 51.6 | 3.6 | 30.2 | 70.2 | 53.576736 | 0.18 | 30 | 20 | 14.53936 | 49930884.5
163 | 5 | 0 | 14.6 | 51.6 | 3.6 | 30.2 | 70.2 | 53.576736 | 0.18 | 30 | 20 | 14.64014 | 50050250.7
163 | 5 | 0 | 14.6 | 51.6 | 3.6 | 30.2 | 70.2 | 53.576736 | 0.18 | 30 | 20 | 14.72128 | 50156188.2
163 | 5 | 0 | 14.6 | 51.6 | 3.6 | 30.2 | 70.2 | 53.576736 | 0.18 | 30 | 20 | 14.80286 | 50334740.2
163 | 5 | 0 | 14.6 | 51.6 | 3.6 | 30.2 | 70.2 | 53.576736 | 0.18 | 30 | 20 | 14.90547 | 50351650.4
163 | 5 | 0 | 14.6 | 51.6 | 3.6 | 30.2 | 70.2 | 53.576736 | 0.18 | 30 | 20 | 14.98807 | 50359608.1
163 | 5 | 0 | 14.6 | 51.6 | 3.6 | 30.2 | 70.2 | 53.576736 | 0.18 | 30 | 20 | 15.07114 | 50368560.6
163 | 5 | 0 | 14.6 | 51.6 | 3.6 | 30.2 | 70.2 | 53.576736 | 0.18 | 30 | 20 | 15.15466 | 50811210.3
163 | 5 | 0 | 14.6 | 51.6 | 3.6 | 30.2 | 70.2 | 53.576736 | 0.18 | 30 | 20 | 15.23864 | 51014132.9
163 | 5 | 0 | 14.6 | 51.6 | 3.6 | 30.2 | 70.2 | 53.576736 | 0.18 | 30 | 20 | 15.34427 | 51415501.7
163 | 5 | 0 | 14.6 | 51.6 | 3.6 | 30.2 | 70.2 | 53.576736 | 0.18 | 30 | 20 | 15.42931 | 51629863.5
163 | 5 | 0 | 14.6 | 51.6 | 3.6 | 30.2 | 70.2 | 53.576736 | 0.18 | 30 | 20 | 15.51481 | 51845717.4
163 | 5 | 0 | 14.6 | 51.6 | 3.6 | 30.2 | 70.2 | 53.576736 | 0.18 | 30 | 20 | 15.60079 | 51933252.6
163 | 5 | 0 | 14.6 | 51.6 | 3.6 | 30.2 | 70.2 | 53.576736 | 0.18 | 30 | 20 | 15.68725 | 52463934.9
163 | 5 | 0 | 14.6 | 51.6 | 3.6 | 30.2 | 70.2 | 53.576736 | 0.18 | 30 | 20 | 15.77419 | 52474876.8
163 | 5 | 0 | 14.6 | 51.6 | 3.6 | 30.2 | 70.2 | 53.576736 | 0.18 | 30 | 20 | 15.8616 | 52479353.0
163 | 5 | 0 | 14.6 | 51.6 | 3.6 | 30.2 | 70.2 | 53.576736 | 0.2 | 30 | 20 | 0.1316567 | 1357934.8
163 | 5 | 0 | 14.6 | 51.6 | 3.6 | 30.2 | 70.2 | 53.576736 | 0.2 | 30 | 20 | 0.3100713 | 2500075.5
163 | 5 | 0 | 14.6 | 51.6 | 3.6 | 30.2 | 70.2 | 53.576736 | 0.2 | 30 | 20 | 0.4758509 | 2996047.0
163 | 5 | 0 | 14.6 | 51.6 | 3.6 | 30.2 | 70.2 | 53.576736 | 0.2 | 30 | 20 | 0.6273024 | 3443864.3
163 | 5 | 0 | 14.6 | 51.6 | 3.6 | 30.2 | 70.2 | 53.576736 | 0.2 | 30 | 20 | 0.7717585 | 3678304.5
163 | 5 | 0 | 14.6 | 51.6 | 3.6 | 30.2 | 70.2 | 53.576736 | 0.2 | 30 | 20 | 0.91093 | 4081926.4
163 | 5 | 0 | 14.6 | 51.6 | 3.6 | 30.2 | 70.2 | 53.576736 | 0.2 | 30 | 20 | 1.045895 | 4327308.5
163 | 5 | 0 | 14.6 | 51.6 | 3.6 | 30.2 | 70.2 | 53.576736 | 0.2 | 30 | 20 | 1.184379 | 4681667.0
163 | 5 | 0 | 14.6 | 51.6 | 3.6 | 30.2 | 70.2 | 53.576736 | 0.2 | 30 | 20 | 1.304646 | 4941930.1
163 | 5 | 0 | 14.6 | 51.6 | 3.6 | 30.2 | 70.2 | 53.576736 | 0.2 | 30 | 20 | 1.437126 | 5336962.6
163 | 5 | 0 | 14.6 | 51.6 | 3.6 | 30.2 | 70.2 | 53.576736 | 0.2 | 30 | 20 | 1.561337 | 5566842.0
163 | 5 | 0 | 14.6 | 51.6 | 3.6 | 30.2 | 70.2 | 53.576736 | 0.2 | 30 | 20 | 1.696284 | 5700184.0
163 | 5 | 0 | 14.6 | 51.6 | 3.6 | 30.2 | 70.2 | 53.576736 | 0.2 | 30 | 20 | 1.817607 | 5935385.2
163 | 5 | 0 | 14.6 | 51.6 | 3.6 | 30.2 | 70.2 | 53.576736 | 0.2 | 30 | 20 | 1.920884 | 6274783.1
163 | 5 | 0 | 14.6 | 51.6 | 3.6 | 30.2 | 70.2 | 53.576736 | 0.2 | 30 | 20 | 2.058272 | 6407627.7
163 | 5 | 0 | 14.6 | 51.6 | 3.6 | 30.2 | 70.2 | 53.576736 | 0.2 | 30 | 20 | 2.175224 | 6561958.3
163 | 5 | 0 | 14.6 | 51.6 | 3.6 | 30.2 | 70.2 | 53.576736 | 0.2 | 30 | 20 | 2.298821 | 6739316.6
163 | 5 | 0 | 14.6 | 51.6 | 3.6 | 30.2 | 70.2 | 53.576736 | 0.2 | 30 | 20 | 2.396106 | 6786565.7
163 | 5 | 0 | 14.6 | 51.6 | 3.6 | 30.2 | 70.2 | 53.576736 | 0.2 | 30 | 20 | 2.532254 | 7007393.2
163 | 5 | 0 | 14.6 | 51.6 | 3.6 | 30.2 | 70.2 | 53.576736 | 0.2 | 30 | 20 | 2.639418 | 7187188.6
163 | 5 | 0 | 14.6 | 51.6 | 3.6 | 30.2 | 70.2 | 53.576736 | 0.2 | 30 | 20 | 2.751117 | 7444571.9
163 | 5 | 0 | 14.6 | 51.6 | 3.6 | 30.2 | 70.2 | 53.576736 | 0.2 | 30 | 20 | 2.867543 | 7615862.4
163 | 5 | 0 | 14.6 | 51.6 | 3.6 | 30.2 | 70.2 | 53.576736 | 0.2 | 30 | 20 | 2.988896 | 7652269.1
163 | 5 | 0 | 14.6 | 51.6 | 3.6 | 30.2 | 70.2 | 53.576736 | 0.2 | 30 | 20 | 3.0854 | 7805356.3
163 | 5 | 0 | 14.6 | 51.6 | 3.6 | 30.2 | 70.2 | 53.576736 | 0.2 | 30 | 20 | 3.198249 | 8336088.3
163 | 5 | 0 | 14.6 | 51.6 | 3.6 | 30.2 | 70.2 | 53.576736 | 0.2 | 30 | 20 | 3.296955 | 8524090.1
163 | 5 | 0 | 14.6 | 51.6 | 3.6 | 30.2 | 70.2 | 53.576736 | 0.2 | 30 | 20 | 3.394014 | 8754118.7
163 | 5 | 0 | 14.6 | 51.6 | 3.6 | 30.2 | 70.2 | 53.576736 | 0.2 | 30 | 20 | 3.503598 | 9252323.4
163 | 5 | 0 | 14.6 | 51.6 | 3.6 | 30.2 | 70.2 | 53.576736 | 0.2 | 30 | 20 | 3.616721 | 9326231.0
163 | 5 | 0 | 14.6 | 51.6 | 3.6 | 30.2 | 70.2 | 53.576736 | 0.2 | 30 | 20 | 3.738658 | 9525622.3
163 | 5 | 0 | 14.6 | 51.6 | 3.6 | 30.2 | 70.2 | 53.576736 | 0.2 | 30 | 20 | 3.8381 | 9691242.9
163 | 5 | 0 | 14.6 | 51.6 | 3.6 | 30.2 | 70.2 | 53.576736 | 0.2 | 30 | 20 | 3.945635 | 9710639.9
163 | 5 | 0 | 14.6 | 51.6 | 3.6 | 30.2 | 70.2 | 53.576736 | 0.2 | 30 | 20 | 4.04499 | 9720437.9
163 | 5 | 0 | 14.6 | 51.6 | 3.6 | 30.2 | 70.2 | 53.576736 | 0.2 | 30 | 20 | 4.146846 | 9855918.5
163 | 5 | 0 | 14.6 | 51.6 | 3.6 | 30.2 | 70.2 | 53.576736 | 0.2 | 30 | 20 | 4.251268 | 9909832.3
163 | 5 | 0 | 14.6 | 51.6 | 3.6 | 30.2 | 70.2 | 53.576736 | 0.2 | 30 | 20 | 4.358319 | 10022832.3
163 | 5 | 0 | 14.6 | 51.6 | 3.6 | 30.2 | 70.2 | 53.576736 | 0.2 | 30 | 20 | 4.474243 | 10091467.8
163 | 5 | 0 | 14.6 | 51.6 | 3.6 | 30.2 | 70.2 | 53.576736 | 0.2 | 30 | 20 | 4.580576 | 10323635.1
163 | 5 | 0 | 14.6 | 51.6 | 3.6 | 30.2 | 70.2 | 53.576736 | 0.2 | 30 | 20 | 4.689436 | 10402317.3
163 | 5 | 0 | 14.6 | 51.6 | 3.6 | 30.2 | 70.2 | 53.576736 | 0.2 | 30 | 20 | 4.774424 | 10592706.4
163 | 5 | 0 | 14.6 | 51.6 | 3.6 | 30.2 | 70.2 | 53.576736 | 0.2 | 30 | 20 | 4.867673 | 10622299.3
163 | 5 | 0 | 14.6 | 51.6 | 3.6 | 30.2 | 70.2 | 53.576736 | 0.2 | 30 | 20 | 4.983356 | 10708044.0
163 | 5 | 0 | 14.6 | 51.6 | 3.6 | 30.2 | 70.2 | 53.576736 | 0.2 | 30 | 20 | 5.08771 | 10731320.5
163 | 5 | 0 | 14.6 | 51.6 | 3.6 | 30.2 | 70.2 | 53.576736 | 0.2 | 30 | 20 | 5.187078 | 10804133.8
163 | 5 | 0 | 14.6 | 51.6 | 3.6 | 30.2 | 70.2 | 53.576736 | 0.2 | 30 | 20 | 5.288387 | 10928622.8
163 | 5 | 0 | 14.6 | 51.6 | 3.6 | 30.2 | 70.2 | 53.576736 | 0.2 | 30 | 20 | 5.489389 | 10965974.5
163 | 5 | 0 | 14.6 | 51.6 | 3.6 | 30.2 | 70.2 | 53.576736 | 0.2 | 30 | 20 | 5.588875 | 11110855.3
163 | 5 | 0 | 14.6 | 51.6 | 3.6 | 30.2 | 70.2 | 53.576736 | 0.2 | 30 | 20 | 5.698031 | 11253199.5
163 | 5 | 0 | 14.6 | 51.6 | 3.6 | 30.2 | 70.2 | 53.576736 | 0.2 | 30 | 20 | 5.793289 | 11381120.2
163 | 5 | 0 | 14.6 | 51.6 | 3.6 | 30.2 | 70.2 | 53.576736 | 0.2 | 30 | 20 | 5.898283 | 11402307.7
163 | 5 | 0 | 14.6 | 51.6 | 3.6 | 30.2 | 70.2 | 53.576736 | 0.2 | 30 | 20 | 5.996888 | 11447666.9
163 | 5 | 0 | 14.6 | 51.6 | 3.6 | 30.2 | 70.2 | 53.576736 | 0.2 | 30 | 20 | 6.088724 | 11467511.5
163 | 5 | 0 | 14.6 | 51.6 | 3.6 | 30.2 | 70.2 | 53.576736 | 0.2 | 30 | 20 | 6.31142 | 11582152.8
163 | 5 | 0 | 14.6 | 51.6 | 3.6 | 30.2 | 70.2 | 53.576736 | 0.2 | 30 | 20 | 6.399225 | 11613287.5
163 | 5 | 0 | 14.6 | 51.6 | 3.6 | 30.2 | 70.2 | 53.576736 | 0.2 | 30 | 20 | 6.506205 | 11632187.2
163 | 5 | 0 | 14.6 | 51.6 | 3.6 | 30.2 | 70.2 | 53.576736 | 0.2 | 30 | 20 | 6.587612 | 11721115.0
163 | 5 | 0 | 14.6 | 51.6 | 3.6 | 30.2 | 70.2 | 53.576736 | 0.2 | 30 | 20 | 6.697741 | 11818348.7
163 | 5 | 0 | 14.6 | 51.6 | 3.6 | 30.2 | 70.2 | 53.576736 | 0.2 | 30 | 20 | 6.790921 | 11896334.6
163 | 5 | 0 | 14.6 | 51.6 | 3.6 | 30.2 | 70.2 | 53.576736 | 0.2 | 30 | 20 | 6.87589 | 11954824.1
163 | 5 | 0 | 14.6 | 51.6 | 3.6 | 30.2 | 70.2 | 53.576736 | 0.2 | 30 | 20 | 6.981187 | 11962284.5
163 | 5 | 0 | 14.6 | 51.6 | 3.6 | 30.2 | 70.2 | 53.576736 | 0.2 | 30 | 20 | 7.07831 | 11965716.2
163 | 5 | 0 | 14.6 | 51.6 | 3.6 | 30.2 | 70.2 | 53.576736 | 0.2 | 30 | 20 | 7.176784 | 12381011.2
163 | 5 | 0 | 14.6 | 51.6 | 3.6 | 30.2 | 70.2 | 53.576736 | 0.2 | 30 | 20 | 7.266581 | 12395484.3
163 | 5 | 0 | 14.6 | 51.6 | 3.6 | 30.2 | 70.2 | 53.576736 | 0.2 | 30 | 20 | 7.357502 | 12460439.4
163 | 5 | 0 | 14.6 | 51.6 | 3.6 | 30.2 | 70.2 | 53.576736 | 0.2 | 30 | 20 | 7.470174 | 12547377.8
163 | 5 | 0 | 14.6 | 51.6 | 3.6 | 30.2 | 70.2 | 53.576736 | 0.2 | 30 | 20 | 7.563642 | 12573290.2
163 | 5 | 0 | 14.6 | 51.6 | 3.6 | 30.2 | 70.2 | 53.576736 | 0.2 | 30 | 20 | 7.65828 | 12691612.0
163 | 5 | 0 | 14.6 | 51.6 | 3.6 | 30.2 | 70.2 | 53.576736 | 0.2 | 30 | 20 | 7.754102 | 12914976.0
163 | 5 | 0 | 14.6 | 51.6 | 3.6 | 30.2 | 70.2 | 53.576736 | 0.2 | 30 | 20 | 7.851123 | 12971127.9
163 | 5 | 0 | 14.6 | 51.6 | 3.6 | 30.2 | 70.2 | 53.576736 | 0.2 | 30 | 20 | 7.960349 | 12993111.1
163 | 5 | 0 | 14.6 | 51.6 | 3.6 | 30.2 | 70.2 | 53.576736 | 0.2 | 30 | 20 | 8.048822 | 12994653.0
163 | 5 | 0 | 14.6 | 51.6 | 3.6 | 30.2 | 70.2 | 53.576736 | 0.2 | 30 | 20 | 8.149531 | 13076866.4
163 | 5 | 0 | 14.6 | 51.6 | 3.6 | 30.2 | 70.2 | 53.576736 | 0.2 | 30 | 20 | 8.22873 | 13088305.7
163 | 5 | 0 | 14.6 | 51.6 | 3.6 | 30.2 | 70.2 | 53.576736 | 0.2 | 30 | 20 | 8.33169 | 13105763.0
163 | 5 | 0 | 14.6 | 51.6 | 3.6 | 30.2 | 70.2 | 53.576736 | 0.2 | 30 | 20 | 8.42429 | 13194840.0
163 | 5 | 0 | 14.6 | 51.6 | 3.6 | 30.2 | 70.2 | 53.576736 | 0.2 | 30 | 20 | 8.51792 | 13303811.4
163 | 5 | 0 | 14.6 | 51.6 | 3.6 | 30.2 | 70.2 | 53.576736 | 0.2 | 30 | 20 | 8.624498 | 13373541.2
163 | 5 | 0 | 14.6 | 51.6 | 3.6 | 30.2 | 70.2 | 53.576736 | 0.2 | 30 | 20 | 8.708313 | 13426211.5
163 | 5 | 0 | 14.6 | 51.6 | 3.6 | 30.2 | 70.2 | 53.576736 | 0.2 | 30 | 20 | 8.817274 | 13473510.4
163 | 5 | 0 | 14.6 | 51.6 | 3.6 | 30.2 | 70.2 | 53.576736 | 0.2 | 30 | 20 | 8.915271 | 13503948.8
163 | 5 | 0 | 14.6 | 51.6 | 3.6 | 30.2 | 70.2 | 53.576736 | 0.2 | 30 | 20 | 9.001912 | 13526976.5
163 | 5 | 0 | 14.6 | 51.6 | 3.6 | 30.2 | 70.2 | 53.576736 | 0.2 | 30 | 20 | 9.089395 | 13544682.5
163 | 5 | 0 | 14.6 | 51.6 | 3.6 | 30.2 | 70.2 | 53.576736 | 0.2 | 30 | 20 | 9.177728 | 13594866.0
163 | 5 | 0 | 14.6 | 51.6 | 3.6 | 30.2 | 70.2 | 53.576736 | 0.2 | 30 | 20 | 9.26692 | 13632516.1
163 | 5 | 0 | 14.6 | 51.6 | 3.6 | 30.2 | 70.2 | 53.576736 | 0.2 | 30 | 20 | 9.382869 | 13650072.9
163 | 5 | 0 | 14.6 | 51.6 | 3.6 | 30.2 | 70.2 | 53.576736 | 0.2 | 30 | 20 | 9.447912 | 13679168.4
163 | 5 | 0 | 14.6 | 51.6 | 3.6 | 30.2 | 70.2 | 53.576736 | 0.2 | 30 | 20 | 9.552918 | 13769488.8
163 | 5 | 0 | 14.6 | 51.6 | 3.6 | 30.2 | 70.2 | 53.576736 | 0.2 | 30 | 20 | 9.645756 | 13880748.1
163 | 5 | 0 | 14.6 | 51.6 | 3.6 | 30.2 | 70.2 | 53.576736 | 0.2 | 30 | 20 | 9.752962 | 13922377.1
163 | 5 | 0 | 14.6 | 51.6 | 3.6 | 30.2 | 70.2 | 53.576736 | 0.2 | 30 | 20 | 9.834147 | 14007127.1
163 | 5 | 0 | 14.6 | 51.6 | 3.6 | 30.2 | 70.2 | 53.576736 | 0.2 | 30 | 20 | 9.929718 | 14051939.1
163 | 5 | 0 | 14.6 | 51.6 | 3.6 | 30.2 | 70.2 | 53.576736 | 0.2 | 30 | 20 | 10.01237 | 14076011.3
163 | 5 | 0 | 14.6 | 51.6 | 3.6 | 30.2 | 70.2 | 53.576736 | 0.2 | 30 | 20 | 10.10968 | 14129974.8
163 | 5 | 0 | 14.6 | 51.6 | 3.6 | 30.2 | 70.2 | 53.576736 | 0.2 | 30 | 20 | 10.20793 | 14233027.6
163 | 5 | 0 | 14.6 | 51.6 | 3.6 | 30.2 | 70.2 | 53.576736 | 0.2 | 30 | 20 | 10.30713 | 14292710.7
163 | 5 | 0 | 14.6 | 51.6 | 3.6 | 30.2 | 70.2 | 53.576736 | 0.2 | 30 | 20 | 10.39293 | 14358859.5
163 | 5 | 0 | 14.6 | 51.6 | 3.6 | 30.2 | 70.2 | 53.576736 | 0.2 | 30 | 20 | 10.49393 | 14364081.8
163 | 5 | 0 | 14.6 | 51.6 | 3.6 | 30.2 | 70.2 | 53.576736 | 0.2 | 30 | 20 | 10.56667 | 14375670.2
163 | 5 | 0 | 14.6 | 51.6 | 3.6 | 30.2 | 70.2 | 53.576736 | 0.2 | 30 | 20 | 10.66936 | 14405312.8
163 | 5 | 0 | 14.6 | 51.6 | 3.6 | 30.2 | 70.2 | 53.576736 | 0.2 | 30 | 20 | 10.86273 | 14454650.9
163 | 5 | 0 | 14.6 | 51.6 | 3.6 | 30.2 | 70.2 | 53.576736 | 0.2 | 30 | 20 | 10.95315 | 14486830.0
163 | 5 | 0 | 14.6 | 51.6 | 3.6 | 30.2 | 70.2 | 53.576736 | 0.2 | 30 | 20 | 11.04433 | 14495683.0
163 | 5 | 0 | 14.6 | 51.6 | 3.6 | 30.2 | 70.2 | 53.576736 | 0.2 | 30 | 20 | 11.12089 | 14511150.9
163 | 5 | 0 | 14.6 | 51.6 | 3.6 | 30.2 | 70.2 | 53.576736 | 0.2 | 30 | 20 | 11.22896 | 14595751.7
163 | 5 | 0 | 14.6 | 51.6 | 3.6 | 30.2 | 70.2 | 53.576736 | 0.2 | 30 | 20 | 11.32243 | 14606047.0
163 | 5 | 0 | 14.6 | 51.6 | 3.6 | 30.2 | 70.2 | 53.576736 | 0.2 | 30 | 20 | 11.40092 | 14680999.0
163 | 5 | 0 | 14.6 | 51.6 | 3.6 | 30.2 | 70.2 | 53.576736 | 0.2 | 30 | 20 | 11.47995 | 14773159.7
163 | 5 | 0 | 14.6 | 51.6 | 3.6 | 30.2 | 70.2 | 53.576736 | 0.2 | 30 | 20 | 11.59152 | 14887353.4
163 | 5 | 0 | 14.6 | 51.6 | 3.6 | 30.2 | 70.2 | 53.576736 | 0.2 | 30 | 20 | 11.67187 | 14930026.8
163 | 5 | 0 | 14.6 | 51.6 | 3.6 | 30.2 | 70.2 | 53.576736 | 0.2 | 30 | 20 | 11.75278 | 14978220.9
163 | 5 | 0 | 14.6 | 51.6 | 3.6 | 30.2 | 70.2 | 53.576736 | 0.2 | 30 | 20 | 11.85061 | 15042330.5
163 | 5 | 0 | 14.6 | 51.6 | 3.6 | 30.2 | 70.2 | 53.576736 | 0.2 | 30 | 20 | 11.94926 | 15050785.6
163 | 5 | 0 | 14.6 | 51.6 | 3.6 | 30.2 | 70.2 | 53.576736 | 0.2 | 30 | 20 | 12.03209 | 15078786.9
163 | 5 | 0 | 14.6 | 51.6 | 3.6 | 30.2 | 70.2 | 53.576736 | 0.2 | 30 | 20 | 12.13225 | 15106241.2
163 | 5 | 0 | 14.6 | 51.6 | 3.6 | 30.2 | 70.2 | 53.576736 | 0.2 | 30 | 20 | 12.21635 | 15121410.6
163 | 5 | 0 | 14.6 | 51.6 | 3.6 | 30.2 | 70.2 | 53.576736 | 0.2 | 30 | 20 | 12.30103 | 15160353.8
163 | 5 | 0 | 14.6 | 51.6 | 3.6 | 30.2 | 70.2 | 53.576736 | 0.2 | 30 | 20 | 12.40343 | 15205812.5
163 | 5 | 0 | 14.6 | 51.6 | 3.6 | 30.2 | 70.2 | 53.576736 | 0.2 | 30 | 20 | 12.48941 | 15226502.6
163 | 5 | 0 | 14.6 | 51.6 | 3.6 | 30.2 | 70.2 | 53.576736 | 0.2 | 30 | 20 | 12.59337 | 15304588.0
163 | 5 | 0 | 14.6 | 51.6 | 3.6 | 30.2 | 70.2 | 53.576736 | 0.2 | 30 | 20 | 12.66316 | 15325128.9
163 | 5 | 0 | 14.6 | 51.6 | 3.6 | 30.2 | 70.2 | 53.576736 | 0.2 | 30 | 20 | 12.76857 | 15366111.3
163 | 5 | 0 | 14.6 | 51.6 | 3.6 | 30.2 | 70.2 | 53.576736 | 0.2 | 30 | 20 | 12.85708 | 15368200.2
163 | 5 | 0 | 14.6 | 51.6 | 3.6 | 30.2 | 70.2 | 53.576736 | 0.2 | 30 | 20 | 13.01796 | 15381728.4
163 | 5 | 0 | 14.6 | 51.6 | 3.6 | 30.2 | 70.2 | 53.576736 | 0.2 | 30 | 20 | 13.12632 | 15383618.4
163 | 5 | 0 | 14.6 | 51.6 | 3.6 | 30.2 | 70.2 | 53.576736 | 0.2 | 30 | 20 | 13.19906 | 15461504.8
163 | 5 | 0 | 14.6 | 51.6 | 3.6 | 30.2 | 70.2 | 53.576736 | 0.2 | 30 | 20 | 13.30893 | 15539391.3
163 | 5 | 0 | 14.6 | 51.6 | 3.6 | 30.2 | 70.2 | 53.576736 | 0.2 | 30 | 20 | 13.38269 | 15540535.2
163 | 5 | 0 | 14.6 | 51.6 | 3.6 | 30.2 | 70.2 | 53.576736 | 0.2 | 30 | 20 | 13.47546 | 15568685.7
163 | 5 | 0 | 14.6 | 51.6 | 3.6 | 30.2 | 70.2 | 53.576736 | 0.2 | 30 | 20 | 13.55014 | 15592210.8
163 | 5 | 0 | 14.6 | 51.6 | 3.6 | 30.2 | 70.2 | 53.576736 | 0.2 | 30 | 20 | 13.66293 | 15659503.5
163 | 5 | 0 | 14.6 | 51.6 | 3.6 | 30.2 | 70.2 | 53.576736 | 0.2 | 30 | 20 | 13.73865 | 15665372.4
163 | 5 | 0 | 14.6 | 51.6 | 3.6 | 30.2 | 70.2 | 53.576736 | 0.2 | 30 | 20 | 13.83388 | 15695810.8
163 | 5 | 0 | 14.6 | 51.6 | 3.6 | 30.2 | 70.2 | 53.576736 | 0.2 | 30 | 20 | 13.91055 | 15708592.9
163 | 5 | 0 | 14.6 | 51.6 | 3.6 | 30.2 | 70.2 | 53.576736 | 0.2 | 30 | 20 | 14.00698 | 15715555.9
163 | 5 | 0 | 14.6 | 51.6 | 3.6 | 30.2 | 70.2 | 53.576736 | 0.2 | 30 | 20 | 14.0846 | 15731123.3
163 | 5 | 0 | 14.6 | 51.6 | 3.6 | 30.2 | 70.2 | 53.576736 | 0.2 | 30 | 20 | 14.18223 | 15823433.1
163 | 5 | 0 | 14.6 | 51.6 | 3.6 | 30.2 | 70.2 | 53.576736 | 0.2 | 30 | 20 | 14.28055 | 15880132.1
163 | 5 | 0 | 14.6 | 51.6 | 3.6 | 30.2 | 70.2 | 53.576736 | 0.2 | 30 | 20 | 14.35968 | 15981941.5
163 | 5 | 0 | 14.6 | 51.6 | 3.6 | 30.2 | 70.2 | 53.576736 | 0.2 | 30 | 20 | 14.43926 | 15985622.0
163 | 5 | 0 | 14.6 | 51.6 | 3.6 | 30.2 | 70.2 | 53.576736 | 0.2 | 30 | 20 | 14.53936 | 15998851.7
163 | 5 | 0 | 14.6 | 51.6 | 3.6 | 30.2 | 70.2 | 53.576736 | 0.2 | 30 | 20 | 14.61993 | 16138858.3
163 | 5 | 0 | 14.6 | 51.6 | 3.6 | 30.2 | 70.2 | 53.576736 | 0.2 | 30 | 20 | 14.72128 | 16141046.7
163 | 5 | 0 | 14.6 | 51.6 | 3.6 | 30.2 | 70.2 | 53.576736 | 0.2 | 30 | 20 | 14.80286 | 16143732.4
163 | 5 | 0 | 14.6 | 51.6 | 3.6 | 30.2 | 70.2 | 53.576736 | 0.2 | 30 | 20 | 14.88489 | 16170092.5
163 | 5 | 0 | 14.6 | 51.6 | 3.6 | 30.2 | 70.2 | 53.576736 | 0.2 | 30 | 20 | 14.98807 | 16181283.1
163 | 5 | 0 | 14.6 | 51.6 | 3.6 | 30.2 | 70.2 | 53.576736 | 0.2 | 30 | 20 | 15.07114 | 16198243.0
163 | 5 | 0 | 14.6 | 51.6 | 3.6 | 30.2 | 70.2 | 53.576736 | 0.2 | 30 | 20 | 15.15466 | 16199287.5
163 | 5 | 0 | 14.6 | 51.6 | 3.6 | 30.2 | 70.2 | 53.576736 | 0.2 | 30 | 20 | 15.23864 | 16308507.5
163 | 5 | 0 | 14.6 | 51.6 | 3.6 | 30.2 | 70.2 | 53.576736 | 0.2 | 30 | 20 | 15.34427 | 16325915.1
163 | 5 | 0 | 14.6 | 51.6 | 3.6 | 30.2 | 70.2 | 53.576736 | 0.2 | 30 | 20 | 15.40801 | 16396241.7
163 | 5 | 0 | 14.6 | 51.6 | 3.6 | 30.2 | 70.2 | 53.576736 | 0.2 | 30 | 20 | 15.51481 | 16424342.5
163 | 5 | 0 | 14.6 | 51.6 | 3.6 | 30.2 | 70.2 | 53.576736 | 0.2 | 30 | 20 | 15.60079 | 16444336.3
163 | 5 | 0 | 14.6 | 51.6 | 3.6 | 30.2 | 70.2 | 53.576736 | 0.2 | 30 | 20 | 15.68725 | 16445878.2
163 | 5 | 0 | 14.6 | 51.6 | 3.6 | 30.2 | 70.2 | 53.576736 | 0.2 | 30 | 20 | 15.77419 | 16501880.8
163 | 5 | 0 | 14.6 | 51.6 | 3.6 | 30.2 | 70.2 | 53.576736 | 0.2 | 30 | 20 | 15.8616 | 16583945.1
163 | 5 | 0 | 14.6 | 51.6 | 3.6 | 30.2 | 70.2 | 53.576736 | 0.28 | 30 | 20 | 0.1334883 | 1976977.9
163 | 5 | 0 | 14.6 | 51.6 | 3.6 | 30.2 | 70.2 | 53.576736 | 0.28 | 30 | 20 | 0.3100713 | 3439059.8
163 | 5 | 0 | 14.6 | 51.6 | 3.6 | 30.2 | 70.2 | 53.576736 | 0.28 | 30 | 20 | 0.4758509 | 4006869.9
163 | 5 | 0 | 14.6 | 51.6 | 3.6 | 30.2 | 70.2 | 53.576736 | 0.28 | 30 | 20 | 0.6273024 | 4626728.7
163 | 5 | 0 | 14.6 | 51.6 | 3.6 | 30.2 | 70.2 | 53.576736 | 0.28 | 30 | 20 | 0.7717585 | 4924631.9
163 | 5 | 0 | 14.6 | 51.6 | 3.6 | 30.2 | 70.2 | 53.576736 | 0.28 | 30 | 20 | 0.9084164 | 5450907.6
163 | 5 | 0 | 14.6 | 51.6 | 3.6 | 30.2 | 70.2 | 53.576736 | 0.28 | 30 | 20 | 1.047341 | 5786824.0
163 | 5 | 0 | 14.6 | 51.6 | 3.6 | 30.2 | 70.2 | 53.576736 | 0.28 | 30 | 20 | 1.177852 | 6257972.4
163 | 5 | 0 | 14.6 | 51.6 | 3.6 | 30.2 | 70.2 | 53.576736 | 0.28 | 30 | 20 | 1.308256 | 6587124.7
163 | 5 | 0 | 14.6 | 51.6 | 3.6 | 30.2 | 70.2 | 53.576736 | 0.28 | 30 | 20 | 1.431182 | 7041711.0
163 | 5 | 0 | 14.6 | 51.6 | 3.6 | 30.2 | 70.2 | 53.576736 | 0.28 | 30 | 20 | 1.557029 | 7350968.9
163 | 5 | 0 | 14.6 | 51.6 | 3.6 | 30.2 | 70.2 | 53.576736 | 0.28 | 30 | 20 | 1.68228 | 7724833.8
163 | 5 | 0 | 14.6 | 51.6 | 3.6 | 30.2 | 70.2 | 53.576736 | 0.28 | 30 | 20 | 1.800113 | 8031903.4
163 | 5 | 0 | 14.6 | 51.6 | 3.6 | 30.2 | 70.2 | 53.576736 | 0.28 | 30 | 20 | 1.918232 | 8378015.7
163 | 5 | 0 | 14.6 | 51.6 | 3.6 | 30.2 | 70.2 | 53.576736 | 0.28 | 30 | 20 | 2.038462 | 8669219.5
163 | 5 | 0 | 14.6 | 51.6 | 3.6 | 30.2 | 70.2 | 53.576736 | 0.28 | 30 | 20 | 2.157266 | 8993050.1
163 | 5 | 0 | 14.6 | 51.6 | 3.6 | 30.2 | 70.2 | 53.576736 | 0.28 | 30 | 20 | 2.270413 | 9229892.5
163 | 5 | 0 | 14.6 | 51.6 | 3.6 | 30.2 | 70.2 | 53.576736 | 0.28 | 30 | 20 | 2.389494 | 9500505.6
163 | 5 | 0 | 14.6 | 51.6 | 3.6 | 30.2 | 70.2 | 53.576736 | 0.28 | 30 | 20 | 2.504419 | 9707307.6
163 | 5 | 0 | 14.6 | 51.6 | 3.6 | 30.2 | 70.2 | 53.576736 | 0.28 | 30 | 20 | 2.617628 | 9959568.2
163 | 5 | 0 | 14.6 | 51.6 | 3.6 | 30.2 | 70.2 | 53.576736 | 0.28 | 30 | 20 | 2.728405 | 10193376.7
163 | 5 | 0 | 14.6 | 51.6 | 3.6 | 30.2 | 70.2 | 53.576736 | 0.28 | 30 | 20 | 2.84387 | 10392768.0
163 | 5 | 0 | 14.6 | 51.6 | 3.6 | 30.2 | 70.2 | 53.576736 | 0.28 | 30 | 20 | 2.956042 | 10622000.9
163 | 5 | 0 | 14.6 | 51.6 | 3.6 | 30.2 | 70.2 | 53.576736 | 0.28 | 30 | 20 | 3.068396 | 10830792.3
163 | 5 | 0 | 14.6 | 51.6 | 3.6 | 30.2 | 70.2 | 53.576736 | 0.28 | 30 | 20 | 3.176232 | 11004669.1
163 | 5 | 0 | 14.6 | 51.6 | 3.6 | 30.2 | 70.2 | 53.576736 | 0.28 | 30 | 20 | 3.283317 | 11179391.4
163 | 5 | 0 | 14.6 | 51.6 | 3.6 | 30.2 | 70.2 | 53.576736 | 0.28 | 30 | 20 | 3.394014 | 11322780.0
163 | 5 | 0 | 14.6 | 51.6 | 3.6 | 30.2 | 70.2 | 53.576736 | 0.28 | 30 | 20 | 3.508442 | 11455674.4
163 | 5 | 0 | 14.6 | 51.6 | 3.6 | 30.2 | 70.2 | 53.576736 | 0.28 | 30 | 20 | 3.611727 | 11614928.8
163 | 5 | 0 | 14.6 | 51.6 | 3.6 | 30.2 | 70.2 | 53.576736 | 0.28 | 30 | 20 | 3.718053 | 11731211.4
163 | 5 | 0 | 14.6 | 51.6 | 3.6 | 30.2 | 70.2 | 53.576736 | 0.28 | 30 | 20 | 3.827509 | 11927469.3
163 | 5 | 0 | 14.6 | 51.6 | 3.6 | 30.2 | 70.2 | 53.576736 | 0.28 | 30 | 20 | 3.934747 | 12038678.8
163 | 5 | 0 | 14.6 | 51.6 | 3.6 | 30.2 | 70.2 | 53.576736 | 0.28 | 30 | 20 | 4.039405 | 12243988.7
163 | 5 | 0 | 14.6 | 51.6 | 3.6 | 30.2 | 70.2 | 53.576736 | 0.28 | 30 | 20 | 4.146846 | 12344156.9
163 | 5 | 0 | 14.6 | 51.6 | 3.6 | 30.2 | 70.2 | 53.576736 | 0.28 | 30 | 20 | 4.251268 | 12585972.9
163 | 5 | 0 | 14.6 | 51.6 | 3.6 | 30.2 | 70.2 | 53.576736 | 0.28 | 30 | 20 | 4.257146 | 12953941.0
163 | 5 | 0 | 14.6 | 51.6 | 3.6 | 30.2 | 70.2 | 53.576736 | 0.28 | 30 | 20 | 4.352302 | 13106980.4
163 | 5 | 0 | 14.6 | 51.6 | 3.6 | 30.2 | 70.2 | 53.576736 | 0.28 | 30 | 20 | 4.461897 | 13281311.9
163 | 5 | 0 | 14.6 | 51.6 | 3.6 | 30.2 | 70.2 | 53.576736 | 0.28 | 30 | 20 | 4.567936 | 13448086.9
163 | 5 | 0 | 14.6 | 51.6 | 3.6 | 30.2 | 70.2 | 53.576736 | 0.28 | 30 | 20 | 4.682961 | 13626955.4
163 | 5 | 0 | 14.6 | 51.6 | 3.6 | 30.2 | 70.2 | 53.576736 | 0.28 | 30 | 20 | 4.774424 | 13767718.5
163 | 5 | 0 | 14.6 | 51.6 | 3.6 | 30.2 | 70.2 | 53.576736 | 0.28 | 30 | 20 | 4.887891 | 13940601.4
163 | 5 | 0 | 14.6 | 51.6 | 3.6 | 30.2 | 70.2 | 53.576736 | 0.28 | 30 | 20 | 4.983356 | 14084604.4
163 | 5 | 0 | 14.6 | 51.6 | 3.6 | 30.2 | 70.2 | 53.576736 | 0.28 | 30 | 20 | 5.080686 | 14230094.9
163 | 5 | 0 | 14.6 | 51.6 | 3.6 | 30.2 | 70.2 | 53.576736 | 0.28 | 30 | 20 | 5.179917 | 14377088.2
163 | 5 | 0 | 14.6 | 51.6 | 3.6 | 30.2 | 70.2 | 53.576736 | 0.28 | 30 | 20 | 5.295698 | 14546940.9
163 | 5 | 0 | 14.6 | 51.6 | 3.6 | 30.2 | 70.2 | 53.576736 | 0.28 | 30 | 20 | 5.38423 | 14675645.9
163 | 5 | 0 | 14.6 | 51.6 | 3.6 | 30.2 | 70.2 | 53.576736 | 0.28 | 30 | 20 | 5.489389 | 14827241.7
163 | 5 | 0 | 14.6 | 51.6 | 3.6 | 30.2 | 70.2 | 53.576736 | 0.28 | 30 | 20 | 5.588875 | 14969411.1
163 | 5 | 0 | 14.6 | 51.6 | 3.6 | 30.2 | 70.2 | 53.576736 | 0.28 | 30 | 20 | 5.690164 | 15112943.6
163 | 5 | 0 | 14.6 | 51.6 | 3.6 | 30.2 | 70.2 | 53.576736 | 0.28 | 30 | 20 | 5.793289 | 15257852.4
163 | 5 | 0 | 14.6 | 51.6 | 3.6 | 30.2 | 70.2 | 53.576736 | 0.28 | 30 | 20 | 5.898283 | 15404150.6
163 | 5 | 0 | 14.6 | 51.6 | 3.6 | 30.2 | 70.2 | 53.576736 | 0.28 | 30 | 20 | 5.988608 | 15529036.5
163 | 5 | 0 | 14.6 | 51.6 | 3.6 | 30.2 | 70.2 | 53.576736 | 0.28 | 30 | 20 | 6.097142 | 15677935.0
163 | 5 | 0 | 14.6 | 51.6 | 3.6 | 30.2 | 70.2 | 53.576736 | 0.28 | 30 | 20 | 6.181966 | 15793443.0
163 | 5 | 0 | 14.6 | 51.6 | 3.6 | 30.2 | 70.2 | 53.576736 | 0.28 | 30 | 20 | 6.285314 | 15933176.6
163 | 5 | 0 | 14.6 | 51.6 | 3.6 | 30.2 | 70.2 | 53.576736 | 0.28 | 30 | 20 | 6.39039 | 16074146.5
163 | 5 | 0 | 14.6 | 51.6 | 3.6 | 30.2 | 70.2 | 53.576736 | 0.28 | 30 | 20 | 6.497222 | 16216363.6
163 | 5 | 0 | 14.6 | 51.6 | 3.6 | 30.2 | 70.2 | 53.576736 | 0.28 | 30 | 20 | 6.587612 | 16335838.5
163 | 5 | 0 | 14.6 | 51.6 | 3.6 | 30.2 | 70.2 | 53.576736 | 0.28 | 30 | 20 | 6.679259 | 16456193.7
163 | 5 | 0 | 14.6 | 51.6 | 3.6 | 30.2 | 70.2 | 53.576736 | 0.28 | 30 | 20 | 6.781545 | 16589608.9
163 | 5 | 0 | 14.6 | 51.6 | 3.6 | 30.2 | 70.2 | 53.576736 | 0.28 | 30 | 20 | 6.885396 | 16724105.6
163 | 5 | 0 | 14.6 | 51.6 | 3.6 | 30.2 | 70.2 | 53.576736 | 0.28 | 30 | 20 | 6.971548 | 16834959.1
163 | 5 | 0 | 14.6 | 51.6 | 3.6 | 30.2 | 70.2 | 53.576736 | 0.28 | 30 | 20 | 7.07831 | 16971445.0
163 | 5 | 0 | 14.6 | 51.6 | 3.6 | 30.2 | 70.2 | 53.576736 | 0.28 | 30 | 20 | 7.176784 | 17096483.1
163 | 5 | 0 | 14.6 | 51.6 | 3.6 | 30.2 | 70.2 | 53.576736 | 0.28 | 30 | 20 | 7.276628 | 17222442.3
163 | 5 | 0 | 14.6 | 51.6 | 3.6 | 30.2 | 70.2 | 53.576736 | 0.28 | 30 | 20 | 7.470174 | 17464327.3
163 | 5 | 0 | 14.6 | 51.6 | 3.6 | 30.2 | 70.2 | 53.576736 | 0.28 | 30 | 20 | 7.5532 | 17567187.2
163 | 5 | 0 | 14.6 | 51.6 | 3.6 | 30.2 | 70.2 | 53.576736 | 0.28 | 30 | 20 | 7.563642 | 17580087.2
163 | 5 | 0 | 14.6 | 51.6 | 3.6 | 30.2 | 70.2 | 53.576736 | 0.28 | 30 | 20 | 7.563642 | 17580087.2
163 | 5 | 0 | 14.6 | 51.6 | 3.6 | 30.2 | 70.2 | 53.576736 | 0.28 | 30 | 20 | 7.563642 | 17580087.2
163 | 5 | 0 | 14.6 | 51.6 | 3.6 | 30.2 | 70.2 | 53.576736 | 0.28 | 30 | 20 | 7.563642 | 17580087.2
163 | 5 | 0 | 14.6 | 51.6 | 3.6 | 30.2 | 70.2 | 53.576736 | 0.28 | 30 | 20 | 7.563642 | 17580087.2
163 | 5 | 0 | 14.6 | 51.6 | 3.6 | 30.2 | 70.2 | 53.576736 | 0.28 | 30 | 20 | 7.563642 | 17580087.2
163 | 5 | 0 | 14.6 | 51.6 | 3.6 | 30.2 | 70.2 | 53.576736 | 0.28 | 30 | 20 | 7.668869 | 17709609.5
163 | 5 | 0 | 14.6 | 51.6 | 3.6 | 30.2 | 70.2 | 53.576736 | 0.28 | 30 | 20 | 7.754102 | 17813914.1
163 | 5 | 0 | 14.6 | 51.6 | 3.6 | 30.2 | 70.2 | 53.576736 | 0.28 | 30 | 20 | 7.840284 | 17918832.9
163 | 5 | 0 | 14.6 | 51.6 | 3.6 | 30.2 | 70.2 | 53.576736 | 0.28 | 30 | 20 | 7.938383 | 18037605.5
163 | 5 | 0 | 14.6 | 51.6 | 3.6 | 30.2 | 70.2 | 53.576736 | 0.28 | 30 | 20 | 8.048822 | 18170498.5
163 | 5 | 0 | 14.6 | 51.6 | 3.6 | 30.2 | 70.2 | 53.576736 | 0.28 | 30 | 20 | 8.138279 | 18277517.6
163 | 5 | 0 | 14.6 | 51.6 | 3.6 | 30.2 | 70.2 | 53.576736 | 0.28 | 30 | 20 | 8.22873 | 18385167.0
163 | 5 | 0 | 14.6 | 51.6 | 3.6 | 30.2 | 70.2 | 53.576736 | 0.28 | 30 | 20 | 8.33169 | 18507030.5
163 | 5 | 0 | 14.6 | 51.6 | 3.6 | 30.2 | 70.2 | 53.576736 | 0.28 | 30 | 20 | 8.42429 | 18616031.7
163 | 5 | 0 | 14.6 | 51.6 | 3.6 | 30.2 | 70.2 | 53.576736 | 0.28 | 30 | 20 | 8.51792 | 18725674.8
163 | 5 | 0 | 14.6 | 51.6 | 3.6 | 30.2 | 70.2 | 53.576736 | 0.28 | 30 | 20 | 8.612591 | 18835963.7
163 | 5 | 0 | 14.6 | 51.6 | 3.6 | 30.2 | 70.2 | 53.576736 | 0.28 | 30 | 20 | 8.708313 | 18946902.1
163 | 5 | 0 | 14.6 | 51.6 | 3.6 | 30.2 | 70.2 | 53.576736 | 0.28 | 30 | 20 | 8.817274 | 19072489.1
163 | 5 | 0 | 14.6 | 51.6 | 3.6 | 30.2 | 70.2 | 53.576736 | 0.28 | 30 | 20 | 8.89067 | 19156675.9
163 | 5 | 0 | 14.6 | 51.6 | 3.6 | 30.2 | 70.2 | 53.576736 | 0.28 | 30 | 20 | 9.001912 | 19283653.3
163 | 5 | 0 | 14.6 | 51.6 | 3.6 | 30.2 | 70.2 | 53.576736 | 0.28 | 30 | 20 | 9.076846 | 19368772.1
163 | 5 | 0 | 14.6 | 51.6 | 3.6 | 30.2 | 70.2 | 53.576736 | 0.28 | 30 | 20 | 9.190417 | 19497155.4
163 | 5 | 0 | 14.6 | 51.6 | 3.6 | 30.2 | 70.2 | 53.576736 | 0.28 | 30 | 20 | 9.26692 | 19583216.7
163 | 5 | 0 | 14.6 | 51.6 | 3.6 | 30.2 | 70.2 | 53.576736 | 0.28 | 30 | 20 | 9.369915 | 19698556.2
163 | 5 | 0 | 14.6 | 51.6 | 3.6 | 30.2 | 70.2 | 53.576736 | 0.28 | 30 | 20 | 9.460974 | 19800035.5
163 | 5 | 0 | 14.6 | 51.6 | 3.6 | 30.2 | 70.2 | 53.576736 | 0.28 | 30 | 20 | 9.552918 | 19902037.5
163 | 5 | 0 | 14.6 | 51.6 | 3.6 | 30.2 | 70.2 | 53.576736 | 0.28 | 30 | 20 | 9.645756 | 20004565.0
163 | 5 | 0 | 14.6 | 51.6 | 3.6 | 30.2 | 70.2 | 53.576736 | 0.28 | 30 | 20 | 9.739496 | 20107620.6
163 | 5 | 0 | 14.6 | 51.6 | 3.6 | 30.2 | 70.2 | 53.576736 | 0.28 | 30 | 20 | 9.834147 | 20211207.2
163 | 5 | 0 | 14.6 | 51.6 | 3.6 | 30.2 | 70.2 | 53.576736 | 0.28 | 30 | 20 | 9.929718 | 20315327.4
163 | 5 | 0 | 14.6 | 51.6 | 3.6 | 30.2 | 70.2 | 53.576736 | 0.28 | 30 | 20 | 10.01237 | 20405000.1
163 | 5 | 0 | 14.6 | 51.6 | 3.6 | 30.2 | 70.2 | 53.576736 | 0.28 | 30 | 20 | 10.10968 | 20510118.7
163 | 5 | 0 | 14.6 | 51.6 | 3.6 | 30.2 | 70.2 | 53.576736 | 0.28 | 30 | 20 | 10.20793 | 20615778.8
163 | 5 | 0 | 14.6 | 51.6 | 3.6 | 30.2 | 70.2 | 53.576736 | 0.28 | 30 | 20 | 10.20793 | 20615778.8
163 | 5 | 0 | 14.6 | 51.6 | 3.6 | 30.2 | 70.2 | 53.576736 | 0.28 | 30 | 20 | 10.20793 | 20615778.8
163 | 5 | 0 | 14.6 | 51.6 | 3.6 | 30.2 | 70.2 | 53.576736 | 0.28 | 30 | 20 | 10.20793 | 20615778.8
163 | 5 | 0 | 14.6 | 51.6 | 3.6 | 30.2 | 70.2 | 53.576736 | 0.28 | 30 | 20 | 10.20793 | 20615778.8
163 | 5 | 0 | 14.6 | 51.6 | 3.6 | 30.2 | 70.2 | 53.576736 | 0.28 | 30 | 20 | 10.20793 | 20615778.8
163 | 5 | 0 | 14.6 | 51.6 | 3.6 | 30.2 | 70.2 | 53.576736 | 0.28 | 30 | 20 | 10.20793 | 20615778.8
163 | 5 | 0 | 14.6 | 51.6 | 3.6 | 30.2 | 70.2 | 53.576736 | 0.28 | 30 | 20 | 10.20793 | 20615778.8
163 | 5 | 0 | 14.6 | 51.6 | 3.6 | 30.2 | 70.2 | 53.576736 | 0.28 | 30 | 20 | 10.20793 | 20615778.8
163 | 5 | 0 | 14.6 | 51.6 | 3.6 | 30.2 | 70.2 | 53.576736 | 0.28 | 30 | 20 | 10.20793 | 20615778.8
163 | 5 | 0 | 14.6 | 51.6 | 3.6 | 30.2 | 70.2 | 53.576736 | 0.28 | 30 | 20 | 10.20793 | 20615778.8
163 | 5 | 0 | 14.6 | 51.6 | 3.6 | 30.2 | 70.2 | 53.576736 | 0.28 | 30 | 20 | 10.20793 | 20615778.8
163 | 5 | 0 | 14.6 | 51.6 | 3.6 | 30.2 | 70.2 | 53.576736 | 0.28 | 30 | 20 | 10.20793 | 20615778.8
163 | 5 | 0 | 14.6 | 51.6 | 3.6 | 30.2 | 70.2 | 53.576736 | 0.28 | 30 | 20 | 10.30713 | 20721983.2
163 | 5 | 0 | 14.6 | 51.6 | 3.6 | 30.2 | 70.2 | 53.576736 | 0.28 | 30 | 20 | 10.39293 | 20813450.9
163 | 5 | 0 | 14.6 | 51.6 | 3.6 | 30.2 | 70.2 | 53.576736 | 0.28 | 30 | 20 | 10.49393 | 20920673.6
163 | 5 | 0 | 14.6 | 51.6 | 3.6 | 30.2 | 70.2 | 53.576736 | 0.28 | 30 | 20 | 10.56667 | 20997599.3
163 | 5 | 0 | 14.6 | 51.6 | 3.6 | 30.2 | 70.2 | 53.576736 | 0.28 | 30 | 20 | 10.66936 | 21105770.7
163 | 5 | 0 | 14.6 | 51.6 | 3.6 | 30.2 | 70.2 | 53.576736 | 0.28 | 30 | 20 | 10.84773 | 21292505.4
163 | 5 | 0 | 14.6 | 51.6 | 3.6 | 30.2 | 70.2 | 53.576736 | 0.28 | 30 | 20 | 10.93803 | 21386491.4
163 | 5 | 0 | 14.6 | 51.6 | 3.6 | 30.2 | 70.2 | 53.576736 | 0.28 | 30 | 20 | 11.02908 | 21480892.3
163 | 5 | 0 | 14.6 | 51.6 | 3.6 | 30.2 | 70.2 | 53.576736 | 0.28 | 30 | 20 | 11.12089 | 21575709.9
163 | 5 | 0 | 14.6 | 51.6 | 3.6 | 30.2 | 70.2 | 53.576736 | 0.28 | 30 | 20 | 11.21346 | 21670945.9
163 | 5 | 0 | 14.6 | 51.6 | 3.6 | 30.2 | 70.2 | 53.576736 | 0.28 | 30 | 20 | 11.3068 | 21766602.4
163 | 5 | 0 | 14.6 | 51.6 | 3.6 | 30.2 | 70.2 | 53.576736 | 0.28 | 30 | 20 | 11.40092 | 21862681.1
163 | 5 | 0 | 14.6 | 51.6 | 3.6 | 30.2 | 70.2 | 53.576736 | 0.28 | 30 | 20 | 11.49582 | 21959183.9
163 | 5 | 0 | 14.6 | 51.6 | 3.6 | 30.2 | 70.2 | 53.576736 | 0.28 | 30 | 20 | 11.57551 | 22039928.2
163 | 5 | 0 | 14.6 | 51.6 | 3.6 | 30.2 | 70.2 | 53.576736 | 0.28 | 30 | 20 | 11.67187 | 22137213.4
163 | 5 | 0 | 14.6 | 51.6 | 3.6 | 30.2 | 70.2 | 53.576736 | 0.28 | 30 | 20 | 11.75278 | 22218612.3
163 | 5 | 0 | 14.6 | 51.6 | 3.6 | 30.2 | 70.2 | 53.576736 | 0.28 | 30 | 20 | 11.85061 | 22316686.2
163 | 5 | 0 | 14.6 | 51.6 | 3.6 | 30.2 | 70.2 | 53.576736 | 0.28 | 30 | 20 | 11.94926 | 22415193.0
163 | 5 | 0 | 14.6 | 51.6 | 3.6 | 30.2 | 70.2 | 53.576736 | 0.28 | 30 | 20 | 12.03209 | 22497614.0
163 | 5 | 0 | 14.6 | 51.6 | 3.6 | 30.2 | 70.2 | 53.576736 | 0.28 | 30 | 20 | 12.13225 | 22596919.4
163 | 5 | 0 | 14.6 | 51.6 | 3.6 | 30.2 | 70.2 | 53.576736 | 0.28 | 30 | 20 | 12.21635 | 22680008.7
163 | 5 | 0 | 14.6 | 51.6 | 3.6 | 30.2 | 70.2 | 53.576736 | 0.28 | 30 | 20 | 12.30103 | 22763403.5
163 | 5 | 0 | 14.6 | 51.6 | 3.6 | 30.2 | 70.2 | 53.576736 | 0.28 | 30 | 20 | 12.3863 | 22847104.9
163 | 5 | 0 | 14.6 | 51.6 | 3.6 | 30.2 | 70.2 | 53.576736 | 0.28 | 30 | 20 | 12.48941 | 22947953.0
163 | 5 | 0 | 14.6 | 51.6 | 3.6 | 30.2 | 70.2 | 53.576736 | 0.28 | 30 | 20 | 12.57599 | 23032333.0
163 | 5 | 0 | 14.6 | 51.6 | 3.6 | 30.2 | 70.2 | 53.576736 | 0.28 | 30 | 20 | 12.66316 | 23117023.3
163 | 5 | 0 | 14.6 | 51.6 | 3.6 | 30.2 | 70.2 | 53.576736 | 0.28 | 30 | 20 | 12.75094 | 23202025.0
163 | 5 | 0 | 14.6 | 51.6 | 3.6 | 30.2 | 70.2 | 53.576736 | 0.28 | 30 | 20 | 12.75094 | 23202025.0
163 | 5 | 0 | 14.6 | 51.6 | 3.6 | 30.2 | 70.2 | 53.576736 | 0.28 | 30 | 20 | 12.75094 | 23202025.0
163 | 5 | 0 | 14.6 | 51.6 | 3.6 | 30.2 | 70.2 | 53.576736 | 0.28 | 30 | 20 | 12.85708 | 23304439.8
163 | 5 | 0 | 14.6 | 51.6 | 3.6 | 30.2 | 70.2 | 53.576736 | 0.28 | 30 | 20 | 13.01796 | 23458910.1
163 | 5 | 0 | 14.6 | 51.6 | 3.6 | 30.2 | 70.2 | 53.576736 | 0.28 | 30 | 20 | 13.1082 | 23545168.9
163 | 5 | 0 | 14.6 | 51.6 | 3.6 | 30.2 | 70.2 | 53.576736 | 0.28 | 30 | 20 | 13.19906 | 23631744.9
163 | 5 | 0 | 14.6 | 51.6 | 3.6 | 30.2 | 70.2 | 53.576736 | 0.28 | 30 | 20 | 13.29056 | 23718639.2
163 | 5 | 0 | 14.6 | 51.6 | 3.6 | 30.2 | 70.2 | 53.576736 | 0.28 | 30 | 20 | 13.38269 | 23805853.1
163 | 5 | 0 | 14.6 | 51.6 | 3.6 | 30.2 | 70.2 | 53.576736 | 0.28 | 30 | 20 | 13.47546 | 23893387.6
163 | 5 | 0 | 14.6 | 51.6 | 3.6 | 30.2 | 70.2 | 53.576736 | 0.28 | 30 | 20 | 13.56887 | 23981244.0
163 | 5 | 0 | 14.6 | 51.6 | 3.6 | 30.2 | 70.2 | 53.576736 | 0.28 | 30 | 20 | 13.64407 | 24051761.7
163 | 5 | 0 | 14.6 | 51.6 | 3.6 | 30.2 | 70.2 | 53.576736 | 0.28 | 30 | 20 | 13.73865 | 24140200.4
163 | 5 | 0 | 14.6 | 51.6 | 3.6 | 30.2 | 70.2 | 53.576736 | 0.28 | 30 | 20 | 13.83388 | 24228964.4
163 | 5 | 0 | 14.6 | 51.6 | 3.6 | 30.2 | 70.2 | 53.576736 | 0.28 | 30 | 20 | 13.83388 | 24228964.4
163 | 5 | 0 | 14.6 | 51.6 | 3.6 | 30.2 | 70.2 | 53.576736 | 0.28 | 30 | 20 | 13.83388 | 24228964.4
163 | 5 | 0 | 14.6 | 51.6 | 3.6 | 30.2 | 70.2 | 53.576736 | 0.28 | 30 | 20 | 13.83388 | 24228964.4
163 | 5 | 0 | 14.6 | 51.6 | 3.6 | 30.2 | 70.2 | 53.576736 | 0.28 | 30 | 20 | 13.83388 | 24228964.4
163 | 5 | 0 | 14.6 | 51.6 | 3.6 | 30.2 | 70.2 | 53.576736 | 0.28 | 30 | 20 | 13.83388 | 24228964.4
163 | 5 | 0 | 14.6 | 51.6 | 3.6 | 30.2 | 70.2 | 53.576736 | 0.28 | 30 | 20 | 13.83388 | 24228964.4
163 | 5 | 0 | 14.6 | 51.6 | 3.6 | 30.2 | 70.2 | 53.576736 | 0.28 | 30 | 20 | 13.83388 | 24228964.4
163 | 5 | 0 | 14.6 | 51.6 | 3.6 | 30.2 | 70.2 | 53.576736 | 0.28 | 30 | 20 | 13.83388 | 24228964.4
163 | 5 | 0 | 14.6 | 51.6 | 3.6 | 30.2 | 70.2 | 53.576736 | 0.28 | 30 | 20 | 13.83388 | 24228964.4
163 | 5 | 0 | 14.6 | 51.6 | 3.6 | 30.2 | 70.2 | 53.576736 | 0.28 | 30 | 20 | 13.83388 | 24228964.4
163 | 5 | 0 | 14.6 | 51.6 | 3.6 | 30.2 | 70.2 | 53.576736 | 0.28 | 30 | 20 | 13.83388 | 24228964.4
163 | 5 | 0 | 14.6 | 51.6 | 3.6 | 30.2 | 70.2 | 53.576736 | 0.28 | 30 | 20 | 13.83388 | 24228964.4
163 | 5 | 0 | 14.6 | 51.6 | 3.6 | 30.2 | 70.2 | 53.576736 | 0.28 | 30 | 20 | 13.83388 | 24228964.4
163 | 5 | 0 | 14.6 | 51.6 | 3.6 | 30.2 | 70.2 | 53.576736 | 0.28 | 30 | 20 | 13.83388 | 24228964.4
163 | 5 | 0 | 14.6 | 51.6 | 3.6 | 30.2 | 70.2 | 53.576736 | 0.28 | 30 | 20 | 13.92978 | 24318054.7
163 | 5 | 0 | 14.6 | 51.6 | 3.6 | 30.2 | 70.2 | 53.576736 | 0.28 | 30 | 20 | 14.00698 | 24389562.8
163 | 5 | 0 | 14.6 | 51.6 | 3.6 | 30.2 | 70.2 | 53.576736 | 0.28 | 30 | 20 | 14.10407 | 24479243.6
163 | 5 | 0 | 14.6 | 51.6 | 3.6 | 30.2 | 70.2 | 53.576736 | 0.28 | 30 | 20 | 14.18223 | 24551225.7
163 | 5 | 0 | 14.6 | 51.6 | 3.6 | 30.2 | 70.2 | 53.576736 | 0.28 | 30 | 20 | 14.28055 | 24641501.0
163 | 5 | 0 | 14.6 | 51.6 | 3.6 | 30.2 | 70.2 | 53.576736 | 0.28 | 30 | 20 | 14.35968 | 24713960.1
163 | 5 | 0 | 14.6 | 51.6 | 3.6 | 30.2 | 70.2 | 53.576736 | 0.28 | 30 | 20 | 14.45923 | 24804833.8
163 | 5 | 0 | 14.6 | 51.6 | 3.6 | 30.2 | 70.2 | 53.576736 | 0.28 | 30 | 20 | 14.53936 | 24877773.3
163 | 5 | 0 | 14.6 | 51.6 | 3.6 | 30.2 | 70.2 | 53.576736 | 0.28 | 30 | 20 | 14.61993 | 24950927.2
163 | 5 | 0 | 14.6 | 51.6 | 3.6 | 30.2 | 70.2 | 53.576736 | 0.28 | 30 | 20 | 14.72128 | 25042672.2
163 | 5 | 0 | 14.6 | 51.6 | 3.6 | 30.2 | 70.2 | 53.576736 | 0.28 | 30 | 20 | 14.80286 | 25116311.0
163 | 5 | 0 | 14.6 | 51.6 | 3.6 | 30.2 | 70.2 | 53.576736 | 0.28 | 30 | 20 | 14.88489 | 25190166.4
163 | 5 | 0 | 14.6 | 51.6 | 3.6 | 30.2 | 70.2 | 53.576736 | 0.28 | 30 | 20 | 14.98807 | 25282791.1
163 | 5 | 0 | 14.6 | 51.6 | 3.6 | 30.2 | 70.2 | 53.576736 | 0.28 | 30 | 20 | 15.07114 | 25357136.0
163 | 5 | 0 | 14.6 | 51.6 | 3.6 | 30.2 | 70.2 | 53.576736 | 0.28 | 30 | 20 | 15.15466 | 25431699.5
163 | 5 | 0 | 14.6 | 51.6 | 3.6 | 30.2 | 70.2 | 53.576736 | 0.28 | 30 | 20 | 15.23864 | 25506482.3
163 | 5 | 0 | 14.6 | 51.6 | 3.6 | 30.2 | 70.2 | 53.576736 | 0.28 | 30 | 20 | 15.32309 | 25581485.0
163 | 5 | 0 | 14.6 | 51.6 | 3.6 | 30.2 | 70.2 | 53.576736 | 0.28 | 30 | 20 | 15.40801 | 25656708.2
163 | 5 | 0 | 14.6 | 51.6 | 3.6 | 30.2 | 70.2 | 53.576736 | 0.28 | 30 | 20 | 15.51481 | 25751048.4
163 | 5 | 0 | 14.6 | 51.6 | 3.6 | 30.2 | 70.2 | 53.576736 | 0.28 | 30 | 20 | 15.60079 | 25826770.2
163 | 5 | 0 | 14.6 | 51.6 | 3.6 | 30.2 | 70.2 | 53.576736 | 0.28 | 30 | 20 | 15.68725 | 25902714.7
163 | 5 | 0 | 14.6 | 51.6 | 3.6 | 30.2 | 70.2 | 53.576736 | 0.28 | 30 | 20 | 15.77419 | 25978882.5
163 | 5 | 0 | 14.6 | 51.6 | 3.6 | 30.2 | 70.2 | 53.576736 | 0.28 | 30 | 20 | 15.8616 | 26055274.3
163 | 5 | 0 | 14.6 | 51.6 | 3.6 | 30.2 | 70.2 | 53.576736 | 0.08 | 50 | 20 | 0.1211829 | 350498
163 | 5 | 0 | 14.6 | 51.6 | 3.6 | 30.2 | 70.2 | 53.576736 | 0.08 | 50 | 20 | 0.297482 | 965687.5
163 | 5 | 0 | 14.6 | 51.6 | 3.6 | 30.2 | 70.2 | 53.576736 | 0.08 | 50 | 20 | 0.462882 | 1220255.9
163 | 5 | 0 | 14.6 | 51.6 | 3.6 | 30.2 | 70.2 | 53.576736 | 0.08 | 50 | 20 | 0.618695 | 1438323.0
163 | 5 | 0 | 14.6 | 51.6 | 3.6 | 30.2 | 70.2 | 53.576736 | 0.08 | 50 | 20 | 0.7611691 | 1548890.9
163 | 5 | 0 | 14.6 | 51.6 | 3.6 | 30.2 | 70.2 | 53.576736 | 0.08 | 50 | 20 | 0.91093 | 1742677.0
163 | 5 | 0 | 14.6 | 51.6 | 3.6 | 30.2 | 70.2 | 53.576736 | 0.08 | 50 | 20 | 1.045895 | 1873154.2
163 | 5 | 0 | 14.6 | 51.6 | 3.6 | 30.2 | 70.2 | 53.576736 | 0.08 | 50 | 20 | 1.168128 | 2060598.9
163 | 5 | 0 | 14.6 | 51.6 | 3.6 | 30.2 | 70.2 | 53.576736 | 0.08 | 50 | 20 | 1.304646 | 2208349.4
163 | 5 | 0 | 14.6 | 51.6 | 3.6 | 30.2 | 70.2 | 53.576736 | 0.08 | 50 | 20 | 1.437126 | 2377357.1
163 | 5 | 0 | 14.6 | 51.6 | 3.6 | 30.2 | 70.2 | 53.576736 | 0.08 | 50 | 20 | 1.561337 | 2509097.6
163 | 5 | 0 | 14.6 | 51.6 | 3.6 | 30.2 | 70.2 | 53.576736 | 0.08 | 50 | 20 | 1.673009 | 2624002.5
163 | 5 | 0 | 14.6 | 51.6 | 3.6 | 30.2 | 70.2 | 53.576736 | 0.08 | 50 | 20 | 1.792667 | 2670127.6
163 | 5 | 0 | 14.6 | 51.6 | 3.6 | 30.2 | 70.2 | 53.576736 | 0.08 | 50 | 20 | 1.920884 | 2911724.8
163 | 5 | 0 | 14.6 | 51.6 | 3.6 | 30.2 | 70.2 | 53.576736 | 0.08 | 50 | 20 | 2.058272 | 2943157.9
163 | 5 | 0 | 14.6 | 51.6 | 3.6 | 30.2 | 70.2 | 53.576736 | 0.08 | 50 | 20 | 2.175224 | 3035084.8
163 | 5 | 0 | 14.6 | 51.6 | 3.6 | 30.2 | 70.2 | 53.576736 | 0.08 | 50 | 20 | 2.267278 | 3096722.5
163 | 5 | 0 | 14.6 | 51.6 | 3.6 | 30.2 | 70.2 | 53.576736 | 0.08 | 50 | 20 | 2.396106 | 3137903.8
163 | 5 | 0 | 14.6 | 51.6 | 3.6 | 30.2 | 70.2 | 53.576736 | 0.08 | 50 | 20 | 2.532254 | 3430629.6
163 | 5 | 0 | 14.6 | 51.6 | 3.6 | 30.2 | 70.2 | 53.576736 | 0.08 | 50 | 20 | 2.639418 | 3517488.4
163 | 5 | 0 | 14.6 | 51.6 | 3.6 | 30.2 | 70.2 | 53.576736 | 0.08 | 50 | 20 | 2.751117 | 3633591.9
163 | 5 | 0 | 14.6 | 51.6 | 3.6 | 30.2 | 70.2 | 53.576736 | 0.08 | 50 | 20 | 2.867543 | 3657917.7
163 | 5 | 0 | 14.6 | 51.6 | 3.6 | 30.2 | 70.2 | 53.576736 | 0.08 | 50 | 20 | 2.980649 | 3815784.5
163 | 5 | 0 | 14.6 | 51.6 | 3.6 | 30.2 | 70.2 | 53.576736 | 0.08 | 50 | 20 | 3.072638 | 4224753.0
163 | 5 | 0 | 14.6 | 51.6 | 3.6 | 30.2 | 70.2 | 53.576736 | 0.08 | 50 | 20 | 3.180623 | 4363566.0
163 | 5 | 0 | 14.6 | 51.6 | 3.6 | 30.2 | 70.2 | 53.576736 | 0.08 | 50 | 20 | 3.292403 | 4458601.4
163 | 5 | 0 | 14.6 | 51.6 | 3.6 | 30.2 | 70.2 | 53.576736 | 0.08 | 50 | 20 | 3.412823 | 4474273.2
163 | 5 | 0 | 14.6 | 51.6 | 3.6 | 30.2 | 70.2 | 53.576736 | 0.08 | 50 | 20 | 3.503598 | 4475461.9
163 | 5 | 0 | 14.6 | 51.6 | 3.6 | 30.2 | 70.2 | 53.576736 | 0.08 | 50 | 20 | 3.621721 | 4611315.5
163 | 5 | 0 | 14.6 | 51.6 | 3.6 | 30.2 | 70.2 | 53.576736 | 0.08 | 50 | 20 | 3.728341 | 4759289.8
163 | 5 | 0 | 14.6 | 51.6 | 3.6 | 30.2 | 70.2 | 53.576736 | 0.08 | 50 | 20 | 3.827509 | 4934439.9
163 | 5 | 0 | 14.6 | 51.6 | 3.6 | 30.2 | 70.2 | 53.576736 | 0.08 | 50 | 20 | 3.934747 | 5014872.8
163 | 5 | 0 | 14.6 | 51.6 | 3.6 | 30.2 | 70.2 | 53.576736 | 0.08 | 50 | 20 | 4.050582 | 5139660.2
163 | 5 | 0 | 14.6 | 51.6 | 3.6 | 30.2 | 70.2 | 53.576736 | 0.08 | 50 | 20 | 4.158321 | 5179996.0
163 | 5 | 0 | 14.6 | 51.6 | 3.6 | 30.2 | 70.2 | 53.576736 | 0.08 | 50 | 20 | 4.268925 | 5227145.7
163 | 5 | 0 | 14.6 | 51.6 | 3.6 | 30.2 | 70.2 | 53.576736 | 0.08 | 50 | 20 | 4.370379 | 5367948.1
163 | 5 | 0 | 14.6 | 51.6 | 3.6 | 30.2 | 70.2 | 53.576736 | 0.08 | 50 | 20 | 4.474243 | 5474034.8
163 | 5 | 0 | 14.6 | 51.6 | 3.6 | 30.2 | 70.2 | 53.576736 | 0.08 | 50 | 20 | 4.574252 | 5566046.2
163 | 5 | 0 | 14.6 | 51.6 | 3.6 | 30.2 | 70.2 | 53.576736 | 0.08 | 50 | 20 | 4.676496 | 5657411.1
163 | 5 | 0 | 14.6 | 51.6 | 3.6 | 30.2 | 70.2 | 53.576736 | 0.08 | 50 | 20 | 4.767832 | 5747930.5
163 | 5 | 0 | 14.6 | 51.6 | 3.6 | 30.2 | 70.2 | 53.576736 | 0.08 | 50 | 20 | 4.881142 | 5802291.9
163 | 5 | 0 | 14.6 | 51.6 | 3.6 | 30.2 | 70.2 | 53.576736 | 0.08 | 50 | 20 | 4.983356 | 5815919.5
163 | 5 | 0 | 14.6 | 51.6 | 3.6 | 30.2 | 70.2 | 53.576736 | 0.08 | 50 | 20 | 5.08771 | 5822683.6
163 | 5 | 0 | 14.6 | 51.6 | 3.6 | 30.2 | 70.2 | 53.576736 | 0.08 | 50 | 20 | 5.187078 | 6034857.0
163 | 5 | 0 | 14.6 | 51.6 | 3.6 | 30.2 | 70.2 | 53.576736 | 0.08 | 50 | 20 | 5.295698 | 6048236.0
163 | 5 | 0 | 14.6 | 51.6 | 3.6 | 30.2 | 70.2 | 53.576736 | 0.08 | 50 | 20 | 5.496979 | 6077082.8
163 | 5 | 0 | 14.6 | 51.6 | 3.6 | 30.2 | 70.2 | 53.576736 | 0.08 | 50 | 20 | 5.588875 | 6142187.1
163 | 5 | 0 | 14.6 | 51.6 | 3.6 | 30.2 | 70.2 | 53.576736 | 0.08 | 50 | 20 | 5.682308 | 6229175.3
163 | 5 | 0 | 14.6 | 51.6 | 3.6 | 30.2 | 70.2 | 53.576736 | 0.08 | 50 | 20 | 5.793289 | 6301292.3
163 | 5 | 0 | 14.6 | 51.6 | 3.6 | 30.2 | 70.2 | 53.576736 | 0.08 | 50 | 20 | 5.906438 | 6363760.7
163 | 5 | 0 | 14.6 | 51.6 | 3.6 | 30.2 | 70.2 | 53.576736 | 0.08 | 50 | 20 | 5.996888 | 6530027.8
163 | 5 | 0 | 14.6 | 51.6 | 3.6 | 30.2 | 70.2 | 53.576736 | 0.08 | 50 | 20 | 6.097142 | 6538781.4
163 | 5 | 0 | 14.6 | 51.6 | 3.6 | 30.2 | 70.2 | 53.576736 | 0.08 | 50 | 20 | 6.190513 | 6579863.2
163 | 5 | 0 | 14.6 | 51.6 | 3.6 | 30.2 | 70.2 | 53.576736 | 0.08 | 50 | 20 | 6.302706 | 6588815.7
163 | 5 | 0 | 14.6 | 51.6 | 3.6 | 30.2 | 70.2 | 53.576736 | 0.08 | 50 | 20 | 6.39039 | 6778110.6
163 | 5 | 0 | 14.6 | 51.6 | 3.6 | 30.2 | 70.2 | 53.576736 | 0.08 | 50 | 20 | 6.497222 | 6848387.5
163 | 5 | 0 | 14.6 | 51.6 | 3.6 | 30.2 | 70.2 | 53.576736 | 0.08 | 50 | 20 | 6.587612 | 6858981.2
163 | 5 | 0 | 14.6 | 51.6 | 3.6 | 30.2 | 70.2 | 53.576736 | 0.08 | 50 | 20 | 6.697741 | 7024154.2
163 | 5 | 0 | 14.6 | 51.6 | 3.6 | 30.2 | 70.2 | 53.576736 | 0.08 | 50 | 20 | 6.781545 | 7029674.9
163 | 5 | 0 | 14.6 | 51.6 | 3.6 | 30.2 | 70.2 | 53.576736 | 0.08 | 50 | 20 | 6.894916 | 7120144.5
163 | 5 | 0 | 14.6 | 51.6 | 3.6 | 30.2 | 70.2 | 53.576736 | 0.08 | 50 | 20 | 6.971548 | 7135214.5
163 | 5 | 0 | 14.6 | 51.6 | 3.6 | 30.2 | 70.2 | 53.576736 | 0.08 | 50 | 20 | 7.07831 | 7235482.1
163 | 5 | 0 | 14.6 | 51.6 | 3.6 | 30.2 | 70.2 | 53.576736 | 0.08 | 50 | 20 | 7.176784 | 7286610.7
163 | 5 | 0 | 14.6 | 51.6 | 3.6 | 30.2 | 70.2 | 53.576736 | 0.08 | 50 | 20 | 7.276628 | 7324509.4
163 | 5 | 0 | 14.6 | 51.6 | 3.6 | 30.2 | 70.2 | 53.576736 | 0.08 | 50 | 20 | 7.45986 | 7332914.8
163 | 5 | 0 | 14.6 | 51.6 | 3.6 | 30.2 | 70.2 | 53.576736 | 0.08 | 50 | 20 | 7.563642 | 7333113.7
163 | 5 | 0 | 14.6 | 51.6 | 3.6 | 30.2 | 70.2 | 53.576736 | 0.08 | 50 | 20 | 7.668869 | 7336645.0
163 | 5 | 0 | 14.6 | 51.6 | 3.6 | 30.2 | 70.2 | 53.576736 | 0.08 | 50 | 20 | 7.764823 | 7382650.7
163 | 5 | 0 | 14.6 | 51.6 | 3.6 | 30.2 | 70.2 | 53.576736 | 0.08 | 50 | 20 | 7.861978 | 7399063.6
163 | 5 | 0 | 14.6 | 51.6 | 3.6 | 30.2 | 70.2 | 53.576736 | 0.08 | 50 | 20 | 7.949358 | 7552896.8
163 | 5 | 0 | 14.6 | 51.6 | 3.6 | 30.2 | 70.2 | 53.576736 | 0.08 | 50 | 20 | 8.048822 | 7591491.8
163 | 5 | 0 | 14.6 | 51.6 | 3.6 | 30.2 | 70.2 | 53.576736 | 0.08 | 50 | 20 | 8.138279 | 7670472.5
163 | 5 | 0 | 14.6 | 51.6 | 3.6 | 30.2 | 70.2 | 53.576736 | 0.08 | 50 | 20 | 8.240107 | 7694892.8
163 | 5 | 0 | 14.6 | 51.6 | 3.6 | 30.2 | 70.2 | 53.576736 | 0.08 | 50 | 20 | 8.320186 | 7784119.1
163 | 5 | 0 | 14.6 | 51.6 | 3.6 | 30.2 | 70.2 | 53.576736 | 0.08 | 50 | 20 | 8.42429 | 7792723.4
163 | 5 | 0 | 14.6 | 51.6 | 3.6 | 30.2 | 70.2 | 53.576736 | 0.08 | 50 | 20 | 8.529697 | 7860712.4
163 | 5 | 0 | 14.6 | 51.6 | 3.6 | 30.2 | 70.2 | 53.576736 | 0.08 | 50 | 20 | 8.612591 | 7943323.7
163 | 5 | 0 | 14.6 | 51.6 | 3.6 | 30.2 | 70.2 | 53.576736 | 0.08 | 50 | 20 | 8.708313 | 7955857.2
163 | 5 | 0 | 14.6 | 51.6 | 3.6 | 30.2 | 70.2 | 53.576736 | 0.08 | 50 | 20 | 8.8051 | 8056920.6
163 | 5 | 0 | 14.6 | 51.6 | 3.6 | 30.2 | 70.2 | 53.576736 | 0.08 | 50 | 20 | 8.89067 | 8075223.4
163 | 5 | 0 | 14.6 | 51.6 | 3.6 | 30.2 | 70.2 | 53.576736 | 0.08 | 50 | 20 | 8.989484 | 8093874.4
163 | 5 | 0 | 14.6 | 51.6 | 3.6 | 30.2 | 70.2 | 53.576736 | 0.08 | 50 | 20 | 9.076846 | 8152562.8
163 | 5 | 0 | 14.6 | 51.6 | 3.6 | 30.2 | 70.2 | 53.576736 | 0.08 | 50 | 20 | 9.177728 | 8153806.2
163 | 5 | 0 | 14.6 | 51.6 | 3.6 | 30.2 | 70.2 | 53.576736 | 0.08 | 50 | 20 | 9.279732 | 8209908.3
163 | 5 | 0 | 14.6 | 51.6 | 3.6 | 30.2 | 70.2 | 53.576736 | 0.08 | 50 | 20 | 9.369915 | 8239501.1
163 | 5 | 0 | 14.6 | 51.6 | 3.6 | 30.2 | 70.2 | 53.576736 | 0.08 | 50 | 20 | 9.460974 | 8248901.2
163 | 5 | 0 | 14.6 | 51.6 | 3.6 | 30.2 | 70.2 | 53.576736 | 0.08 | 50 | 20 | 9.552918 | 8255665.3
163 | 5 | 0 | 14.6 | 51.6 | 3.6 | 30.2 | 70.2 | 53.576736 | 0.08 | 50 | 20 | 9.645756 | 8291475.2
163 | 5 | 0 | 14.6 | 51.6 | 3.6 | 30.2 | 70.2 | 53.576736 | 0.08 | 50 | 20 | 9.752962 | 8329722.1
163 | 5 | 0 | 14.6 | 51.6 | 3.6 | 30.2 | 70.2 | 53.576736 | 0.08 | 50 | 20 | 9.834147 | 8419744.1
163 | 5 | 0 | 14.6 | 51.6 | 3.6 | 30.2 | 70.2 | 53.576736 | 0.08 | 50 | 20 | 9.929718 | 8421783.3
163 | 5 | 0 | 14.6 | 51.6 | 3.6 | 30.2 | 70.2 | 53.576736 | 0.08 | 50 | 20 | 10.02622 | 8449834.3
163 | 5 | 0 | 14.6 | 51.6 | 3.6 | 30.2 | 70.2 | 53.576736 | 0.08 | 50 | 20 | 10.10968 | 8507229.6
163 | 5 | 0 | 14.6 | 51.6 | 3.6 | 30.2 | 70.2 | 53.576736 | 0.08 | 50 | 20 | 10.20793 | 8569001.6
163 | 5 | 0 | 14.6 | 51.6 | 3.6 | 30.2 | 70.2 | 53.576736 | 0.08 | 50 | 20 | 10.30713 | 8615256.0
163 | 5 | 0 | 14.6 | 51.6 | 3.6 | 30.2 | 70.2 | 53.576736 | 0.08 | 50 | 20 | 10.39293 | 8622169.3
163 | 5 | 0 | 14.6 | 51.6 | 3.6 | 30.2 | 70.2 | 53.576736 | 0.08 | 50 | 20 | 10.47944 | 8631072.0
163 | 5 | 0 | 14.6 | 51.6 | 3.6 | 30.2 | 70.2 | 53.576736 | 0.08 | 50 | 20 | 10.56667 | 8679315.9
163 | 5 | 0 | 14.6 | 51.6 | 3.6 | 30.2 | 70.2 | 53.576736 | 0.08 | 50 | 20 | 10.66936 | 8767597.1
163 | 5 | 0 | 14.6 | 51.6 | 3.6 | 30.2 | 70.2 | 53.576736 | 0.08 | 50 | 20 | 10.86273 | 8768542.1
163 | 5 | 0 | 14.6 | 51.6 | 3.6 | 30.2 | 70.2 | 53.576736 | 0.08 | 50 | 20 | 10.95315 | 8773714.7
163 | 5 | 0 | 14.6 | 51.6 | 3.6 | 30.2 | 70.2 | 53.576736 | 0.08 | 50 | 20 | 11.02908 | 8827877.1
163 | 5 | 0 | 14.6 | 51.6 | 3.6 | 30.2 | 70.2 | 53.576736 | 0.08 | 50 | 20 | 11.12089 | 8830562.8
163 | 5 | 0 | 14.6 | 51.6 | 3.6 | 30.2 | 70.2 | 53.576736 | 0.08 | 50 | 20 | 11.22896 | 8843693.1
163 | 5 | 0 | 14.6 | 51.6 | 3.6 | 30.2 | 70.2 | 53.576736 | 0.08 | 50 | 20 | 11.3068 | 8856375.8
163 | 5 | 0 | 14.6 | 51.6 | 3.6 | 30.2 | 70.2 | 53.576736 | 0.08 | 50 | 20 | 11.40092 | 8881492.4
163 | 5 | 0 | 14.6 | 51.6 | 3.6 | 30.2 | 70.2 | 53.576736 | 0.08 | 50 | 20 | 11.49582 | 8997824.7
163 | 5 | 0 | 14.6 | 51.6 | 3.6 | 30.2 | 70.2 | 53.576736 | 0.08 | 50 | 20 | 11.57551 | 9019211.2
163 | 5 | 0 | 14.6 | 51.6 | 3.6 | 30.2 | 70.2 | 53.576736 | 0.08 | 50 | 20 | 11.67187 | 9119230.1
163 | 5 | 0 | 14.6 | 51.6 | 3.6 | 30.2 | 70.2 | 53.576736 | 0.08 | 50 | 20 | 11.76903 | 9168667.6
163 | 5 | 0 | 14.6 | 51.6 | 3.6 | 30.2 | 70.2 | 53.576736 | 0.08 | 50 | 20 | 11.85061 | 9226958.1
163 | 5 | 0 | 14.6 | 51.6 | 3.6 | 30.2 | 70.2 | 53.576736 | 0.08 | 50 | 20 | 11.94926 | 9273759.6
163 | 5 | 0 | 14.6 | 51.6 | 3.6 | 30.2 | 70.2 | 53.576736 | 0.08 | 50 | 20 | 12.03209 | 9279081.3
163 | 5 | 0 | 14.6 | 51.6 | 3.6 | 30.2 | 70.2 | 53.576736 | 0.08 | 50 | 20 | 12.13225 | 9335830.0
163 | 5 | 0 | 14.6 | 51.6 | 3.6 | 30.2 | 70.2 | 53.576736 | 0.08 | 50 | 20 | 12.21635 | 9343489.3
163 | 5 | 0 | 14.6 | 51.6 | 3.6 | 30.2 | 70.2 | 53.576736 | 0.08 | 50 | 20 | 12.30103 | 9356569.9
163 | 5 | 0 | 14.6 | 51.6 | 3.6 | 30.2 | 70.2 | 53.576736 | 0.08 | 50 | 20 | 12.40343 | 9398049.7
163 | 5 | 0 | 14.6 | 51.6 | 3.6 | 30.2 | 70.2 | 53.576736 | 0.08 | 50 | 20 | 12.48941 | 9434157.9
163 | 5 | 0 | 14.6 | 51.6 | 3.6 | 30.2 | 70.2 | 53.576736 | 0.08 | 50 | 20 | 12.57599 | 9434555.8
163 | 5 | 0 | 14.6 | 51.6 | 3.6 | 30.2 | 70.2 | 53.576736 | 0.08 | 50 | 20 | 12.66316 | 9459672.5
163 | 5 | 0 | 14.6 | 51.6 | 3.6 | 30.2 | 70.2 | 53.576736 | 0.08 | 50 | 20 | 12.75094 | 9483197.5
163 | 5 | 0 | 14.6 | 51.6 | 3.6 | 30.2 | 70.2 | 53.576736 | 0.08 | 50 | 20 | 12.85708 | 9506523.7
163 | 5 | 0 | 14.6 | 51.6 | 3.6 | 30.2 | 70.2 | 53.576736 | 0.08 | 50 | 20 | 12.94621 | 9577944.5
163 | 5 | 0 | 14.6 | 51.6 | 3.6 | 30.2 | 70.2 | 53.576736 | 0.08 | 50 | 20 | 13.01796 | 9593163.7
163 | 5 | 0 | 14.6 | 51.6 | 3.6 | 30.2 | 70.2 | 53.576736 | 0.08 | 50 | 20 | 13.12632 | 9651006.5
163 | 5 | 0 | 14.6 | 51.6 | 3.6 | 30.2 | 70.2 | 53.576736 | 0.08 | 50 | 20 | 13.21731 | 9662545.3
163 | 5 | 0 | 14.6 | 51.6 | 3.6 | 30.2 | 70.2 | 53.576736 | 0.08 | 50 | 20 | 13.29056 | 9698106.5
163 | 5 | 0 | 14.6 | 51.6 | 3.6 | 30.2 | 70.2 | 53.576736 | 0.08 | 50 | 20 | 13.38269 | 9719542.6
163 | 5 | 0 | 14.6 | 51.6 | 3.6 | 30.2 | 70.2 | 53.576736 | 0.08 | 50 | 20 | 13.47546 | 9771168.5
163 | 5 | 0 | 14.6 | 51.6 | 3.6 | 30.2 | 70.2 | 53.576736 | 0.08 | 50 | 20 | 13.56887 | 9815781.6
163 | 5 | 0 | 14.6 | 51.6 | 3.6 | 30.2 | 70.2 | 53.576736 | 0.08 | 50 | 20 | 13.66293 | 9842141.7
163 | 5 | 0 | 14.6 | 51.6 | 3.6 | 30.2 | 70.2 | 53.576736 | 0.08 | 50 | 20 | 13.73865 | 9842738.5
163 | 5 | 0 | 14.6 | 51.6 | 3.6 | 30.2 | 70.2 | 53.576736 | 0.08 | 50 | 20 | 13.83388 | 9864174.7
163 | 5 | 0 | 14.6 | 51.6 | 3.6 | 30.2 | 70.2 | 53.576736 | 0.08 | 50 | 20 | 13.91055 | 9936590.2
163 | 5 | 0 | 14.6 | 51.6 | 3.6 | 30.2 | 70.2 | 53.576736 | 0.08 | 50 | 20 | 14.00698 | 9947134.2
163 | 5 | 0 | 14.6 | 51.6 | 3.6 | 30.2 | 70.2 | 53.576736 | 0.08 | 50 | 20 | 14.10407 | 9953202.0
163 | 5 | 0 | 14.6 | 51.6 | 3.6 | 30.2 | 70.2 | 53.576736 | 0.08 | 50 | 20 | 14.18223 | 9955340.6
163 | 5 | 0 | 14.6 | 51.6 | 3.6 | 30.2 | 70.2 | 53.576736 | 0.08 | 50 | 20 | 14.28055 | 9984535.6
163 | 5 | 0 | 14.6 | 51.6 | 3.6 | 30.2 | 70.2 | 53.576736 | 0.08 | 50 | 20 | 14.35968 | 9991200.2
163 | 5 | 0 | 14.6 | 51.6 | 3.6 | 30.2 | 70.2 | 53.576736 | 0.08 | 50 | 20 | 14.45923 | 10061775.5
163 | 5 | 0 | 14.6 | 51.6 | 3.6 | 30.2 | 70.2 | 53.576736 | 0.08 | 50 | 20 | 14.53936 | 10077442.3
163 | 5 | 0 | 14.6 | 51.6 | 3.6 | 30.2 | 70.2 | 53.576736 | 0.08 | 50 | 20 | 14.61993 | 10086991.6
163 | 5 | 0 | 14.6 | 51.6 | 3.6 | 30.2 | 70.2 | 53.576736 | 0.08 | 50 | 20 | 14.72128 | 10104399.2
163 | 5 | 0 | 14.6 | 51.6 | 3.6 | 30.2 | 70.2 | 53.576736 | 0.08 | 50 | 20 | 14.80286 | 10120513.6
163 | 5 | 0 | 14.6 | 51.6 | 3.6 | 30.2 | 70.2 | 53.576736 | 0.08 | 50 | 20 | 14.88489 | 10133643.9
163 | 5 | 0 | 14.6 | 51.6 | 3.6 | 30.2 | 70.2 | 53.576736 | 0.08 | 50 | 20 | 14.98807 | 10168459.1
163 | 5 | 0 | 14.6 | 51.6 | 3.6 | 30.2 | 70.2 | 53.576736 | 0.08 | 50 | 20 | 15.07114 | 10190989.4
163 | 5 | 0 | 14.6 | 51.6 | 3.6 | 30.2 | 70.2 | 53.576736 | 0.08 | 50 | 20 | 15.15466 | 10210883.8
163 | 5 | 0 | 14.6 | 51.6 | 3.6 | 30.2 | 70.2 | 53.576736 | 0.08 | 50 | 20 | 15.25971 | 10245151.8
163 | 5 | 0 | 14.6 | 51.6 | 3.6 | 30.2 | 70.2 | 53.576736 | 0.08 | 50 | 20 | 15.34427 | 10351487.2
163 | 5 | 0 | 14.6 | 51.6 | 3.6 | 30.2 | 70.2 | 53.576736 | 0.08 | 50 | 20 | 15.42931 | 10412264.5
163 | 5 | 0 | 14.6 | 51.6 | 3.6 | 30.2 | 70.2 | 53.576736 | 0.08 | 50 | 20 | 15.51481 | 10465283.0
163 | 5 | 0 | 14.6 | 51.6 | 3.6 | 30.2 | 70.2 | 53.576736 | 0.08 | 50 | 20 | 15.60079 | 10524767.2
163 | 5 | 0 | 14.6 | 51.6 | 3.6 | 30.2 | 70.2 | 53.576736 | 0.08 | 50 | 20 | 15.68725 | 10589324.4
163 | 5 | 0 | 14.6 | 51.6 | 3.6 | 30.2 | 70.2 | 53.576736 | 0.08 | 50 | 20 | 15.77419 | 10614739.5
163 | 5 | 0 | 14.6 | 51.6 | 3.6 | 30.2 | 70.2 | 53.576736 | 0.08 | 50 | 20 | 15.8616 | 10658258.4
163 | 5 | 0 | 14.6 | 51.6 | 3.6 | 30.2 | 70.2 | 53.576736 | 0.13 | 50 | 20 | 0.1228688 | 625936.5
163 | 5 | 0 | 14.6 | 51.6 | 3.6 | 30.2 | 70.2 | 53.576736 | 0.13 | 50 | 20 | 0.3016206 | 1641439.5
163 | 5 | 0 | 14.6 | 51.6 | 3.6 | 30.2 | 70.2 | 53.576736 | 0.13 | 50 | 20 | 0.4693217 | 2043017.3
163 | 5 | 0 | 14.6 | 51.6 | 3.6 | 30.2 | 70.2 | 53.576736 | 0.13 | 50 | 20 | 0.618695 | 2424133.7
163 | 5 | 0 | 14.6 | 51.6 | 3.6 | 30.2 | 70.2 | 53.576736 | 0.13 | 50 | 20 | 0.7611691 | 2596617.9
163 | 5 | 0 | 14.6 | 51.6 | 3.6 | 30.2 | 70.2 | 53.576736 | 0.13 | 50 | 20 | 0.91093 | 2947619.2
163 | 5 | 0 | 14.6 | 51.6 | 3.6 | 30.2 | 70.2 | 53.576736 | 0.13 | 50 | 20 | 1.045895 | 3157584.3
163 | 5 | 0 | 14.6 | 51.6 | 3.6 | 30.2 | 70.2 | 53.576736 | 0.13 | 50 | 20 | 1.168128 | 3474088.8
163 | 5 | 0 | 14.6 | 51.6 | 3.6 | 30.2 | 70.2 | 53.576736 | 0.13 | 50 | 20 | 1.304646 | 3723559.2
163 | 5 | 0 | 14.6 | 51.6 | 3.6 | 30.2 | 70.2 | 53.576736 | 0.13 | 50 | 20 | 1.437126 | 4027366.1
163 | 5 | 0 | 14.6 | 51.6 | 3.6 | 30.2 | 70.2 | 53.576736 | 0.13 | 50 | 20 | 1.561337 | 4240051.8
163 | 5 | 0 | 14.6 | 51.6 | 3.6 | 30.2 | 70.2 | 53.576736 | 0.13 | 50 | 20 | 1.673009 | 4427964.1
163 | 5 | 0 | 14.6 | 51.6 | 3.6 | 30.2 | 70.2 | 53.576736 | 0.13 | 50 | 20 | 1.817607 | 4501404.1
163 | 5 | 0 | 14.6 | 51.6 | 3.6 | 30.2 | 70.2 | 53.576736 | 0.13 | 50 | 20 | 1.920884 | 4936692.9
163 | 5 | 0 | 14.6 | 51.6 | 3.6 | 30.2 | 70.2 | 53.576736 | 0.13 | 50 | 20 | 2.058272 | 4974835.4
163 | 5 | 0 | 14.6 | 51.6 | 3.6 | 30.2 | 70.2 | 53.576736 | 0.13 | 50 | 20 | 2.175224 | 5105541.4
163 | 5 | 0 | 14.6 | 51.6 | 3.6 | 30.2 | 70.2 | 53.576736 | 0.13 | 50 | 20 | 2.267278 | 5256589.4
163 | 5 | 0 | 14.6 | 51.6 | 3.6 | 30.2 | 70.2 | 53.576736 | 0.13 | 50 | 20 | 2.396106 | 5316869.3
163 | 5 | 0 | 14.6 | 51.6 | 3.6 | 30.2 | 70.2 | 53.576736 | 0.13 | 50 | 20 | 2.532254 | 5796323.6
163 | 5 | 0 | 14.6 | 51.6 | 3.6 | 30.2 | 70.2 | 53.576736 | 0.13 | 50 | 20 | 2.639418 | 5953638.3
163 | 5 | 0 | 14.6 | 51.6 | 3.6 | 30.2 | 70.2 | 53.576736 | 0.13 | 50 | 20 | 2.732177 | 6827150.2
163 | 5 | 0 | 14.6 | 51.6 | 3.6 | 30.2 | 70.2 | 53.576736 | 0.13 | 50 | 20 | 2.847802 | 7204446.9
163 | 5 | 0 | 14.6 | 51.6 | 3.6 | 30.2 | 70.2 | 53.576736 | 0.13 | 50 | 20 | 2.956042 | 7241201.8
163 | 5 | 0 | 14.6 | 51.6 | 3.6 | 30.2 | 70.2 | 53.576736 | 0.13 | 50 | 20 | 3.06416 | 7620239.2
163 | 5 | 0 | 14.6 | 51.6 | 3.6 | 30.2 | 70.2 | 53.576736 | 0.13 | 50 | 20 | 3.171846 | 7714638.0
163 | 5 | 0 | 14.6 | 51.6 | 3.6 | 30.2 | 70.2 | 53.576736 | 0.13 | 50 | 20 | 3.283317 | 7795011.2
163 | 5 | 0 | 14.6 | 51.6 | 3.6 | 30.2 | 70.2 | 53.576736 | 0.13 | 50 | 20 | 3.394014 | 7831915.3
163 | 5 | 0 | 14.6 | 51.6 | 3.6 | 30.2 | 70.2 | 53.576736 | 0.13 | 50 | 20 | 3.513293 | 7834551.3
163 | 5 | 0 | 14.6 | 51.6 | 3.6 | 30.2 | 70.2 | 53.576736 | 0.13 | 50 | 20 | 3.621721 | 8067912.2
163 | 5 | 0 | 14.6 | 51.6 | 3.6 | 30.2 | 70.2 | 53.576736 | 0.13 | 50 | 20 | 3.718053 | 8133215.5
163 | 5 | 0 | 14.6 | 51.6 | 3.6 | 30.2 | 70.2 | 53.576736 | 0.13 | 50 | 20 | 3.822224 | 8415218.1
163 | 5 | 0 | 14.6 | 51.6 | 3.6 | 30.2 | 70.2 | 53.576736 | 0.13 | 50 | 20 | 3.934747 | 8493651.7
163 | 5 | 0 | 14.6 | 51.6 | 3.6 | 30.2 | 70.2 | 53.576736 | 0.13 | 50 | 20 | 4.050582 | 8547615.2
163 | 5 | 0 | 14.6 | 51.6 | 3.6 | 30.2 | 70.2 | 53.576736 | 0.13 | 50 | 20 | 4.146846 | 8877264.8
163 | 5 | 0 | 14.6 | 51.6 | 3.6 | 30.2 | 70.2 | 53.576736 | 0.13 | 50 | 20 | 4.251268 | 8954852.9
163 | 5 | 0 | 14.6 | 51.6 | 3.6 | 30.2 | 70.2 | 53.576736 | 0.13 | 50 | 20 | 4.358319 | 9074119.6
163 | 5 | 0 | 14.6 | 51.6 | 3.6 | 30.2 | 70.2 | 53.576736 | 0.13 | 50 | 20 | 4.480429 | 9167473.9
163 | 5 | 0 | 14.6 | 51.6 | 3.6 | 30.2 | 70.2 | 53.576736 | 0.13 | 50 | 20 | 4.56163 | 9388450.6
163 | 5 | 0 | 14.6 | 51.6 | 3.6 | 30.2 | 70.2 | 53.576736 | 0.13 | 50 | 20 | 4.670039 | 9459871.4
163 | 5 | 0 | 14.6 | 51.6 | 3.6 | 30.2 | 70.2 | 53.576736 | 0.13 | 50 | 20 | 4.767832 | 9462557.1
163 | 5 | 0 | 14.6 | 51.6 | 3.6 | 30.2 | 70.2 | 53.576736 | 0.13 | 50 | 20 | 4.887891 | 9486082.2
163 | 5 | 0 | 14.6 | 51.6 | 3.6 | 30.2 | 70.2 | 53.576736 | 0.13 | 50 | 20 | 4.983356 | 9537807.6
163 | 5 | 0 | 14.6 | 51.6 | 3.6 | 30.2 | 70.2 | 53.576736 | 0.13 | 50 | 20 | 5.08771 | 9618280.3
163 | 5 | 0 | 14.6 | 51.6 | 3.6 | 30.2 | 70.2 | 53.576736 | 0.13 | 50 | 20 | 5.179917 | 9652697.6
163 | 5 | 0 | 14.6 | 51.6 | 3.6 | 30.2 | 70.2 | 53.576736 | 0.13 | 50 | 20 | 5.281085 | 9689452.4
163 | 5 | 0 | 14.6 | 51.6 | 3.6 | 30.2 | 70.2 | 53.576736 | 0.13 | 50 | 20 | 5.489389 | 9761420.3
163 | 5 | 0 | 14.6 | 51.6 | 3.6 | 30.2 | 70.2 | 53.576736 | 0.13 | 50 | 20 | 5.588875 | 9814637.7
163 | 5 | 0 | 14.6 | 51.6 | 3.6 | 30.2 | 70.2 | 53.576736 | 0.13 | 50 | 20 | 5.690164 | 9874519.8
163 | 5 | 0 | 14.6 | 51.6 | 3.6 | 30.2 | 70.2 | 53.576736 | 0.13 | 50 | 20 | 5.78529 | 10292003.1
163 | 5 | 0 | 14.6 | 51.6 | 3.6 | 30.2 | 70.2 | 53.576736 | 0.13 | 50 | 20 | 5.890139 | 10297275.1
163 | 5 | 0 | 14.6 | 51.6 | 3.6 | 30.2 | 70.2 | 53.576736 | 0.13 | 50 | 20 | 5.988608 | 10332090.2
163 | 5 | 0 | 14.6 | 51.6 | 3.6 | 30.2 | 70.2 | 53.576736 | 0.13 | 50 | 20 | 6.088724 | 10378692.8
163 | 5 | 0 | 14.6 | 51.6 | 3.6 | 30.2 | 70.2 | 53.576736 | 0.13 | 50 | 20 | 6.190513 | 10445388.7
163 | 5 | 0 | 14.6 | 51.6 | 3.6 | 30.2 | 70.2 | 53.576736 | 0.13 | 50 | 20 | 6.294004 | 10463542.3
163 | 5 | 0 | 14.6 | 51.6 | 3.6 | 30.2 | 70.2 | 53.576736 | 0.13 | 50 | 20 | 6.39039 | 10581217.4
163 | 5 | 0 | 14.6 | 51.6 | 3.6 | 30.2 | 70.2 | 53.576736 | 0.13 | 50 | 20 | 6.506205 | 10803288.3
163 | 5 | 0 | 14.6 | 51.6 | 3.6 | 30.2 | 70.2 | 53.576736 | 0.13 | 50 | 20 | 6.587612 | 10867049.8
163 | 5 | 0 | 14.6 | 51.6 | 3.6 | 30.2 | 70.2 | 53.576736 | 0.13 | 50 | 20 | 6.688494 | 10954982.9
163 | 5 | 0 | 14.6 | 51.6 | 3.6 | 30.2 | 70.2 | 53.576736 | 0.13 | 50 | 20 | 6.772182 | 11128213.1
163 | 5 | 0 | 14.6 | 51.6 | 3.6 | 30.2 | 70.2 | 53.576736 | 0.13 | 50 | 20 | 6.87589 | 11260610.1
163 | 5 | 0 | 14.6 | 51.6 | 3.6 | 30.2 | 70.2 | 53.576736 | 0.13 | 50 | 20 | 6.981187 | 11406336.4
163 | 5 | 0 | 14.6 | 51.6 | 3.6 | 30.2 | 70.2 | 53.576736 | 0.13 | 50 | 20 | 7.088096 | 11421854.0
163 | 5 | 0 | 14.6 | 51.6 | 3.6 | 30.2 | 70.2 | 53.576736 | 0.13 | 50 | 20 | 7.196642 | 11427126.0
163 | 5 | 0 | 14.6 | 51.6 | 3.6 | 30.2 | 70.2 | 53.576736 | 0.13 | 50 | 20 | 7.286688 | 11432348.2
163 | 5 | 0 | 14.6 | 51.6 | 3.6 | 30.2 | 70.2 | 53.576736 | 0.13 | 50 | 20 | 7.470174 | 11568873.3
163 | 5 | 0 | 14.6 | 51.6 | 3.6 | 30.2 | 70.2 | 53.576736 | 0.13 | 50 | 20 | 7.563642 | 11652728.1
163 | 5 | 0 | 14.6 | 51.6 | 3.6 | 30.2 | 70.2 | 53.576736 | 0.13 | 50 | 20 | 7.647707 | 11657005.4
163 | 5 | 0 | 14.6 | 51.6 | 3.6 | 30.2 | 70.2 | 53.576736 | 0.13 | 50 | 20 | 7.754102 | 11698335.9
163 | 5 | 0 | 14.6 | 51.6 | 3.6 | 30.2 | 70.2 | 53.576736 | 0.13 | 50 | 20 | 7.861978 | 11727332.0
163 | 5 | 0 | 14.6 | 51.6 | 3.6 | 30.2 | 70.2 | 53.576736 | 0.13 | 50 | 20 | 7.949358 | 11737577.6
163 | 5 | 0 | 14.6 | 51.6 | 3.6 | 30.2 | 70.2 | 53.576736 | 0.13 | 50 | 20 | 8.048822 | 11739865.4
163 | 5 | 0 | 14.6 | 51.6 | 3.6 | 30.2 | 70.2 | 53.576736 | 0.13 | 50 | 20 | 8.138279 | 11877683.7
163 | 5 | 0 | 14.6 | 51.6 | 3.6 | 30.2 | 70.2 | 53.576736 | 0.13 | 50 | 20 | 8.22873 | 12024603.6
163 | 5 | 0 | 14.6 | 51.6 | 3.6 | 30.2 | 70.2 | 53.576736 | 0.13 | 50 | 20 | 8.33169 | 12036241.8
163 | 5 | 0 | 14.6 | 51.6 | 3.6 | 30.2 | 70.2 | 53.576736 | 0.13 | 50 | 20 | 8.435938 | 12103783.2
163 | 5 | 0 | 14.6 | 51.6 | 3.6 | 30.2 | 70.2 | 53.576736 | 0.13 | 50 | 20 | 8.529697 | 12203155.5
163 | 5 | 0 | 14.6 | 51.6 | 3.6 | 30.2 | 70.2 | 53.576736 | 0.13 | 50 | 20 | 8.624498 | 12244585.5
163 | 5 | 0 | 14.6 | 51.6 | 3.6 | 30.2 | 70.2 | 53.576736 | 0.13 | 50 | 20 | 8.720353 | 12270050.3
163 | 5 | 0 | 14.6 | 51.6 | 3.6 | 30.2 | 70.2 | 53.576736 | 0.13 | 50 | 20 | 8.817274 | 12309490.9
163 | 5 | 0 | 14.6 | 51.6 | 3.6 | 30.2 | 70.2 | 53.576736 | 0.13 | 50 | 20 | 8.89067 | 12345450.0
163 | 5 | 0 | 14.6 | 51.6 | 3.6 | 30.2 | 70.2 | 53.576736 | 0.13 | 50 | 20 | 9.001912 | 12360818.4
163 | 5 | 0 | 14.6 | 51.6 | 3.6 | 30.2 | 70.2 | 53.576736 | 0.13 | 50 | 20 | 9.089395 | 12658388.4
163 | 5 | 0 | 14.6 | 51.6 | 3.6 | 30.2 | 70.2 | 53.576736 | 0.13 | 50 | 20 | 9.177728 | 12667788.5
163 | 5 | 0 | 14.6 | 51.6 | 3.6 | 30.2 | 70.2 | 53.576736 | 0.13 | 50 | 20 | 9.26692 | 12745625.2
163 | 5 | 0 | 14.6 | 51.6 | 3.6 | 30.2 | 70.2 | 53.576736 | 0.13 | 50 | 20 | 9.369915 | 12908062.7
163 | 5 | 0 | 14.6 | 51.6 | 3.6 | 30.2 | 70.2 | 53.576736 | 0.13 | 50 | 20 | 9.460974 | 12987938.6
163 | 5 | 0 | 14.6 | 51.6 | 3.6 | 30.2 | 70.2 | 53.576736 | 0.13 | 50 | 20 | 9.552918 | 13041355.0
163 | 5 | 0 | 14.6 | 51.6 | 3.6 | 30.2 | 70.2 | 53.576736 | 0.13 | 50 | 20 | 9.659092 | 13203295.1
163 | 5 | 0 | 14.6 | 51.6 | 3.6 | 30.2 | 70.2 | 53.576736 | 0.13 | 50 | 20 | 9.739496 | 13252036.3
163 | 5 | 0 | 14.6 | 51.6 | 3.6 | 30.2 | 70.2 | 53.576736 | 0.13 | 50 | 20 | 9.834147 | 13316295.1
163 | 5 | 0 | 14.6 | 51.6 | 3.6 | 30.2 | 70.2 | 53.576736 | 0.13 | 50 | 20 | 9.929718 | 13398807.0
163 | 5 | 0 | 14.6 | 51.6 | 3.6 | 30.2 | 70.2 | 53.576736 | 0.13 | 50 | 20 | 10.01237 | 13431732.2
163 | 5 | 0 | 14.6 | 51.6 | 3.6 | 30.2 | 70.2 | 53.576736 | 0.13 | 50 | 20 | 10.12365 | 13475350.6
163 | 5 | 0 | 14.6 | 51.6 | 3.6 | 30.2 | 70.2 | 53.576736 | 0.13 | 50 | 20 | 10.22204 | 13526379.7
163 | 5 | 0 | 14.6 | 51.6 | 3.6 | 30.2 | 70.2 | 53.576736 | 0.13 | 50 | 20 | 10.2929 | 13573728.3
163 | 5 | 0 | 14.6 | 51.6 | 3.6 | 30.2 | 70.2 | 53.576736 | 0.13 | 50 | 20 | 10.39293 | 13582829.9
163 | 5 | 0 | 14.6 | 51.6 | 3.6 | 30.2 | 70.2 | 53.576736 | 0.13 | 50 | 20 | 10.47944 | 13630825.1
163 | 5 | 0 | 14.6 | 51.6 | 3.6 | 30.2 | 70.2 | 53.576736 | 0.13 | 50 | 20 | 10.58128 | 13687026.7
163 | 5 | 0 | 14.6 | 51.6 | 3.6 | 30.2 | 70.2 | 53.576736 | 0.13 | 50 | 20 | 10.66936 | 13690955.8
163 | 5 | 0 | 14.6 | 51.6 | 3.6 | 30.2 | 70.2 | 53.576736 | 0.13 | 50 | 20 | 10.84773 | 13701251.2
163 | 5 | 0 | 14.6 | 51.6 | 3.6 | 30.2 | 70.2 | 53.576736 | 0.13 | 50 | 20 | 10.95315 | 13731440.9
163 | 5 | 0 | 14.6 | 51.6 | 3.6 | 30.2 | 70.2 | 53.576736 | 0.13 | 50 | 20 | 11.04433 | 13797341.0
163 | 5 | 0 | 14.6 | 51.6 | 3.6 | 30.2 | 70.2 | 53.576736 | 0.13 | 50 | 20 | 11.13626 | 13831360.3
163 | 5 | 0 | 14.6 | 51.6 | 3.6 | 30.2 | 70.2 | 53.576736 | 0.13 | 50 | 20 | 11.22896 | 13928146.4
163 | 5 | 0 | 14.6 | 51.6 | 3.6 | 30.2 | 70.2 | 53.576736 | 0.13 | 50 | 20 | 11.32243 | 14097795.7
163 | 5 | 0 | 14.6 | 51.6 | 3.6 | 30.2 | 70.2 | 53.576736 | 0.13 | 50 | 20 | 11.41668 | 14210099.4
163 | 5 | 0 | 14.6 | 51.6 | 3.6 | 30.2 | 70.2 | 53.576736 | 0.13 | 50 | 20 | 11.47995 | 14262172.9
163 | 5 | 0 | 14.6 | 51.6 | 3.6 | 30.2 | 70.2 | 53.576736 | 0.13 | 50 | 20 | 11.57551 | 14406058.9
163 | 5 | 0 | 14.6 | 51.6 | 3.6 | 30.2 | 70.2 | 53.576736 | 0.13 | 50 | 20 | 11.67187 | 14433363.9
163 | 5 | 0 | 14.6 | 51.6 | 3.6 | 30.2 | 70.2 | 53.576736 | 0.13 | 50 | 20 | 11.76903 | 14448036.0
163 | 5 | 0 | 14.6 | 51.6 | 3.6 | 30.2 | 70.2 | 53.576736 | 0.13 | 50 | 20 | 11.85061 | 14571828.7
163 | 5 | 0 | 14.6 | 51.6 | 3.6 | 30.2 | 70.2 | 53.576736 | 0.13 | 50 | 20 | 11.94926 | 14609926.4
163 | 5 | 0 | 14.6 | 51.6 | 3.6 | 30.2 | 70.2 | 53.576736 | 0.13 | 50 | 20 | 12.03209 | 14647278.1
163 | 5 | 0 | 14.6 | 51.6 | 3.6 | 30.2 | 70.2 | 53.576736 | 0.13 | 50 | 20 | 12.13225 | 14821005.7
163 | 5 | 0 | 14.6 | 51.6 | 3.6 | 30.2 | 70.2 | 53.576736 | 0.13 | 50 | 20 | 12.21635 | 14826625.8
163 | 5 | 0 | 14.6 | 51.6 | 3.6 | 30.2 | 70.2 | 53.576736 | 0.13 | 50 | 20 | 12.30103 | 14937735.9
163 | 5 | 0 | 14.6 | 51.6 | 3.6 | 30.2 | 70.2 | 53.576736 | 0.13 | 50 | 20 | 12.3863 | 14967676.9
163 | 5 | 0 | 14.6 | 51.6 | 3.6 | 30.2 | 70.2 | 53.576736 | 0.13 | 50 | 20 | 12.57599 | 14972849.4
163 | 5 | 0 | 14.6 | 51.6 | 3.6 | 30.2 | 70.2 | 53.576736 | 0.13 | 50 | 20 | 12.66316 | 15162243.8
163 | 5 | 0 | 14.6 | 51.6 | 3.6 | 30.2 | 70.2 | 53.576736 | 0.13 | 50 | 20 | 12.75094 | 15292601.7
163 | 5 | 0 | 14.6 | 51.6 | 3.6 | 30.2 | 70.2 | 53.576736 | 0.13 | 50 | 20 | 12.83933 | 15309760.5
163 | 5 | 0 | 14.6 | 51.6 | 3.6 | 30.2 | 70.2 | 53.576736 | 0.13 | 50 | 20 | 12.94621 | 15404855.6
163 | 5 | 0 | 14.6 | 51.6 | 3.6 | 30.2 | 70.2 | 53.576736 | 0.13 | 50 | 20 | 13.03595 | 15446186.2
163 | 5 | 0 | 14.6 | 51.6 | 3.6 | 30.2 | 70.2 | 53.576736 | 0.13 | 50 | 20 | 13.12632 | 15492838.5
163 | 5 | 0 | 14.6 | 51.6 | 3.6 | 30.2 | 70.2 | 53.576736 | 0.13 | 50 | 20 | 13.21731 | 15514473.6
163 | 5 | 0 | 14.6 | 51.6 | 3.6 | 30.2 | 70.2 | 53.576736 | 0.13 | 50 | 20 | 13.30893 | 15551676.1
163 | 5 | 0 | 14.6 | 51.6 | 3.6 | 30.2 | 70.2 | 53.576736 | 0.13 | 50 | 20 | 13.38269 | 15623494.7
163 | 5 | 0 | 14.6 | 51.6 | 3.6 | 30.2 | 70.2 | 53.576736 | 0.13 | 50 | 20 | 13.47546 | 15688250.9
163 | 5 | 0 | 14.6 | 51.6 | 3.6 | 30.2 | 70.2 | 53.576736 | 0.13 | 50 | 20 | 13.56887 | 15696208.6
163 | 5 | 0 | 14.6 | 51.6 | 3.6 | 30.2 | 70.2 | 53.576736 | 0.13 | 50 | 20 | 13.64407 | 15699292.3
163 | 5 | 0 | 14.6 | 51.6 | 3.6 | 30.2 | 70.2 | 53.576736 | 0.13 | 50 | 20 | 13.73865 | 15703967.4
163 | 5 | 0 | 14.6 | 51.6 | 3.6 | 30.2 | 70.2 | 53.576736 | 0.13 | 50 | 20 | 13.83388 | 15725204.7
163 | 5 | 0 | 14.6 | 51.6 | 3.6 | 30.2 | 70.2 | 53.576736 | 0.13 | 50 | 20 | 13.92978 | 15768276.0
163 | 5 | 0 | 14.6 | 51.6 | 3.6 | 30.2 | 70.2 | 53.576736 | 0.13 | 50 | 20 | 14.00698 | 15839846.0
163 | 5 | 0 | 14.6 | 51.6 | 3.6 | 30.2 | 70.2 | 53.576736 | 0.13 | 50 | 20 | 14.10407 | 15859640.9
163 | 5 | 0 | 14.6 | 51.6 | 3.6 | 30.2 | 70.2 | 53.576736 | 0.13 | 50 | 20 | 14.20184 | 15962693.7
163 | 5 | 0 | 14.6 | 51.6 | 3.6 | 30.2 | 70.2 | 53.576736 | 0.13 | 50 | 20 | 14.26083 | 16085292.7
163 | 5 | 0 | 14.6 | 51.6 | 3.6 | 30.2 | 70.2 | 53.576736 | 0.13 | 50 | 20 | 14.35968 | 16120157.6
163 | 5 | 0 | 14.6 | 51.6 | 3.6 | 30.2 | 70.2 | 53.576736 | 0.13 | 50 | 20 | 14.45923 | 16155967.5
163 | 5 | 0 | 14.6 | 51.6 | 3.6 | 30.2 | 70.2 | 53.576736 | 0.13 | 50 | 20 | 14.53936 | 16172479.8
163 | 5 | 0 | 14.6 | 51.6 | 3.6 | 30.2 | 70.2 | 53.576736 | 0.13 | 50 | 20 | 14.64014 | 16267624.6
163 | 5 | 0 | 14.6 | 51.6 | 3.6 | 30.2 | 70.2 | 53.576736 | 0.13 | 50 | 20 | 14.72128 | 16277920.0
163 | 5 | 0 | 14.6 | 51.6 | 3.6 | 30.2 | 70.2 | 53.576736 | 0.13 | 50 | 20 | 14.80286 | 16304081.0
163 | 5 | 0 | 14.6 | 51.6 | 3.6 | 30.2 | 70.2 | 53.576736 | 0.13 | 50 | 20 | 14.88489 | 16347052.9
163 | 5 | 0 | 14.6 | 51.6 | 3.6 | 30.2 | 70.2 | 53.576736 | 0.13 | 50 | 20 | 14.98807 | 16434090.7
163 | 5 | 0 | 14.6 | 51.6 | 3.6 | 30.2 | 70.2 | 53.576736 | 0.13 | 50 | 20 | 15.07114 | 16452343.8
163 | 5 | 0 | 14.6 | 51.6 | 3.6 | 30.2 | 70.2 | 53.576736 | 0.13 | 50 | 20 | 15.15466 | 16482583.3
163 | 5 | 0 | 14.6 | 51.6 | 3.6 | 30.2 | 70.2 | 53.576736 | 0.13 | 50 | 20 | 15.23864 | 16511877.7
163 | 5 | 0 | 14.6 | 51.6 | 3.6 | 30.2 | 70.2 | 53.576736 | 0.13 | 50 | 20 | 15.34427 | 16526798.5
163 | 5 | 0 | 14.6 | 51.6 | 3.6 | 30.2 | 70.2 | 53.576736 | 0.13 | 50 | 20 | 15.42931 | 16565642.3
163 | 5 | 0 | 14.6 | 51.6 | 3.6 | 30.2 | 70.2 | 53.576736 | 0.13 | 50 | 20 | 15.51481 | 16670037.9
163 | 5 | 0 | 14.6 | 51.6 | 3.6 | 30.2 | 70.2 | 53.576736 | 0.13 | 50 | 20 | 15.60079 | 16670087.7
163 | 5 | 0 | 14.6 | 51.6 | 3.6 | 30.2 | 70.2 | 53.576736 | 0.13 | 50 | 20 | 15.68725 | 16673569.2
163 | 5 | 0 | 14.6 | 51.6 | 3.6 | 30.2 | 70.2 | 53.576736 | 0.13 | 50 | 20 | 15.77419 | 16733849.1
163 | 5 | 0 | 14.6 | 51.6 | 3.6 | 30.2 | 70.2 | 53.576736 | 0.13 | 50 | 20 | 15.8616 | 16775428.4
163 | 5 | 0 | 14.6 | 51.6 | 3.6 | 30.2 | 70.2 | 53.576736 | 0.18 | 50 | 20 | 0.1353454 | 6802928.8
163 | 5 | 0 | 14.6 | 51.6 | 3.6 | 30.2 | 70.2 | 53.576736 | 0.18 | 50 | 20 | 0.3187588 | 12143820.6
163 | 5 | 0 | 14.6 | 51.6 | 3.6 | 30.2 | 70.2 | 53.576736 | 0.18 | 50 | 20 | 0.482471 | 12238318.8
163 | 5 | 0 | 14.6 | 51.6 | 3.6 | 30.2 | 70.2 | 53.576736 | 0.18 | 50 | 20 | 0.6360295 | 14658717.4
163 | 5 | 0 | 14.6 | 51.6 | 3.6 | 30.2 | 70.2 | 53.576736 | 0.18 | 50 | 20 | 0.7824953 | 14756846.3
163 | 5 | 0 | 14.6 | 51.6 | 3.6 | 30.2 | 70.2 | 53.576736 | 0.18 | 50 | 20 | 0.923603 | 16408775.2
163 | 5 | 0 | 14.6 | 51.6 | 3.6 | 30.2 | 70.2 | 53.576736 | 0.18 | 50 | 20 | 1.060445 | 16487805.5
163 | 5 | 0 | 14.6 | 51.6 | 3.6 | 30.2 | 70.2 | 53.576736 | 0.18 | 50 | 20 | 1.184379 | 17922487.9
163 | 5 | 0 | 14.6 | 51.6 | 3.6 | 30.2 | 70.2 | 53.576736 | 0.18 | 50 | 20 | 1.322797 | 17927163.1
163 | 5 | 0 | 14.6 | 51.6 | 3.6 | 30.2 | 70.2 | 53.576736 | 0.18 | 50 | 20 | 1.437126 | 18705231.8
163 | 5 | 0 | 14.6 | 51.6 | 3.6 | 30.2 | 70.2 | 53.576736 | 0.18 | 50 | 20 | 1.561337 | 18914470.8
163 | 5 | 0 | 14.6 | 51.6 | 3.6 | 30.2 | 70.2 | 53.576736 | 0.18 | 50 | 20 | 1.696284 | 20647270.2
163 | 5 | 0 | 14.6 | 51.6 | 3.6 | 30.2 | 70.2 | 53.576736 | 0.18 | 50 | 20 | 1.817607 | 20669900.1
163 | 5 | 0 | 14.6 | 51.6 | 3.6 | 30.2 | 70.2 | 53.576736 | 0.18 | 50 | 20 | 1.947608 | 21175217.0
163 | 5 | 0 | 14.6 | 51.6 | 3.6 | 30.2 | 70.2 | 53.576736 | 0.18 | 50 | 20 | 2.058272 | 21807111.9
163 | 5 | 0 | 14.6 | 51.6 | 3.6 | 30.2 | 70.2 | 53.576736 | 0.18 | 50 | 20 | 2.175224 | 22412398.0
163 | 5 | 0 | 14.6 | 51.6 | 3.6 | 30.2 | 70.2 | 53.576736 | 0.18 | 50 | 20 | 2.298821 | 22538926.2
163 | 5 | 0 | 14.6 | 51.6 | 3.6 | 30.2 | 70.2 | 53.576736 | 0.18 | 50 | 20 | 2.396106 | 22646604.5
163 | 5 | 0 | 14.6 | 51.6 | 3.6 | 30.2 | 70.2 | 53.576736 | 0.18 | 50 | 20 | 2.532254 | 22941936.4
163 | 5 | 0 | 14.6 | 51.6 | 3.6 | 30.2 | 70.2 | 53.576736 | 0.18 | 50 | 20 | 2.639418 | 23162913.1
163 | 5 | 0 | 14.6 | 51.6 | 3.6 | 30.2 | 70.2 | 53.576736 | 0.18 | 50 | 20 | 2.751117 | 24204980.0
163 | 5 | 0 | 14.6 | 51.6 | 3.6 | 30.2 | 70.2 | 53.576736 | 0.18 | 50 | 20 | 2.867543 | 24723974.4
163 | 5 | 0 | 14.6 | 51.6 | 3.6 | 30.2 | 70.2 | 53.576736 | 0.18 | 50 | 20 | 2.960129 | 24807729.7
163 | 5 | 0 | 14.6 | 51.6 | 3.6 | 30.2 | 70.2 | 53.576736 | 0.18 | 50 | 20 | 3.098215 | 25036166.7
163 | 5 | 0 | 14.6 | 51.6 | 3.6 | 30.2 | 70.2 | 53.576736 | 0.18 | 50 | 20 | 3.180623 | 25484436.6
163 | 5 | 0 | 14.6 | 51.6 | 3.6 | 30.2 | 70.2 | 53.576736 | 0.18 | 50 | 20 | 3.301513 | 27700917.8
163 | 5 | 0 | 14.6 | 51.6 | 3.6 | 30.2 | 70.2 | 53.576736 | 0.18 | 50 | 20 | 3.408111 | 29230446.6
163 | 5 | 0 | 14.6 | 51.6 | 3.6 | 30.2 | 70.2 | 53.576736 | 0.18 | 50 | 20 | 3.542538 | 29259641.6
163 | 5 | 0 | 14.6 | 51.6 | 3.6 | 30.2 | 70.2 | 53.576736 | 0.18 | 50 | 20 | 3.626728 | 29716714.7
163 | 5 | 0 | 14.6 | 51.6 | 3.6 | 30.2 | 70.2 | 53.576736 | 0.18 | 50 | 20 | 3.733496 | 29903323.8
163 | 5 | 0 | 14.6 | 51.6 | 3.6 | 30.2 | 70.2 | 53.576736 | 0.18 | 50 | 20 | 3.8381 | 30459918.5
163 | 5 | 0 | 14.6 | 51.6 | 3.6 | 30.2 | 70.2 | 53.576736 | 0.18 | 50 | 20 | 3.945635 | 30913211.7
163 | 5 | 0 | 14.6 | 51.6 | 3.6 | 30.2 | 70.2 | 53.576736 | 0.18 | 50 | 20 | 4.039405 | 31465728.0
163 | 5 | 0 | 14.6 | 51.6 | 3.6 | 30.2 | 70.2 | 53.576736 | 0.18 | 50 | 20 | 4.146846 | 31542769.0
163 | 5 | 0 | 14.6 | 51.6 | 3.6 | 30.2 | 70.2 | 53.576736 | 0.18 | 50 | 20 | 4.263031 | 31549881.2
163 | 5 | 0 | 14.6 | 51.6 | 3.6 | 30.2 | 70.2 | 53.576736 | 0.18 | 50 | 20 | 4.382472 | 32084890.5
163 | 5 | 0 | 14.6 | 51.6 | 3.6 | 30.2 | 70.2 | 53.576736 | 0.18 | 50 | 20 | 4.474243 | 32203958.3
163 | 5 | 0 | 14.6 | 51.6 | 3.6 | 30.2 | 70.2 | 53.576736 | 0.18 | 50 | 20 | 4.567936 | 32277318.8
163 | 5 | 0 | 14.6 | 51.6 | 3.6 | 30.2 | 70.2 | 53.576736 | 0.18 | 50 | 20 | 4.670039 | 32458307.8
163 | 5 | 0 | 14.6 | 51.6 | 3.6 | 30.2 | 70.2 | 53.576736 | 0.18 | 50 | 20 | 4.781025 | 32782884.4
163 | 5 | 0 | 14.6 | 51.6 | 3.6 | 30.2 | 70.2 | 53.576736 | 0.18 | 50 | 20 | 4.901416 | 33666691.7
163 | 5 | 0 | 14.6 | 51.6 | 3.6 | 30.2 | 70.2 | 53.576736 | 0.18 | 50 | 20 | 4.983356 | 33967494.5
163 | 5 | 0 | 14.6 | 51.6 | 3.6 | 30.2 | 70.2 | 53.576736 | 0.18 | 50 | 20 | 5.094745 | 34211300.0
163 | 5 | 0 | 14.6 | 51.6 | 3.6 | 30.2 | 70.2 | 53.576736 | 0.18 | 50 | 20 | 5.187078 | 34276255.1
163 | 5 | 0 | 14.6 | 51.6 | 3.6 | 30.2 | 70.2 | 53.576736 | 0.18 | 50 | 20 | 5.281085 | 34341458.9
163 | 5 | 0 | 14.6 | 51.6 | 3.6 | 30.2 | 70.2 | 53.576736 | 0.18 | 50 | 20 | 5.399129 | 34533986.6
163 | 5 | 0 | 14.6 | 51.6 | 3.6 | 30.2 | 70.2 | 53.576736 | 0.18 | 50 | 20 | 5.489389 | 34748000.3
163 | 5 | 0 | 14.6 | 51.6 | 3.6 | 30.2 | 70.2 | 53.576736 | 0.18 | 50 | 20 | 5.588875 | 34995734.9
163 | 5 | 0 | 14.6 | 51.6 | 3.6 | 30.2 | 70.2 | 53.576736 | 0.18 | 50 | 20 | 5.690164 | 35144345.9
163 | 5 | 0 | 14.6 | 51.6 | 3.6 | 30.2 | 70.2 | 53.576736 | 0.18 | 50 | 20 | 5.809319 | 35399590.6
163 | 5 | 0 | 14.6 | 51.6 | 3.6 | 30.2 | 70.2 | 53.576736 | 0.18 | 50 | 20 | 5.906438 | 35624894.3
163 | 5 | 0 | 14.6 | 51.6 | 3.6 | 30.2 | 70.2 | 53.576736 | 0.18 | 50 | 20 | 5.996888 | 36107730.6
163 | 5 | 0 | 14.6 | 51.6 | 3.6 | 30.2 | 70.2 | 53.576736 | 0.18 | 50 | 20 | 6.097142 | 36176316.5
163 | 5 | 0 | 14.6 | 51.6 | 3.6 | 30.2 | 70.2 | 53.576736 | 0.18 | 50 | 20 | 6.294004 | 36297572.6
163 | 5 | 0 | 14.6 | 51.6 | 3.6 | 30.2 | 70.2 | 53.576736 | 0.18 | 50 | 20 | 6.399225 | 36402863.6
163 | 5 | 0 | 14.6 | 51.6 | 3.6 | 30.2 | 70.2 | 53.576736 | 0.18 | 50 | 20 | 6.497222 | 36481943.7
163 | 5 | 0 | 14.6 | 51.6 | 3.6 | 30.2 | 70.2 | 53.576736 | 0.18 | 50 | 20 | 6.60584 | 36534763.2
163 | 5 | 0 | 14.6 | 51.6 | 3.6 | 30.2 | 70.2 | 53.576736 | 0.18 | 50 | 20 | 6.707001 | 36597927.8
163 | 5 | 0 | 14.6 | 51.6 | 3.6 | 30.2 | 70.2 | 53.576736 | 0.18 | 50 | 20 | 6.781545 | 36645226.7
163 | 5 | 0 | 14.6 | 51.6 | 3.6 | 30.2 | 70.2 | 53.576736 | 0.18 | 50 | 20 | 6.894916 | 36665966.6
163 | 5 | 0 | 14.6 | 51.6 | 3.6 | 30.2 | 70.2 | 53.576736 | 0.18 | 50 | 20 | 7.000504 | 36788913.8
163 | 5 | 0 | 14.6 | 51.6 | 3.6 | 30.2 | 70.2 | 53.576736 | 0.18 | 50 | 20 | 7.07831 | 36899625.9
163 | 5 | 0 | 14.6 | 51.6 | 3.6 | 30.2 | 70.2 | 53.576736 | 0.18 | 50 | 20 | 7.176784 | 37058880.3
163 | 5 | 0 | 14.6 | 51.6 | 3.6 | 30.2 | 70.2 | 53.576736 | 0.18 | 50 | 20 | 7.276628 | 37215349.6
163 | 5 | 0 | 14.6 | 51.6 | 3.6 | 30.2 | 70.2 | 53.576736 | 0.18 | 50 | 20 | 7.377861 | 37240963.5
163 | 5 | 0 | 14.6 | 51.6 | 3.6 | 30.2 | 70.2 | 53.576736 | 0.18 | 50 | 20 | 7.480502 | 37265931.0
163 | 5 | 0 | 14.6 | 51.6 | 3.6 | 30.2 | 70.2 | 53.576736 | 0.18 | 50 | 20 | 7.584572 | 37403699.5
163 | 5 | 0 | 14.6 | 51.6 | 3.6 | 30.2 | 70.2 | 53.576736 | 0.18 | 50 | 20 | 7.647707 | 37784477.7
163 | 5 | 0 | 14.6 | 51.6 | 3.6 | 30.2 | 70.2 | 53.576736 | 0.18 | 50 | 20 | 7.754102 | 38216086.0
163 | 5 | 0 | 14.6 | 51.6 | 3.6 | 30.2 | 70.2 | 53.576736 | 0.18 | 50 | 20 | 7.861978 | 38285616.8
163 | 5 | 0 | 14.6 | 51.6 | 3.6 | 30.2 | 70.2 | 53.576736 | 0.18 | 50 | 20 | 7.960349 | 38364199.6
163 | 5 | 0 | 14.6 | 51.6 | 3.6 | 30.2 | 70.2 | 53.576736 | 0.18 | 50 | 20 | 8.03771 | 38455514.7
163 | 5 | 0 | 14.6 | 51.6 | 3.6 | 30.2 | 70.2 | 53.576736 | 0.18 | 50 | 20 | 8.149531 | 38637597.9
163 | 5 | 0 | 14.6 | 51.6 | 3.6 | 30.2 | 70.2 | 53.576736 | 0.18 | 50 | 20 | 8.2515 | 39336686.0
163 | 5 | 0 | 14.6 | 51.6 | 3.6 | 30.2 | 70.2 | 53.576736 | 0.18 | 50 | 20 | 8.33169 | 39338377.0
163 | 5 | 0 | 14.6 | 51.6 | 3.6 | 30.2 | 70.2 | 53.576736 | 0.18 | 50 | 20 | 8.447601 | 39476991.0
163 | 5 | 0 | 14.6 | 51.6 | 3.6 | 30.2 | 70.2 | 53.576736 | 0.18 | 50 | 20 | 8.51792 | 40083769.2
163 | 5 | 0 | 14.6 | 51.6 | 3.6 | 30.2 | 70.2 | 53.576736 | 0.18 | 50 | 20 | 8.624498 | 40091130.2
163 | 5 | 0 | 14.6 | 51.6 | 3.6 | 30.2 | 70.2 | 53.576736 | 0.18 | 50 | 20 | 8.69629 | 40113859.5
163 | 5 | 0 | 14.6 | 51.6 | 3.6 | 30.2 | 70.2 | 53.576736 | 0.18 | 50 | 20 | 8.8051 | 40247102.0
163 | 5 | 0 | 14.6 | 51.6 | 3.6 | 30.2 | 70.2 | 53.576736 | 0.18 | 50 | 20 | 8.902962 | 40572524.1
163 | 5 | 0 | 14.6 | 51.6 | 3.6 | 30.2 | 70.2 | 53.576736 | 0.18 | 50 | 20 | 9.001912 | 40635191.4
163 | 5 | 0 | 14.6 | 51.6 | 3.6 | 30.2 | 70.2 | 53.576736 | 0.18 | 50 | 20 | 9.101962 | 40656876.3
163 | 5 | 0 | 14.6 | 51.6 | 3.6 | 30.2 | 70.2 | 53.576736 | 0.18 | 50 | 20 | 9.177728 | 40712033.4
163 | 5 | 0 | 14.6 | 51.6 | 3.6 | 30.2 | 70.2 | 53.576736 | 0.18 | 50 | 20 | 9.279732 | 41074210.4
163 | 5 | 0 | 14.6 | 51.6 | 3.6 | 30.2 | 70.2 | 53.576736 | 0.18 | 50 | 20 | 9.382869 | 41329206.4
163 | 5 | 0 | 14.6 | 51.6 | 3.6 | 30.2 | 70.2 | 53.576736 | 0.18 | 50 | 20 | 9.460974 | 41370139.1
163 | 5 | 0 | 14.6 | 51.6 | 3.6 | 30.2 | 70.2 | 53.576736 | 0.18 | 50 | 20 | 9.566126 | 41431811.6
163 | 5 | 0 | 14.6 | 51.6 | 3.6 | 30.2 | 70.2 | 53.576736 | 0.18 | 50 | 20 | 9.645756 | 41446782.1
163 | 5 | 0 | 14.6 | 51.6 | 3.6 | 30.2 | 70.2 | 53.576736 | 0.18 | 50 | 20 | 9.739496 | 42126871.1
163 | 5 | 0 | 14.6 | 51.6 | 3.6 | 30.2 | 70.2 | 53.576736 | 0.18 | 50 | 20 | 9.834147 | 42221966.2
163 | 5 | 0 | 14.6 | 51.6 | 3.6 | 30.2 | 70.2 | 53.576736 | 0.18 | 50 | 20 | 9.943446 | 42368289.2
163 | 5 | 0 | 14.6 | 51.6 | 3.6 | 30.2 | 70.2 | 53.576736 | 0.18 | 50 | 20 | 10.02622 | 42491684.1
163 | 5 | 0 | 14.6 | 51.6 | 3.6 | 30.2 | 70.2 | 53.576736 | 0.18 | 50 | 20 | 10.10968 | 42712810.0
163 | 5 | 0 | 14.6 | 51.6 | 3.6 | 30.2 | 70.2 | 53.576736 | 0.18 | 50 | 20 | 10.22204 | 42844858.8
163 | 5 | 0 | 14.6 | 51.6 | 3.6 | 30.2 | 70.2 | 53.576736 | 0.18 | 50 | 20 | 10.30713 | 43120545.0
163 | 5 | 0 | 14.6 | 51.6 | 3.6 | 30.2 | 70.2 | 53.576736 | 0.18 | 50 | 20 | 10.39293 | 43571898.5
163 | 5 | 0 | 14.6 | 51.6 | 3.6 | 30.2 | 70.2 | 53.576736 | 0.18 | 50 | 20 | 10.47944 | 43649188.1
163 | 5 | 0 | 14.6 | 51.6 | 3.6 | 30.2 | 70.2 | 53.576736 | 0.18 | 50 | 20 | 10.56667 | 43658488.7
163 | 5 | 0 | 14.6 | 51.6 | 3.6 | 30.2 | 70.2 | 53.576736 | 0.18 | 50 | 20 | 10.68411 | 43787652.9
163 | 5 | 0 | 14.6 | 51.6 | 3.6 | 30.2 | 70.2 | 53.576736 | 0.18 | 50 | 20 | 10.86273 | 43813615.1
163 | 5 | 0 | 14.6 | 51.6 | 3.6 | 30.2 | 70.2 | 53.576736 | 0.18 | 50 | 20 | 10.96829 | 43981026.2
163 | 5 | 0 | 14.6 | 51.6 | 3.6 | 30.2 | 70.2 | 53.576736 | 0.18 | 50 | 20 | 11.02908 | 44122425.4
163 | 5 | 0 | 14.6 | 51.6 | 3.6 | 30.2 | 70.2 | 53.576736 | 0.18 | 50 | 20 | 11.13626 | 44337284.6
163 | 5 | 0 | 14.6 | 51.6 | 3.6 | 30.2 | 70.2 | 53.576736 | 0.18 | 50 | 20 | 11.21346 | 44682551.3
163 | 5 | 0 | 14.6 | 51.6 | 3.6 | 30.2 | 70.2 | 53.576736 | 0.18 | 50 | 20 | 11.32243 | 44716073.3
163 | 5 | 0 | 14.6 | 51.6 | 3.6 | 30.2 | 70.2 | 53.576736 | 0.18 | 50 | 20 | 11.38518 | 44886866.5
163 | 5 | 0 | 14.6 | 51.6 | 3.6 | 30.2 | 70.2 | 53.576736 | 0.18 | 50 | 20 | 11.49582 | 44901488.8
163 | 5 | 0 | 14.6 | 51.6 | 3.6 | 30.2 | 70.2 | 53.576736 | 0.18 | 50 | 20 | 11.57551 | 45427545.7
163 | 5 | 0 | 14.6 | 51.6 | 3.6 | 30.2 | 70.2 | 53.576736 | 0.18 | 50 | 20 | 11.67187 | 45455845.4
163 | 5 | 0 | 14.6 | 51.6 | 3.6 | 30.2 | 70.2 | 53.576736 | 0.18 | 50 | 20 | 11.76903 | 45509460.7
163 | 5 | 0 | 14.6 | 51.6 | 3.6 | 30.2 | 70.2 | 53.576736 | 0.18 | 50 | 20 | 11.867 | 45663244.2
163 | 5 | 0 | 14.6 | 51.6 | 3.6 | 30.2 | 70.2 | 53.576736 | 0.18 | 50 | 20 | 11.96578 | 45663940.5
163 | 5 | 0 | 14.6 | 51.6 | 3.6 | 30.2 | 70.2 | 53.576736 | 0.18 | 50 | 20 | 12.03209 | 45993888.6
163 | 5 | 0 | 14.6 | 51.6 | 3.6 | 30.2 | 70.2 | 53.576736 | 0.18 | 50 | 20 | 12.13225 | 46007466.5
163 | 5 | 0 | 14.6 | 51.6 | 3.6 | 30.2 | 70.2 | 53.576736 | 0.18 | 50 | 20 | 12.23324 | 46263109.1
163 | 5 | 0 | 14.6 | 51.6 | 3.6 | 30.2 | 70.2 | 53.576736 | 0.18 | 50 | 20 | 12.31804 | 46346317.3
163 | 5 | 0 | 14.6 | 51.6 | 3.6 | 30.2 | 70.2 | 53.576736 | 0.18 | 50 | 20 | 12.3863 | 46422612.2
163 | 5 | 0 | 14.6 | 51.6 | 3.6 | 30.2 | 70.2 | 53.576736 | 0.18 | 50 | 20 | 12.48941 | 46487517.6
163 | 5 | 0 | 14.6 | 51.6 | 3.6 | 30.2 | 70.2 | 53.576736 | 0.18 | 50 | 20 | 12.59337 | 46594947.2
163 | 5 | 0 | 14.6 | 51.6 | 3.6 | 30.2 | 70.2 | 53.576736 | 0.18 | 50 | 20 | 12.66316 | 46730676.5
163 | 5 | 0 | 14.6 | 51.6 | 3.6 | 30.2 | 70.2 | 53.576736 | 0.18 | 50 | 20 | 12.76857 | 46839598.2
163 | 5 | 0 | 14.6 | 51.6 | 3.6 | 30.2 | 70.2 | 53.576736 | 0.18 | 50 | 20 | 12.87486 | 47186158.1
163 | 5 | 0 | 14.6 | 51.6 | 3.6 | 30.2 | 70.2 | 53.576736 | 0.18 | 50 | 20 | 12.94621 | 47311741.3
163 | 5 | 0 | 14.6 | 51.6 | 3.6 | 30.2 | 70.2 | 53.576736 | 0.18 | 50 | 20 | 13.03595 | 47404250.1
163 | 5 | 0 | 14.6 | 51.6 | 3.6 | 30.2 | 70.2 | 53.576736 | 0.18 | 50 | 20 | 13.1082 | 47520582.4
163 | 5 | 0 | 14.6 | 51.6 | 3.6 | 30.2 | 70.2 | 53.576736 | 0.18 | 50 | 20 | 13.21731 | 47674365.8
163 | 5 | 0 | 14.6 | 51.6 | 3.6 | 30.2 | 70.2 | 53.576736 | 0.18 | 50 | 20 | 13.29056 | 47809498.3
163 | 5 | 0 | 14.6 | 51.6 | 3.6 | 30.2 | 70.2 | 53.576736 | 0.18 | 50 | 20 | 13.40119 | 48187491.3
163 | 5 | 0 | 14.6 | 51.6 | 3.6 | 30.2 | 70.2 | 53.576736 | 0.18 | 50 | 20 | 13.47546 | 48403395.0
163 | 5 | 0 | 14.6 | 51.6 | 3.6 | 30.2 | 70.2 | 53.576736 | 0.18 | 50 | 20 | 13.56887 | 48633572.8
163 | 5 | 0 | 14.6 | 51.6 | 3.6 | 30.2 | 70.2 | 53.576736 | 0.18 | 50 | 20 | 13.66293 | 48969439.5
163 | 5 | 0 | 14.6 | 51.6 | 3.6 | 30.2 | 70.2 | 53.576736 | 0.18 | 50 | 20 | 13.73865 | 49307643.7
163 | 5 | 0 | 14.6 | 51.6 | 3.6 | 30.2 | 70.2 | 53.576736 | 0.18 | 50 | 20 | 13.83388 | 49322713.7
163 | 5 | 0 | 14.6 | 51.6 | 3.6 | 30.2 | 70.2 | 53.576736 | 0.18 | 50 | 20 | 13.92978 | 49490075.1
163 | 5 | 0 | 14.6 | 51.6 | 3.6 | 30.2 | 70.2 | 53.576736 | 0.18 | 50 | 20 | 14.00698 | 49532947.4
163 | 5 | 0 | 14.6 | 51.6 | 3.6 | 30.2 | 70.2 | 53.576736 | 0.18 | 50 | 20 | 14.0846 | 49587060.1
163 | 5 | 0 | 14.6 | 51.6 | 3.6 | 30.2 | 70.2 | 53.576736 | 0.18 | 50 | 20 | 14.20184 | 49729006.4
163 | 5 | 0 | 14.6 | 51.6 | 3.6 | 30.2 | 70.2 | 53.576736 | 0.18 | 50 | 20 | 14.28055 | 49857275.4
163 | 5 | 0 | 14.6 | 51.6 | 3.6 | 30.2 | 70.2 | 53.576736 | 0.18 | 50 | 20 | 14.37954 | 50022398.6
163 | 5 | 0 | 14.6 | 51.6 | 3.6 | 30.2 | 70.2 | 53.576736 | 0.18 | 50 | 20 | 14.45923 | 50182548.3
163 | 5 | 0 | 14.6 | 51.6 | 3.6 | 30.2 | 70.2 | 53.576736 | 0.18 | 50 | 20 | 14.53936 | 50205426.8
163 | 5 | 0 | 14.6 | 51.6 | 3.6 | 30.2 | 70.2 | 53.576736 | 0.18 | 50 | 20 | 14.64014 | 50297935.6
163 | 5 | 0 | 14.6 | 51.6 | 3.6 | 30.2 | 70.2 | 53.576736 | 0.18 | 50 | 20 | 14.72128 | 50337724.3
163 | 5 | 0 | 14.6 | 51.6 | 3.6 | 30.2 | 70.2 | 53.576736 | 0.18 | 50 | 20 | 14.82332 | 50483450.6
163 | 5 | 0 | 14.6 | 51.6 | 3.6 | 30.2 | 70.2 | 53.576736 | 0.18 | 50 | 20 | 14.90547 | 50557557.1
163 | 5 | 0 | 14.6 | 51.6 | 3.6 | 30.2 | 70.2 | 53.576736 | 0.18 | 50 | 20 | 14.96738 | 50787337.1
163 | 5 | 0 | 14.6 | 51.6 | 3.6 | 30.2 | 70.2 | 53.576736 | 0.18 | 50 | 20 | 15.07114 | 51051932.2
163 | 5 | 0 | 14.6 | 51.6 | 3.6 | 30.2 | 70.2 | 53.576736 | 0.18 | 50 | 20 | 15.15466 | 51358802.8
163 | 5 | 0 | 14.6 | 51.6 | 3.6 | 30.2 | 70.2 | 53.576736 | 0.18 | 50 | 20 | 15.23864 | 51476676.9
163 | 5 | 0 | 14.6 | 51.6 | 3.6 | 30.2 | 70.2 | 53.576736 | 0.18 | 50 | 20 | 15.34427 | 51497068.6
163 | 5 | 0 | 14.6 | 51.6 | 3.6 | 30.2 | 70.2 | 53.576736 | 0.18 | 50 | 20 | 15.42931 | 51528402.3
163 | 5 | 0 | 14.6 | 51.6 | 3.6 | 30.2 | 70.2 | 53.576736 | 0.18 | 50 | 20 | 15.51481 | 51651747.3
163 | 5 | 0 | 14.6 | 51.6 | 3.6 | 30.2 | 70.2 | 53.576736 | 0.18 | 50 | 20 | 15.60079 | 51780563.4
163 | 5 | 0 | 14.6 | 51.6 | 3.6 | 30.2 | 70.2 | 53.576736 | 0.18 | 50 | 20 | 15.68725 | 51881527.3
163 | 5 | 0 | 14.6 | 51.6 | 3.6 | 30.2 | 70.2 | 53.576736 | 0.18 | 50 | 20 | 15.77419 | 51934744.7
163 | 5 | 0 | 14.6 | 51.6 | 3.6 | 30.2 | 70.2 | 53.576736 | 0.18 | 50 | 20 | 15.8616 | 52431606.6
163 | 5 | 0 | 14.6 | 51.6 | 3.6 | 30.2 | 70.2 | 53.576736 | 0.2 | 50 | 20 | 0.01634548 | 2689.465
163 | 5 | 0 | 14.6 | 51.6 | 3.6 | 30.2 | 70.2 | 53.576736 | 0.2 | 50 | 20 | 0.1316567 | 1359526.4
163 | 5 | 0 | 14.6 | 51.6 | 3.6 | 30.2 | 70.2 | 53.576736 | 0.2 | 50 | 20 | 0.3100713 | 2502323.5
163 | 5 | 0 | 14.6 | 51.6 | 3.6 | 30.2 | 70.2 | 53.576736 | 0.2 | 50 | 20 | 0.4758509 | 2998583.6
163 | 5 | 0 | 14.6 | 51.6 | 3.6 | 30.2 | 70.2 | 53.576736 | 0.2 | 50 | 20 | 0.6273024 | 3446813.6
163 | 5 | 0 | 14.6 | 51.6 | 3.6 | 30.2 | 70.2 | 53.576736 | 0.2 | 50 | 20 | 0.7717585 | 3681408.0
163 | 5 | 0 | 14.6 | 51.6 | 3.6 | 30.2 | 70.2 | 53.576736 | 0.2 | 50 | 20 | 0.91093 | 4085437.8
163 | 5 | 0 | 14.6 | 51.6 | 3.6 | 30.2 | 70.2 | 53.576736 | 0.2 | 50 | 20 | 1.045895 | 4330998.9
163 | 5 | 0 | 14.6 | 51.6 | 3.6 | 30.2 | 70.2 | 53.576736 | 0.2 | 50 | 20 | 1.184379 | 4685740.4
163 | 5 | 0 | 14.6 | 51.6 | 3.6 | 30.2 | 70.2 | 53.576736 | 0.2 | 50 | 20 | 1.304646 | 4946252.1
163 | 5 | 0 | 14.6 | 51.6 | 3.6 | 30.2 | 70.2 | 53.576736 | 0.2 | 50 | 20 | 1.437126 | 5341737.2
163 | 5 | 0 | 14.6 | 51.6 | 3.6 | 30.2 | 70.2 | 53.576736 | 0.2 | 50 | 20 | 1.561337 | 5571815.6
163 | 5 | 0 | 14.6 | 51.6 | 3.6 | 30.2 | 70.2 | 53.576736 | 0.2 | 50 | 20 | 1.696284 | 5705306.8
163 | 5 | 0 | 14.6 | 51.6 | 3.6 | 30.2 | 70.2 | 53.576736 | 0.2 | 50 | 20 | 1.817607 | 5940806.4
163 | 5 | 0 | 14.6 | 51.6 | 3.6 | 30.2 | 70.2 | 53.576736 | 0.2 | 50 | 20 | 1.920884 | 6280950.4
163 | 5 | 0 | 14.6 | 51.6 | 3.6 | 30.2 | 70.2 | 53.576736 | 0.2 | 50 | 20 | 2.058272 | 6413645.8
163 | 5 | 0 | 14.6 | 51.6 | 3.6 | 30.2 | 70.2 | 53.576736 | 0.2 | 50 | 20 | 2.175224 | 6568274.8
163 | 5 | 0 | 14.6 | 51.6 | 3.6 | 30.2 | 70.2 | 53.576736 | 0.2 | 50 | 20 | 2.298821 | 6745881.7
163 | 5 | 0 | 14.6 | 51.6 | 3.6 | 30.2 | 70.2 | 53.576736 | 0.2 | 50 | 20 | 2.396106 | 6793280.1
163 | 5 | 0 | 14.6 | 51.6 | 3.6 | 30.2 | 70.2 | 53.576736 | 0.2 | 50 | 20 | 2.532254 | 7014754.1
163 | 5 | 0 | 14.6 | 51.6 | 3.6 | 30.2 | 70.2 | 53.576736 | 0.2 | 50 | 20 | 2.639418 | 7194748.4
163 | 5 | 0 | 14.6 | 51.6 | 3.6 | 30.2 | 70.2 | 53.576736 | 0.2 | 50 | 20 | 2.751117 | 7452430.2
163 | 5 | 0 | 14.6 | 51.6 | 3.6 | 30.2 | 70.2 | 53.576736 | 0.2 | 50 | 20 | 2.867543 | 7624019.1
163 | 5 | 0 | 14.6 | 51.6 | 3.6 | 30.2 | 70.2 | 53.576736 | 0.2 | 50 | 20 | 2.988896 | 7660575.0
163 | 5 | 0 | 14.6 | 51.6 | 3.6 | 30.2 | 70.2 | 53.576736 | 0.2 | 50 | 20 | 3.0854 | 7815005.1
163 | 5 | 0 | 14.6 | 51.6 | 3.6 | 30.2 | 70.2 | 53.576736 | 0.2 | 50 | 20 | 3.198249 | 8344593.1
163 | 5 | 0 | 14.6 | 51.6 | 3.6 | 30.2 | 70.2 | 53.576736 | 0.2 | 50 | 20 | 3.296955 | 8533341.0
163 | 5 | 0 | 14.6 | 51.6 | 3.6 | 30.2 | 70.2 | 53.576736 | 0.2 | 50 | 20 | 3.394014 | 8763568.5
163 | 5 | 0 | 14.6 | 51.6 | 3.6 | 30.2 | 70.2 | 53.576736 | 0.2 | 50 | 20 | 3.508442 | 8902381.5
163 | 5 | 0 | 14.6 | 51.6 | 3.6 | 30.2 | 70.2 | 53.576736 | 0.2 | 50 | 20 | 3.611727 | 9262569.0
163 | 5 | 0 | 14.6 | 51.6 | 3.6 | 30.2 | 70.2 | 53.576736 | 0.2 | 50 | 20 | 3.738658 | 9355127.6
163 | 5 | 0 | 14.6 | 51.6 | 3.6 | 30.2 | 70.2 | 53.576736 | 0.2 | 50 | 20 | 3.843406 | 9365771.0
163 | 5 | 0 | 14.6 | 51.6 | 3.6 | 30.2 | 70.2 | 53.576736 | 0.2 | 50 | 20 | 3.95109 | 9407847.6
163 | 5 | 0 | 14.6 | 51.6 | 3.6 | 30.2 | 70.2 | 53.576736 | 0.2 | 50 | 20 | 4.04499 | 9830404.0
163 | 5 | 0 | 14.6 | 51.6 | 3.6 | 30.2 | 70.2 | 53.576736 | 0.2 | 50 | 20 | 4.15258 | 9944647.4
163 | 5 | 0 | 14.6 | 51.6 | 3.6 | 30.2 | 70.2 | 53.576736 | 0.2 | 50 | 20 | 4.257146 | 10074209.5
163 | 5 | 0 | 14.6 | 51.6 | 3.6 | 30.2 | 70.2 | 53.576736 | 0.2 | 50 | 20 | 4.376421 | 10170995.6
163 | 5 | 0 | 14.6 | 51.6 | 3.6 | 30.2 | 70.2 | 53.576736 | 0.2 | 50 | 20 | 4.468066 | 10194719.6
163 | 5 | 0 | 14.6 | 51.6 | 3.6 | 30.2 | 70.2 | 53.576736 | 0.2 | 50 | 20 | 4.567936 | 10505718.3
163 | 5 | 0 | 14.6 | 51.6 | 3.6 | 30.2 | 70.2 | 53.576736 | 0.2 | 50 | 20 | 4.663591 | 10649703.8
163 | 5 | 0 | 14.6 | 51.6 | 3.6 | 30.2 | 70.2 | 53.576736 | 0.2 | 50 | 20 | 4.774424 | 10651046.7
163 | 5 | 0 | 14.6 | 51.6 | 3.6 | 30.2 | 70.2 | 53.576736 | 0.2 | 50 | 20 | 4.894649 | 10661640.4
163 | 5 | 0 | 14.6 | 51.6 | 3.6 | 30.2 | 70.2 | 53.576736 | 0.2 | 50 | 20 | 4.990246 | 10982238.2
163 | 5 | 0 | 14.6 | 51.6 | 3.6 | 30.2 | 70.2 | 53.576736 | 0.2 | 50 | 20 | 5.094745 | 11062860.1
163 | 5 | 0 | 14.6 | 51.6 | 3.6 | 30.2 | 70.2 | 53.576736 | 0.2 | 50 | 20 | 5.187078 | 11082704.7
163 | 5 | 0 | 14.6 | 51.6 | 3.6 | 30.2 | 70.2 | 53.576736 | 0.2 | 50 | 20 | 5.288387 | 11205950.3
163 | 5 | 0 | 14.6 | 51.6 | 3.6 | 30.2 | 70.2 | 53.576736 | 0.2 | 50 | 20 | 5.399129 | 11244445.9
163 | 5 | 0 | 14.6 | 51.6 | 3.6 | 30.2 | 70.2 | 53.576736 | 0.2 | 50 | 20 | 5.496979 | 11292192.4
163 | 5 | 0 | 14.6 | 51.6 | 3.6 | 30.2 | 70.2 | 53.576736 | 0.2 | 50 | 20 | 5.588875 | 11447368.5
163 | 5 | 0 | 14.6 | 51.6 | 3.6 | 30.2 | 70.2 | 53.576736 | 0.2 | 50 | 20 | 5.713798 | 11499243.1
163 | 5 | 0 | 14.6 | 51.6 | 3.6 | 30.2 | 70.2 | 53.576736 | 0.2 | 50 | 20 | 5.78529 | 11563750.5
163 | 5 | 0 | 14.6 | 51.6 | 3.6 | 30.2 | 70.2 | 53.576736 | 0.2 | 50 | 20 | 5.898283 | 11634823.2
163 | 5 | 0 | 14.6 | 51.6 | 3.6 | 30.2 | 70.2 | 53.576736 | 0.2 | 50 | 20 | 5.996888 | 11719324.5
163 | 5 | 0 | 14.6 | 51.6 | 3.6 | 30.2 | 70.2 | 53.576736 | 0.2 | 50 | 20 | 6.097142 | 11838790.2
163 | 5 | 0 | 14.6 | 51.6 | 3.6 | 30.2 | 70.2 | 53.576736 | 0.2 | 50 | 20 | 6.190513 | 11898025.7
163 | 5 | 0 | 14.6 | 51.6 | 3.6 | 30.2 | 70.2 | 53.576736 | 0.2 | 50 | 20 | 6.294004 | 11957012.5
163 | 5 | 0 | 14.6 | 51.6 | 3.6 | 30.2 | 70.2 | 53.576736 | 0.2 | 50 | 20 | 6.39039 | 11976906.8
163 | 5 | 0 | 14.6 | 51.6 | 3.6 | 30.2 | 70.2 | 53.576736 | 0.2 | 50 | 20 | 6.497222 | 12179083.3
163 | 5 | 0 | 14.6 | 51.6 | 3.6 | 30.2 | 70.2 | 53.576736 | 0.2 | 50 | 20 | 6.578516 | 12278604.9
163 | 5 | 0 | 14.6 | 51.6 | 3.6 | 30.2 | 70.2 | 53.576736 | 0.2 | 50 | 20 | 6.688494 | 12287656.9
163 | 5 | 0 | 14.6 | 51.6 | 3.6 | 30.2 | 70.2 | 53.576736 | 0.2 | 50 | 20 | 6.781545 | 12363504.1
163 | 5 | 0 | 14.6 | 51.6 | 3.6 | 30.2 | 70.2 | 53.576736 | 0.2 | 50 | 20 | 6.885396 | 12505599.7
163 | 5 | 0 | 14.6 | 51.6 | 3.6 | 30.2 | 70.2 | 53.576736 | 0.2 | 50 | 20 | 6.971548 | 12520172.3
163 | 5 | 0 | 14.6 | 51.6 | 3.6 | 30.2 | 70.2 | 53.576736 | 0.2 | 50 | 20 | 7.068537 | 12550710.1
163 | 5 | 0 | 14.6 | 51.6 | 3.6 | 30.2 | 70.2 | 53.576736 | 0.2 | 50 | 20 | 7.186706 | 12612134.0
163 | 5 | 0 | 14.6 | 51.6 | 3.6 | 30.2 | 70.2 | 53.576736 | 0.2 | 50 | 20 | 7.276628 | 12652917.4
163 | 5 | 0 | 14.6 | 51.6 | 3.6 | 30.2 | 70.2 | 53.576736 | 0.2 | 50 | 20 | 7.470174 | 12654359.8
163 | 5 | 0 | 14.6 | 51.6 | 3.6 | 30.2 | 70.2 | 53.576736 | 0.2 | 50 | 20 | 7.5741 | 12674453.1
163 | 5 | 0 | 14.6 | 51.6 | 3.6 | 30.2 | 70.2 | 53.576736 | 0.2 | 50 | 20 | 7.647707 | 12883244.5
163 | 5 | 0 | 14.6 | 51.6 | 3.6 | 30.2 | 70.2 | 53.576736 | 0.2 | 50 | 20 | 7.754102 | 12904332.5
163 | 5 | 0 | 14.6 | 51.6 | 3.6 | 30.2 | 70.2 | 53.576736 | 0.2 | 50 | 20 | 7.861978 | 12964164.8
163 | 5 | 0 | 14.6 | 51.6 | 3.6 | 30.2 | 70.2 | 53.576736 | 0.2 | 50 | 20 | 7.938383 | 13033596.2
163 | 5 | 0 | 14.6 | 51.6 | 3.6 | 30.2 | 70.2 | 53.576736 | 0.2 | 50 | 20 | 8.048822 | 13117600.1
163 | 5 | 0 | 14.6 | 51.6 | 3.6 | 30.2 | 70.2 | 53.576736 | 0.2 | 50 | 20 | 8.149531 | 13136101.9
163 | 5 | 0 | 14.6 | 51.6 | 3.6 | 30.2 | 70.2 | 53.576736 | 0.2 | 50 | 20 | 8.22873 | 13205881.4
163 | 5 | 0 | 14.6 | 51.6 | 3.6 | 30.2 | 70.2 | 53.576736 | 0.2 | 50 | 20 | 8.33169 | 13230252.0
163 | 5 | 0 | 14.6 | 51.6 | 3.6 | 30.2 | 70.2 | 53.576736 | 0.2 | 50 | 20 | 8.42429 | 13268300.0
163 | 5 | 0 | 14.6 | 51.6 | 3.6 | 30.2 | 70.2 | 53.576736 | 0.2 | 50 | 20 | 8.529697 | 13271433.3
163 | 5 | 0 | 14.6 | 51.6 | 3.6 | 30.2 | 70.2 | 53.576736 | 0.2 | 50 | 20 | 8.612591 | 13316792.5
163 | 5 | 0 | 14.6 | 51.6 | 3.6 | 30.2 | 70.2 | 53.576736 | 0.2 | 50 | 20 | 8.720353 | 13380703.2
163 | 5 | 0 | 14.6 | 51.6 | 3.6 | 30.2 | 70.2 | 53.576736 | 0.2 | 50 | 20 | 8.8051 | 13456998.1
163 | 5 | 0 | 14.6 | 51.6 | 3.6 | 30.2 | 70.2 | 53.576736 | 0.2 | 50 | 20 | 8.902962 | 13634008.2
163 | 5 | 0 | 14.6 | 51.6 | 3.6 | 30.2 | 70.2 | 53.576736 | 0.2 | 50 | 20 | 9.001912 | 13649127.9
163 | 5 | 0 | 14.6 | 51.6 | 3.6 | 30.2 | 70.2 | 53.576736 | 0.2 | 50 | 20 | 9.089395 | 13753722.6
163 | 5 | 0 | 14.6 | 51.6 | 3.6 | 30.2 | 70.2 | 53.576736 | 0.2 | 50 | 20 | 9.190417 | 13926355.9
163 | 5 | 0 | 14.6 | 51.6 | 3.6 | 30.2 | 70.2 | 53.576736 | 0.2 | 50 | 20 | 9.279732 | 13944758.2
163 | 5 | 0 | 14.6 | 51.6 | 3.6 | 30.2 | 70.2 | 53.576736 | 0.2 | 50 | 20 | 9.369915 | 13957639.8
163 | 5 | 0 | 14.6 | 51.6 | 3.6 | 30.2 | 70.2 | 53.576736 | 0.2 | 50 | 20 | 9.474055 | 13964105.5
163 | 5 | 0 | 14.6 | 51.6 | 3.6 | 30.2 | 70.2 | 53.576736 | 0.2 | 50 | 20 | 9.552918 | 13973107.7
163 | 5 | 0 | 14.6 | 51.6 | 3.6 | 30.2 | 70.2 | 53.576736 | 0.2 | 50 | 20 | 9.659092 | 13981413.6
163 | 5 | 0 | 14.6 | 51.6 | 3.6 | 30.2 | 70.2 | 53.576736 | 0.2 | 50 | 20 | 9.739496 | 14023937.8
163 | 5 | 0 | 14.6 | 51.6 | 3.6 | 30.2 | 70.2 | 53.576736 | 0.2 | 50 | 20 | 9.834147 | 14034631.0
163 | 5 | 0 | 14.6 | 51.6 | 3.6 | 30.2 | 70.2 | 53.576736 | 0.2 | 50 | 20 | 9.929718 | 14063627.1
163 | 5 | 0 | 14.6 | 51.6 | 3.6 | 30.2 | 70.2 | 53.576736 | 0.2 | 50 | 20 | 10.02622 | 14190155.3
163 | 5 | 0 | 14.6 | 51.6 | 3.6 | 30.2 | 70.2 | 53.576736 | 0.2 | 50 | 20 | 10.12365 | 14272418.5
163 | 5 | 0 | 14.6 | 51.6 | 3.6 | 30.2 | 70.2 | 53.576736 | 0.2 | 50 | 20 | 10.20793 | 14282166.7
163 | 5 | 0 | 14.6 | 51.6 | 3.6 | 30.2 | 70.2 | 53.576736 | 0.2 | 50 | 20 | 10.30713 | 14332499.5
163 | 5 | 0 | 14.6 | 51.6 | 3.6 | 30.2 | 70.2 | 53.576736 | 0.2 | 50 | 20 | 10.39293 | 14345977.9
163 | 5 | 0 | 14.6 | 51.6 | 3.6 | 30.2 | 70.2 | 53.576736 | 0.2 | 50 | 20 | 10.49393 | 14391884.1
163 | 5 | 0 | 14.6 | 51.6 | 3.6 | 30.2 | 70.2 | 53.576736 | 0.2 | 50 | 20 | 10.58128 | 14442316.4
163 | 5 | 0 | 14.6 | 51.6 | 3.6 | 30.2 | 70.2 | 53.576736 | 0.2 | 50 | 20 | 10.66936 | 14490808.9
163 | 5 | 0 | 14.6 | 51.6 | 3.6 | 30.2 | 70.2 | 53.576736 | 0.2 | 50 | 20 | 10.86273 | 14558300.5
163 | 5 | 0 | 14.6 | 51.6 | 3.6 | 30.2 | 70.2 | 53.576736 | 0.2 | 50 | 20 | 10.93803 | 14561433.9
163 | 5 | 0 | 14.6 | 51.6 | 3.6 | 30.2 | 70.2 | 53.576736 | 0.2 | 50 | 20 | 11.02908 | 14625792.2
163 | 5 | 0 | 14.6 | 51.6 | 3.6 | 30.2 | 70.2 | 53.576736 | 0.2 | 50 | 20 | 11.12089 | 14649168.1
163 | 5 | 0 | 14.6 | 51.6 | 3.6 | 30.2 | 70.2 | 53.576736 | 0.2 | 50 | 20 | 11.21346 | 14653445.3
163 | 5 | 0 | 14.6 | 51.6 | 3.6 | 30.2 | 70.2 | 53.576736 | 0.2 | 50 | 20 | 11.3068 | 14667819.0
163 | 5 | 0 | 14.6 | 51.6 | 3.6 | 30.2 | 70.2 | 53.576736 | 0.2 | 50 | 20 | 11.40092 | 14683933.5
163 | 5 | 0 | 14.6 | 51.6 | 3.6 | 30.2 | 70.2 | 53.576736 | 0.2 | 50 | 20 | 11.49582 | 14762864.4
163 | 5 | 0 | 14.6 | 51.6 | 3.6 | 30.2 | 70.2 | 53.576736 | 0.2 | 50 | 20 | 11.59152 | 14788180.0
163 | 5 | 0 | 14.6 | 51.6 | 3.6 | 30.2 | 70.2 | 53.576736 | 0.2 | 50 | 20 | 11.67187 | 14826327.4
163 | 5 | 0 | 14.6 | 51.6 | 3.6 | 30.2 | 70.2 | 53.576736 | 0.2 | 50 | 20 | 11.75278 | 14848509.6
163 | 5 | 0 | 14.6 | 51.6 | 3.6 | 30.2 | 70.2 | 53.576736 | 0.2 | 50 | 20 | 11.867 | 14871189.2
163 | 5 | 0 | 14.6 | 51.6 | 3.6 | 30.2 | 70.2 | 53.576736 | 0.2 | 50 | 20 | 11.94926 | 14901627.6
163 | 5 | 0 | 14.6 | 51.6 | 3.6 | 30.2 | 70.2 | 53.576736 | 0.2 | 50 | 20 | 12.03209 | 15006918.5
163 | 5 | 0 | 14.6 | 51.6 | 3.6 | 30.2 | 70.2 | 53.576736 | 0.2 | 50 | 20 | 12.1155 | 15013185.3
163 | 5 | 0 | 14.6 | 51.6 | 3.6 | 30.2 | 70.2 | 53.576736 | 0.2 | 50 | 20 | 12.21635 | 15022237.2
163 | 5 | 0 | 14.6 | 51.6 | 3.6 | 30.2 | 70.2 | 53.576736 | 0.2 | 50 | 20 | 12.30103 | 15053371.9
163 | 5 | 0 | 14.6 | 51.6 | 3.6 | 30.2 | 70.2 | 53.576736 | 0.2 | 50 | 20 | 12.40343 | 15094205.1
163 | 5 | 0 | 14.6 | 51.6 | 3.6 | 30.2 | 70.2 | 53.576736 | 0.2 | 50 | 20 | 12.48941 | 15138221.4
163 | 5 | 0 | 14.6 | 51.6 | 3.6 | 30.2 | 70.2 | 53.576736 | 0.2 | 50 | 20 | 12.57599 | 15155678.7
163 | 5 | 0 | 14.6 | 51.6 | 3.6 | 30.2 | 70.2 | 53.576736 | 0.2 | 50 | 20 | 12.66316 | 15173882.0
163 | 5 | 0 | 14.6 | 51.6 | 3.6 | 30.2 | 70.2 | 53.576736 | 0.2 | 50 | 20 | 12.75094 | 15235853.0
163 | 5 | 0 | 14.6 | 51.6 | 3.6 | 30.2 | 70.2 | 53.576736 | 0.2 | 50 | 20 | 12.83933 | 15301554.1
163 | 5 | 0 | 14.6 | 51.6 | 3.6 | 30.2 | 70.2 | 53.576736 | 0.2 | 50 | 20 | 13.01796 | 15352981.1
163 | 5 | 0 | 14.6 | 51.6 | 3.6 | 30.2 | 70.2 | 53.576736 | 0.2 | 50 | 20 | 13.1082 | 15363425.6
163 | 5 | 0 | 14.6 | 51.6 | 3.6 | 30.2 | 70.2 | 53.576736 | 0.2 | 50 | 20 | 13.19906 | 15381032.1
163 | 5 | 0 | 14.6 | 51.6 | 3.6 | 30.2 | 70.2 | 53.576736 | 0.2 | 50 | 20 | 13.30893 | 15382822.6
163 | 5 | 0 | 14.6 | 51.6 | 3.6 | 30.2 | 70.2 | 53.576736 | 0.2 | 50 | 20 | 13.38269 | 15399185.7
163 | 5 | 0 | 14.6 | 51.6 | 3.6 | 30.2 | 70.2 | 53.576736 | 0.2 | 50 | 20 | 13.47546 | 15402816.4
163 | 5 | 0 | 14.6 | 51.6 | 3.6 | 30.2 | 70.2 | 53.576736 | 0.2 | 50 | 20 | 13.56887 | 15434647.4
163 | 5 | 0 | 14.6 | 51.6 | 3.6 | 30.2 | 70.2 | 53.576736 | 0.2 | 50 | 20 | 13.66293 | 15490351.7
163 | 5 | 0 | 14.6 | 51.6 | 3.6 | 30.2 | 70.2 | 53.576736 | 0.2 | 50 | 20 | 13.73865 | 15504426.9
163 | 5 | 0 | 14.6 | 51.6 | 3.6 | 30.2 | 70.2 | 53.576736 | 0.2 | 50 | 20 | 13.83388 | 15528996.5
163 | 5 | 0 | 14.6 | 51.6 | 3.6 | 30.2 | 70.2 | 53.576736 | 0.2 | 50 | 20 | 13.91055 | 15529991.2
163 | 5 | 0 | 14.6 | 51.6 | 3.6 | 30.2 | 70.2 | 53.576736 | 0.2 | 50 | 20 | 14.00698 | 15530538.3
163 | 5 | 0 | 14.6 | 51.6 | 3.6 | 30.2 | 70.2 | 53.576736 | 0.2 | 50 | 20 | 14.10407 | 15584054.1
163 | 5 | 0 | 14.6 | 51.6 | 3.6 | 30.2 | 70.2 | 53.576736 | 0.2 | 50 | 20 | 14.18223 | 15615039.6
163 | 5 | 0 | 14.6 | 51.6 | 3.6 | 30.2 | 70.2 | 53.576736 | 0.2 | 50 | 20 | 14.28055 | 15623445.0
163 | 5 | 0 | 14.6 | 51.6 | 3.6 | 30.2 | 70.2 | 53.576736 | 0.2 | 50 | 20 | 14.35968 | 15637072.6
163 | 5 | 0 | 14.6 | 51.6 | 3.6 | 30.2 | 70.2 | 53.576736 | 0.2 | 50 | 20 | 14.45923 | 15685117.5
163 | 5 | 0 | 14.6 | 51.6 | 3.6 | 30.2 | 70.2 | 53.576736 | 0.2 | 50 | 20 | 14.53936 | 15721723.2
163 | 5 | 0 | 14.6 | 51.6 | 3.6 | 30.2 | 70.2 | 53.576736 | 0.2 | 50 | 20 | 14.61993 | 15742164.6
163 | 5 | 0 | 14.6 | 51.6 | 3.6 | 30.2 | 70.2 | 53.576736 | 0.2 | 50 | 20 | 14.72128 | 15750022.9
163 | 5 | 0 | 14.6 | 51.6 | 3.6 | 30.2 | 70.2 | 53.576736 | 0.2 | 50 | 20 | 14.80286 | 15836911.6
163 | 5 | 0 | 14.6 | 51.6 | 3.6 | 30.2 | 70.2 | 53.576736 | 0.2 | 50 | 20 | 14.88489 | 15881226.3
163 | 5 | 0 | 14.6 | 51.6 | 3.6 | 30.2 | 70.2 | 53.576736 | 0.2 | 50 | 20 | 14.96738 | 15882718.3
163 | 5 | 0 | 14.6 | 51.6 | 3.6 | 30.2 | 70.2 | 53.576736 | 0.2 | 50 | 20 | 15.07114 | 15915046.7
163 | 5 | 0 | 14.6 | 51.6 | 3.6 | 30.2 | 70.2 | 53.576736 | 0.2 | 50 | 20 | 15.15466 | 15976570.0
163 | 5 | 0 | 14.6 | 51.6 | 3.6 | 30.2 | 70.2 | 53.576736 | 0.2 | 50 | 20 | 15.23864 | 15979653.6
163 | 5 | 0 | 14.6 | 51.6 | 3.6 | 30.2 | 70.2 | 53.576736 | 0.2 | 50 | 20 | 15.32309 | 16017651.9
163 | 5 | 0 | 14.6 | 51.6 | 3.6 | 30.2 | 70.2 | 53.576736 | 0.2 | 50 | 20 | 15.42931 | 16087083.2
163 | 5 | 0 | 14.6 | 51.6 | 3.6 | 30.2 | 70.2 | 53.576736 | 0.2 | 50 | 20 | 15.51481 | 16100213.5
163 | 5 | 0 | 14.6 | 51.6 | 3.6 | 30.2 | 70.2 | 53.576736 | 0.2 | 50 | 20 | 15.60079 | 16102352.2
163 | 5 | 0 | 14.6 | 51.6 | 3.6 | 30.2 | 70.2 | 53.576736 | 0.2 | 50 | 20 | 15.68725 | 16171435.4
163 | 5 | 0 | 14.6 | 51.6 | 3.6 | 30.2 | 70.2 | 53.576736 | 0.2 | 50 | 20 | 15.77419 | 16189041.9
163 | 5 | 0 | 14.6 | 51.6 | 3.6 | 30.2 | 70.2 | 53.576736 | 0.2 | 50 | 20 | 15.8616 | 16473282.6
163 | 5 | 0 | 14.6 | 51.6 | 3.6 | 30.2 | 70.2 | 53.576736 | 0.28 | 50 | 20 | 0.1334883 | 1717620.0
163 | 5 | 0 | 14.6 | 51.6 | 3.6 | 30.2 | 70.2 | 53.576736 | 0.28 | 50 | 20 | 0.3100713 | 1730257.9
163 | 5 | 0 | 14.6 | 51.6 | 3.6 | 30.2 | 70.2 | 53.576736 | 0.28 | 50 | 20 | 0.4758509 | 1737230.9
163 | 5 | 0 | 14.6 | 51.6 | 3.6 | 30.2 | 70.2 | 53.576736 | 0.28 | 50 | 20 | 0.6273024 | 1759840.9
163 | 5 | 0 | 14.6 | 51.6 | 3.6 | 30.2 | 70.2 | 53.576736 | 0.28 | 50 | 20 | 0.7717585 | 1980066.5
163 | 5 | 0 | 14.6 | 51.6 | 3.6 | 30.2 | 70.2 | 53.576736 | 0.28 | 50 | 20 | 0.9121895 | 3443725.0
163 | 5 | 0 | 14.6 | 51.6 | 3.6 | 30.2 | 70.2 | 53.576736 | 0.28 | 50 | 20 | 1.043009 | 4012127.0
163 | 5 | 0 | 14.6 | 51.6 | 3.6 | 30.2 | 70.2 | 53.576736 | 0.28 | 50 | 20 | 1.174601 | 4633129.7
163 | 5 | 0 | 14.6 | 51.6 | 3.6 | 30.2 | 70.2 | 53.576736 | 0.28 | 50 | 20 | 1.30645 | 4931535.3
163 | 5 | 0 | 14.6 | 51.6 | 3.6 | 30.2 | 70.2 | 53.576736 | 0.28 | 50 | 20 | 1.431182 | 5454637.8
163 | 5 | 0 | 14.6 | 51.6 | 3.6 | 30.2 | 70.2 | 53.576736 | 0.28 | 50 | 20 | 1.554879 | 5769565.6
163 | 5 | 0 | 14.6 | 51.6 | 3.6 | 30.2 | 70.2 | 53.576736 | 0.28 | 50 | 20 | 1.679958 | 6282243.5
163 | 5 | 0 | 14.6 | 51.6 | 3.6 | 30.2 | 70.2 | 53.576736 | 0.28 | 50 | 20 | 1.797628 | 6553005.8
163 | 5 | 0 | 14.6 | 51.6 | 3.6 | 30.2 | 70.2 | 53.576736 | 0.28 | 50 | 20 | 1.918232 | 7033554.3
163 | 5 | 0 | 14.6 | 51.6 | 3.6 | 30.2 | 70.2 | 53.576736 | 0.28 | 50 | 20 | 2.038462 | 7320779.2
163 | 5 | 0 | 14.6 | 51.6 | 3.6 | 30.2 | 70.2 | 53.576736 | 0.28 | 50 | 20 | 2.157266 | 7741346.2
163 | 5 | 0 | 14.6 | 51.6 | 3.6 | 30.2 | 70.2 | 53.576736 | 0.28 | 50 | 20 | 2.273552 | 8057616.9
163 | 5 | 0 | 14.6 | 51.6 | 3.6 | 30.2 | 70.2 | 53.576736 | 0.28 | 50 | 20 | 2.389494 | 8422778.0
163 | 5 | 0 | 14.6 | 51.6 | 3.6 | 30.2 | 70.2 | 53.576736 | 0.28 | 50 | 20 | 2.504419 | 8649723.0
163 | 5 | 0 | 14.6 | 51.6 | 3.6 | 30.2 | 70.2 | 53.576736 | 0.28 | 50 | 20 | 2.617628 | 8981610.8
163 | 5 | 0 | 14.6 | 51.6 | 3.6 | 30.2 | 70.2 | 53.576736 | 0.28 | 50 | 20 | 2.728405 | 9238745.5
163 | 5 | 0 | 14.6 | 51.6 | 3.6 | 30.2 | 70.2 | 53.576736 | 0.28 | 50 | 20 | 2.839944 | 9497024.1
163 | 5 | 0 | 14.6 | 51.6 | 3.6 | 30.2 | 70.2 | 53.576736 | 0.28 | 50 | 20 | 2.956042 | 9723869.7
163 | 5 | 0 | 14.6 | 51.6 | 3.6 | 30.2 | 70.2 | 53.576736 | 0.28 | 50 | 20 | 3.068396 | 9991548.4
163 | 5 | 0 | 14.6 | 51.6 | 3.6 | 30.2 | 70.2 | 53.576736 | 0.28 | 50 | 20 | 3.176232 | 10163883.3
163 | 5 | 0 | 14.6 | 51.6 | 3.6 | 30.2 | 70.2 | 53.576736 | 0.28 | 50 | 20 | 3.283317 | 10380284.3
163 | 5 | 0 | 14.6 | 51.6 | 3.6 | 30.2 | 70.2 | 53.576736 | 0.28 | 50 | 20 | 3.394014 | 10536007.5
163 | 5 | 0 | 14.6 | 51.6 | 3.6 | 30.2 | 70.2 | 53.576736 | 0.28 | 50 | 20 | 3.508442 | 10742262.4
163 | 5 | 0 | 14.6 | 51.6 | 3.6 | 30.2 | 70.2 | 53.576736 | 0.28 | 50 | 20 | 3.611727 | 10939365.8
163 | 5 | 0 | 14.6 | 51.6 | 3.6 | 30.2 | 70.2 | 53.576736 | 0.28 | 50 | 20 | 3.723193 | 11106329.3
163 | 5 | 0 | 14.6 | 51.6 | 3.6 | 30.2 | 70.2 | 53.576736 | 0.28 | 50 | 20 | 3.827509 | 11287119.4
163 | 5 | 0 | 14.6 | 51.6 | 3.6 | 30.2 | 70.2 | 53.576736 | 0.28 | 50 | 20 | 3.934747 | 11455674.4
163 | 5 | 0 | 14.6 | 51.6 | 3.6 | 30.2 | 70.2 | 53.576736 | 0.28 | 50 | 20 | 4.039405 | 11600654.6
163 | 5 | 0 | 14.6 | 51.6 | 3.6 | 30.2 | 70.2 | 53.576736 | 0.28 | 50 | 20 | 4.146846 | 11705647.1
163 | 5 | 0 | 14.6 | 51.6 | 3.6 | 30.2 | 70.2 | 53.576736 | 0.28 | 50 | 20 | 4.251268 | 11869825.4
163 | 5 | 0 | 14.6 | 51.6 | 3.6 | 30.2 | 70.2 | 53.576736 | 0.28 | 50 | 20 | 4.358319 | 11990932.4
163 | 5 | 0 | 14.6 | 51.6 | 3.6 | 30.2 | 70.2 | 53.576736 | 0.28 | 50 | 20 | 4.455737 | 12067127.8
163 | 5 | 0 | 14.6 | 51.6 | 3.6 | 30.2 | 70.2 | 53.576736 | 0.28 | 50 | 20 | 4.56163 | 12067127.8
163 | 5 | 0 | 14.6 | 51.6 | 3.6 | 30.2 | 70.2 | 53.576736 | 0.28 | 50 | 20 | 4.663591 | 12117659.5
163 | 5 | 0 | 14.6 | 51.6 | 3.6 | 30.2 | 70.2 | 53.576736 | 0.28 | 50 | 20 | 4.767832 | 12265126.5
163 | 5 | 0 | 14.6 | 51.6 | 3.6 | 30.2 | 70.2 | 53.576736 | 0.28 | 50 | 20 | 4.767832 | 12420899.4
163 | 5 | 0 | 14.6 | 51.6 | 3.6 | 30.2 | 70.2 | 53.576736 | 0.28 | 50 | 20 | 4.767832 | 12528925.8
163 | 5 | 0 | 14.6 | 51.6 | 3.6 | 30.2 | 70.2 | 53.576736 | 0.28 | 50 | 20 | 4.767832 | 12658040.2
163 | 5 | 0 | 14.6 | 51.6 | 3.6 | 30.2 | 70.2 | 53.576736 | 0.28 | 50 | 20 | 4.767832 | 12733937.3
163 | 5 | 0 | 14.6 | 51.6 | 3.6 | 30.2 | 70.2 | 53.576736 | 0.28 | 50 | 20 | 4.767832 | 12898563.2
163 | 5 | 0 | 14.6 | 51.6 | 3.6 | 30.2 | 70.2 | 53.576736 | 0.28 | 50 | 20 | 4.767832 | 12960384.9
163 | 5 | 0 | 14.6 | 51.6 | 3.6 | 30.2 | 70.2 | 53.576736 | 0.28 | 50 | 20 | 4.767832 | 12960633.6
163 | 5 | 0 | 14.6 | 51.6 | 3.6 | 30.2 | 70.2 | 53.576736 | 0.28 | 50 | 20 | 4.767832 | 12968690.8
163 | 5 | 0 | 14.6 | 51.6 | 3.6 | 30.2 | 70.2 | 53.576736 | 0.28 | 50 | 20 | 4.767832 | 13013801.3
163 | 5 | 0 | 14.6 | 51.6 | 3.6 | 30.2 | 70.2 | 53.576736 | 0.28 | 50 | 20 | 4.767832 | 13020515.6
163 | 5 | 0 | 14.6 | 51.6 | 3.6 | 30.2 | 70.2 | 53.576736 | 0.28 | 50 | 20 | 4.767832 | 13022007.7
163 | 5 | 0 | 14.6 | 51.6 | 3.6 | 30.2 | 70.2 | 53.576736 | 0.28 | 50 | 20 | 4.767832 | 13026285.0
163 | 5 | 0 | 14.6 | 51.6 | 3.6 | 30.2 | 70.2 | 53.576736 | 0.28 | 50 | 20 | 4.767832 | 13026334.7
163 | 5 | 0 | 14.6 | 51.6 | 3.6 | 30.2 | 70.2 | 53.576736 | 0.28 | 50 | 20 | 4.767832 | 13026732.6
163 | 5 | 0 | 14.6 | 51.6 | 3.6 | 30.2 | 70.2 | 53.576736 | 0.28 | 50 | 20 | 4.767832 | 13027379.2
163 | 5 | 0 | 14.6 | 51.6 | 3.6 | 30.2 | 70.2 | 53.576736 | 0.28 | 50 | 20 | 4.767832 | 13027976.0
163 | 5 | 0 | 14.6 | 51.6 | 3.6 | 30.2 | 70.2 | 53.576736 | 0.28 | 50 | 20 | 4.774424 | 13031208.9
163 | 5 | 0 | 14.6 | 51.6 | 3.6 | 30.2 | 70.2 | 53.576736 | 0.28 | 50 | 20 | 4.774424 | 13031208.9
163 | 5 | 0 | 14.6 | 51.6 | 3.6 | 30.2 | 70.2 | 53.576736 | 0.28 | 50 | 20 | 4.881142 | 13032352.8
163 | 5 | 0 | 14.6 | 51.6 | 3.6 | 30.2 | 70.2 | 53.576736 | 0.28 | 50 | 20 | 4.976476 | 13034043.8
163 | 5 | 0 | 14.6 | 51.6 | 3.6 | 30.2 | 70.2 | 53.576736 | 0.28 | 50 | 20 | 5.080686 | 13039315.8
163 | 5 | 0 | 14.6 | 51.6 | 3.6 | 30.2 | 70.2 | 53.576736 | 0.28 | 50 | 20 | 5.179917 | 13042200.5
163 | 5 | 0 | 14.6 | 51.6 | 3.6 | 30.2 | 70.2 | 53.576736 | 0.28 | 50 | 20 | 5.281085 | 13042300.0
163 | 5 | 0 | 14.6 | 51.6 | 3.6 | 30.2 | 70.2 | 53.576736 | 0.28 | 50 | 20 | 5.38423 | 13042399.4
163 | 5 | 0 | 14.6 | 51.6 | 3.6 | 30.2 | 70.2 | 53.576736 | 0.28 | 50 | 20 | 5.48181 | 13044786.8
163 | 5 | 0 | 14.6 | 51.6 | 3.6 | 30.2 | 70.2 | 53.576736 | 0.28 | 50 | 20 | 5.48181 | 13048119.1
163 | 5 | 0 | 14.6 | 51.6 | 3.6 | 30.2 | 70.2 | 53.576736 | 0.28 | 50 | 20 | 5.48181 | 13049312.7
163 | 5 | 0 | 14.6 | 51.6 | 3.6 | 30.2 | 70.2 | 53.576736 | 0.28 | 50 | 20 | 5.588875 | 13126403.4
163 | 5 | 0 | 14.6 | 51.6 | 3.6 | 30.2 | 70.2 | 53.576736 | 0.28 | 50 | 20 | 5.690164 | 13176984.8
163 | 5 | 0 | 14.6 | 51.6 | 3.6 | 30.2 | 70.2 | 53.576736 | 0.28 | 50 | 20 | 5.690164 | 13288642.0
163 | 5 | 0 | 14.6 | 51.6 | 3.6 | 30.2 | 70.2 | 53.576736 | 0.28 | 50 | 20 | 5.690164 | 13289388.0
163 | 5 | 0 | 14.6 | 51.6 | 3.6 | 30.2 | 70.2 | 53.576736 | 0.28 | 50 | 20 | 5.690164 | 13326093.1
163 | 5 | 0 | 14.6 | 51.6 | 3.6 | 30.2 | 70.2 | 53.576736 | 0.28 | 50 | 20 | 5.690164 | 13404228.3
163 | 5 | 0 | 14.6 | 51.6 | 3.6 | 30.2 | 70.2 | 53.576736 | 0.28 | 50 | 20 | 5.690164 | 13414921.5
163 | 5 | 0 | 14.6 | 51.6 | 3.6 | 30.2 | 70.2 | 53.576736 | 0.28 | 50 | 20 | 5.690164 | 13414971.2
163 | 5 | 0 | 14.6 | 51.6 | 3.6 | 30.2 | 70.2 | 53.576736 | 0.28 | 50 | 20 | 5.690164 | 13487834.3
163 | 5 | 0 | 14.6 | 51.6 | 3.6 | 30.2 | 70.2 | 53.576736 | 0.28 | 50 | 20 | 5.78529 | 13668127.0
163 | 5 | 0 | 14.6 | 51.6 | 3.6 | 30.2 | 70.2 | 53.576736 | 0.28 | 50 | 20 | 5.78529 | 13668176.8
163 | 5 | 0 | 14.6 | 51.6 | 3.6 | 30.2 | 70.2 | 53.576736 | 0.28 | 50 | 20 | 5.78529 | 13672056.2
163 | 5 | 0 | 14.6 | 51.6 | 3.6 | 30.2 | 70.2 | 53.576736 | 0.28 | 50 | 20 | 5.78529 | 13691055.3
163 | 5 | 0 | 14.6 | 51.6 | 3.6 | 30.2 | 70.2 | 53.576736 | 0.28 | 50 | 20 | 5.78529 | 13691502.9
163 | 5 | 0 | 14.6 | 51.6 | 3.6 | 30.2 | 70.2 | 53.576736 | 0.28 | 50 | 20 | 5.78529 | 13838721.2
163 | 5 | 0 | 14.6 | 51.6 | 3.6 | 30.2 | 70.2 | 53.576736 | 0.28 | 50 | 20 | 5.78529 | 13839069.4
163 | 5 | 0 | 14.6 | 51.6 | 3.6 | 30.2 | 70.2 | 53.576736 | 0.28 | 50 | 20 | 5.78529 | 13839367.8
163 | 5 | 0 | 14.6 | 51.6 | 3.6 | 30.2 | 70.2 | 53.576736 | 0.28 | 50 | 20 | 5.78529 | 13863489.7
163 | 5 | 0 | 14.6 | 51.6 | 3.6 | 30.2 | 70.2 | 53.576736 | 0.28 | 50 | 20 | 5.78529 | 13874282.4
163 | 5 | 0 | 14.6 | 51.6 | 3.6 | 30.2 | 70.2 | 53.576736 | 0.28 | 50 | 20 | 5.78529 | 13874630.6
163 | 5 | 0 | 14.6 | 51.6 | 3.6 | 30.2 | 70.2 | 53.576736 | 0.28 | 50 | 20 | 5.78529 | 13876371.3
163 | 5 | 0 | 14.6 | 51.6 | 3.6 | 30.2 | 70.2 | 53.576736 | 0.28 | 50 | 20 | 5.78529 | 13876669.8
163 | 5 | 0 | 14.6 | 51.6 | 3.6 | 30.2 | 70.2 | 53.576736 | 0.28 | 50 | 20 | 5.78529 | 13878808.4
163 | 5 | 0 | 14.6 | 51.6 | 3.6 | 30.2 | 70.2 | 53.576736 | 0.28 | 50 | 20 | 5.78529 | 13890844.5
163 | 5 | 0 | 14.6 | 51.6 | 3.6 | 30.2 | 70.2 | 53.576736 | 0.28 | 50 | 20 | 5.78529 | 13895469.9
163 | 5 | 0 | 14.6 | 51.6 | 3.6 | 30.2 | 70.2 | 53.576736 | 0.28 | 50 | 20 | 5.78529 | 13896066.8
163 | 5 | 0 | 14.6 | 51.6 | 3.6 | 30.2 | 70.2 | 53.576736 | 0.28 | 50 | 20 | 5.78529 | 13917154.8
163 | 5 | 0 | 14.6 | 51.6 | 3.6 | 30.2 | 70.2 | 53.576736 | 0.28 | 50 | 20 | 5.78529 | 13919591.9
163 | 5 | 0 | 14.6 | 51.6 | 3.6 | 30.2 | 70.2 | 53.576736 | 0.28 | 50 | 20 | 5.78529 | 13937695.7
163 | 5 | 0 | 14.6 | 51.6 | 3.6 | 30.2 | 70.2 | 53.576736 | 0.28 | 50 | 20 | 5.78529 | 13942918.0
163 | 5 | 0 | 14.6 | 51.6 | 3.6 | 30.2 | 70.2 | 53.576736 | 0.28 | 50 | 20 | 5.78529 | 13952119.1
163 | 5 | 0 | 14.6 | 51.6 | 3.6 | 30.2 | 70.2 | 53.576736 | 0.28 | 50 | 20 | 5.78529 | 13952119.1
163 | 5 | 0 | 14.6 | 51.6 | 3.6 | 30.2 | 70.2 | 53.576736 | 0.28 | 50 | 20 | 5.78529 | 13953959.4
163 | 5 | 0 | 14.6 | 51.6 | 3.6 | 30.2 | 70.2 | 53.576736 | 0.28 | 50 | 20 | 5.78529 | 13959529.8
163 | 5 | 0 | 14.6 | 51.6 | 3.6 | 30.2 | 70.2 | 53.576736 | 0.28 | 50 | 20 | 5.78529 | 13959529.8
163 | 5 | 0 | 14.6 | 51.6 | 3.6 | 30.2 | 70.2 | 53.576736 | 0.28 | 50 | 20 | 5.78529 | 13960126.6
163 | 5 | 0 | 14.6 | 51.6 | 3.6 | 30.2 | 70.2 | 53.576736 | 0.28 | 50 | 20 | 5.78529 | 13962513.9
163 | 5 | 0 | 14.6 | 51.6 | 3.6 | 30.2 | 70.2 | 53.576736 | 0.28 | 50 | 20 | 5.78529 | 13962513.9
163 | 5 | 0 | 14.6 | 51.6 | 3.6 | 30.2 | 70.2 | 53.576736 | 0.28 | 50 | 20 | 5.78529 | 13963260.0
163 | 5 | 0 | 14.6 | 51.6 | 3.6 | 30.2 | 70.2 | 53.576736 | 0.28 | 50 | 20 | 5.78529 | 13963260.0
163 | 5 | 0 | 14.6 | 51.6 | 3.6 | 30.2 | 70.2 | 53.576736 | 0.28 | 50 | 20 | 5.78529 | 13963757.3
163 | 5 | 0 | 14.6 | 51.6 | 3.6 | 30.2 | 70.2 | 53.576736 | 0.28 | 50 | 20 | 5.78529 | 13963757.3
163 | 5 | 0 | 14.6 | 51.6 | 3.6 | 30.2 | 70.2 | 53.576736 | 0.28 | 50 | 20 | 5.78529 | 13966691.8
163 | 5 | 0 | 14.6 | 51.6 | 3.6 | 30.2 | 70.2 | 53.576736 | 0.28 | 50 | 20 | 5.793289 | 13966791.2
163 | 5 | 0 | 14.6 | 51.6 | 3.6 | 30.2 | 70.2 | 53.576736 | 0.28 | 50 | 20 | 5.793289 | 13966791.2
163 | 5 | 0 | 14.6 | 51.6 | 3.6 | 30.2 | 70.2 | 53.576736 | 0.28 | 50 | 20 | 5.793289 | 13968631.5
163 | 5 | 0 | 14.6 | 51.6 | 3.6 | 30.2 | 70.2 | 53.576736 | 0.28 | 50 | 20 | 5.793289 | 13968631.5
163 | 5 | 0 | 14.6 | 51.6 | 3.6 | 30.2 | 70.2 | 53.576736 | 0.28 | 50 | 20 | 5.793289 | 13969427.2
163 | 5 | 0 | 14.6 | 51.6 | 3.6 | 30.2 | 70.2 | 53.576736 | 0.28 | 50 | 20 | 5.793289 | 13969427.2
163 | 5 | 0 | 14.6 | 51.6 | 3.6 | 30.2 | 70.2 | 53.576736 | 0.28 | 50 | 20 | 5.793289 | 13970869.6
163 | 5 | 0 | 14.6 | 51.6 | 3.6 | 30.2 | 70.2 | 53.576736 | 0.28 | 50 | 20 | 5.793289 | 13970869.6
163 | 5 | 0 | 14.6 | 51.6 | 3.6 | 30.2 | 70.2 | 53.576736 | 0.28 | 50 | 20 | 5.793289 | 13971366.9
163 | 5 | 0 | 14.6 | 51.6 | 3.6 | 30.2 | 70.2 | 53.576736 | 0.28 | 50 | 20 | 5.793289 | 13971366.9
163 | 5 | 0 | 14.6 | 51.6 | 3.6 | 30.2 | 70.2 | 53.576736 | 0.28 | 50 | 20 | 5.793289 | 13971963.8
163 | 5 | 0 | 14.6 | 51.6 | 3.6 | 30.2 | 70.2 | 53.576736 | 0.28 | 50 | 20 | 5.793289 | 13972013.5
163 | 5 | 0 | 14.6 | 51.6 | 3.6 | 30.2 | 70.2 | 53.576736 | 0.28 | 50 | 20 | 5.890139 | 13972063.2
163 | 5 | 0 | 14.6 | 51.6 | 3.6 | 30.2 | 70.2 | 53.576736 | 0.28 | 50 | 20 | 5.890139 | 13972063.2
163 | 5 | 0 | 14.6 | 51.6 | 3.6 | 30.2 | 70.2 | 53.576736 | 0.28 | 50 | 20 | 5.988608 | 13974052.7
163 | 5 | 0 | 14.6 | 51.6 | 3.6 | 30.2 | 70.2 | 53.576736 | 0.28 | 50 | 20 | 5.988608 | 13985442.2
163 | 5 | 0 | 14.6 | 51.6 | 3.6 | 30.2 | 70.2 | 53.576736 | 0.28 | 50 | 20 | 6.088724 | 13995190.4
163 | 5 | 0 | 14.6 | 51.6 | 3.6 | 30.2 | 70.2 | 53.576736 | 0.28 | 50 | 20 | 6.088724 | 13999318.5
163 | 5 | 0 | 14.6 | 51.6 | 3.6 | 30.2 | 70.2 | 53.576736 | 0.28 | 50 | 20 | 6.190513 | 13999318.5
163 | 5 | 0 | 14.6 | 51.6 | 3.6 | 30.2 | 70.2 | 53.576736 | 0.28 | 50 | 20 | 6.190513 | 13999517.5
163 | 5 | 0 | 14.6 | 51.6 | 3.6 | 30.2 | 70.2 | 53.576736 | 0.28 | 50 | 20 | 6.276636 | 13999517.5
163 | 5 | 0 | 14.6 | 51.6 | 3.6 | 30.2 | 70.2 | 53.576736 | 0.28 | 50 | 20 | 6.276636 | 14005883.7
163 | 5 | 0 | 14.6 | 51.6 | 3.6 | 30.2 | 70.2 | 53.576736 | 0.28 | 50 | 20 | 6.276636 | 14005883.7
163 | 5 | 0 | 14.6 | 51.6 | 3.6 | 30.2 | 70.2 | 53.576736 | 0.28 | 50 | 20 | 6.276636 | 14036222.6
163 | 5 | 0 | 14.6 | 51.6 | 3.6 | 30.2 | 70.2 | 53.576736 | 0.28 | 50 | 20 | 6.285314 | 14122166.3
163 | 5 | 0 | 14.6 | 51.6 | 3.6 | 30.2 | 70.2 | 53.576736 | 0.28 | 50 | 20 | 6.285314 | 14197217.8
163 | 5 | 0 | 14.6 | 51.6 | 3.6 | 30.2 | 70.2 | 53.576736 | 0.28 | 50 | 20 | 6.39039 | 14201892.9
163 | 5 | 0 | 14.6 | 51.6 | 3.6 | 30.2 | 70.2 | 53.576736 | 0.28 | 50 | 20 | 6.39039 | 14258044.8
163 | 5 | 0 | 14.6 | 51.6 | 3.6 | 30.2 | 70.2 | 53.576736 | 0.28 | 50 | 20 | 6.488251 | 14261128.4
163 | 5 | 0 | 14.6 | 51.6 | 3.6 | 30.2 | 70.2 | 53.576736 | 0.28 | 50 | 20 | 6.488251 | 14331256.1
163 | 5 | 0 | 14.6 | 51.6 | 3.6 | 30.2 | 70.2 | 53.576736 | 0.28 | 50 | 20 | 6.488251 | 14338666.7
163 | 5 | 0 | 14.6 | 51.6 | 3.6 | 30.2 | 70.2 | 53.576736 | 0.28 | 50 | 20 | 6.488251 | 14343789.5
163 | 5 | 0 | 14.6 | 51.6 | 3.6 | 30.2 | 70.2 | 53.576736 | 0.28 | 50 | 20 | 6.587612 | 14343889.0
163 | 5 | 0 | 14.6 | 51.6 | 3.6 | 30.2 | 70.2 | 53.576736 | 0.28 | 50 | 20 | 6.587612 | 14344336.6
163 | 5 | 0 | 14.6 | 51.6 | 3.6 | 30.2 | 70.2 | 53.576736 | 0.28 | 50 | 20 | 6.679259 | 14348415.0
163 | 5 | 0 | 14.6 | 51.6 | 3.6 | 30.2 | 70.2 | 53.576736 | 0.28 | 50 | 20 | 6.679259 | 14349956.8
163 | 5 | 0 | 14.6 | 51.6 | 3.6 | 30.2 | 70.2 | 53.576736 | 0.28 | 50 | 20 | 6.679259 | 14352244.6
163 | 5 | 0 | 14.6 | 51.6 | 3.6 | 30.2 | 70.2 | 53.576736 | 0.28 | 50 | 20 | 6.679259 | 14353836.2
163 | 5 | 0 | 14.6 | 51.6 | 3.6 | 30.2 | 70.2 | 53.576736 | 0.28 | 50 | 20 | 6.679259 | 14355328.2
163 | 5 | 0 | 14.6 | 51.6 | 3.6 | 30.2 | 70.2 | 53.576736 | 0.28 | 50 | 20 | 6.679259 | 14356571.6
163 | 5 | 0 | 14.6 | 51.6 | 3.6 | 30.2 | 70.2 | 53.576736 | 0.28 | 50 | 20 | 6.679259 | 14362191.8
163 | 5 | 0 | 14.6 | 51.6 | 3.6 | 30.2 | 70.2 | 53.576736 | 0.28 | 50 | 20 | 6.679259 | 14362738.9
163 | 5 | 0 | 14.6 | 51.6 | 3.6 | 30.2 | 70.2 | 53.576736 | 0.28 | 50 | 20 | 6.679259 | 14371790.8
163 | 5 | 0 | 14.6 | 51.6 | 3.6 | 30.2 | 70.2 | 53.576736 | 0.28 | 50 | 20 | 6.679259 | 14378206.8
163 | 5 | 0 | 14.6 | 51.6 | 3.6 | 30.2 | 70.2 | 53.576736 | 0.28 | 50 | 20 | 6.679259 | 14378206.8
163 | 5 | 0 | 14.6 | 51.6 | 3.6 | 30.2 | 70.2 | 53.576736 | 0.28 | 50 | 20 | 6.679259 | 14379151.7
163 | 5 | 0 | 14.6 | 51.6 | 3.6 | 30.2 | 70.2 | 53.576736 | 0.28 | 50 | 20 | 6.679259 | 14379151.7
163 | 5 | 0 | 14.6 | 51.6 | 3.6 | 30.2 | 70.2 | 53.576736 | 0.28 | 50 | 20 | 6.679259 | 14417597.6
163 | 5 | 0 | 14.6 | 51.6 | 3.6 | 30.2 | 70.2 | 53.576736 | 0.28 | 50 | 20 | 6.679259 | 14417597.6
163 | 5 | 0 | 14.6 | 51.6 | 3.6 | 30.2 | 70.2 | 53.576736 | 0.28 | 50 | 20 | 6.679259 | 14432369.2
163 | 5 | 0 | 14.6 | 51.6 | 3.6 | 30.2 | 70.2 | 53.576736 | 0.28 | 50 | 20 | 6.679259 | 14432418.9
163 | 5 | 0 | 14.6 | 51.6 | 3.6 | 30.2 | 70.2 | 53.576736 | 0.28 | 50 | 20 | 6.679259 | 14433214.7
163 | 5 | 0 | 14.6 | 51.6 | 3.6 | 30.2 | 70.2 | 53.576736 | 0.28 | 50 | 20 | 6.679259 | 14433214.7
163 | 5 | 0 | 14.6 | 51.6 | 3.6 | 30.2 | 70.2 | 53.576736 | 0.28 | 50 | 20 | 6.679259 | 14433314.2
163 | 5 | 0 | 14.6 | 51.6 | 3.6 | 30.2 | 70.2 | 53.576736 | 0.28 | 50 | 20 | 6.679259 | 14433314.2
163 | 5 | 0 | 14.6 | 51.6 | 3.6 | 30.2 | 70.2 | 53.576736 | 0.28 | 50 | 20 | 6.679259 | 14435701.5
163 | 5 | 0 | 14.6 | 51.6 | 3.6 | 30.2 | 70.2 | 53.576736 | 0.28 | 50 | 20 | 6.697741 | 14535422.0
163 | 5 | 0 | 14.6 | 51.6 | 3.6 | 30.2 | 70.2 | 53.576736 | 0.28 | 50 | 20 | 6.697741 | 14535422.0
163 | 5 | 0 | 14.6 | 51.6 | 3.6 | 30.2 | 70.2 | 53.576736 | 0.28 | 50 | 20 | 8.22873 | 14535471.7
163 | 5 | 0 | 14.6 | 51.6 | 3.6 | 30.2 | 70.2 | 53.576736 | 0.28 | 50 | 20 | 8.240107 | 14535471.7
163 | 5 | 0 | 14.6 | 51.6 | 3.6 | 30.2 | 70.2 | 53.576736 | 0.28 | 50 | 20 | 8.240107 | 14535670.7
163 | 5 | 0 | 14.6 | 51.6 | 3.6 | 30.2 | 70.2 | 53.576736 | 0.28 | 50 | 20 | 8.320186 | 14535670.7
163 | 5 | 0 | 14.6 | 51.6 | 3.6 | 30.2 | 70.2 | 53.576736 | 0.28 | 50 | 20 | 8.320186 | 14535869.6
163 | 5 | 0 | 14.6 | 51.6 | 3.6 | 30.2 | 70.2 | 53.576736 | 0.28 | 50 | 20 | 8.320186 | 14535869.6
163 | 5 | 0 | 14.6 | 51.6 | 3.6 | 30.2 | 70.2 | 53.576736 | 0.28 | 50 | 20 | 8.412659 | 14535969.1
163 | 5 | 0 | 14.6 | 51.6 | 3.6 | 30.2 | 70.2 | 53.576736 | 0.28 | 50 | 20 | 8.412659 | 14535969.1
163 | 5 | 0 | 14.6 | 51.6 | 3.6 | 30.2 | 70.2 | 53.576736 | 0.28 | 50 | 20 | 8.412659 | 14536018.8
163 | 5 | 0 | 14.6 | 51.6 | 3.6 | 30.2 | 70.2 | 53.576736 | 0.28 | 50 | 20 | 8.412659 | 14536018.8
163 | 5 | 0 | 14.6 | 51.6 | 3.6 | 30.2 | 70.2 | 53.576736 | 0.28 | 50 | 20 | 8.42429 | 14536565.9
163 | 5 | 0 | 14.6 | 51.6 | 3.6 | 30.2 | 70.2 | 53.576736 | 0.28 | 50 | 20 | 8.435938 | 14536565.9
163 | 5 | 0 | 14.6 | 51.6 | 3.6 | 30.2 | 70.2 | 53.576736 | 0.28 | 50 | 20 | 8.435938 | 14536864.4
163 | 5 | 0 | 14.6 | 51.6 | 3.6 | 30.2 | 70.2 | 53.576736 | 0.28 | 50 | 20 | 8.51792 | 14536864.4
163 | 5 | 0 | 14.6 | 51.6 | 3.6 | 30.2 | 70.2 | 53.576736 | 0.28 | 50 | 20 | 8.51792 | 14537809.3
163 | 5 | 0 | 14.6 | 51.6 | 3.6 | 30.2 | 70.2 | 53.576736 | 0.28 | 50 | 20 | 8.51792 | 14537809.3
163 | 5 | 0 | 14.6 | 51.6 | 3.6 | 30.2 | 70.2 | 53.576736 | 0.28 | 50 | 20 | 8.51792 | 14554819.0
163 | 5 | 0 | 14.6 | 51.6 | 3.6 | 30.2 | 70.2 | 53.576736 | 0.28 | 50 | 20 | 8.51792 | 14556659.2
163 | 5 | 0 | 14.6 | 51.6 | 3.6 | 30.2 | 70.2 | 53.576736 | 0.28 | 50 | 20 | 8.51792 | 15125439.2
163 | 5 | 0 | 14.6 | 51.6 | 3.6 | 30.2 | 70.2 | 53.576736 | 0.28 | 50 | 20 | 8.51792 | 15125588.4
163 | 5 | 0 | 14.6 | 51.6 | 3.6 | 30.2 | 70.2 | 53.576736 | 0.28 | 50 | 20 | 8.51792 | 15178308.5
163 | 5 | 0 | 14.6 | 51.6 | 3.6 | 30.2 | 70.2 | 53.576736 | 0.28 | 50 | 20 | 8.51792 | 15239483.7
163 | 5 | 0 | 14.6 | 51.6 | 3.6 | 30.2 | 70.2 | 53.576736 | 0.28 | 50 | 20 | 8.51792 | 15259228.8
163 | 5 | 0 | 14.6 | 51.6 | 3.6 | 30.2 | 70.2 | 53.576736 | 0.28 | 50 | 20 | 8.51792 | 15261914.6
163 | 5 | 0 | 14.6 | 51.6 | 3.6 | 30.2 | 70.2 | 53.576736 | 0.28 | 50 | 20 | 8.51792 | 15292253.5
163 | 5 | 0 | 14.6 | 51.6 | 3.6 | 30.2 | 70.2 | 53.576736 | 0.28 | 50 | 20 | 8.51792 | 15328212.6
163 | 5 | 0 | 14.6 | 51.6 | 3.6 | 30.2 | 70.2 | 53.576736 | 0.28 | 50 | 20 | 8.51792 | 15328759.7
163 | 5 | 0 | 14.6 | 51.6 | 3.6 | 30.2 | 70.2 | 53.576736 | 0.28 | 50 | 20 | 8.51792 | 15379191.9
163 | 5 | 0 | 14.6 | 51.6 | 3.6 | 30.2 | 70.2 | 53.576736 | 0.28 | 50 | 20 | 8.51792 | 15380684.0
163 | 5 | 0 | 14.6 | 51.6 | 3.6 | 30.2 | 70.2 | 53.576736 | 0.28 | 50 | 20 | 8.51792 | 15391178.2
163 | 5 | 0 | 14.6 | 51.6 | 3.6 | 30.2 | 70.2 | 53.576736 | 0.28 | 50 | 20 | 8.51792 | 15393466.1
163 | 5 | 0 | 14.6 | 51.6 | 3.6 | 30.2 | 70.2 | 53.576736 | 0.28 | 50 | 20 | 8.51792 | 15405750.9
163 | 5 | 0 | 14.6 | 51.6 | 3.6 | 30.2 | 70.2 | 53.576736 | 0.28 | 50 | 20 | 8.51792 | 15407143.5
163 | 5 | 0 | 14.6 | 51.6 | 3.6 | 30.2 | 70.2 | 53.576736 | 0.28 | 50 | 20 | 8.51792 | 15412266.3
163 | 5 | 0 | 14.6 | 51.6 | 3.6 | 30.2 | 70.2 | 53.576736 | 0.28 | 50 | 20 | 8.51792 | 15412365.7
163 | 5 | 0 | 14.6 | 51.6 | 3.6 | 30.2 | 70.2 | 53.576736 | 0.28 | 50 | 20 | 8.51792 | 15416344.6
163 | 5 | 0 | 14.6 | 51.6 | 3.6 | 30.2 | 70.2 | 53.576736 | 0.28 | 50 | 20 | 8.51792 | 15427087.6
163 | 5 | 0 | 14.6 | 51.6 | 3.6 | 30.2 | 70.2 | 53.576736 | 0.28 | 50 | 20 | 8.51792 | 15427883.4
163 | 5 | 0 | 14.6 | 51.6 | 3.6 | 30.2 | 70.2 | 53.576736 | 0.28 | 50 | 20 | 8.51792 | 15432260.1
163 | 5 | 0 | 14.6 | 51.6 | 3.6 | 30.2 | 70.2 | 53.576736 | 0.28 | 50 | 20 | 8.51792 | 15432409.3
163 | 5 | 0 | 14.6 | 51.6 | 3.6 | 30.2 | 70.2 | 53.576736 | 0.28 | 50 | 20 | 8.51792 | 15440765.0
163 | 5 | 0 | 14.6 | 51.6 | 3.6 | 30.2 | 70.2 | 53.576736 | 0.28 | 50 | 20 | 8.51792 | 15445340.7
163 | 5 | 0 | 14.6 | 51.6 | 3.6 | 30.2 | 70.2 | 53.576736 | 0.28 | 50 | 20 | 8.51792 | 15454591.5
163 | 5 | 0 | 14.6 | 51.6 | 3.6 | 30.2 | 70.2 | 53.576736 | 0.28 | 50 | 20 | 8.51792 | 15462847.7
163 | 5 | 0 | 14.6 | 51.6 | 3.6 | 30.2 | 70.2 | 53.576736 | 0.28 | 50 | 20 | 8.51792 | 15466130.3
163 | 5 | 0 | 14.6 | 51.6 | 3.6 | 30.2 | 70.2 | 53.576736 | 0.28 | 50 | 20 | 8.51792 | 15474436.2
163 | 5 | 0 | 14.6 | 51.6 | 3.6 | 30.2 | 70.2 | 53.576736 | 0.28 | 50 | 20 | 8.51792 | 15480106.1
163 | 5 | 0 | 14.6 | 51.6 | 3.6 | 30.2 | 70.2 | 53.576736 | 0.28 | 50 | 20 | 8.51792 | 15498707.3
163 | 5 | 0 | 14.6 | 51.6 | 3.6 | 30.2 | 70.2 | 53.576736 | 0.28 | 50 | 20 | 8.51792 | 15499304.1
163 | 5 | 0 | 14.6 | 51.6 | 3.6 | 30.2 | 70.2 | 53.576736 | 0.28 | 50 | 20 | 8.51792 | 15500149.6
163 | 5 | 0 | 14.6 | 51.6 | 3.6 | 30.2 | 70.2 | 53.576736 | 0.28 | 50 | 20 | 8.51792 | 15502785.6
163 | 5 | 0 | 14.6 | 51.6 | 3.6 | 30.2 | 70.2 | 53.576736 | 0.28 | 50 | 20 | 8.51792 | 15506764.5
163 | 5 | 0 | 14.6 | 51.6 | 3.6 | 30.2 | 70.2 | 53.576736 | 0.28 | 50 | 20 | 8.51792 | 15531035.6
163 | 5 | 0 | 14.6 | 51.6 | 3.6 | 30.2 | 70.2 | 53.576736 | 0.28 | 50 | 20 | 8.51792 | 15533472.7
163 | 5 | 0 | 14.6 | 51.6 | 3.6 | 30.2 | 70.2 | 53.576736 | 0.28 | 50 | 20 | 8.51792 | 15537103.4
163 | 5 | 0 | 14.6 | 51.6 | 3.6 | 30.2 | 70.2 | 53.576736 | 0.28 | 50 | 20 | 8.51792 | 15542773.3
163 | 5 | 0 | 14.6 | 51.6 | 3.6 | 30.2 | 70.2 | 53.576736 | 0.28 | 50 | 20 | 8.553299 | 15546205.1
163 | 5 | 0 | 14.6 | 51.6 | 3.6 | 30.2 | 70.2 | 53.576736 | 0.28 | 50 | 20 | 8.553299 | 15550034.8
163 | 5 | 0 | 14.6 | 51.6 | 3.6 | 30.2 | 70.2 | 53.576736 | 0.28 | 50 | 20 | 8.553299 | 15550184.0
163 | 5 | 0 | 14.6 | 51.6 | 3.6 | 30.2 | 70.2 | 53.576736 | 0.28 | 50 | 20 | 8.553299 | 15551477.1
163 | 5 | 0 | 14.6 | 51.6 | 3.6 | 30.2 | 70.2 | 53.576736 | 0.28 | 50 | 20 | 8.612591 | 15552223.2
163 | 5 | 0 | 14.6 | 51.6 | 3.6 | 30.2 | 70.2 | 53.576736 | 0.28 | 50 | 20 | 8.69629 | 15552422.1
163 | 5 | 0 | 14.6 | 51.6 | 3.6 | 30.2 | 70.2 | 53.576736 | 0.28 | 50 | 20 | 8.69629 | 15552471.8
163 | 5 | 0 | 14.6 | 51.6 | 3.6 | 30.2 | 70.2 | 53.576736 | 0.28 | 50 | 20 | 8.69629 | 15555008.4
163 | 5 | 0 | 14.6 | 51.6 | 3.6 | 30.2 | 70.2 | 53.576736 | 0.28 | 50 | 20 | 8.69629 | 15555306.8
163 | 5 | 0 | 14.6 | 51.6 | 3.6 | 30.2 | 70.2 | 53.576736 | 0.28 | 50 | 20 | 8.69629 | 15559037.0
163 | 5 | 0 | 14.6 | 51.6 | 3.6 | 30.2 | 70.2 | 53.576736 | 0.28 | 50 | 20 | 8.69629 | 15563513.2
163 | 5 | 0 | 14.6 | 51.6 | 3.6 | 30.2 | 70.2 | 53.576736 | 0.28 | 50 | 20 | 8.69629 | 15565104.8
163 | 5 | 0 | 14.6 | 51.6 | 3.6 | 30.2 | 70.2 | 53.576736 | 0.28 | 50 | 20 | 8.69629 | 15566000.0
163 | 5 | 0 | 14.6 | 51.6 | 3.6 | 30.2 | 70.2 | 53.576736 | 0.28 | 50 | 20 | 8.69629 | 15566149.2
163 | 5 | 0 | 14.6 | 51.6 | 3.6 | 30.2 | 70.2 | 53.576736 | 0.28 | 50 | 20 | 8.69629 | 15566397.9
163 | 5 | 0 | 14.6 | 51.6 | 3.6 | 30.2 | 70.2 | 53.576736 | 0.28 | 50 | 20 | 8.69629 | 15566994.7
163 | 5 | 0 | 14.6 | 51.6 | 3.6 | 30.2 | 70.2 | 53.576736 | 0.28 | 50 | 20 | 8.69629 | 15567044.5
163 | 5 | 0 | 14.6 | 51.6 | 3.6 | 30.2 | 70.2 | 53.576736 | 0.28 | 50 | 20 | 8.708313 | 15582860.5
163 | 5 | 0 | 14.6 | 51.6 | 3.6 | 30.2 | 70.2 | 53.576736 | 0.28 | 50 | 20 | 8.8051 | 15597134.7
163 | 5 | 0 | 14.6 | 51.6 | 3.6 | 30.2 | 70.2 | 53.576736 | 0.28 | 50 | 20 | 9.356978 | 15598129.4
163 | 5 | 0 | 14.6 | 51.6 | 3.6 | 30.2 | 70.2 | 53.576736 | 0.28 | 50 | 20 | 9.356978 | 15601312.5
163 | 5 | 0 | 14.6 | 51.6 | 3.6 | 30.2 | 70.2 | 53.576736 | 0.28 | 50 | 20 | 9.356978 | 15601561.2
163 | 5 | 0 | 14.6 | 51.6 | 3.6 | 30.2 | 70.2 | 53.576736 | 0.28 | 50 | 20 | 9.356978 | 15601610.9
163 | 5 | 0 | 14.6 | 51.6 | 3.6 | 30.2 | 70.2 | 53.576736 | 0.28 | 50 | 20 | 9.356978 | 15601710.4
163 | 5 | 0 | 14.6 | 51.6 | 3.6 | 30.2 | 70.2 | 53.576736 | 0.28 | 50 | 20 | 9.356978 | 15604993.0
163 | 5 | 0 | 14.6 | 51.6 | 3.6 | 30.2 | 70.2 | 53.576736 | 0.28 | 50 | 20 | 9.356978 | 15604993.0
163 | 5 | 0 | 14.6 | 51.6 | 3.6 | 30.2 | 70.2 | 53.576736 | 0.28 | 50 | 20 | 9.356978 | 15605042.7
163 | 5 | 0 | 14.6 | 51.6 | 3.6 | 30.2 | 70.2 | 53.576736 | 0.28 | 50 | 20 | 9.356978 | 15605341.1
163 | 5 | 0 | 14.6 | 51.6 | 3.6 | 30.2 | 70.2 | 53.576736 | 0.28 | 50 | 20 | 9.356978 | 15608325.3
163 | 5 | 0 | 14.6 | 51.6 | 3.6 | 30.2 | 70.2 | 53.576736 | 0.28 | 50 | 20 | 9.356978 | 15608424.7
163 | 5 | 0 | 14.6 | 51.6 | 3.6 | 30.2 | 70.2 | 53.576736 | 0.28 | 50 | 20 | 9.356978 | 15608474.5
163 | 5 | 0 | 14.6 | 51.6 | 3.6 | 30.2 | 70.2 | 53.576736 | 0.28 | 50 | 20 | 9.356978 | 15608524.2
163 | 5 | 0 | 14.6 | 51.6 | 3.6 | 30.2 | 70.2 | 53.576736 | 0.28 | 50 | 20 | 9.460974 | 15608872.4
163 | 5 | 0 | 14.6 | 51.6 | 3.6 | 30.2 | 70.2 | 53.576736 | 0.28 | 50 | 20 | 9.552918 | 15611906.3
163 | 5 | 0 | 14.6 | 51.6 | 3.6 | 30.2 | 70.2 | 53.576736 | 0.28 | 50 | 20 | 9.552918 | 15648014.5
163 | 5 | 0 | 14.6 | 51.6 | 3.6 | 30.2 | 70.2 | 53.576736 | 0.28 | 50 | 20 | 9.552918 | 15656370.2
163 | 5 | 0 | 14.6 | 51.6 | 3.6 | 30.2 | 70.2 | 53.576736 | 0.28 | 50 | 20 | 9.552918 | 15656718.3
163 | 5 | 0 | 14.6 | 51.6 | 3.6 | 30.2 | 70.2 | 53.576736 | 0.28 | 50 | 20 | 9.552918 | 15657116.2
163 | 5 | 0 | 14.6 | 51.6 | 3.6 | 30.2 | 70.2 | 53.576736 | 0.28 | 50 | 20 | 9.552918 | 15657215.7
163 | 5 | 0 | 14.6 | 51.6 | 3.6 | 30.2 | 70.2 | 53.576736 | 0.28 | 50 | 20 | 9.552918 | 15686162.0
163 | 5 | 0 | 14.6 | 51.6 | 3.6 | 30.2 | 70.2 | 53.576736 | 0.28 | 50 | 20 | 9.552918 | 15691185.3
163 | 5 | 0 | 14.6 | 51.6 | 3.6 | 30.2 | 70.2 | 53.576736 | 0.28 | 50 | 20 | 9.552918 | 15691881.6
163 | 5 | 0 | 14.6 | 51.6 | 3.6 | 30.2 | 70.2 | 53.576736 | 0.28 | 50 | 20 | 9.645756 | 15692080.6
163 | 5 | 0 | 14.6 | 51.6 | 3.6 | 30.2 | 70.2 | 53.576736 | 0.28 | 50 | 20 | 9.726049 | 15696904.9
163 | 5 | 0 | 14.6 | 51.6 | 3.6 | 30.2 | 70.2 | 53.576736 | 0.28 | 50 | 20 | 9.726049 | 15702972.7
163 | 5 | 0 | 14.6 | 51.6 | 3.6 | 30.2 | 70.2 | 53.576736 | 0.28 | 50 | 20 | 9.739496 | 15706454.2
163 | 5 | 0 | 14.6 | 51.6 | 3.6 | 30.2 | 70.2 | 53.576736 | 0.28 | 50 | 20 | 9.739496 | 15707996.1
163 | 5 | 0 | 14.6 | 51.6 | 3.6 | 30.2 | 70.2 | 53.576736 | 0.28 | 50 | 20 | 9.739496 | 15709488.1
163 | 5 | 0 | 14.6 | 51.6 | 3.6 | 30.2 | 70.2 | 53.576736 | 0.28 | 50 | 20 | 9.834147 | 15709537.9
163 | 5 | 0 | 14.6 | 51.6 | 3.6 | 30.2 | 70.2 | 53.576736 | 0.28 | 50 | 20 | 9.916008 | 15709537.9
163 | 5 | 0 | 14.6 | 51.6 | 3.6 | 30.2 | 70.2 | 53.576736 | 0.28 | 50 | 20 | 9.916008 | 15748182.7
163 | 5 | 0 | 14.6 | 51.6 | 3.6 | 30.2 | 70.2 | 53.576736 | 0.28 | 50 | 20 | 9.916008 | 15763004.0
163 | 5 | 0 | 14.6 | 51.6 | 3.6 | 30.2 | 70.2 | 53.576736 | 0.28 | 50 | 20 | 9.916008 | 15763998.7
163 | 5 | 0 | 14.6 | 51.6 | 3.6 | 30.2 | 70.2 | 53.576736 | 0.28 | 50 | 20 | 9.916008 | 15770464.4
163 | 5 | 0 | 14.6 | 51.6 | 3.6 | 30.2 | 70.2 | 53.576736 | 0.28 | 50 | 20 | 10.01237 | 15791005.3
163 | 5 | 0 | 14.6 | 51.6 | 3.6 | 30.2 | 70.2 | 53.576736 | 0.28 | 50 | 20 | 10.01237 | 15791005.3
163 | 5 | 0 | 14.6 | 51.6 | 3.6 | 30.2 | 70.2 | 53.576736 | 0.28 | 50 | 20 | 10.01237 | 15802842.5
163 | 5 | 0 | 14.6 | 51.6 | 3.6 | 30.2 | 70.2 | 53.576736 | 0.28 | 50 | 20 | 10.01237 | 15816619.3
163 | 5 | 0 | 14.6 | 51.6 | 3.6 | 30.2 | 70.2 | 53.576736 | 0.28 | 50 | 20 | 10.01237 | 15816718.8
163 | 5 | 0 | 14.6 | 51.6 | 3.6 | 30.2 | 70.2 | 53.576736 | 0.28 | 50 | 20 | 10.02622 | 15816718.8
163 | 5 | 0 | 14.6 | 51.6 | 3.6 | 30.2 | 70.2 | 53.576736 | 0.28 | 50 | 20 | 10.02622 | 15843327.5
163 | 5 | 0 | 14.6 | 51.6 | 3.6 | 30.2 | 70.2 | 53.576736 | 0.28 | 50 | 20 | 10.10968 | 15843526.4
163 | 5 | 0 | 14.6 | 51.6 | 3.6 | 30.2 | 70.2 | 53.576736 | 0.28 | 50 | 20 | 10.10968 | 15847157.2
163 | 5 | 0 | 14.6 | 51.6 | 3.6 | 30.2 | 70.2 | 53.576736 | 0.28 | 50 | 20 | 10.10968 | 15849842.9
163 | 5 | 0 | 14.6 | 51.6 | 3.6 | 30.2 | 70.2 | 53.576736 | 0.28 | 50 | 20 | 10.10968 | 15850588.9
163 | 5 | 0 | 14.6 | 51.6 | 3.6 | 30.2 | 70.2 | 53.576736 | 0.28 | 50 | 20 | 10.10968 | 15851086.3
163 | 5 | 0 | 14.6 | 51.6 | 3.6 | 30.2 | 70.2 | 53.576736 | 0.28 | 50 | 20 | 10.10968 | 15860784.8
163 | 5 | 0 | 14.6 | 51.6 | 3.6 | 30.2 | 70.2 | 53.576736 | 0.28 | 50 | 20 | 10.10968 | 15862774.2
163 | 5 | 0 | 14.6 | 51.6 | 3.6 | 30.2 | 70.2 | 53.576736 | 0.28 | 50 | 20 | 10.19383 | 15994276.0
163 | 5 | 0 | 14.6 | 51.6 | 3.6 | 30.2 | 70.2 | 53.576736 | 0.28 | 50 | 20 | 10.19383 | 15994325.7
163 | 5 | 0 | 14.6 | 51.6 | 3.6 | 30.2 | 70.2 | 53.576736 | 0.28 | 50 | 20 | 10.19383 | 16013623.3
163 | 5 | 0 | 14.6 | 51.6 | 3.6 | 30.2 | 70.2 | 53.576736 | 0.28 | 50 | 20 | 10.20793 | 16029091.1
163 | 5 | 0 | 14.6 | 51.6 | 3.6 | 30.2 | 70.2 | 53.576736 | 0.28 | 50 | 20 | 10.20793 | 16029538.8
163 | 5 | 0 | 14.6 | 51.6 | 3.6 | 30.2 | 70.2 | 53.576736 | 0.28 | 50 | 20 | 10.20793 | 16031130.3
163 | 5 | 0 | 14.6 | 51.6 | 3.6 | 30.2 | 70.2 | 53.576736 | 0.28 | 50 | 20 | 10.20793 | 16064304.2
163 | 5 | 0 | 14.6 | 51.6 | 3.6 | 30.2 | 70.2 | 53.576736 | 0.28 | 50 | 20 | 10.2929 | 16065298.9
163 | 5 | 0 | 14.6 | 51.6 | 3.6 | 30.2 | 70.2 | 53.576736 | 0.28 | 50 | 20 | 10.2929 | 16099368.0
163 | 5 | 0 | 14.6 | 51.6 | 3.6 | 30.2 | 70.2 | 53.576736 | 0.28 | 50 | 20 | 10.2929 | 16100511.9
163 | 5 | 0 | 14.6 | 51.6 | 3.6 | 30.2 | 70.2 | 53.576736 | 0.28 | 50 | 20 | 10.30713 | 16112747.0
163 | 5 | 0 | 14.6 | 51.6 | 3.6 | 30.2 | 70.2 | 53.576736 | 0.28 | 50 | 20 | 10.30713 | 16112796.7
163 | 5 | 0 | 14.6 | 51.6 | 3.6 | 30.2 | 70.2 | 53.576736 | 0.28 | 50 | 20 | 10.39293 | 16119361.8
163 | 5 | 0 | 14.6 | 51.6 | 3.6 | 30.2 | 70.2 | 53.576736 | 0.28 | 50 | 20 | 10.39293 | 16120655.0
163 | 5 | 0 | 14.6 | 51.6 | 3.6 | 30.2 | 70.2 | 53.576736 | 0.28 | 50 | 20 | 10.39293 | 16122594.7
163 | 5 | 0 | 14.6 | 51.6 | 3.6 | 30.2 | 70.2 | 53.576736 | 0.28 | 50 | 20 | 10.39293 | 16124484.6
163 | 5 | 0 | 14.6 | 51.6 | 3.6 | 30.2 | 70.2 | 53.576736 | 0.28 | 50 | 20 | 10.46497 | 16126523.8
163 | 5 | 0 | 14.6 | 51.6 | 3.6 | 30.2 | 70.2 | 53.576736 | 0.28 | 50 | 20 | 10.46497 | 16127618.0
163 | 5 | 0 | 14.6 | 51.6 | 3.6 | 30.2 | 70.2 | 53.576736 | 0.28 | 50 | 20 | 10.47944 | 16128413.8
163 | 5 | 0 | 14.6 | 51.6 | 3.6 | 30.2 | 70.2 | 53.576736 | 0.28 | 50 | 20 | 10.47944 | 16131895.3
163 | 5 | 0 | 14.6 | 51.6 | 3.6 | 30.2 | 70.2 | 53.576736 | 0.28 | 50 | 20 | 10.47944 | 16141494.3
163 | 5 | 0 | 14.6 | 51.6 | 3.6 | 30.2 | 70.2 | 53.576736 | 0.28 | 50 | 20 | 10.47944 | 16141544.1
163 | 5 | 0 | 14.6 | 51.6 | 3.6 | 30.2 | 70.2 | 53.576736 | 0.28 | 50 | 20 | 10.47944 | 16147611.8
163 | 5 | 0 | 14.6 | 51.6 | 3.6 | 30.2 | 70.2 | 53.576736 | 0.28 | 50 | 20 | 10.47944 | 16163925.2
163 | 5 | 0 | 14.6 | 51.6 | 3.6 | 30.2 | 70.2 | 53.576736 | 0.28 | 50 | 20 | 10.47944 | 16164024.7
163 | 5 | 0 | 14.6 | 51.6 | 3.6 | 30.2 | 70.2 | 53.576736 | 0.28 | 50 | 20 | 10.47944 | 16164173.9
163 | 5 | 0 | 14.6 | 51.6 | 3.6 | 30.2 | 70.2 | 53.576736 | 0.28 | 50 | 20 | 10.47944 | 16164472.3
163 | 5 | 0 | 14.6 | 51.6 | 3.6 | 30.2 | 70.2 | 53.576736 | 0.28 | 50 | 20 | 10.49393 | 16173574.0
163 | 5 | 0 | 14.6 | 51.6 | 3.6 | 30.2 | 70.2 | 53.576736 | 0.28 | 50 | 20 | 10.49393 | 16174817.4
163 | 5 | 0 | 14.6 | 51.6 | 3.6 | 30.2 | 70.2 | 53.576736 | 0.28 | 50 | 20 | 10.55208 | 16178995.2
163 | 5 | 0 | 14.6 | 51.6 | 3.6 | 30.2 | 70.2 | 53.576736 | 0.28 | 50 | 20 | 10.55208 | 16179194.2
163 | 5 | 0 | 14.6 | 51.6 | 3.6 | 30.2 | 70.2 | 53.576736 | 0.28 | 50 | 20 | 10.56667 | 16179293.6
163 | 5 | 0 | 14.6 | 51.6 | 3.6 | 30.2 | 70.2 | 53.576736 | 0.28 | 50 | 20 | 10.56667 | 16192971.0
163 | 5 | 0 | 14.6 | 51.6 | 3.6 | 30.2 | 70.2 | 53.576736 | 0.28 | 50 | 20 | 10.56667 | 16193269.4
163 | 5 | 0 | 14.6 | 51.6 | 3.6 | 30.2 | 70.2 | 53.576736 | 0.28 | 50 | 20 | 10.58128 | 16199436.7
163 | 5 | 0 | 14.6 | 51.6 | 3.6 | 30.2 | 70.2 | 53.576736 | 0.28 | 50 | 20 | 10.58128 | 16199486.4
163 | 5 | 0 | 14.6 | 51.6 | 3.6 | 30.2 | 70.2 | 53.576736 | 0.28 | 50 | 20 | 10.65463 | 16199536.1
163 | 5 | 0 | 14.6 | 51.6 | 3.6 | 30.2 | 70.2 | 53.576736 | 0.28 | 50 | 20 | 10.65463 | 16199685.4
163 | 5 | 0 | 14.6 | 51.6 | 3.6 | 30.2 | 70.2 | 53.576736 | 0.28 | 50 | 20 | 10.65463 | 16205554.2
163 | 5 | 0 | 14.6 | 51.6 | 3.6 | 30.2 | 70.2 | 53.576736 | 0.28 | 50 | 20 | 10.65463 | 16205852.6
163 | 5 | 0 | 14.6 | 51.6 | 3.6 | 30.2 | 70.2 | 53.576736 | 0.28 | 50 | 20 | 10.66936 | 16211323.6
163 | 5 | 0 | 14.6 | 51.6 | 3.6 | 30.2 | 70.2 | 53.576736 | 0.28 | 50 | 20 | 10.66936 | 16270260.6
163 | 5 | 0 | 14.6 | 51.6 | 3.6 | 30.2 | 70.2 | 53.576736 | 0.28 | 50 | 20 | 10.66936 | 16309800.7
163 | 5 | 0 | 14.6 | 51.6 | 3.6 | 30.2 | 70.2 | 53.576736 | 0.28 | 50 | 20 | 10.74332 | 16309949.9
163 | 5 | 0 | 14.6 | 51.6 | 3.6 | 30.2 | 70.2 | 53.576736 | 0.28 | 50 | 20 | 10.74332 | 16312287.5
163 | 5 | 0 | 14.6 | 51.6 | 3.6 | 30.2 | 70.2 | 53.576736 | 0.28 | 50 | 20 | 10.86273 | 16926686.8
163 | 5 | 0 | 14.6 | 51.6 | 3.6 | 30.2 | 70.2 | 53.576736 | 0.28 | 50 | 20 | 10.93803 | 16961227.3
163 | 5 | 0 | 14.6 | 51.6 | 3.6 | 30.2 | 70.2 | 53.576736 | 0.28 | 50 | 20 | 11.04433 | 17009584.0
163 | 5 | 0 | 14.6 | 51.6 | 3.6 | 30.2 | 70.2 | 53.576736 | 0.28 | 50 | 20 | 11.12089 | 17044124.5
163 | 5 | 0 | 14.6 | 51.6 | 3.6 | 30.2 | 70.2 | 53.576736 | 0.28 | 50 | 20 | 11.21346 | 17085573.1
163 | 5 | 0 | 14.6 | 51.6 | 3.6 | 30.2 | 70.2 | 53.576736 | 0.28 | 50 | 20 | 11.3068 | 17127021.7
163 | 5 | 0 | 14.6 | 51.6 | 3.6 | 30.2 | 70.2 | 53.576736 | 0.28 | 50 | 20 | 11.40092 | 17168470.3
163 | 5 | 0 | 14.6 | 51.6 | 3.6 | 30.2 | 70.2 | 53.576736 | 0.28 | 50 | 20 | 11.47995 | 17203010.8
163 | 5 | 0 | 14.6 | 51.6 | 3.6 | 30.2 | 70.2 | 53.576736 | 0.28 | 50 | 20 | 11.59152 | 17251367.5
163 | 5 | 0 | 14.6 | 51.6 | 3.6 | 30.2 | 70.2 | 53.576736 | 0.28 | 50 | 20 | 11.67187 | 17285908.0
163 | 5 | 0 | 14.6 | 51.6 | 3.6 | 30.2 | 70.2 | 53.576736 | 0.28 | 50 | 20 | 11.76903 | 17327356.6
163 | 5 | 0 | 14.6 | 51.6 | 3.6 | 30.2 | 70.2 | 53.576736 | 0.28 | 50 | 20 | 11.85061 | 17361897.1
163 | 5 | 0 | 14.6 | 51.6 | 3.6 | 30.2 | 70.2 | 53.576736 | 0.28 | 50 | 20 | 11.94926 | 17403345.7
163 | 5 | 0 | 14.6 | 51.6 | 3.6 | 30.2 | 70.2 | 53.576736 | 0.28 | 50 | 20 | 12.03209 | 17437886.2
163 | 5 | 0 | 14.6 | 51.6 | 3.6 | 30.2 | 70.2 | 53.576736 | 0.28 | 50 | 20 | 12.13225 | 17479334.8
163 | 5 | 0 | 14.6 | 51.6 | 3.6 | 30.2 | 70.2 | 53.576736 | 0.28 | 50 | 20 | 12.21635 | 17513875.3
163 | 5 | 0 | 14.6 | 51.6 | 3.6 | 30.2 | 70.2 | 53.576736 | 0.28 | 50 | 20 | 12.21635 | 17513875.3
163 | 5 | 0 | 14.6 | 51.6 | 3.6 | 30.2 | 70.2 | 53.576736 | 0.28 | 50 | 20 | 12.21635 | 17513875.3
163 | 5 | 0 | 14.6 | 51.6 | 3.6 | 30.2 | 70.2 | 53.576736 | 0.28 | 50 | 20 | 12.21635 | 17513875.3
163 | 5 | 0 | 14.6 | 51.6 | 3.6 | 30.2 | 70.2 | 53.576736 | 0.28 | 50 | 20 | 12.21635 | 17513875.3
163 | 5 | 0 | 14.6 | 51.6 | 3.6 | 30.2 | 70.2 | 53.576736 | 0.28 | 50 | 20 | 12.21635 | 17513875.3
163 | 5 | 0 | 14.6 | 51.6 | 3.6 | 30.2 | 70.2 | 53.576736 | 0.28 | 50 | 20 | 12.21635 | 17513875.3
163 | 5 | 0 | 14.6 | 51.6 | 3.6 | 30.2 | 70.2 | 53.576736 | 0.28 | 50 | 20 | 12.21635 | 17513875.3
163 | 5 | 0 | 14.6 | 51.6 | 3.6 | 30.2 | 70.2 | 53.576736 | 0.28 | 50 | 20 | 12.21635 | 17513875.3
163 | 5 | 0 | 14.6 | 51.6 | 3.6 | 30.2 | 70.2 | 53.576736 | 0.28 | 50 | 20 | 12.21635 | 17513875.3
163 | 5 | 0 | 14.6 | 51.6 | 3.6 | 30.2 | 70.2 | 53.576736 | 0.28 | 50 | 20 | 12.21635 | 17513875.3
163 | 5 | 0 | 14.6 | 51.6 | 3.6 | 30.2 | 70.2 | 53.576736 | 0.28 | 50 | 20 | 12.21635 | 17513875.3
163 | 5 | 0 | 14.6 | 51.6 | 3.6 | 30.2 | 70.2 | 53.576736 | 0.28 | 50 | 20 | 12.21635 | 17513875.3
163 | 5 | 0 | 14.6 | 51.6 | 3.6 | 30.2 | 70.2 | 53.576736 | 0.28 | 50 | 20 | 12.30103 | 17548415.8
163 | 5 | 0 | 14.6 | 51.6 | 3.6 | 30.2 | 70.2 | 53.576736 | 0.28 | 50 | 20 | 12.40343 | 17589864.4
163 | 5 | 0 | 14.6 | 51.6 | 3.6 | 30.2 | 70.2 | 53.576736 | 0.28 | 50 | 20 | 12.48941 | 17624405.0
163 | 5 | 0 | 14.6 | 51.6 | 3.6 | 30.2 | 70.2 | 53.576736 | 0.28 | 50 | 20 | 12.57599 | 17658945.5
163 | 5 | 0 | 14.6 | 51.6 | 3.6 | 30.2 | 70.2 | 53.576736 | 0.28 | 50 | 20 | 12.66316 | 17693486.0
163 | 5 | 0 | 14.6 | 51.6 | 3.6 | 30.2 | 70.2 | 53.576736 | 0.28 | 50 | 20 | 12.75094 | 17728026.5
163 | 5 | 0 | 14.6 | 51.6 | 3.6 | 30.2 | 70.2 | 53.576736 | 0.28 | 50 | 20 | 12.85708 | 17769475.1
163 | 5 | 0 | 14.6 | 51.6 | 3.6 | 30.2 | 70.2 | 53.576736 | 0.28 | 50 | 20 | 13.03595 | 17838556.1
163 | 5 | 0 | 14.6 | 51.6 | 3.6 | 30.2 | 70.2 | 53.576736 | 0.28 | 50 | 20 | 13.1082 | 17866188.5
163 | 5 | 0 | 14.6 | 51.6 | 3.6 | 30.2 | 70.2 | 53.576736 | 0.28 | 50 | 20 | 13.19906 | 17900729.0
163 | 5 | 0 | 14.6 | 51.6 | 3.6 | 30.2 | 70.2 | 53.576736 | 0.28 | 50 | 20 | 13.29056 | 17935269.5
163 | 5 | 0 | 14.6 | 51.6 | 3.6 | 30.2 | 70.2 | 53.576736 | 0.28 | 50 | 20 | 13.38269 | 17969810.0
163 | 5 | 0 | 14.6 | 51.6 | 3.6 | 30.2 | 70.2 | 53.576736 | 0.28 | 50 | 20 | 13.47546 | 18004350.5
163 | 5 | 0 | 14.6 | 51.6 | 3.6 | 30.2 | 70.2 | 53.576736 | 0.28 | 50 | 20 | 13.56887 | 18038891.0
163 | 5 | 0 | 14.6 | 51.6 | 3.6 | 30.2 | 70.2 | 53.576736 | 0.28 | 50 | 20 | 13.64407 | 18066523.4
163 | 5 | 0 | 14.6 | 51.6 | 3.6 | 30.2 | 70.2 | 53.576736 | 0.28 | 50 | 20 | 13.73865 | 18101063.9
163 | 5 | 0 | 14.6 | 51.6 | 3.6 | 30.2 | 70.2 | 53.576736 | 0.28 | 50 | 20 | 13.83388 | 18135604.4
163 | 5 | 0 | 14.6 | 51.6 | 3.6 | 30.2 | 70.2 | 53.576736 | 0.28 | 50 | 20 | 13.91055 | 18163236.8
163 | 5 | 0 | 14.6 | 51.6 | 3.6 | 30.2 | 70.2 | 53.576736 | 0.28 | 50 | 20 | 14.00698 | 18197777.3
163 | 5 | 0 | 14.6 | 51.6 | 3.6 | 30.2 | 70.2 | 53.576736 | 0.28 | 50 | 20 | 14.10407 | 18232317.8
163 | 5 | 0 | 14.6 | 51.6 | 3.6 | 30.2 | 70.2 | 53.576736 | 0.28 | 50 | 20 | 14.18223 | 18259950.2
163 | 5 | 0 | 14.6 | 51.6 | 3.6 | 30.2 | 70.2 | 53.576736 | 0.28 | 50 | 20 | 14.26083 | 18287582.6
163 | 5 | 0 | 14.6 | 51.6 | 3.6 | 30.2 | 70.2 | 53.576736 | 0.28 | 50 | 20 | 14.35968 | 18322123.1
163 | 5 | 0 | 14.6 | 51.6 | 3.6 | 30.2 | 70.2 | 53.576736 | 0.28 | 50 | 20 | 14.43926 | 18349755.5
163 | 5 | 0 | 14.6 | 51.6 | 3.6 | 30.2 | 70.2 | 53.576736 | 0.28 | 50 | 20 | 14.53936 | 18384296.0
163 | 5 | 0 | 14.6 | 51.6 | 3.6 | 30.2 | 70.2 | 53.576736 | 0.28 | 50 | 20 | 14.61993 | 18411928.4
163 | 5 | 0 | 14.6 | 51.6 | 3.6 | 30.2 | 70.2 | 53.576736 | 0.28 | 50 | 20 | 14.72128 | 18446468.9
163 | 5 | 0 | 14.6 | 51.6 | 3.6 | 30.2 | 70.2 | 53.576736 | 0.28 | 50 | 20 | 14.80286 | 18474101.3
163 | 5 | 0 | 14.6 | 51.6 | 3.6 | 30.2 | 70.2 | 53.576736 | 0.28 | 50 | 20 | 14.88489 | 18501733.7
163 | 5 | 0 | 14.6 | 51.6 | 3.6 | 30.2 | 70.2 | 53.576736 | 0.28 | 50 | 20 | 14.98807 | 18536274.2
163 | 5 | 0 | 14.6 | 51.6 | 3.6 | 30.2 | 70.2 | 53.576736 | 0.28 | 50 | 20 | 15.07114 | 18563906.6
163 | 5 | 0 | 14.6 | 51.6 | 3.6 | 30.2 | 70.2 | 53.576736 | 0.28 | 50 | 20 | 15.15466 | 18591539.0
163 | 5 | 0 | 14.6 | 51.6 | 3.6 | 30.2 | 70.2 | 53.576736 | 0.28 | 50 | 20 | 15.23864 | 18619171.5
163 | 5 | 0 | 14.6 | 51.6 | 3.6 | 30.2 | 70.2 | 53.576736 | 0.28 | 50 | 20 | 15.23864 | 18619171.5
163 | 5 | 0 | 14.6 | 51.6 | 3.6 | 30.2 | 70.2 | 53.576736 | 0.28 | 50 | 20 | 15.23864 | 18619171.5
163 | 5 | 0 | 14.6 | 51.6 | 3.6 | 30.2 | 70.2 | 53.576736 | 0.28 | 50 | 20 | 15.34427 | 18653712.0
163 | 5 | 0 | 14.6 | 51.6 | 3.6 | 30.2 | 70.2 | 53.576736 | 0.28 | 50 | 20 | 15.40801 | 18674436.3
163 | 5 | 0 | 14.6 | 51.6 | 3.6 | 30.2 | 70.2 | 53.576736 | 0.28 | 50 | 20 | 15.51481 | 18708976.8
163 | 5 | 0 | 14.6 | 51.6 | 3.6 | 30.2 | 70.2 | 53.576736 | 0.28 | 50 | 20 | 15.60079 | 18736609.2
163 | 5 | 0 | 14.6 | 51.6 | 3.6 | 30.2 | 70.2 | 53.576736 | 0.28 | 50 | 20 | 15.68725 | 18764241.6
163 | 5 | 0 | 14.6 | 51.6 | 3.6 | 30.2 | 70.2 | 53.576736 | 0.28 | 50 | 20 | 15.77419 | 18791874.0
163 | 5 | 0 | 14.6 | 51.6 | 3.6 | 30.2 | 70.2 | 53.576736 | 0.28 | 50 | 20 | 15.8616 | 18819506.4
163 | 5 | 0 | 14.6 | 51.6 | 3.6 | 30.2 | 70.2 | 53.576736 | 0.08 | 70 | 20 | 0.3016206 | 2193294.4
163 | 5 | 0 | 14.6 | 51.6 | 3.6 | 30.2 | 70.2 | 53.576736 | 0.08 | 70 | 20 | 0.4673804 | 2675007.8
163 | 5 | 0 | 14.6 | 51.6 | 3.6 | 30.2 | 70.2 | 53.576736 | 0.08 | 70 | 20 | 0.620407 | 3121667.6
163 | 5 | 0 | 14.6 | 51.6 | 3.6 | 30.2 | 70.2 | 53.576736 | 0.08 | 70 | 20 | 0.7643306 | 3323979.3
163 | 5 | 0 | 14.6 | 51.6 | 3.6 | 30.2 | 70.2 | 53.576736 | 0.08 | 70 | 20 | 0.9034099 | 3725274.8
163 | 5 | 0 | 14.6 | 51.6 | 3.6 | 30.2 | 70.2 | 53.576736 | 0.08 | 70 | 20 | 1.038695 | 3940932.3
163 | 5 | 0 | 14.6 | 51.6 | 3.6 | 30.2 | 70.2 | 53.576736 | 0.08 | 70 | 20 | 1.169743 | 4329077.8
163 | 5 | 0 | 14.6 | 51.6 | 3.6 | 30.2 | 70.2 | 53.576736 | 0.08 | 70 | 20 | 1.29925 | 4542714.8
163 | 5 | 0 | 14.6 | 51.6 | 3.6 | 30.2 | 70.2 | 53.576736 | 0.08 | 70 | 20 | 1.425262 | 4906132.3
163 | 5 | 0 | 14.6 | 51.6 | 3.6 | 30.2 | 70.2 | 53.576736 | 0.08 | 70 | 20 | 1.550589 | 5106074.7
163 | 5 | 0 | 14.6 | 51.6 | 3.6 | 30.2 | 70.2 | 53.576736 | 0.08 | 70 | 20 | 1.675322 | 5439438.0
163 | 5 | 0 | 14.6 | 51.6 | 3.6 | 30.2 | 70.2 | 53.576736 | 0.08 | 70 | 20 | 1.795146 | 5619386.2
163 | 5 | 0 | 14.6 | 51.6 | 3.6 | 30.2 | 70.2 | 53.576736 | 0.08 | 70 | 20 | 1.915584 | 5925849.2
163 | 5 | 0 | 14.6 | 51.6 | 3.6 | 30.2 | 70.2 | 53.576736 | 0.08 | 70 | 20 | 2.035647 | 6081274.6
163 | 5 | 0 | 14.6 | 51.6 | 3.6 | 30.2 | 70.2 | 53.576736 | 0.08 | 70 | 20 | 2.154288 | 6359800.6
163 | 5 | 0 | 14.6 | 51.6 | 3.6 | 30.2 | 70.2 | 53.576736 | 0.08 | 70 | 20 | 2.270413 | 6488993.7
163 | 5 | 0 | 14.6 | 51.6 | 3.6 | 30.2 | 70.2 | 53.576736 | 0.08 | 70 | 20 | 2.386195 | 6744608.5
163 | 5 | 0 | 14.6 | 51.6 | 3.6 | 30.2 | 70.2 | 53.576736 | 0.08 | 70 | 20 | 2.500961 | 6852905.3
163 | 5 | 0 | 14.6 | 51.6 | 3.6 | 30.2 | 70.2 | 53.576736 | 0.08 | 70 | 20 | 2.614014 | 7074926.2
163 | 5 | 0 | 14.6 | 51.6 | 3.6 | 30.2 | 70.2 | 53.576736 | 0.08 | 70 | 20 | 2.728405 | 7177980.5
163 | 5 | 0 | 14.6 | 51.6 | 3.6 | 30.2 | 70.2 | 53.576736 | 0.08 | 70 | 20 | 2.839944 | 7378232.6
163 | 5 | 0 | 14.6 | 51.6 | 3.6 | 30.2 | 70.2 | 53.576736 | 0.08 | 70 | 20 | 2.951961 | 7457761.1
163 | 5 | 0 | 14.6 | 51.6 | 3.6 | 30.2 | 70.2 | 53.576736 | 0.08 | 70 | 20 | 3.06416 | 7652801.5
163 | 5 | 0 | 14.6 | 51.6 | 3.6 | 30.2 | 70.2 | 53.576736 | 0.08 | 70 | 20 | 3.176232 | 7717240.9
163 | 5 | 0 | 14.6 | 51.6 | 3.6 | 30.2 | 70.2 | 53.576736 | 0.08 | 70 | 20 | 3.283317 | 7881862.7
163 | 5 | 0 | 14.6 | 51.6 | 3.6 | 30.2 | 70.2 | 53.576736 | 0.08 | 70 | 20 | 3.394014 | 7954807.3
163 | 5 | 0 | 14.6 | 51.6 | 3.6 | 30.2 | 70.2 | 53.576736 | 0.08 | 70 | 20 | 3.503598 | 8098720.9
163 | 5 | 0 | 14.6 | 51.6 | 3.6 | 30.2 | 70.2 | 53.576736 | 0.08 | 70 | 20 | 3.611727 | 8143297.8
163 | 5 | 0 | 14.6 | 51.6 | 3.6 | 30.2 | 70.2 | 53.576736 | 0.08 | 70 | 20 | 3.718053 | 8291997.7
163 | 5 | 0 | 14.6 | 51.6 | 3.6 | 30.2 | 70.2 | 53.576736 | 0.08 | 70 | 20 | 3.827509 | 8330221.0
163 | 5 | 0 | 14.6 | 51.6 | 3.6 | 30.2 | 70.2 | 53.576736 | 0.08 | 70 | 20 | 3.934747 | 8450177.2
163 | 5 | 0 | 14.6 | 51.6 | 3.6 | 30.2 | 70.2 | 53.576736 | 0.08 | 70 | 20 | 4.039405 | 8501540.6
163 | 5 | 0 | 14.6 | 51.6 | 3.6 | 30.2 | 70.2 | 53.576736 | 0.08 | 70 | 20 | 4.146846 | 8608797.3
163 | 5 | 0 | 14.6 | 51.6 | 3.6 | 30.2 | 70.2 | 53.576736 | 0.08 | 70 | 20 | 4.251268 | 8642033.7
163 | 5 | 0 | 14.6 | 51.6 | 3.6 | 30.2 | 70.2 | 53.576736 | 0.08 | 70 | 20 | 4.352302 | 8771339.3
163 | 5 | 0 | 14.6 | 51.6 | 3.6 | 30.2 | 70.2 | 53.576736 | 0.08 | 70 | 20 | 4.461897 | 8800956.0
163 | 5 | 0 | 14.6 | 51.6 | 3.6 | 30.2 | 70.2 | 53.576736 | 0.08 | 70 | 20 | 4.56163 | 8886863.5
163 | 5 | 0 | 14.6 | 51.6 | 3.6 | 30.2 | 70.2 | 53.576736 | 0.08 | 70 | 20 | 4.670039 | 8917650.2
163 | 5 | 0 | 14.6 | 51.6 | 3.6 | 30.2 | 70.2 | 53.576736 | 0.08 | 70 | 20 | 4.774424 | 8992132.2
163 | 5 | 0 | 14.6 | 51.6 | 3.6 | 30.2 | 70.2 | 53.576736 | 0.08 | 70 | 20 | 4.874403 | 9080132.6
163 | 5 | 0 | 14.6 | 51.6 | 3.6 | 30.2 | 70.2 | 53.576736 | 0.08 | 70 | 20 | 4.976476 | 9179033.6
163 | 5 | 0 | 14.6 | 51.6 | 3.6 | 30.2 | 70.2 | 53.576736 | 0.08 | 70 | 20 | 5.080686 | 9164123.2
163 | 5 | 0 | 14.6 | 51.6 | 3.6 | 30.2 | 70.2 | 53.576736 | 0.08 | 70 | 20 | 5.179917 | 9269612.8
163 | 5 | 0 | 14.6 | 51.6 | 3.6 | 30.2 | 70.2 | 53.576736 | 0.08 | 70 | 20 | 5.281085 | 9255946.7
163 | 5 | 0 | 14.6 | 51.6 | 3.6 | 30.2 | 70.2 | 53.576736 | 0.08 | 70 | 20 | 5.38423 | 9383009.3
163 | 5 | 0 | 14.6 | 51.6 | 3.6 | 30.2 | 70.2 | 53.576736 | 0.08 | 70 | 20 | 5.489389 | 9348753.4
163 | 5 | 0 | 14.6 | 51.6 | 3.6 | 30.2 | 70.2 | 53.576736 | 0.08 | 70 | 20 | 5.588875 | 9455882.4
163 | 5 | 0 | 14.6 | 51.6 | 3.6 | 30.2 | 70.2 | 53.576736 | 0.08 | 70 | 20 | 5.690164 | 9461945.5
163 | 5 | 0 | 14.6 | 51.6 | 3.6 | 30.2 | 70.2 | 53.576736 | 0.08 | 70 | 20 | 5.793289 | 9547161.0
163 | 5 | 0 | 14.6 | 51.6 | 3.6 | 30.2 | 70.2 | 53.576736 | 0.08 | 70 | 20 | 5.890139 | 9563765.0
163 | 5 | 0 | 14.6 | 51.6 | 3.6 | 30.2 | 70.2 | 53.576736 | 0.08 | 70 | 20 | 5.988608 | 9641910.7
163 | 5 | 0 | 14.6 | 51.6 | 3.6 | 30.2 | 70.2 | 53.576736 | 0.08 | 70 | 20 | 6.088724 | 9650926.1
163 | 5 | 0 | 14.6 | 51.6 | 3.6 | 30.2 | 70.2 | 53.576736 | 0.08 | 70 | 20 | 6.190513 | 9783591.8
163 | 5 | 0 | 14.6 | 51.6 | 3.6 | 30.2 | 70.2 | 53.576736 | 0.08 | 70 | 20 | 6.285314 | 9701582.8
163 | 5 | 0 | 14.6 | 51.6 | 3.6 | 30.2 | 70.2 | 53.576736 | 0.08 | 70 | 20 | 6.39039 | 9824387.2
163 | 5 | 0 | 14.6 | 51.6 | 3.6 | 30.2 | 70.2 | 53.576736 | 0.08 | 70 | 20 | 6.488251 | 9878593.1
163 | 5 | 0 | 14.6 | 51.6 | 3.6 | 30.2 | 70.2 | 53.576736 | 0.08 | 70 | 20 | 6.587612 | 9911575.8
163 | 5 | 0 | 14.6 | 51.6 | 3.6 | 30.2 | 70.2 | 53.576736 | 0.08 | 70 | 20 | 6.679259 | 9838480.6
163 | 5 | 0 | 14.6 | 51.6 | 3.6 | 30.2 | 70.2 | 53.576736 | 0.08 | 70 | 20 | 6.781545 | 10084137.4
163 | 5 | 0 | 14.6 | 51.6 | 3.6 | 30.2 | 70.2 | 53.576736 | 0.08 | 70 | 20 | 6.87589 | 9941091.7
163 | 5 | 0 | 14.6 | 51.6 | 3.6 | 30.2 | 70.2 | 53.576736 | 0.08 | 70 | 20 | 6.981187 | 9998027.0
163 | 5 | 0 | 14.6 | 51.6 | 3.6 | 30.2 | 70.2 | 53.576736 | 0.08 | 70 | 20 | 7.07831 | 10022354.2
163 | 5 | 0 | 14.6 | 51.6 | 3.6 | 30.2 | 70.2 | 53.576736 | 0.08 | 70 | 20 | 7.176784 | 10047909.8
163 | 5 | 0 | 14.6 | 51.6 | 3.6 | 30.2 | 70.2 | 53.576736 | 0.08 | 70 | 20 | 7.266581 | 10251062.5
163 | 5 | 0 | 14.6 | 51.6 | 3.6 | 30.2 | 70.2 | 53.576736 | 0.08 | 70 | 20 | 7.357502 | 10321510.0
163 | 5 | 0 | 14.6 | 51.6 | 3.6 | 30.2 | 70.2 | 53.576736 | 0.08 | 70 | 20 | 7.45986 | 10196134.9
163 | 5 | 0 | 14.6 | 51.6 | 3.6 | 30.2 | 70.2 | 53.576736 | 0.08 | 70 | 20 | 7.5532 | 10313767.3
163 | 5 | 0 | 14.6 | 51.6 | 3.6 | 30.2 | 70.2 | 53.576736 | 0.08 | 70 | 20 | 7.650349 | 10393851.8
163 | 5 | 0 | 14.6 | 51.6 | 3.6 | 30.2 | 70.2 | 53.576736 | 0.08 | 70 | 20 | 7.743397 | 10487507.5
163 | 5 | 0 | 14.6 | 51.6 | 3.6 | 30.2 | 70.2 | 53.576736 | 0.08 | 70 | 20 | 7.840284 | 10455221.4
163 | 5 | 0 | 14.6 | 51.6 | 3.6 | 30.2 | 70.2 | 53.576736 | 0.08 | 70 | 20 | 7.938383 | 10443102.6
163 | 5 | 0 | 14.6 | 51.6 | 3.6 | 30.2 | 70.2 | 53.576736 | 0.08 | 70 | 20 | 8.03771 | 10586724.8
163 | 5 | 0 | 14.6 | 51.6 | 3.6 | 30.2 | 70.2 | 53.576736 | 0.08 | 70 | 20 | 8.127043 | 10413853.8
163 | 5 | 0 | 14.6 | 51.6 | 3.6 | 30.2 | 70.2 | 53.576736 | 0.08 | 70 | 20 | 8.22873 | 10612415.8
163 | 5 | 0 | 14.6 | 51.6 | 3.6 | 30.2 | 70.2 | 53.576736 | 0.08 | 70 | 20 | 8.320186 | 10709815.9
163 | 5 | 0 | 14.6 | 51.6 | 3.6 | 30.2 | 70.2 | 53.576736 | 0.08 | 70 | 20 | 8.412659 | 10741345.4
163 | 5 | 0 | 14.6 | 51.6 | 3.6 | 30.2 | 70.2 | 53.576736 | 0.08 | 70 | 20 | 8.51792 | 10547553.9
163 | 5 | 0 | 14.6 | 51.6 | 3.6 | 30.2 | 70.2 | 53.576736 | 0.08 | 70 | 20 | 8.6007 | 10811365.2
163 | 5 | 0 | 14.6 | 51.6 | 3.6 | 30.2 | 70.2 | 53.576736 | 0.08 | 70 | 20 | 8.69629 | 10758009.1
163 | 5 | 0 | 14.6 | 51.6 | 3.6 | 30.2 | 70.2 | 53.576736 | 0.08 | 70 | 20 | 8.792943 | 10822094.6
163 | 5 | 0 | 14.6 | 51.6 | 3.6 | 30.2 | 70.2 | 53.576736 | 0.08 | 70 | 20 | 8.89067 | 10838738.1
163 | 5 | 0 | 14.6 | 51.6 | 3.6 | 30.2 | 70.2 | 53.576736 | 0.08 | 70 | 20 | 8.989484 | 10942174.8
163 | 5 | 0 | 14.6 | 51.6 | 3.6 | 30.2 | 70.2 | 53.576736 | 0.08 | 70 | 20 | 9.076846 | 10867981.8
163 | 5 | 0 | 14.6 | 51.6 | 3.6 | 30.2 | 70.2 | 53.576736 | 0.08 | 70 | 20 | 9.165057 | 10999255.9
163 | 5 | 0 | 14.6 | 51.6 | 3.6 | 30.2 | 70.2 | 53.576736 | 0.08 | 70 | 20 | 9.26692 | 11037017.2
163 | 5 | 0 | 14.6 | 51.6 | 3.6 | 30.2 | 70.2 | 53.576736 | 0.08 | 70 | 20 | 9.356978 | 11069337.1
163 | 5 | 0 | 14.6 | 51.6 | 3.6 | 30.2 | 70.2 | 53.576736 | 0.08 | 70 | 20 | 9.460974 | 10941232.5
163 | 5 | 0 | 14.6 | 51.6 | 3.6 | 30.2 | 70.2 | 53.576736 | 0.08 | 70 | 20 | 9.543024 | 11170096.0
163 | 5 | 0 | 14.6 | 51.6 | 3.6 | 30.2 | 70.2 | 53.576736 | 0.08 | 70 | 20 | 9.632438 | 11189793.9
163 | 5 | 0 | 14.6 | 51.6 | 3.6 | 30.2 | 70.2 | 53.576736 | 0.08 | 70 | 20 | 9.726049 | 11253512.2
163 | 5 | 0 | 14.6 | 51.6 | 3.6 | 30.2 | 70.2 | 53.576736 | 0.08 | 70 | 20 | 9.820569 | 11285842.0
163 | 5 | 0 | 14.6 | 51.6 | 3.6 | 30.2 | 70.2 | 53.576736 | 0.08 | 70 | 20 | 9.916008 | 11297223.0
163 | 5 | 0 | 14.6 | 51.6 | 3.6 | 30.2 | 70.2 | 53.576736 | 0.08 | 70 | 20 | 10.01237 | 11127794.7
163 | 5 | 0 | 14.6 | 51.6 | 3.6 | 30.2 | 70.2 | 53.576736 | 0.08 | 70 | 20 | 10.10968 | 11322521.4
163 | 5 | 0 | 14.6 | 51.6 | 3.6 | 30.2 | 70.2 | 53.576736 | 0.08 | 70 | 20 | 10.19383 | 11355862.6
163 | 5 | 0 | 14.6 | 51.6 | 3.6 | 30.2 | 70.2 | 53.576736 | 0.08 | 70 | 20 | 10.2929 | 11354889.9
163 | 5 | 0 | 14.6 | 51.6 | 3.6 | 30.2 | 70.2 | 53.576736 | 0.08 | 70 | 20 | 10.35478 | 11354889.9
163 | 5 | 0 | 14.6 | 51.6 | 3.6 | 30.2 | 70.2 | 53.576736 | 0.08 | 70 | 20 | 10.879446 | 11354889.9
163 | 5 | 0 | 14.6 | 51.6 | 3.6 | 30.2 | 70.2 | 53.576736 | 0.08 | 70 | 20 | 11.12348 | 11354889.9
163 | 5 | 0 | 14.6 | 51.6 | 3.6 | 30.2 | 70.2 | 53.576736 | 0.08 | 70 | 20 | 11.248798 | 11354889.9
163 | 5 | 0 | 14.6 | 51.6 | 3.6 | 30.2 | 70.2 | 53.576736 | 0.08 | 70 | 20 | 11.54789 | 11354889.9
163 | 5 | 0 | 14.6 | 51.6 | 3.6 | 30.2 | 70.2 | 53.576736 | 0.08 | 70 | 20 | 11.98100189 | 11354889.9
163 | 5 | 0 | 14.6 | 51.6 | 3.6 | 30.2 | 70.2 | 53.576736 | 0.08 | 70 | 20 | 12.123748 | 11354889.9
163 | 5 | 0 | 14.6 | 51.6 | 3.6 | 30.2 | 70.2 | 53.576736 | 0.08 | 70 | 20 | 12.4561238 | 11354889.9
163 | 5 | 0 | 14.6 | 51.6 | 3.6 | 30.2 | 70.2 | 53.576736 | 0.08 | 70 | 20 | 12.78423 | 11354889.9
163 | 5 | 0 | 14.6 | 51.6 | 3.6 | 30.2 | 70.2 | 53.576736 | 0.08 | 70 | 20 | 12.92501 | 11354889.9
163 | 5 | 0 | 14.6 | 51.6 | 3.6 | 30.2 | 70.2 | 53.576736 | 0.08 | 70 | 20 | 13.48213 | 11354889.9
163 | 5 | 0 | 14.6 | 51.6 | 3.6 | 30.2 | 70.2 | 53.576736 | 0.08 | 70 | 20 | 13.57894 | 11354889.9
163 | 5 | 0 | 14.6 | 51.6 | 3.6 | 30.2 | 70.2 | 53.576736 | 0.08 | 70 | 20 | 13.87961 | 11354889.9
163 | 5 | 0 | 14.6 | 51.6 | 3.6 | 30.2 | 70.2 | 53.576736 | 0.08 | 70 | 20 | 14.156798 | 11354889.9
163 | 5 | 0 | 14.6 | 51.6 | 3.6 | 30.2 | 70.2 | 53.576736 | 0.08 | 70 | 20 | 14.19874 | 11354889.9
163 | 5 | 0 | 14.6 | 51.6 | 3.6 | 30.2 | 70.2 | 53.576736 | 0.08 | 70 | 20 | 14.354789 | 11354889.9
163 | 5 | 0 | 14.6 | 51.6 | 3.6 | 30.2 | 70.2 | 53.576736 | 0.08 | 70 | 20 | 14.557894 | 11354889.9
163 | 5 | 0 | 14.6 | 51.6 | 3.6 | 30.2 | 70.2 | 53.576736 | 0.08 | 70 | 20 | 14.87964 | 11354889.9
163 | 5 | 0 | 14.6 | 51.6 | 3.6 | 30.2 | 70.2 | 53.576736 | 0.08 | 70 | 20 | 15.19789 | 11354889.9
163 | 5 | 0 | 14.6 | 51.6 | 3.6 | 30.2 | 70.2 | 53.576736 | 0.08 | 70 | 20 | 15.267894 | 11354889.9
163 | 5 | 0 | 14.6 | 51.6 | 3.6 | 30.2 | 70.2 | 53.576736 | 0.08 | 70 | 20 | 15.56789 | 11354889.9
163 | 5 | 0 | 14.6 | 51.6 | 3.6 | 30.2 | 70.2 | 53.576736 | 0.08 | 70 | 20 | 15.689994 | 11354889.9
163 | 5 | 0 | 14.6 | 51.6 | 3.6 | 30.2 | 70.2 | 53.576736 | 0.08 | 70 | 20 | 15.9 | 11354889.9
163 | 5 | 0 | 14.6 | 51.6 | 3.6 | 30.2 | 70.2 | 53.576736 | 0.13 | 70 | 20 | 0.1228688 | 625991.2
163 | 5 | 0 | 14.6 | 51.6 | 3.6 | 30.2 | 70.2 | 53.576736 | 0.13 | 70 | 20 | 0.3016206 | 1641573.8
163 | 5 | 0 | 14.6 | 51.6 | 3.6 | 30.2 | 70.2 | 53.576736 | 0.13 | 70 | 20 | 0.4693217 | 2043171.5
163 | 5 | 0 | 14.6 | 51.6 | 3.6 | 30.2 | 70.2 | 53.576736 | 0.13 | 70 | 20 | 0.618695 | 2424327.7
163 | 5 | 0 | 14.6 | 51.6 | 3.6 | 30.2 | 70.2 | 53.576736 | 0.13 | 70 | 20 | 0.7611691 | 2596826.8
163 | 5 | 0 | 14.6 | 51.6 | 3.6 | 30.2 | 70.2 | 53.576736 | 0.13 | 70 | 20 | 0.91093 | 2947857.9
163 | 5 | 0 | 14.6 | 51.6 | 3.6 | 30.2 | 70.2 | 53.576736 | 0.13 | 70 | 20 | 1.045895 | 3474402.1
163 | 5 | 0 | 14.6 | 51.6 | 3.6 | 30.2 | 70.2 | 53.576736 | 0.13 | 70 | 20 | 1.168128 | 4027729.2
163 | 5 | 0 | 14.6 | 51.6 | 3.6 | 30.2 | 70.2 | 53.576736 | 0.13 | 70 | 20 | 1.304646 | 4428431.6
163 | 5 | 0 | 14.6 | 51.6 | 3.6 | 30.2 | 70.2 | 53.576736 | 0.13 | 70 | 20 | 1.437126 | 4975432.2
163 | 5 | 0 | 14.6 | 51.6 | 3.6 | 30.2 | 70.2 | 53.576736 | 0.13 | 70 | 20 | 1.561337 | 5257136.4
163 | 5 | 0 | 14.6 | 51.6 | 3.6 | 30.2 | 70.2 | 53.576736 | 0.13 | 70 | 20 | 1.673009 | 5797069.6
163 | 5 | 0 | 14.6 | 51.6 | 3.6 | 30.2 | 70.2 | 53.576736 | 0.13 | 70 | 20 | 1.817607 | 5954334.6
163 | 5 | 0 | 14.6 | 51.6 | 3.6 | 30.2 | 70.2 | 53.576736 | 0.13 | 70 | 20 | 1.920884 | 7242146.7
163 | 5 | 0 | 14.6 | 51.6 | 3.6 | 30.2 | 70.2 | 53.576736 | 0.13 | 70 | 20 | 2.058272 | 7621333.4
163 | 5 | 0 | 14.6 | 51.6 | 3.6 | 30.2 | 70.2 | 53.576736 | 0.13 | 70 | 20 | 2.175224 | 7796155.2
163 | 5 | 0 | 14.6 | 51.6 | 3.6 | 30.2 | 70.2 | 53.576736 | 0.13 | 70 | 20 | 2.267278 | 8314005.5
163 | 5 | 0 | 14.6 | 51.6 | 3.6 | 30.2 | 70.2 | 53.576736 | 0.13 | 70 | 20 | 2.396106 | 8700006.0
163 | 5 | 0 | 14.6 | 51.6 | 3.6 | 30.2 | 70.2 | 53.576736 | 0.13 | 70 | 20 | 2.532254 | 9037215.6
163 | 5 | 0 | 14.6 | 51.6 | 3.6 | 30.2 | 70.2 | 53.576736 | 0.13 | 70 | 20 | 2.639418 | 9193684.8
163 | 5 | 0 | 14.6 | 51.6 | 3.6 | 30.2 | 70.2 | 53.576736 | 0.13 | 70 | 20 | 2.732177 | 9398099.4
163 | 5 | 0 | 14.6 | 51.6 | 3.6 | 30.2 | 70.2 | 53.576736 | 0.13 | 70 | 20 | 2.847802 | 9457235.4
163 | 5 | 0 | 14.6 | 51.6 | 3.6 | 30.2 | 70.2 | 53.576736 | 0.13 | 70 | 20 | 2.951961 | 9468823.9
163 | 5 | 0 | 14.6 | 51.6 | 3.6 | 30.2 | 70.2 | 53.576736 | 0.13 | 70 | 20 | 3.06416 | 9935545.7
163 | 5 | 0 | 14.6 | 51.6 | 3.6 | 30.2 | 70.2 | 53.576736 | 0.13 | 70 | 20 | 3.171846 | 9960960.8
163 | 5 | 0 | 14.6 | 51.6 | 3.6 | 30.2 | 70.2 | 53.576736 | 0.13 | 70 | 20 | 3.283317 | 10453943.2
163 | 5 | 0 | 14.6 | 51.6 | 3.6 | 30.2 | 70.2 | 53.576736 | 0.13 | 70 | 20 | 3.398706 | 10466775.1
163 | 5 | 0 | 14.6 | 51.6 | 3.6 | 30.2 | 70.2 | 53.576736 | 0.13 | 70 | 20 | 3.513293 | 10485724.5
163 | 5 | 0 | 14.6 | 51.6 | 3.6 | 30.2 | 70.2 | 53.576736 | 0.13 | 70 | 20 | 3.601761 | 10513278.2
163 | 5 | 0 | 14.6 | 51.6 | 3.6 | 30.2 | 70.2 | 53.576736 | 0.13 | 70 | 20 | 3.718053 | 10554658.5
163 | 5 | 0 | 14.6 | 51.6 | 3.6 | 30.2 | 70.2 | 53.576736 | 0.13 | 70 | 20 | 3.822224 | 10571518.9
163 | 5 | 0 | 14.6 | 51.6 | 3.6 | 30.2 | 70.2 | 53.576736 | 0.13 | 70 | 20 | 3.934747 | 10676113.6
163 | 5 | 0 | 14.6 | 51.6 | 3.6 | 30.2 | 70.2 | 53.576736 | 0.13 | 70 | 20 | 4.056182 | 10768224.5
163 | 5 | 0 | 14.6 | 51.6 | 3.6 | 30.2 | 70.2 | 53.576736 | 0.13 | 70 | 20 | 4.146846 | 10956475.0
163 | 5 | 0 | 14.6 | 51.6 | 3.6 | 30.2 | 70.2 | 53.576736 | 0.13 | 70 | 20 | 4.245398 | 10959409.4
163 | 5 | 0 | 14.6 | 51.6 | 3.6 | 30.2 | 70.2 | 53.576736 | 0.13 | 70 | 20 | 4.352302 | 10967466.6
163 | 5 | 0 | 14.6 | 51.6 | 3.6 | 30.2 | 70.2 | 53.576736 | 0.13 | 70 | 20 | 4.463438 | 11145173.0
163 | 5 | 0 | 14.6 | 51.6 | 3.6 | 30.2 | 70.2 | 53.576736 | 0.13 | 70 | 20 | 4.56163 | 11149201.7
163 | 5 | 0 | 14.6 | 51.6 | 3.6 | 30.2 | 70.2 | 53.576736 | 0.13 | 70 | 20 | 4.665202 | 11221666.9
163 | 5 | 0 | 14.6 | 51.6 | 3.6 | 30.2 | 70.2 | 53.576736 | 0.13 | 70 | 20 | 4.767832 | 11306516.4
163 | 5 | 0 | 14.6 | 51.6 | 3.6 | 30.2 | 70.2 | 53.576736 | 0.13 | 70 | 20 | 4.886203 | 11435581.1
163 | 5 | 0 | 14.6 | 51.6 | 3.6 | 30.2 | 70.2 | 53.576736 | 0.13 | 70 | 20 | 4.976476 | 11451247.9
163 | 5 | 0 | 14.6 | 51.6 | 3.6 | 30.2 | 70.2 | 53.576736 | 0.13 | 70 | 20 | 5.080686 | 11483576.2
163 | 5 | 0 | 14.6 | 51.6 | 3.6 | 30.2 | 70.2 | 53.576736 | 0.13 | 70 | 20 | 5.179917 | 11730216.7
163 | 5 | 0 | 14.6 | 51.6 | 3.6 | 30.2 | 70.2 | 53.576736 | 0.13 | 70 | 20 | 5.281085 | 11926027.0
163 | 5 | 0 | 14.6 | 51.6 | 3.6 | 30.2 | 70.2 | 53.576736 | 0.13 | 70 | 20 | 5.382371 | 11976011.6
163 | 5 | 0 | 14.6 | 51.6 | 3.6 | 30.2 | 70.2 | 53.576736 | 0.13 | 70 | 20 | 5.48181 | 12244734.8
163 | 5 | 0 | 14.6 | 51.6 | 3.6 | 30.2 | 70.2 | 53.576736 | 0.13 | 70 | 20 | 5.596602 | 12354700.9
163 | 5 | 0 | 14.6 | 51.6 | 3.6 | 30.2 | 70.2 | 53.576736 | 0.13 | 70 | 20 | 5.690164 | 12548322.8
163 | 5 | 0 | 14.6 | 51.6 | 3.6 | 30.2 | 70.2 | 53.576736 | 0.13 | 70 | 20 | 5.777303 | 12725283.2
163 | 5 | 0 | 14.6 | 51.6 | 3.6 | 30.2 | 70.2 | 53.576736 | 0.13 | 70 | 20 | 5.884039 | 12786856.3
163 | 5 | 0 | 14.6 | 51.6 | 3.6 | 30.2 | 70.2 | 53.576736 | 0.13 | 70 | 20 | 6.005179 | 13006141.9
163 | 5 | 0 | 14.6 | 51.6 | 3.6 | 30.2 | 70.2 | 53.576736 | 0.13 | 70 | 20 | 6.080317 | 13049561.4
163 | 5 | 0 | 14.6 | 51.6 | 3.6 | 30.2 | 70.2 | 53.576736 | 0.13 | 70 | 20 | 6.181966 | 13180317.1
163 | 5 | 0 | 14.6 | 51.6 | 3.6 | 30.2 | 70.2 | 53.576736 | 0.13 | 70 | 20 | 7.470174 | 13200360.7
163 | 5 | 0 | 14.6 | 51.6 | 3.6 | 30.2 | 70.2 | 53.576736 | 0.13 | 70 | 20 | 7.563642 | 13211849.7
163 | 5 | 0 | 14.6 | 51.6 | 3.6 | 30.2 | 70.2 | 53.576736 | 0.13 | 70 | 20 | 7.65828 | 13230003.3
163 | 5 | 0 | 14.6 | 51.6 | 3.6 | 30.2 | 70.2 | 53.576736 | 0.13 | 70 | 20 | 7.756781 | 13253826.8
163 | 5 | 0 | 14.6 | 51.6 | 3.6 | 30.2 | 70.2 | 53.576736 | 0.13 | 70 | 20 | 7.851123 | 13359615.1
163 | 5 | 0 | 14.6 | 51.6 | 3.6 | 30.2 | 70.2 | 53.576736 | 0.13 | 70 | 20 | 7.949358 | 13435362.9
163 | 5 | 0 | 14.6 | 51.6 | 3.6 | 30.2 | 70.2 | 53.576736 | 0.13 | 70 | 20 | 8.048822 | 13457395.9
163 | 5 | 0 | 14.6 | 51.6 | 3.6 | 30.2 | 70.2 | 53.576736 | 0.13 | 70 | 20 | 8.149531 | 13564925.0
163 | 5 | 0 | 14.6 | 51.6 | 3.6 | 30.2 | 70.2 | 53.576736 | 0.13 | 70 | 20 | 8.217369 | 13593125.3
163 | 5 | 0 | 14.6 | 51.6 | 3.6 | 30.2 | 70.2 | 53.576736 | 0.13 | 70 | 20 | 8.343209 | 13594418.4
163 | 5 | 0 | 14.6 | 51.6 | 3.6 | 30.2 | 70.2 | 53.576736 | 0.13 | 70 | 20 | 8.427201 | 13644651.7
163 | 5 | 0 | 14.6 | 51.6 | 3.6 | 30.2 | 70.2 | 53.576736 | 0.13 | 70 | 20 | 8.51792 | 13695979.2
163 | 5 | 0 | 14.6 | 51.6 | 3.6 | 30.2 | 70.2 | 53.576736 | 0.13 | 70 | 20 | 8.615566 | 13730098.0
163 | 5 | 0 | 14.6 | 51.6 | 3.6 | 30.2 | 70.2 | 53.576736 | 0.13 | 70 | 20 | 8.69629 | 13782420.2
163 | 5 | 0 | 14.6 | 51.6 | 3.6 | 30.2 | 70.2 | 53.576736 | 0.13 | 70 | 20 | 8.792943 | 13846231.4
163 | 5 | 0 | 14.6 | 51.6 | 3.6 | 30.2 | 70.2 | 53.576736 | 0.13 | 70 | 20 | 8.906038 | 13867966.0
163 | 5 | 0 | 14.6 | 51.6 | 3.6 | 30.2 | 70.2 | 53.576736 | 0.13 | 70 | 20 | 10.20793 | 13978877.1
163 | 5 | 0 | 14.6 | 51.6 | 3.6 | 30.2 | 70.2 | 53.576736 | 0.13 | 70 | 20 | 10.2929 | 14115899.5
163 | 5 | 0 | 14.6 | 51.6 | 3.6 | 30.2 | 70.2 | 53.576736 | 0.13 | 70 | 20 | 10.39293 | 14125548.3
163 | 5 | 0 | 14.6 | 51.6 | 3.6 | 30.2 | 70.2 | 53.576736 | 0.13 | 70 | 20 | 10.46497 | 14128482.7
163 | 5 | 0 | 14.6 | 51.6 | 3.6 | 30.2 | 70.2 | 53.576736 | 0.13 | 70 | 20 | 10.56667 | 14244715.6
163 | 5 | 0 | 14.6 | 51.6 | 3.6 | 30.2 | 70.2 | 53.576736 | 0.13 | 70 | 20 | 10.66936 | 14336229.7
163 | 5 | 0 | 14.6 | 51.6 | 3.6 | 30.2 | 70.2 | 53.576736 | 0.13 | 70 | 20 | 10.75818 | 14431772.4
163 | 5 | 0 | 14.6 | 51.6 | 3.6 | 30.2 | 70.2 | 53.576736 | 0.13 | 70 | 20 | 10.84773 | 14550541.7
163 | 5 | 0 | 14.6 | 51.6 | 3.6 | 30.2 | 70.2 | 53.576736 | 0.13 | 70 | 20 | 10.93803 | 14578940.9
163 | 5 | 0 | 14.6 | 51.6 | 3.6 | 30.2 | 70.2 | 53.576736 | 0.13 | 70 | 20 | 11.02908 | 14705270.2
163 | 5 | 0 | 14.6 | 51.6 | 3.6 | 30.2 | 70.2 | 53.576736 | 0.13 | 70 | 20 | 11.12089 | 14817176.0
163 | 5 | 0 | 14.6 | 51.6 | 3.6 | 30.2 | 70.2 | 53.576736 | 0.13 | 70 | 20 | 11.21346 | 14828565.5
163 | 5 | 0 | 14.6 | 51.6 | 3.6 | 30.2 | 70.2 | 53.576736 | 0.13 | 70 | 20 | 11.29119 | 15004382.0
163 | 5 | 0 | 14.6 | 51.6 | 3.6 | 30.2 | 70.2 | 53.576736 | 0.13 | 70 | 20 | 11.38518 | 15167217.4
163 | 5 | 0 | 14.6 | 51.6 | 3.6 | 30.2 | 70.2 | 53.576736 | 0.13 | 70 | 20 | 11.47995 | 15294839.8
163 | 5 | 0 | 14.6 | 51.6 | 3.6 | 30.2 | 70.2 | 53.576736 | 0.13 | 70 | 20 | 11.57951 | 15300161.5
163 | 5 | 0 | 14.6 | 51.6 | 3.6 | 30.2 | 70.2 | 53.576736 | 0.13 | 70 | 20 | 12.47217 | 15336170.3
163 | 5 | 0 | 14.6 | 51.6 | 3.6 | 30.2 | 70.2 | 53.576736 | 0.13 | 70 | 20 | 12.55862 | 15400628.1
163 | 5 | 0 | 14.6 | 51.6 | 3.6 | 30.2 | 70.2 | 53.576736 | 0.13 | 70 | 20 | 12.66316 | 15437731.1
163 | 5 | 0 | 14.6 | 51.6 | 3.6 | 30.2 | 70.2 | 53.576736 | 0.13 | 70 | 20 | 12.75094 | 15545807.2
163 | 5 | 0 | 14.6 | 51.6 | 3.6 | 30.2 | 70.2 | 53.576736 | 0.13 | 70 | 20 | 12.83933 | 15608524.2
163 | 5 | 0 | 14.6 | 51.6 | 3.6 | 30.2 | 70.2 | 53.576736 | 0.13 | 70 | 20 | 12.9328 | 15664129.0
163 | 5 | 0 | 14.6 | 51.6 | 3.6 | 30.2 | 70.2 | 53.576736 | 0.13 | 70 | 20 | 13.03595 | 15732018.5
163 | 5 | 0 | 14.6 | 51.6 | 3.6 | 30.2 | 70.2 | 53.576736 | 0.13 | 70 | 20 | 13.11272 | 15751365.8
163 | 5 | 0 | 14.6 | 51.6 | 3.6 | 30.2 | 70.2 | 53.576736 | 0.13 | 70 | 20 | 13.19906 | 15872970.1
163 | 5 | 0 | 14.6 | 51.6 | 3.6 | 30.2 | 70.2 | 53.576736 | 0.13 | 70 | 20 | 13.29515 | 15973138.2
163 | 5 | 0 | 14.6 | 51.6 | 3.6 | 30.2 | 70.2 | 53.576736 | 0.13 | 70 | 20 | 13.38269 | 15977813.4
163 | 5 | 0 | 14.6 | 51.6 | 3.6 | 30.2 | 70.2 | 53.576736 | 0.13 | 70 | 20 | 13.48011 | 16016706.9
163 | 5 | 0 | 14.6 | 51.6 | 3.6 | 30.2 | 70.2 | 53.576736 | 0.13 | 70 | 20 | 13.56887 | 16049532.6
163 | 5 | 0 | 14.6 | 51.6 | 3.6 | 30.2 | 70.2 | 53.576736 | 0.13 | 70 | 20 | 13.64407 | 16051721.0
163 | 5 | 0 | 14.6 | 51.6 | 3.6 | 30.2 | 70.2 | 53.576736 | 0.13 | 70 | 20 | 13.73865 | 16076937.1
163 | 5 | 0 | 14.6 | 51.6 | 3.6 | 30.2 | 70.2 | 53.576736 | 0.13 | 70 | 20 | 13.81478 | 16121351.3
163 | 5 | 0 | 14.6 | 51.6 | 3.6 | 30.2 | 70.2 | 53.576736 | 0.13 | 70 | 20 | 13.91055 | 16138460.4
163 | 5 | 0 | 14.6 | 51.6 | 3.6 | 30.2 | 70.2 | 53.576736 | 0.13 | 70 | 20 | 13.98764 | 16146418.2
163 | 5 | 0 | 14.6 | 51.6 | 3.6 | 30.2 | 70.2 | 53.576736 | 0.13 | 70 | 20 | 14.88489 | 16153629.9
163 | 5 | 0 | 14.6 | 51.6 | 3.6 | 30.2 | 70.2 | 53.576736 | 0.13 | 70 | 20 | 14.96738 | 16185659.8
163 | 5 | 0 | 14.6 | 51.6 | 3.6 | 30.2 | 70.2 | 53.576736 | 0.13 | 70 | 20 | 15.05033 | 16186754.0
163 | 5 | 0 | 14.6 | 51.6 | 3.6 | 30.2 | 70.2 | 53.576736 | 0.13 | 70 | 20 | 15.15466 | 16230919.5
163 | 5 | 0 | 14.6 | 51.6 | 3.6 | 30.2 | 70.2 | 53.576736 | 0.13 | 70 | 20 | 15.23864 | 16285678.8
163 | 5 | 0 | 14.6 | 51.6 | 3.6 | 30.2 | 70.2 | 53.576736 | 0.13 | 70 | 20 | 15.33368 | 16298809.0
163 | 5 | 0 | 14.6 | 51.6 | 3.6 | 30.2 | 70.2 | 53.576736 | 0.13 | 70 | 20 | 15.40801 | 16338448.6
163 | 5 | 0 | 14.6 | 51.6 | 3.6 | 30.2 | 70.2 | 53.576736 | 0.13 | 70 | 20 | 15.49339 | 16438268.6
163 | 5 | 0 | 14.6 | 51.6 | 3.6 | 30.2 | 70.2 | 53.576736 | 0.13 | 70 | 20 | 15.60079 | 16550970.2
163 | 5 | 0 | 14.6 | 51.6 | 3.6 | 30.2 | 70.2 | 53.576736 | 0.13 | 70 | 20 | 15.66559 | 16554998.8
163 | 5 | 0 | 14.6 | 51.6 | 3.6 | 30.2 | 70.2 | 53.576736 | 0.13 | 70 | 20 | 15.77419 | 16609111.4
163 | 5 | 0 | 14.6 | 51.6 | 3.6 | 30.2 | 70.2 | 53.576736 | 0.13 | 70 | 20 | 15.8616 | 16915385.2
163 | 5 | 0 | 14.6 | 51.6 | 3.6 | 30.2 | 70.2 | 53.576736 | 0.18 | 70 | 20 | 0.1280685 | 1291675.2
163 | 5 | 0 | 14.6 | 51.6 | 3.6 | 30.2 | 70.2 | 53.576736 | 0.18 | 70 | 20 | 0.3058168 | 2084796.8
163 | 5 | 0 | 14.6 | 51.6 | 3.6 | 30.2 | 70.2 | 53.576736 | 0.18 | 70 | 20 | 0.4693217 | 2638571.3
163 | 5 | 0 | 14.6 | 51.6 | 3.6 | 30.2 | 70.2 | 53.576736 | 0.18 | 70 | 20 | 0.6273024 | 3095083.0
163 | 5 | 0 | 14.6 | 51.6 | 3.6 | 30.2 | 70.2 | 53.576736 | 0.18 | 70 | 20 | 0.7717585 | 3468764.2
163 | 5 | 0 | 14.6 | 51.6 | 3.6 | 30.2 | 70.2 | 53.576736 | 0.18 | 70 | 20 | 0.91093 | 3799940.2
163 | 5 | 0 | 14.6 | 51.6 | 3.6 | 30.2 | 70.2 | 53.576736 | 0.18 | 70 | 20 | 1.045895 | 4099948.6
163 | 5 | 0 | 14.6 | 51.6 | 3.6 | 30.2 | 70.2 | 53.576736 | 0.18 | 70 | 20 | 1.184379 | 4390155.4
163 | 5 | 0 | 14.6 | 51.6 | 3.6 | 30.2 | 70.2 | 53.576736 | 0.18 | 70 | 20 | 1.304646 | 4630000.6
163 | 5 | 0 | 14.6 | 51.6 | 3.6 | 30.2 | 70.2 | 53.576736 | 0.18 | 70 | 20 | 1.437126 | 4882949.2
163 | 5 | 0 | 14.6 | 51.6 | 3.6 | 30.2 | 70.2 | 53.576736 | 0.18 | 70 | 20 | 1.561337 | 5110733.0
163 | 5 | 0 | 14.6 | 51.6 | 3.6 | 30.2 | 70.2 | 53.576736 | 0.18 | 70 | 20 | 1.673009 | 5308649.1
163 | 5 | 0 | 14.6 | 51.6 | 3.6 | 30.2 | 70.2 | 53.576736 | 0.18 | 70 | 20 | 1.817607 | 5556291.3
163 | 5 | 0 | 14.6 | 51.6 | 3.6 | 30.2 | 70.2 | 53.576736 | 0.18 | 70 | 20 | 1.920884 | 5727771.3
163 | 5 | 0 | 14.6 | 51.6 | 3.6 | 30.2 | 70.2 | 53.576736 | 0.18 | 70 | 20 | 2.058272 | 5949582.5
163 | 5 | 0 | 14.6 | 51.6 | 3.6 | 30.2 | 70.2 | 53.576736 | 0.18 | 70 | 20 | 2.175224 | 6133200.4
163 | 5 | 0 | 14.6 | 51.6 | 3.6 | 30.2 | 70.2 | 53.576736 | 0.18 | 70 | 20 | 2.298821 | 6322485.1
163 | 5 | 0 | 14.6 | 51.6 | 3.6 | 30.2 | 70.2 | 53.576736 | 0.18 | 70 | 20 | 2.396106 | 6468272.5
163 | 5 | 0 | 14.6 | 51.6 | 3.6 | 30.2 | 70.2 | 53.576736 | 0.18 | 70 | 20 | 2.532254 | 6667898.3
163 | 5 | 0 | 14.6 | 51.6 | 3.6 | 30.2 | 70.2 | 53.576736 | 0.18 | 70 | 20 | 2.630317 | 6808703.5
163 | 5 | 0 | 14.6 | 51.6 | 3.6 | 30.2 | 70.2 | 53.576736 | 0.18 | 70 | 20 | 2.732177 | 6952482.0
163 | 5 | 0 | 14.6 | 51.6 | 3.6 | 30.2 | 70.2 | 53.576736 | 0.18 | 70 | 20 | 2.847802 | 7112796.3
163 | 5 | 0 | 14.6 | 51.6 | 3.6 | 30.2 | 70.2 | 53.576736 | 0.18 | 70 | 20 | 2.964221 | 7271279.7
163 | 5 | 0 | 14.6 | 51.6 | 3.6 | 30.2 | 70.2 | 53.576736 | 0.18 | 70 | 20 | 3.06416 | 7405105.4
163 | 5 | 0 | 14.6 | 51.6 | 3.6 | 30.2 | 70.2 | 53.576736 | 0.18 | 70 | 20 | 3.18502 | 7564351.6
163 | 5 | 0 | 14.6 | 51.6 | 3.6 | 30.2 | 70.2 | 53.576736 | 0.18 | 70 | 20 | 3.283317 | 7691872.4
163 | 5 | 0 | 14.6 | 51.6 | 3.6 | 30.2 | 70.2 | 53.576736 | 0.18 | 70 | 20 | 3.403405 | 7845353.2
163 | 5 | 0 | 14.6 | 51.6 | 3.6 | 30.2 | 70.2 | 53.576736 | 0.18 | 70 | 20 | 3.503598 | 7971551.3
163 | 5 | 0 | 14.6 | 51.6 | 3.6 | 30.2 | 70.2 | 53.576736 | 0.18 | 70 | 20 | 3.631743 | 8130612.7
163 | 5 | 0 | 14.6 | 51.6 | 3.6 | 30.2 | 70.2 | 53.576736 | 0.18 | 70 | 20 | 3.718053 | 8236326.5
163 | 5 | 0 | 14.6 | 51.6 | 3.6 | 30.2 | 70.2 | 53.576736 | 0.18 | 70 | 20 | 3.834125 | 8376766.7
163 | 5 | 0 | 14.6 | 51.6 | 3.6 | 30.2 | 70.2 | 53.576736 | 0.18 | 70 | 20 | 3.929314 | 8490518.5
163 | 5 | 0 | 14.6 | 51.6 | 3.6 | 30.2 | 70.2 | 53.576736 | 0.18 | 70 | 20 | 4.06179 | 8646784.0
163 | 5 | 0 | 14.6 | 51.6 | 3.6 | 30.2 | 70.2 | 53.576736 | 0.18 | 70 | 20 | 4.146846 | 8745907.1
163 | 5 | 0 | 14.6 | 51.6 | 3.6 | 30.2 | 70.2 | 53.576736 | 0.18 | 70 | 20 | 4.245398 | 8859620.9
163 | 5 | 0 | 14.6 | 51.6 | 3.6 | 30.2 | 70.2 | 53.576736 | 0.18 | 70 | 20 | 4.352302 | 8981635.7
163 | 5 | 0 | 14.6 | 51.6 | 3.6 | 30.2 | 70.2 | 53.576736 | 0.18 | 70 | 20 | 4.455737 | 9098414.5
163 | 5 | 0 | 14.6 | 51.6 | 3.6 | 30.2 | 70.2 | 53.576736 | 0.18 | 70 | 20 | 4.56163 | 9216711.6
163 | 5 | 0 | 14.6 | 51.6 | 3.6 | 30.2 | 70.2 | 53.576736 | 0.18 | 70 | 20 | 4.663591 | 9329454.7
163 | 5 | 0 | 14.6 | 51.6 | 3.6 | 30.2 | 70.2 | 53.576736 | 0.18 | 70 | 20 | 4.767832 | 9443577.0
163 | 5 | 0 | 14.6 | 51.6 | 3.6 | 30.2 | 70.2 | 53.576736 | 0.18 | 70 | 20 | 4.881142 | 9566361.9
163 | 5 | 0 | 14.6 | 51.6 | 3.6 | 30.2 | 70.2 | 53.576736 | 0.18 | 70 | 20 | 4.976476 | 9668676.7
163 | 5 | 0 | 14.6 | 51.6 | 3.6 | 30.2 | 70.2 | 53.576736 | 0.18 | 70 | 20 | 5.094745 | 9794388.3
163 | 5 | 0 | 14.6 | 51.6 | 3.6 | 30.2 | 70.2 | 53.576736 | 0.18 | 70 | 20 | 5.181706 | 9885986.6
163 | 5 | 0 | 14.6 | 51.6 | 3.6 | 30.2 | 70.2 | 53.576736 | 0.18 | 70 | 20 | 5.295698 | 10005015.8
163 | 5 | 0 | 14.6 | 51.6 | 3.6 | 30.2 | 70.2 | 53.576736 | 0.18 | 70 | 20 | 5.38423 | 10096665.7
163 | 5 | 0 | 14.6 | 51.6 | 3.6 | 30.2 | 70.2 | 53.576736 | 0.18 | 70 | 20 | 5.48181 | 10196900.7
163 | 5 | 0 | 14.6 | 51.6 | 3.6 | 30.2 | 70.2 | 53.576736 | 0.18 | 70 | 20 | 5.581159 | 10298130.9
163 | 5 | 0 | 14.6 | 51.6 | 3.6 | 30.2 | 70.2 | 53.576736 | 0.18 | 70 | 20 | 5.705909 | 10424102.4
163 | 5 | 0 | 14.6 | 51.6 | 3.6 | 30.2 | 70.2 | 53.576736 | 0.18 | 70 | 20 | 5.78529 | 10503616.0
163 | 5 | 0 | 14.6 | 51.6 | 3.6 | 30.2 | 70.2 | 53.576736 | 0.18 | 70 | 20 | 5.890139 | 10607891.0
163 | 5 | 0 | 14.6 | 51.6 | 3.6 | 30.2 | 70.2 | 53.576736 | 0.18 | 70 | 20 | 5.988608 | 10705063.5
163 | 5 | 0 | 14.6 | 51.6 | 3.6 | 30.2 | 70.2 | 53.576736 | 0.18 | 70 | 20 | 6.005179 | 10721345.2
163 | 5 | 0 | 14.6 | 51.6 | 3.6 | 30.2 | 70.2 | 53.576736 | 0.18 | 70 | 20 | 6.080317 | 10794920.0
163 | 5 | 0 | 14.6 | 51.6 | 3.6 | 30.2 | 70.2 | 53.576736 | 0.18 | 70 | 20 | 6.181966 | 10893805.8
163 | 5 | 0 | 14.6 | 51.6 | 3.6 | 30.2 | 70.2 | 53.576736 | 0.18 | 70 | 20 | 7.470174 | 12089042.0
163 | 5 | 0 | 14.6 | 51.6 | 3.6 | 30.2 | 70.2 | 53.576736 | 0.18 | 70 | 20 | 7.563642 | 12172002.6
163 | 5 | 0 | 14.6 | 51.6 | 3.6 | 30.2 | 70.2 | 53.576736 | 0.18 | 70 | 20 | 7.65828 | 12255532.5
163 | 5 | 0 | 14.6 | 51.6 | 3.6 | 30.2 | 70.2 | 53.576736 | 0.18 | 70 | 20 | 7.756781 | 12341980.0
163 | 5 | 0 | 14.6 | 51.6 | 3.6 | 30.2 | 70.2 | 53.576736 | 0.18 | 70 | 20 | 7.851123 | 12424315.8
163 | 5 | 0 | 14.6 | 51.6 | 3.6 | 30.2 | 70.2 | 53.576736 | 0.18 | 70 | 20 | 7.949358 | 12509577.2
163 | 5 | 0 | 14.6 | 51.6 | 3.6 | 30.2 | 70.2 | 53.576736 | 0.18 | 70 | 20 | 8.048822 | 12595423.6
163 | 5 | 0 | 14.6 | 51.6 | 3.6 | 30.2 | 70.2 | 53.576736 | 0.18 | 70 | 20 | 8.149531 | 12681859.2
163 | 5 | 0 | 14.6 | 51.6 | 3.6 | 30.2 | 70.2 | 53.576736 | 0.18 | 70 | 20 | 8.217369 | 12739812.2
163 | 5 | 0 | 14.6 | 51.6 | 3.6 | 30.2 | 70.2 | 53.576736 | 0.18 | 70 | 20 | 8.343209 | 12846748.1
163 | 5 | 0 | 14.6 | 51.6 | 3.6 | 30.2 | 70.2 | 53.576736 | 0.18 | 70 | 20 | 8.427201 | 12917718.8
163 | 5 | 0 | 14.6 | 51.6 | 3.6 | 30.2 | 70.2 | 53.576736 | 0.18 | 70 | 20 | 8.51792 | 12994017.7
163 | 5 | 0 | 14.6 | 51.6 | 3.6 | 30.2 | 70.2 | 53.576736 | 0.18 | 70 | 20 | 8.615566 | 13075734.4
163 | 5 | 0 | 14.6 | 51.6 | 3.6 | 30.2 | 70.2 | 53.576736 | 0.18 | 70 | 20 | 8.69629 | 13142975.6
163 | 5 | 0 | 14.6 | 51.6 | 3.6 | 30.2 | 70.2 | 53.576736 | 0.18 | 70 | 20 | 8.792943 | 13223116.8
163 | 5 | 0 | 14.6 | 51.6 | 3.6 | 30.2 | 70.2 | 53.576736 | 0.18 | 70 | 20 | 8.906038 | 13316389.4
163 | 5 | 0 | 14.6 | 51.6 | 3.6 | 30.2 | 70.2 | 53.576736 | 0.18 | 70 | 20 | 10.20793 | 14354088.4
163 | 5 | 0 | 14.6 | 51.6 | 3.6 | 30.2 | 70.2 | 53.576736 | 0.18 | 70 | 20 | 10.2929 | 14419683.1
163 | 5 | 0 | 14.6 | 51.6 | 3.6 | 30.2 | 70.2 | 53.576736 | 0.18 | 70 | 20 | 10.39293 | 14496589.2
163 | 5 | 0 | 14.6 | 51.6 | 3.6 | 30.2 | 70.2 | 53.576736 | 0.18 | 70 | 20 | 10.46497 | 14551773.1
163 | 5 | 0 | 14.6 | 51.6 | 3.6 | 30.2 | 70.2 | 53.576736 | 0.18 | 70 | 20 | 10.56667 | 14629383.7
163 | 5 | 0 | 14.6 | 51.6 | 3.6 | 30.2 | 70.2 | 53.576736 | 0.18 | 70 | 20 | 10.66936 | 14707408.2
163 | 5 | 0 | 14.6 | 51.6 | 3.6 | 30.2 | 70.2 | 53.576736 | 0.18 | 70 | 20 | 10.75818 | 14774617.4
163 | 5 | 0 | 14.6 | 51.6 | 3.6 | 30.2 | 70.2 | 53.576736 | 0.18 | 70 | 20 | 10.84773 | 14842133.8
163 | 5 | 0 | 14.6 | 51.6 | 3.6 | 30.2 | 70.2 | 53.576736 | 0.18 | 70 | 20 | 10.93803 | 14909958.8
163 | 5 | 0 | 14.6 | 51.6 | 3.6 | 30.2 | 70.2 | 53.576736 | 0.18 | 70 | 20 | 11.02908 | 14978093.6
163 | 5 | 0 | 14.6 | 51.6 | 3.6 | 30.2 | 70.2 | 53.576736 | 0.18 | 70 | 20 | 11.12089 | 15046539.9
163 | 5 | 0 | 14.6 | 51.6 | 3.6 | 30.2 | 70.2 | 53.576736 | 0.18 | 70 | 20 | 11.21346 | 15115298.9
163 | 5 | 0 | 14.6 | 51.6 | 3.6 | 30.2 | 70.2 | 53.576736 | 0.18 | 70 | 20 | 11.29119 | 15172838.0
163 | 5 | 0 | 14.6 | 51.6 | 3.6 | 30.2 | 70.2 | 53.576736 | 0.18 | 70 | 20 | 11.38518 | 15242174.2
163 | 5 | 0 | 14.6 | 51.6 | 3.6 | 30.2 | 70.2 | 53.576736 | 0.18 | 70 | 20 | 11.47995 | 15311827.2
163 | 5 | 0 | 14.6 | 51.6 | 3.6 | 30.2 | 70.2 | 53.576736 | 0.18 | 70 | 20 | 11.57951 | 15384720.9
163 | 5 | 0 | 14.6 | 51.6 | 3.6 | 30.2 | 70.2 | 53.576736 | 0.18 | 70 | 20 | 12.47217 | 16026106.0
163 | 5 | 0 | 14.6 | 51.6 | 3.6 | 30.2 | 70.2 | 53.576736 | 0.18 | 70 | 20 | 12.55862 | 16087112.3
163 | 5 | 0 | 14.6 | 51.6 | 3.6 | 30.2 | 70.2 | 53.576736 | 0.18 | 70 | 20 | 12.66316 | 16160626.4
163 | 5 | 0 | 14.6 | 51.6 | 3.6 | 30.2 | 70.2 | 53.576736 | 0.18 | 70 | 20 | 12.75094 | 16222144.8
163 | 5 | 0 | 14.6 | 51.6 | 3.6 | 30.2 | 70.2 | 53.576736 | 0.18 | 70 | 20 | 12.83933 | 16283897.4
163 | 5 | 0 | 14.6 | 51.6 | 3.6 | 30.2 | 70.2 | 53.576736 | 0.18 | 70 | 20 | 12.9328 | 16348990.6
163 | 5 | 0 | 14.6 | 51.6 | 3.6 | 30.2 | 70.2 | 53.576736 | 0.18 | 70 | 20 | 13.03595 | 16420581.7
163 | 5 | 0 | 14.6 | 51.6 | 3.6 | 30.2 | 70.2 | 53.576736 | 0.18 | 70 | 20 | 13.11272 | 16473698.3
163 | 5 | 0 | 14.6 | 51.6 | 3.6 | 30.2 | 70.2 | 53.576736 | 0.18 | 70 | 20 | 13.19906 | 16533267.3
163 | 5 | 0 | 14.6 | 51.6 | 3.6 | 30.2 | 70.2 | 53.576736 | 0.18 | 70 | 20 | 13.29515 | 16599357.3
163 | 5 | 0 | 14.6 | 51.6 | 3.6 | 30.2 | 70.2 | 53.576736 | 0.18 | 70 | 20 | 13.38269 | 16659380.6
163 | 5 | 0 | 14.6 | 51.6 | 3.6 | 30.2 | 70.2 | 53.576736 | 0.18 | 70 | 20 | 13.48011 | 16725974.8
163 | 5 | 0 | 14.6 | 51.6 | 3.6 | 30.2 | 70.2 | 53.576736 | 0.18 | 70 | 20 | 13.56887 | 16786456.0
163 | 5 | 0 | 14.6 | 51.6 | 3.6 | 30.2 | 70.2 | 53.576736 | 0.18 | 70 | 20 | 13.64407 | 16837557.1
163 | 5 | 0 | 14.6 | 51.6 | 3.6 | 30.2 | 70.2 | 53.576736 | 0.18 | 70 | 20 | 13.73865 | 16901652.4
163 | 5 | 0 | 14.6 | 51.6 | 3.6 | 30.2 | 70.2 | 53.576736 | 0.18 | 70 | 20 | 13.81478 | 16953104.2
163 | 5 | 0 | 14.6 | 51.6 | 3.6 | 30.2 | 70.2 | 53.576736 | 0.18 | 70 | 20 | 13.91055 | 17017639.3
163 | 5 | 0 | 14.6 | 51.6 | 3.6 | 30.2 | 70.2 | 53.576736 | 0.18 | 70 | 20 | 13.98764 | 17069444.2
163 | 5 | 0 | 14.6 | 51.6 | 3.6 | 30.2 | 70.2 | 53.576736 | 0.18 | 70 | 20 | 14.88489 | 17663229.9
163 | 5 | 0 | 14.6 | 51.6 | 3.6 | 30.2 | 70.2 | 53.576736 | 0.18 | 70 | 20 | 14.96738 | 17717000.1
163 | 5 | 0 | 14.6 | 51.6 | 3.6 | 30.2 | 70.2 | 53.576736 | 0.18 | 70 | 20 | 15.05033 | 17770934.0
163 | 5 | 0 | 14.6 | 51.6 | 3.6 | 30.2 | 70.2 | 53.576736 | 0.18 | 70 | 20 | 15.15466 | 17838582.3
163 | 5 | 0 | 14.6 | 51.6 | 3.6 | 30.2 | 70.2 | 53.576736 | 0.18 | 70 | 20 | 15.23864 | 17892886.3
163 | 5 | 0 | 14.6 | 51.6 | 3.6 | 30.2 | 70.2 | 53.576736 | 0.18 | 70 | 20 | 15.33368 | 17954175.9
163 | 5 | 0 | 14.6 | 51.6 | 3.6 | 30.2 | 70.2 | 53.576736 | 0.18 | 70 | 20 | 15.40801 | 18001990.8
163 | 5 | 0 | 14.6 | 51.6 | 3.6 | 30.2 | 70.2 | 53.576736 | 0.18 | 70 | 20 | 15.49339 | 18056792.2
163 | 5 | 0 | 14.6 | 51.6 | 3.6 | 30.2 | 70.2 | 53.576736 | 0.18 | 70 | 20 | 15.60079 | 18125528.7
163 | 5 | 0 | 14.6 | 51.6 | 3.6 | 30.2 | 70.2 | 53.576736 | 0.18 | 70 | 20 | 15.66559 | 18166896.1
163 | 5 | 0 | 14.6 | 51.6 | 3.6 | 30.2 | 70.2 | 53.576736 | 0.18 | 70 | 20 | 15.77419 | 18236051.7
163 | 5 | 0 | 14.6 | 51.6 | 3.6 | 30.2 | 70.2 | 53.576736 | 0.18 | 70 | 20 | 15.8616 | 18291565.7
163 | 5 | 0 | 14.6 | 51.6 | 3.6 | 30.2 | 70.2 | 53.576736 | 0.28 | 70 | 20 | 0.1334883 | 1981484.0
163 | 5 | 0 | 14.6 | 51.6 | 3.6 | 30.2 | 70.2 | 53.576736 | 0.28 | 70 | 20 | 0.3100713 | 3446331.2
163 | 5 | 0 | 14.6 | 51.6 | 3.6 | 30.2 | 70.2 | 53.576736 | 0.28 | 70 | 20 | 0.4758509 | 4015578.7
163 | 5 | 0 | 14.6 | 51.6 | 3.6 | 30.2 | 70.2 | 53.576736 | 0.28 | 70 | 20 | 0.6273024 | 4637426.9
163 | 5 | 0 | 14.6 | 51.6 | 3.6 | 30.2 | 70.2 | 53.576736 | 0.28 | 70 | 20 | 0.7717585 | 4936280.1
163 | 5 | 0 | 14.6 | 51.6 | 3.6 | 30.2 | 70.2 | 53.576736 | 0.28 | 70 | 20 | 0.9125046 | 5459313.0
163 | 5 | 0 | 14.6 | 51.6 | 3.6 | 30.2 | 70.2 | 53.576736 | 0.28 | 70 | 20 | 1.046256 | 5779363.6
163 | 5 | 0 | 14.6 | 51.6 | 3.6 | 30.2 | 70.2 | 53.576736 | 0.28 | 70 | 20 | 1.177852 | 6263642.3
163 | 5 | 0 | 14.6 | 51.6 | 3.6 | 30.2 | 70.2 | 53.576736 | 0.28 | 70 | 20 | 1.305097 | 6592446.4
163 | 5 | 0 | 14.6 | 51.6 | 3.6 | 30.2 | 70.2 | 53.576736 | 0.28 | 70 | 20 | 1.431182 | 7022562.7
163 | 5 | 0 | 14.6 | 51.6 | 3.6 | 30.2 | 70.2 | 53.576736 | 0.28 | 70 | 20 | 1.554879 | 7332019.5
163 | 5 | 0 | 14.6 | 51.6 | 3.6 | 30.2 | 70.2 | 53.576736 | 0.28 | 70 | 20 | 1.677638 | 7729310.1
163 | 5 | 0 | 14.6 | 51.6 | 3.6 | 30.2 | 70.2 | 53.576736 | 0.28 | 70 | 20 | 1.800113 | 8032848.4
163 | 5 | 0 | 14.6 | 51.6 | 3.6 | 30.2 | 70.2 | 53.576736 | 0.28 | 70 | 20 | 1.918232 | 8370754.2
163 | 5 | 0 | 14.6 | 51.6 | 3.6 | 30.2 | 70.2 | 53.576736 | 0.28 | 70 | 20 | 2.03003 | 8614311.0
163 | 5 | 0 | 14.6 | 51.6 | 3.6 | 30.2 | 70.2 | 53.576736 | 0.28 | 70 | 20 | 2.154288 | 8948287.7
163 | 5 | 0 | 14.6 | 51.6 | 3.6 | 30.2 | 70.2 | 53.576736 | 0.28 | 70 | 20 | 2.270413 | 9204676.4
163 | 5 | 0 | 14.6 | 51.6 | 3.6 | 30.2 | 70.2 | 53.576736 | 0.28 | 70 | 20 | 2.389494 | 9459573.0
163 | 5 | 0 | 14.6 | 51.6 | 3.6 | 30.2 | 70.2 | 53.576736 | 0.28 | 70 | 20 | 2.500961 | 9716658.0
163 | 5 | 0 | 14.6 | 51.6 | 3.6 | 30.2 | 70.2 | 53.576736 | 0.28 | 70 | 20 | 2.617628 | 9942608.2
163 | 5 | 0 | 14.6 | 51.6 | 3.6 | 30.2 | 70.2 | 53.576736 | 0.28 | 70 | 20 | 2.728405 | 10170796.6
163 | 5 | 0 | 14.6 | 51.6 | 3.6 | 30.2 | 70.2 | 53.576736 | 0.28 | 70 | 20 | 2.84387 | 10383517.2
163 | 5 | 0 | 14.6 | 51.6 | 3.6 | 30.2 | 70.2 | 53.576736 | 0.28 | 70 | 20 | 2.951961 | 10626676.1
163 | 5 | 0 | 14.6 | 51.6 | 3.6 | 30.2 | 70.2 | 53.576736 | 0.28 | 70 | 20 | 3.06416 | 10745743.9
163 | 5 | 0 | 14.6 | 51.6 | 3.6 | 30.2 | 70.2 | 53.576736 | 0.28 | 70 | 20 | 3.394014 | 11333871.1
163 | 5 | 0 | 14.6 | 51.6 | 3.6 | 30.2 | 70.2 | 53.576736 | 0.28 | 70 | 20 | 3.395186 | 11337104.0
163 | 5 | 0 | 14.6 | 51.6 | 3.6 | 30.2 | 70.2 | 53.576736 | 0.28 | 70 | 20 | 3.506019 | 11481288.4
163 | 5 | 0 | 14.6 | 51.6 | 3.6 | 30.2 | 70.2 | 53.576736 | 0.28 | 70 | 20 | 3.606741 | 11615575.4
163 | 5 | 0 | 14.6 | 51.6 | 3.6 | 30.2 | 70.2 | 53.576736 | 0.28 | 70 | 20 | 3.718053 | 11761401.1
163 | 5 | 0 | 14.6 | 51.6 | 3.6 | 30.2 | 70.2 | 53.576736 | 0.28 | 70 | 20 | 3.822224 | 11852417.8
163 | 5 | 0 | 14.6 | 51.6 | 3.6 | 30.2 | 70.2 | 53.576736 | 0.28 | 70 | 20 | 3.934747 | 11852964.9
163 | 5 | 0 | 14.6 | 51.6 | 3.6 | 30.2 | 70.2 | 53.576736 | 0.28 | 70 | 20 | 4.033828 | 11903596.1
163 | 5 | 0 | 14.6 | 51.6 | 3.6 | 30.2 | 70.2 | 53.576736 | 0.28 | 70 | 20 | 4.04499 | 12025896.7
163 | 5 | 0 | 14.6 | 51.6 | 3.6 | 30.2 | 70.2 | 53.576736 | 0.28 | 70 | 20 | 4.046387 | 12213600.1
163 | 5 | 0 | 14.6 | 51.6 | 3.6 | 30.2 | 70.2 | 53.576736 | 0.28 | 70 | 20 | 4.352302 | 12562597.0
163 | 5 | 0 | 14.6 | 51.6 | 3.6 | 30.2 | 70.2 | 53.576736 | 0.28 | 70 | 20 | 4.353805 | 12563094.4
163 | 5 | 0 | 14.6 | 51.6 | 3.6 | 30.2 | 70.2 | 53.576736 | 0.28 | 70 | 20 | 4.355309 | 12575478.6
163 | 5 | 0 | 14.6 | 51.6 | 3.6 | 30.2 | 70.2 | 53.576736 | 0.28 | 70 | 20 | 4.455737 | 12646949.1
163 | 5 | 0 | 14.6 | 51.6 | 3.6 | 30.2 | 70.2 | 53.576736 | 0.28 | 70 | 20 | 4.56163 | 12823461.9
163 | 5 | 0 | 14.6 | 51.6 | 3.6 | 30.2 | 70.2 | 53.576736 | 0.28 | 70 | 20 | 4.663591 | 12901298.6
163 | 5 | 0 | 14.6 | 51.6 | 3.6 | 30.2 | 70.2 | 53.576736 | 0.28 | 70 | 20 | 4.767832 | 12954416.6
163 | 5 | 0 | 14.6 | 51.6 | 3.6 | 30.2 | 70.2 | 53.576736 | 0.28 | 70 | 20 | 4.867673 | 13061050.4
163 | 5 | 0 | 14.6 | 51.6 | 3.6 | 30.2 | 70.2 | 53.576736 | 0.28 | 70 | 20 | 4.869355 | 13061746.7
163 | 5 | 0 | 14.6 | 51.6 | 3.6 | 30.2 | 70.2 | 53.576736 | 0.28 | 70 | 20 | 5.179917 | 13308635.8
163 | 5 | 0 | 14.6 | 51.6 | 3.6 | 30.2 | 70.2 | 53.576736 | 0.28 | 70 | 20 | 5.181706 | 13435860.3
163 | 5 | 0 | 14.6 | 51.6 | 3.6 | 30.2 | 70.2 | 53.576736 | 0.28 | 70 | 20 | 5.183496 | 13436755.5
163 | 5 | 0 | 14.6 | 51.6 | 3.6 | 30.2 | 70.2 | 53.576736 | 0.28 | 70 | 20 | 5.185287 | 13460032.0
163 | 5 | 0 | 14.6 | 51.6 | 3.6 | 30.2 | 70.2 | 53.576736 | 0.28 | 70 | 20 | 5.281085 | 13467591.8
163 | 5 | 0 | 14.6 | 51.6 | 3.6 | 30.2 | 70.2 | 53.576736 | 0.28 | 70 | 20 | 5.38423 | 13533641.1
163 | 5 | 0 | 14.6 | 51.6 | 3.6 | 30.2 | 70.2 | 53.576736 | 0.28 | 70 | 20 | 5.48181 | 13534536.4
163 | 5 | 0 | 14.6 | 51.6 | 3.6 | 30.2 | 70.2 | 53.576736 | 0.28 | 70 | 20 | 5.581159 | 13543588.3
163 | 5 | 0 | 14.6 | 51.6 | 3.6 | 30.2 | 70.2 | 53.576736 | 0.28 | 70 | 20 | 5.682308 | 13627045.2
163 | 5 | 0 | 14.6 | 51.6 | 3.6 | 30.2 | 70.2 | 53.576736 | 0.28 | 70 | 20 | 6.87589 | 13737807.1
163 | 5 | 0 | 14.6 | 51.6 | 3.6 | 30.2 | 70.2 | 53.576736 | 0.28 | 70 | 20 | 6.878265 | 13765311.0
163 | 5 | 0 | 14.6 | 51.6 | 3.6 | 30.2 | 70.2 | 53.576736 | 0.28 | 70 | 20 | 6.880642 | 14202141.6
163 | 5 | 0 | 14.6 | 51.6 | 3.6 | 30.2 | 70.2 | 53.576736 | 0.28 | 70 | 20 | 6.971548 | 14559693.1
163 | 5 | 0 | 14.6 | 51.6 | 3.6 | 30.2 | 70.2 | 53.576736 | 0.28 | 70 | 20 | 7.068537 | 14560140.8
163 | 5 | 0 | 14.6 | 51.6 | 3.6 | 30.2 | 70.2 | 53.576736 | 0.28 | 70 | 20 | 7.070979 | 14560290.0
163 | 5 | 0 | 14.6 | 51.6 | 3.6 | 30.2 | 70.2 | 53.576736 | 0.28 | 70 | 20 | 7.073421 | 14700346.3
163 | 5 | 0 | 14.6 | 51.6 | 3.6 | 30.2 | 70.2 | 53.576736 | 0.28 | 70 | 20 | 7.07831 | 14727750.8
163 | 5 | 0 | 14.6 | 51.6 | 3.6 | 30.2 | 70.2 | 53.576736 | 0.28 | 70 | 20 | 7.080755 | 14727800.5
163 | 5 | 0 | 14.6 | 51.6 | 3.6 | 30.2 | 70.2 | 53.576736 | 0.28 | 70 | 20 | 7.166875 | 14791462.5
163 | 5 | 0 | 14.6 | 51.6 | 3.6 | 30.2 | 70.2 | 53.576736 | 0.28 | 70 | 20 | 7.256548 | 14897449.8
163 | 5 | 0 | 14.6 | 51.6 | 3.6 | 30.2 | 70.2 | 53.576736 | 0.28 | 70 | 20 | 7.357502 | 14923959.0
163 | 5 | 0 | 14.6 | 51.6 | 3.6 | 30.2 | 70.2 | 53.576736 | 0.28 | 70 | 20 | 7.360044 | 14924008.7
163 | 5 | 0 | 14.6 | 51.6 | 3.6 | 30.2 | 70.2 | 53.576736 | 0.28 | 70 | 20 | 7.362586 | 14951164.6
163 | 5 | 0 | 14.6 | 51.6 | 3.6 | 30.2 | 70.2 | 53.576736 | 0.28 | 70 | 20 | 7.367674 | 15028951.5
163 | 5 | 0 | 14.6 | 51.6 | 3.6 | 30.2 | 70.2 | 53.576736 | 0.28 | 70 | 20 | 8.50616 | 15163835.4
163 | 5 | 0 | 14.6 | 51.6 | 3.6 | 30.2 | 70.2 | 53.576736 | 0.28 | 70 | 20 | 8.588825 | 15167714.8
163 | 5 | 0 | 14.6 | 51.6 | 3.6 | 30.2 | 70.2 | 53.576736 | 0.28 | 70 | 20 | 8.591792 | 15430121.5
163 | 5 | 0 | 14.6 | 51.6 | 3.6 | 30.2 | 70.2 | 53.576736 | 0.28 | 70 | 20 | 8.792943 | 15763600.8
163 | 5 | 0 | 14.6 | 51.6 | 3.6 | 30.2 | 70.2 | 53.576736 | 0.28 | 70 | 20 | 8.795981 | 15768823.1
163 | 5 | 0 | 14.6 | 51.6 | 3.6 | 30.2 | 70.2 | 53.576736 | 0.28 | 70 | 20 | 8.799019 | 15768972.3
163 | 5 | 0 | 14.6 | 51.6 | 3.6 | 30.2 | 70.2 | 53.576736 | 0.28 | 70 | 20 | 8.802059 | 15773150.1
163 | 5 | 0 | 14.6 | 51.6 | 3.6 | 30.2 | 70.2 | 53.576736 | 0.28 | 70 | 20 | 8.8051 | 15773846.4
163 | 5 | 0 | 14.6 | 51.6 | 3.6 | 30.2 | 70.2 | 53.576736 | 0.28 | 70 | 20 | 8.808142 | 15774244.3
163 | 5 | 0 | 14.6 | 51.6 | 3.6 | 30.2 | 70.2 | 53.576736 | 0.28 | 70 | 20 | 8.94564 | 16944343.2
163 | 5 | 0 | 14.6 | 51.6 | 3.6 | 30.2 | 70.2 | 53.576736 | 0.28 | 70 | 20 | 9.01456476 | 17006074.6
163 | 5 | 0 | 14.6 | 51.6 | 3.6 | 30.2 | 70.2 | 53.576736 | 0.28 | 70 | 20 | 9.1248674 | 17104350.8
163 | 5 | 0 | 14.6 | 51.6 | 3.6 | 30.2 | 70.2 | 53.576736 | 0.28 | 70 | 20 | 9.274867 | 17236998.1
163 | 5 | 0 | 14.6 | 51.6 | 3.6 | 30.2 | 70.2 | 53.576736 | 0.28 | 70 | 20 | 9.456548 | 17396159.1
163 | 5 | 0 | 14.6 | 51.6 | 3.6 | 30.2 | 70.2 | 53.576736 | 0.28 | 70 | 20 | 9.8765456 | 17758044.3
163 | 5 | 0 | 14.6 | 51.6 | 3.6 | 30.2 | 70.2 | 53.576736 | 0.28 | 70 | 20 | 9.9898748 | 17854298.9
163 | 5 | 0 | 14.6 | 51.6 | 3.6 | 30.2 | 70.2 | 53.576736 | 0.28 | 70 | 20 | 10.154 | 17992683.3
163 | 5 | 0 | 14.6 | 51.6 | 3.6 | 30.2 | 70.2 | 53.576736 | 0.28 | 70 | 20 | 10.156748 | 17994990.3
163 | 5 | 0 | 14.6 | 51.6 | 3.6 | 30.2 | 70.2 | 53.576736 | 0.28 | 70 | 20 | 10.454612 | 18243129.6
163 | 5 | 0 | 14.6 | 51.6 | 3.6 | 30.2 | 70.2 | 53.576736 | 0.28 | 70 | 20 | 10.555746 | 18326532.7
163 | 5 | 0 | 14.6 | 51.6 | 3.6 | 30.2 | 70.2 | 53.576736 | 0.28 | 70 | 20 | 10.687897 | 18434883.7
163 | 5 | 0 | 14.6 | 51.6 | 3.6 | 30.2 | 70.2 | 53.576736 | 0.28 | 70 | 20 | 10.78942 | 18517644.8
163 | 5 | 0 | 14.6 | 51.6 | 3.6 | 30.2 | 70.2 | 53.576736 | 0.28 | 70 | 20 | 10.88978 | 18599056.0
163 | 5 | 0 | 14.6 | 51.6 | 3.6 | 30.2 | 70.2 | 53.576736 | 0.28 | 70 | 20 | 10.999789 | 18687842.2
163 | 5 | 0 | 14.6 | 51.6 | 3.6 | 30.2 | 70.2 | 53.576736 | 0.28 | 70 | 20 | 11.123486 | 18787119.4
163 | 5 | 0 | 14.6 | 51.6 | 3.6 | 30.2 | 70.2 | 53.576736 | 0.28 | 70 | 20 | 11.21748 | 18862169.6
163 | 5 | 0 | 14.6 | 51.6 | 3.6 | 30.2 | 70.2 | 53.576736 | 0.28 | 70 | 20 | 11.387979 | 18997466.0
163 | 5 | 0 | 14.6 | 51.6 | 3.6 | 30.2 | 70.2 | 53.576736 | 0.28 | 70 | 20 | 11.456789 | 19051766.9
163 | 5 | 0 | 14.6 | 51.6 | 3.6 | 30.2 | 70.2 | 53.576736 | 0.28 | 70 | 20 | 11.56879 | 19139785.9
163 | 5 | 0 | 14.6 | 51.6 | 3.6 | 30.2 | 70.2 | 53.576736 | 0.28 | 70 | 20 | 11.68797 | 19232955.7
163 | 5 | 0 | 14.6 | 51.6 | 3.6 | 30.2 | 70.2 | 53.576736 | 0.28 | 70 | 20 | 11.879789 | 19381867.7
163 | 5 | 0 | 14.6 | 51.6 | 3.6 | 30.2 | 70.2 | 53.576736 | 0.28 | 70 | 20 | 11.987423 | 19464871.9
163 | 5 | 0 | 14.6 | 51.6 | 3.6 | 30.2 | 70.2 | 53.576736 | 0.28 | 70 | 20 | 12.45321 | 19819629.7
163 | 5 | 0 | 14.6 | 51.6 | 3.6 | 30.2 | 70.2 | 53.576736 | 0.28 | 70 | 20 | 12.54311 | 19887291.9
163 | 5 | 0 | 14.6 | 51.6 | 3.6 | 30.2 | 70.2 | 53.576736 | 0.28 | 70 | 20 | 12.789231 | 20071237.1
163 | 5 | 0 | 14.6 | 51.6 | 3.6 | 30.2 | 70.2 | 53.576736 | 0.28 | 70 | 20 | 13.23489 | 20399632.6
163 | 5 | 0 | 14.6 | 51.6 | 3.6 | 30.2 | 70.2 | 53.576736 | 0.28 | 70 | 20 | 13.4439744 | 20551695.8
163 | 5 | 0 | 14.6 | 51.6 | 3.6 | 30.2 | 70.2 | 53.576736 | 0.28 | 70 | 20 | 13.897246 | 20877134.5
163 | 5 | 0 | 14.6 | 51.6 | 3.6 | 30.2 | 70.2 | 53.576736 | 0.28 | 70 | 20 | 14.123478 | 21037474.8
163 | 5 | 0 | 14.6 | 51.6 | 3.6 | 30.2 | 70.2 | 53.576736 | 0.28 | 70 | 20 | 14.23187 | 21113817.9
163 | 5 | 0 | 14.6 | 51.6 | 3.6 | 30.2 | 70.2 | 53.576736 | 0.28 | 70 | 20 | 14.32189 | 21176988.9
163 | 5 | 0 | 14.6 | 51.6 | 3.6 | 30.2 | 70.2 | 53.576736 | 0.28 | 70 | 20 | 14.443879 | 21262261.5
163 | 5 | 0 | 14.6 | 51.6 | 3.6 | 30.2 | 70.2 | 53.576736 | 0.28 | 70 | 20 | 14.54897 | 21335418.7
163 | 5 | 0 | 14.6 | 51.6 | 3.6 | 30.2 | 70.2 | 53.576736 | 0.28 | 70 | 20 | 14.901278 | 21578664.0
163 | 5 | 0 | 14.6 | 51.6 | 3.6 | 30.2 | 70.2 | 53.576736 | 0.28 | 70 | 20 | 15.3897 | 21910934.3
163 | 5 | 0 | 14.6 | 51.6 | 3.6 | 30.2 | 70.2 | 53.576736 | 0.28 | 70 | 20 | 15.43744 | 21943112.0
163 | 5 | 0 | 14.6 | 51.6 | 3.6 | 30.2 | 70.2 | 53.576736 | 0.28 | 70 | 20 | 15.87912 | 22238362.9
163 | 5 | 0 | 14.6 | 51.6 | 3.6 | 30.2 | 70.2 | 53.576736 | 0.28 | 70 | 20 | 15.899 | 22251549.9
163 | 5 | 0 | 14.6 | 51.6 | 3.6 | 30.2 | 70.2 | 53.576736 | 0.08 | 140 | 20 | 0.1211829 | 350536.3
163 | 5 | 0 | 14.6 | 51.6 | 3.6 | 30.2 | 70.2 | 53.576736 | 0.08 | 140 | 20 | 0.297482 | 965762.1
163 | 5 | 0 | 14.6 | 51.6 | 3.6 | 30.2 | 70.2 | 53.576736 | 0.08 | 140 | 20 | 0.462882 | 1220355.3
163 | 5 | 0 | 14.6 | 51.6 | 3.6 | 30.2 | 70.2 | 53.576736 | 0.08 | 140 | 20 | 0.618695 | 1438442.4
163 | 5 | 0 | 14.6 | 51.6 | 3.6 | 30.2 | 70.2 | 53.576736 | 0.08 | 140 | 20 | 0.7611691 | 1549030.2
163 | 5 | 0 | 14.6 | 51.6 | 3.6 | 30.2 | 70.2 | 53.576736 | 0.08 | 140 | 20 | 0.91093 | 1742826.2
163 | 5 | 0 | 14.6 | 51.6 | 3.6 | 30.2 | 70.2 | 53.576736 | 0.08 | 140 | 20 | 1.045895 | 1873323.3
163 | 5 | 0 | 14.6 | 51.6 | 3.6 | 30.2 | 70.2 | 53.576736 | 0.08 | 140 | 20 | 1.168128 | 2060797.9
163 | 5 | 0 | 14.6 | 51.6 | 3.6 | 30.2 | 70.2 | 53.576736 | 0.08 | 140 | 20 | 1.304646 | 2208563.3
163 | 5 | 0 | 14.6 | 51.6 | 3.6 | 30.2 | 70.2 | 53.576736 | 0.08 | 140 | 20 | 1.437126 | 2377585.9
163 | 5 | 0 | 14.6 | 51.6 | 3.6 | 30.2 | 70.2 | 53.576736 | 0.08 | 140 | 20 | 1.561337 | 2509356.2
163 | 5 | 0 | 14.6 | 51.6 | 3.6 | 30.2 | 70.2 | 53.576736 | 0.08 | 140 | 20 | 1.673009 | 2624305.9
163 | 5 | 0 | 14.6 | 51.6 | 3.6 | 30.2 | 70.2 | 53.576736 | 0.08 | 140 | 20 | 1.792667 | 2670460.8
163 | 5 | 0 | 14.6 | 51.6 | 3.6 | 30.2 | 70.2 | 53.576736 | 0.08 | 140 | 20 | 1.920884 | 2912043.1
163 | 5 | 0 | 14.6 | 51.6 | 3.6 | 30.2 | 70.2 | 53.576736 | 0.08 | 140 | 20 | 2.058272 | 2943516.0
163 | 5 | 0 | 14.6 | 51.6 | 3.6 | 30.2 | 70.2 | 53.576736 | 0.08 | 140 | 20 | 2.175224 | 3035537.4
163 | 5 | 0 | 14.6 | 51.6 | 3.6 | 30.2 | 70.2 | 53.576736 | 0.08 | 140 | 20 | 2.267278 | 3097075.6
163 | 5 | 0 | 14.6 | 51.6 | 3.6 | 30.2 | 70.2 | 53.576736 | 0.08 | 140 | 20 | 2.396106 | 3138286.8
163 | 5 | 0 | 14.6 | 51.6 | 3.6 | 30.2 | 70.2 | 53.576736 | 0.08 | 140 | 20 | 2.532254 | 3431107.0
163 | 5 | 0 | 14.6 | 51.6 | 3.6 | 30.2 | 70.2 | 53.576736 | 0.08 | 140 | 20 | 2.639418 | 3517955.9
163 | 5 | 0 | 14.6 | 51.6 | 3.6 | 30.2 | 70.2 | 53.576736 | 0.08 | 140 | 20 | 2.751117 | 3634109.2
163 | 5 | 0 | 14.6 | 51.6 | 3.6 | 30.2 | 70.2 | 53.576736 | 0.08 | 140 | 20 | 2.867543 | 3658435.0
163 | 5 | 0 | 14.6 | 51.6 | 3.6 | 30.2 | 70.2 | 53.576736 | 0.08 | 140 | 20 | 2.980649 | 3816331.6
163 | 5 | 0 | 14.6 | 51.6 | 3.6 | 30.2 | 70.2 | 53.576736 | 0.08 | 140 | 20 | 3.072638 | 4225449.3
163 | 5 | 0 | 14.6 | 51.6 | 3.6 | 30.2 | 70.2 | 53.576736 | 0.08 | 140 | 20 | 3.180623 | 4364317.0
163 | 5 | 0 | 14.6 | 51.6 | 3.6 | 30.2 | 70.2 | 53.576736 | 0.08 | 140 | 20 | 3.292403 | 4459342.5
163 | 5 | 0 | 14.6 | 51.6 | 3.6 | 30.2 | 70.2 | 53.576736 | 0.08 | 140 | 20 | 3.412823 | 4474999.3
163 | 5 | 0 | 14.6 | 51.6 | 3.6 | 30.2 | 70.2 | 53.576736 | 0.08 | 140 | 20 | 3.503598 | 4476292.5
163 | 5 | 0 | 14.6 | 51.6 | 3.6 | 30.2 | 70.2 | 53.576736 | 0.08 | 140 | 20 | 3.621721 | 4612161.0
163 | 5 | 0 | 14.6 | 51.6 | 3.6 | 30.2 | 70.2 | 53.576736 | 0.08 | 140 | 20 | 3.728341 | 4760224.9
163 | 5 | 0 | 14.6 | 51.6 | 3.6 | 30.2 | 70.2 | 53.576736 | 0.08 | 140 | 20 | 3.827509 | 4935310.2
163 | 5 | 0 | 14.6 | 51.6 | 3.6 | 30.2 | 70.2 | 53.576736 | 0.08 | 140 | 20 | 3.934747 | 5015817.8
163 | 5 | 0 | 14.6 | 51.6 | 3.6 | 30.2 | 70.2 | 53.576736 | 0.08 | 140 | 20 | 4.050582 | 5140605.2
163 | 5 | 0 | 14.6 | 51.6 | 3.6 | 30.2 | 70.2 | 53.576736 | 0.08 | 140 | 20 | 4.158321 | 5180990.8
163 | 5 | 0 | 14.6 | 51.6 | 3.6 | 30.2 | 70.2 | 53.576736 | 0.08 | 140 | 20 | 4.268925 | 5228190.1
163 | 5 | 0 | 14.6 | 51.6 | 3.6 | 30.2 | 70.2 | 53.576736 | 0.08 | 140 | 20 | 4.370379 | 5368893.1
163 | 5 | 0 | 14.6 | 51.6 | 3.6 | 30.2 | 70.2 | 53.576736 | 0.08 | 140 | 20 | 4.474243 | 5475079.3
163 | 5 | 0 | 14.6 | 51.6 | 3.6 | 30.2 | 70.2 | 53.576736 | 0.08 | 140 | 20 | 4.574252 | 5567190.2
163 | 5 | 0 | 14.6 | 51.6 | 3.6 | 30.2 | 70.2 | 53.576736 | 0.08 | 140 | 20 | 4.676496 | 5658604.8
163 | 5 | 0 | 14.6 | 51.6 | 3.6 | 30.2 | 70.2 | 53.576736 | 0.08 | 140 | 20 | 4.767832 | 5749024.7
163 | 5 | 0 | 14.6 | 51.6 | 3.6 | 30.2 | 70.2 | 53.576736 | 0.08 | 140 | 20 | 4.874403 | 5760265.0
163 | 5 | 0 | 14.6 | 51.6 | 3.6 | 30.2 | 70.2 | 53.576736 | 0.08 | 140 | 20 | 4.983356 | 5777125.5
163 | 5 | 0 | 14.6 | 51.6 | 3.6 | 30.2 | 70.2 | 53.576736 | 0.08 | 140 | 20 | 5.08771 | 6061963.1
163 | 5 | 0 | 14.6 | 51.6 | 3.6 | 30.2 | 70.2 | 53.576736 | 0.08 | 140 | 20 | 5.187078 | 6104089.4
163 | 5 | 0 | 14.6 | 51.6 | 3.6 | 30.2 | 70.2 | 53.576736 | 0.08 | 140 | 20 | 5.295698 | 6196896.7
163 | 5 | 0 | 14.6 | 51.6 | 3.6 | 30.2 | 70.2 | 53.576736 | 0.08 | 140 | 20 | 5.496979 | 6207092.5
163 | 5 | 0 | 14.6 | 51.6 | 3.6 | 30.2 | 70.2 | 53.576736 | 0.08 | 140 | 20 | 5.588875 | 6247129.9
163 | 5 | 0 | 14.6 | 51.6 | 3.6 | 30.2 | 70.2 | 53.576736 | 0.08 | 140 | 20 | 5.690164 | 6266775.6
163 | 5 | 0 | 14.6 | 51.6 | 3.6 | 30.2 | 70.2 | 53.576736 | 0.08 | 140 | 20 | 5.793289 | 6273589.4
163 | 5 | 0 | 14.6 | 51.6 | 3.6 | 30.2 | 70.2 | 53.576736 | 0.08 | 140 | 20 | 5.898283 | 6331631.3
163 | 5 | 0 | 14.6 | 51.6 | 3.6 | 30.2 | 70.2 | 53.576736 | 0.08 | 140 | 20 | 5.98034 | 6355255.8
163 | 5 | 0 | 14.6 | 51.6 | 3.6 | 30.2 | 70.2 | 53.576736 | 0.08 | 140 | 20 | 6.097142 | 6483872.9
163 | 5 | 0 | 14.6 | 51.6 | 3.6 | 30.2 | 70.2 | 53.576736 | 0.08 | 140 | 20 | 6.302706 | 6609505.8
163 | 5 | 0 | 14.6 | 51.6 | 3.6 | 30.2 | 70.2 | 53.576736 | 0.08 | 140 | 20 | 6.39039 | 6614479.4
163 | 5 | 0 | 14.6 | 51.6 | 3.6 | 30.2 | 70.2 | 53.576736 | 0.08 | 140 | 20 | 6.488251 | 6650786.7
163 | 5 | 0 | 14.6 | 51.6 | 3.6 | 30.2 | 70.2 | 53.576736 | 0.08 | 140 | 20 | 6.587612 | 6678191.1
163 | 5 | 0 | 14.6 | 51.6 | 3.6 | 30.2 | 70.2 | 53.576736 | 0.08 | 140 | 20 | 6.697741 | 6679036.7
163 | 5 | 0 | 14.6 | 51.6 | 3.6 | 30.2 | 70.2 | 53.576736 | 0.08 | 140 | 20 | 6.781545 | 6760653.3
163 | 5 | 0 | 14.6 | 51.6 | 3.6 | 30.2 | 70.2 | 53.576736 | 0.08 | 140 | 20 | 6.894916 | 6836450.8
163 | 5 | 0 | 14.6 | 51.6 | 3.6 | 30.2 | 70.2 | 53.576736 | 0.08 | 140 | 20 | 6.981187 | 6880019.5
163 | 5 | 0 | 14.6 | 51.6 | 3.6 | 30.2 | 70.2 | 53.576736 | 0.08 | 140 | 20 | 7.088096 | 7015102.3
163 | 5 | 0 | 14.6 | 51.6 | 3.6 | 30.2 | 70.2 | 53.576736 | 0.08 | 140 | 20 | 7.176784 | 7128848.3
163 | 5 | 0 | 14.6 | 51.6 | 3.6 | 30.2 | 70.2 | 53.576736 | 0.08 | 140 | 20 | 7.266581 | 7137005.0
163 | 5 | 0 | 14.6 | 51.6 | 3.6 | 30.2 | 70.2 | 53.576736 | 0.08 | 140 | 20 | 7.470174 | 7200269.1
163 | 5 | 0 | 14.6 | 51.6 | 3.6 | 30.2 | 70.2 | 53.576736 | 0.08 | 140 | 20 | 7.563642 | 7257266.5
163 | 5 | 0 | 14.6 | 51.6 | 3.6 | 30.2 | 70.2 | 53.576736 | 0.08 | 140 | 20 | 7.668869 | 7258112.0
163 | 5 | 0 | 14.6 | 51.6 | 3.6 | 30.2 | 70.2 | 53.576736 | 0.08 | 140 | 20 | 7.754102 | 7301531.4
163 | 5 | 0 | 14.6 | 51.6 | 3.6 | 30.2 | 70.2 | 53.576736 | 0.08 | 140 | 20 | 7.851123 | 7310832.0
163 | 5 | 0 | 14.6 | 51.6 | 3.6 | 30.2 | 70.2 | 53.576736 | 0.08 | 140 | 20 | 7.938383 | 7537528.4
163 | 5 | 0 | 14.6 | 51.6 | 3.6 | 30.2 | 70.2 | 53.576736 | 0.08 | 140 | 20 | 8.048822 | 7542502.0
163 | 5 | 0 | 14.6 | 51.6 | 3.6 | 30.2 | 70.2 | 53.576736 | 0.08 | 140 | 20 | 8.138279 | 7615862.4
163 | 5 | 0 | 14.6 | 51.6 | 3.6 | 30.2 | 70.2 | 53.576736 | 0.08 | 140 | 20 | 8.240107 | 7712499.3
163 | 5 | 0 | 14.6 | 51.6 | 3.6 | 30.2 | 70.2 | 53.576736 | 0.08 | 140 | 20 | 8.33169 | 7725082.5
163 | 5 | 0 | 14.6 | 51.6 | 3.6 | 30.2 | 70.2 | 53.576736 | 0.08 | 140 | 20 | 8.42429 | 7747911.3
163 | 5 | 0 | 14.6 | 51.6 | 3.6 | 30.2 | 70.2 | 53.576736 | 0.08 | 140 | 20 | 8.51792 | 7897467.2
163 | 5 | 0 | 14.6 | 51.6 | 3.6 | 30.2 | 70.2 | 53.576736 | 0.08 | 140 | 20 | 8.612591 | 7931785.0
163 | 5 | 0 | 14.6 | 51.6 | 3.6 | 30.2 | 70.2 | 53.576736 | 0.08 | 140 | 20 | 8.708313 | 7983709.3
163 | 5 | 0 | 14.6 | 51.6 | 3.6 | 30.2 | 70.2 | 53.576736 | 0.08 | 140 | 20 | 8.8051 | 8006090.5
163 | 5 | 0 | 14.6 | 51.6 | 3.6 | 30.2 | 70.2 | 53.576736 | 0.08 | 140 | 20 | 8.902962 | 8080047.8
163 | 5 | 0 | 14.6 | 51.6 | 3.6 | 30.2 | 70.2 | 53.576736 | 0.08 | 140 | 20 | 8.989484 | 8109292.5
163 | 5 | 0 | 14.6 | 51.6 | 3.6 | 30.2 | 70.2 | 53.576736 | 0.08 | 140 | 20 | 9.076846 | 8120383.6
163 | 5 | 0 | 14.6 | 51.6 | 3.6 | 30.2 | 70.2 | 53.576736 | 0.08 | 140 | 20 | 9.177728 | 8127048.2
163 | 5 | 0 | 14.6 | 51.6 | 3.6 | 30.2 | 70.2 | 53.576736 | 0.08 | 140 | 20 | 9.279732 | 8127545.6
163 | 5 | 0 | 14.6 | 51.6 | 3.6 | 30.2 | 70.2 | 53.576736 | 0.08 | 140 | 20 | 9.382869 | 8132469.4
163 | 5 | 0 | 14.6 | 51.6 | 3.6 | 30.2 | 70.2 | 53.576736 | 0.08 | 140 | 20 | 9.460974 | 8177778.9
163 | 5 | 0 | 14.6 | 51.6 | 3.6 | 30.2 | 70.2 | 53.576736 | 0.08 | 140 | 20 | 9.552918 | 8201950.5
163 | 5 | 0 | 14.6 | 51.6 | 3.6 | 30.2 | 70.2 | 53.576736 | 0.08 | 140 | 20 | 9.645756 | 8231394.2
163 | 5 | 0 | 14.6 | 51.6 | 3.6 | 30.2 | 70.2 | 53.576736 | 0.08 | 140 | 20 | 9.739496 | 8258301.3
163 | 5 | 0 | 14.6 | 51.6 | 3.6 | 30.2 | 70.2 | 53.576736 | 0.08 | 140 | 20 | 9.834147 | 8325842.7
163 | 5 | 0 | 14.6 | 51.6 | 3.6 | 30.2 | 70.2 | 53.576736 | 0.08 | 140 | 20 | 9.929718 | 8340017.4
163 | 5 | 0 | 14.6 | 51.6 | 3.6 | 30.2 | 70.2 | 53.576736 | 0.08 | 140 | 20 | 10.02622 | 8433620.4
163 | 5 | 0 | 14.6 | 51.6 | 3.6 | 30.2 | 70.2 | 53.576736 | 0.08 | 140 | 20 | 10.12365 | 8462616.5
163 | 5 | 0 | 14.6 | 51.6 | 3.6 | 30.2 | 70.2 | 53.576736 | 0.08 | 140 | 20 | 10.20793 | 8519713.3
163 | 5 | 0 | 14.6 | 51.6 | 3.6 | 30.2 | 70.2 | 53.576736 | 0.08 | 140 | 20 | 10.2929 | 8558606.8
163 | 5 | 0 | 14.6 | 51.6 | 3.6 | 30.2 | 70.2 | 53.576736 | 0.08 | 140 | 20 | 10.39293 | 8562337.0
163 | 5 | 0 | 14.6 | 51.6 | 3.6 | 30.2 | 70.2 | 53.576736 | 0.08 | 140 | 20 | 10.49393 | 8619234.9
163 | 5 | 0 | 14.6 | 51.6 | 3.6 | 30.2 | 70.2 | 53.576736 | 0.08 | 140 | 20 | 10.58128 | 8679415.3
163 | 5 | 0 | 14.6 | 51.6 | 3.6 | 30.2 | 70.2 | 53.576736 | 0.08 | 140 | 20 | 10.66936 | 8701697.0
163 | 5 | 0 | 14.6 | 51.6 | 3.6 | 30.2 | 70.2 | 53.576736 | 0.08 | 140 | 20 | 10.84773 | 8707764.8
163 | 5 | 0 | 14.6 | 51.6 | 3.6 | 30.2 | 70.2 | 53.576736 | 0.08 | 140 | 20 | 10.93803 | 8737158.8
163 | 5 | 0 | 14.6 | 51.6 | 3.6 | 30.2 | 70.2 | 53.576736 | 0.08 | 140 | 20 | 11.04433 | 8786148.6
163 | 5 | 0 | 14.6 | 51.6 | 3.6 | 30.2 | 70.2 | 53.576736 | 0.08 | 140 | 20 | 11.13626 | 8807286.4
163 | 5 | 0 | 14.6 | 51.6 | 3.6 | 30.2 | 70.2 | 53.576736 | 0.08 | 140 | 20 | 11.22896 | 8835984.0
163 | 5 | 0 | 14.6 | 51.6 | 3.6 | 30.2 | 70.2 | 53.576736 | 0.08 | 140 | 20 | 11.3068 | 8842947.1
163 | 5 | 0 | 14.6 | 51.6 | 3.6 | 30.2 | 70.2 | 53.576736 | 0.08 | 140 | 20 | 11.40092 | 8846826.5
163 | 5 | 0 | 14.6 | 51.6 | 3.6 | 30.2 | 70.2 | 53.576736 | 0.08 | 140 | 20 | 11.47995 | 8852297.4
163 | 5 | 0 | 14.6 | 51.6 | 3.6 | 30.2 | 70.2 | 53.576736 | 0.08 | 140 | 20 | 11.59152 | 8875772.8
163 | 5 | 0 | 14.6 | 51.6 | 3.6 | 30.2 | 70.2 | 53.576736 | 0.08 | 140 | 20 | 11.68801 | 8964700.6
163 | 5 | 0 | 14.6 | 51.6 | 3.6 | 30.2 | 70.2 | 53.576736 | 0.08 | 140 | 20 | 11.75278 | 9040000.8
163 | 5 | 0 | 14.6 | 51.6 | 3.6 | 30.2 | 70.2 | 53.576736 | 0.08 | 140 | 20 | 11.85061 | 9120274.5
163 | 5 | 0 | 14.6 | 51.6 | 3.6 | 30.2 | 70.2 | 53.576736 | 0.08 | 140 | 20 | 11.94926 | 9131863.0
163 | 5 | 0 | 14.6 | 51.6 | 3.6 | 30.2 | 70.2 | 53.576736 | 0.08 | 140 | 20 | 12.04873 | 9155835.7
163 | 5 | 0 | 14.6 | 51.6 | 3.6 | 30.2 | 70.2 | 53.576736 | 0.08 | 140 | 20 | 12.13225 | 9173392.5
163 | 5 | 0 | 14.6 | 51.6 | 3.6 | 30.2 | 70.2 | 53.576736 | 0.08 | 140 | 20 | 12.21635 | 9228450.2
163 | 5 | 0 | 14.6 | 51.6 | 3.6 | 30.2 | 70.2 | 53.576736 | 0.08 | 140 | 20 | 12.30103 | 9265951.1
163 | 5 | 0 | 14.6 | 51.6 | 3.6 | 30.2 | 70.2 | 53.576736 | 0.08 | 140 | 20 | 12.3863 | 9304546.1
163 | 5 | 0 | 14.6 | 51.6 | 3.6 | 30.2 | 70.2 | 53.576736 | 0.08 | 140 | 20 | 12.48941 | 9456389.9
163 | 5 | 0 | 14.6 | 51.6 | 3.6 | 30.2 | 70.2 | 53.576736 | 0.08 | 140 | 20 | 12.57599 | 9480362.6
163 | 5 | 0 | 14.6 | 51.6 | 3.6 | 30.2 | 70.2 | 53.576736 | 0.08 | 140 | 20 | 12.66316 | 9524776.8
163 | 5 | 0 | 14.6 | 51.6 | 3.6 | 30.2 | 70.2 | 53.576736 | 0.08 | 140 | 20 | 12.75094 | 9528357.8
163 | 5 | 0 | 14.6 | 51.6 | 3.6 | 30.2 | 70.2 | 53.576736 | 0.08 | 140 | 20 | 12.83933 | 9532734.5
163 | 5 | 0 | 14.6 | 51.6 | 3.6 | 30.2 | 70.2 | 53.576736 | 0.08 | 140 | 20 | 12.94621 | 9536663.7
163 | 5 | 0 | 14.6 | 51.6 | 3.6 | 30.2 | 70.2 | 53.576736 | 0.08 | 140 | 20 | 13.03595 | 9557950.6
163 | 5 | 0 | 14.6 | 51.6 | 3.6 | 30.2 | 70.2 | 53.576736 | 0.08 | 140 | 20 | 13.12632 | 9562128.5
163 | 5 | 0 | 14.6 | 51.6 | 3.6 | 30.2 | 70.2 | 53.576736 | 0.08 | 140 | 20 | 13.19906 | 9583365.7
163 | 5 | 0 | 14.6 | 51.6 | 3.6 | 30.2 | 70.2 | 53.576736 | 0.08 | 140 | 20 | 13.29056 | 9659710.3
163 | 5 | 0 | 14.6 | 51.6 | 3.6 | 30.2 | 70.2 | 53.576736 | 0.08 | 140 | 20 | 13.38269 | 9677117.9
163 | 5 | 0 | 14.6 | 51.6 | 3.6 | 30.2 | 70.2 | 53.576736 | 0.08 | 140 | 20 | 13.47546 | 9701339.3
163 | 5 | 0 | 14.6 | 51.6 | 3.6 | 30.2 | 70.2 | 53.576736 | 0.08 | 140 | 20 | 13.56887 | 9737994.7
163 | 5 | 0 | 14.6 | 51.6 | 3.6 | 30.2 | 70.2 | 53.576736 | 0.08 | 140 | 20 | 13.66293 | 9760276.4
163 | 5 | 0 | 14.6 | 51.6 | 3.6 | 30.2 | 70.2 | 53.576736 | 0.08 | 140 | 20 | 13.73865 | 9775992.9
163 | 5 | 0 | 14.6 | 51.6 | 3.6 | 30.2 | 70.2 | 53.576736 | 0.08 | 140 | 20 | 13.83388 | 9825082.3
163 | 5 | 0 | 14.6 | 51.6 | 3.6 | 30.2 | 70.2 | 53.576736 | 0.08 | 140 | 20 | 13.91055 | 9855371.4
163 | 5 | 0 | 14.6 | 51.6 | 3.6 | 30.2 | 70.2 | 53.576736 | 0.08 | 140 | 20 | 14.02634 | 9870441.4
163 | 5 | 0 | 14.6 | 51.6 | 3.6 | 30.2 | 70.2 | 53.576736 | 0.08 | 140 | 20 | 14.10407 | 9888296.6
163 | 5 | 0 | 14.6 | 51.6 | 3.6 | 30.2 | 70.2 | 53.576736 | 0.08 | 140 | 20 | 14.20184 | 9920575.2
163 | 5 | 0 | 14.6 | 51.6 | 3.6 | 30.2 | 70.2 | 53.576736 | 0.08 | 140 | 20 | 14.26083 | 9980457.3
163 | 5 | 0 | 14.6 | 51.6 | 3.6 | 30.2 | 70.2 | 53.576736 | 0.08 | 140 | 20 | 14.35968 | 10031834.5
163 | 5 | 0 | 14.6 | 51.6 | 3.6 | 30.2 | 70.2 | 53.576736 | 0.08 | 140 | 20 | 14.45923 | 10046208.2
163 | 5 | 0 | 14.6 | 51.6 | 3.6 | 30.2 | 70.2 | 53.576736 | 0.08 | 140 | 20 | 14.53936 | 10059985.0
163 | 5 | 0 | 14.6 | 51.6 | 3.6 | 30.2 | 70.2 | 53.576736 | 0.08 | 140 | 20 | 14.64014 | 10076596.8
163 | 5 | 0 | 14.6 | 51.6 | 3.6 | 30.2 | 70.2 | 53.576736 | 0.08 | 140 | 20 | 14.72128 | 10141253.5
163 | 5 | 0 | 14.6 | 51.6 | 3.6 | 30.2 | 70.2 | 53.576736 | 0.08 | 140 | 20 | 14.80286 | 10156522.4
163 | 5 | 0 | 14.6 | 51.6 | 3.6 | 30.2 | 70.2 | 53.576736 | 0.08 | 140 | 20 | 14.90547 | 10180196.7
163 | 5 | 0 | 14.6 | 51.6 | 3.6 | 30.2 | 70.2 | 53.576736 | 0.08 | 140 | 20 | 14.98807 | 10206556.8
163 | 5 | 0 | 14.6 | 51.6 | 3.6 | 30.2 | 70.2 | 53.576736 | 0.08 | 140 | 20 | 15.07114 | 10256740.3
163 | 5 | 0 | 14.6 | 51.6 | 3.6 | 30.2 | 70.2 | 53.576736 | 0.08 | 140 | 20 | 15.15466 | 10309559.9
163 | 5 | 0 | 14.6 | 51.6 | 3.6 | 30.2 | 70.2 | 53.576736 | 0.08 | 140 | 20 | 15.25971 | 10340495.6
163 | 5 | 0 | 14.6 | 51.6 | 3.6 | 30.2 | 70.2 | 53.576736 | 0.08 | 140 | 20 | 15.34427 | 10381925.6
163 | 5 | 0 | 14.6 | 51.6 | 3.6 | 30.2 | 70.2 | 53.576736 | 0.08 | 140 | 20 | 15.42931 | 10382522.4
163 | 5 | 0 | 14.6 | 51.6 | 3.6 | 30.2 | 70.2 | 53.576736 | 0.08 | 140 | 20 | 15.51481 | 10397841.1
163 | 5 | 0 | 14.6 | 51.6 | 3.6 | 30.2 | 70.2 | 53.576736 | 0.08 | 140 | 20 | 15.60079 | 10520639.1
163 | 5 | 0 | 14.6 | 51.6 | 3.6 | 30.2 | 70.2 | 53.576736 | 0.08 | 140 | 20 | 15.68725 | 10531332.3
163 | 5 | 0 | 14.6 | 51.6 | 3.6 | 30.2 | 70.2 | 53.576736 | 0.08 | 140 | 20 | 15.77419 | 10604493.9
163 | 5 | 0 | 14.6 | 51.6 | 3.6 | 30.2 | 70.2 | 53.576736 | 0.08 | 140 | 20 | 15.8616 | 10613197.6
163 | 5 | 0 | 14.6 | 51.6 | 3.6 | 30.2 | 70.2 | 53.576736 | 0.13 | 140 | 20 | 0.1228688 | 626060.8
163 | 5 | 0 | 14.6 | 51.6 | 3.6 | 30.2 | 70.2 | 53.576736 | 0.13 | 140 | 20 | 0.3016206 | 1641742.9
163 | 5 | 0 | 14.6 | 51.6 | 3.6 | 30.2 | 70.2 | 53.576736 | 0.13 | 140 | 20 | 0.4693217 | 2043360.5
163 | 5 | 0 | 14.6 | 51.6 | 3.6 | 30.2 | 70.2 | 53.576736 | 0.13 | 140 | 20 | 0.618695 | 2424571.4
163 | 5 | 0 | 14.6 | 51.6 | 3.6 | 30.2 | 70.2 | 53.576736 | 0.13 | 140 | 20 | 0.7611691 | 2597090.4
163 | 5 | 0 | 14.6 | 51.6 | 3.6 | 30.2 | 70.2 | 53.576736 | 0.13 | 140 | 20 | 0.91093 | 2948161.3
163 | 5 | 0 | 14.6 | 51.6 | 3.6 | 30.2 | 70.2 | 53.576736 | 0.13 | 140 | 20 | 1.045895 | 3158171.2
163 | 5 | 0 | 14.6 | 51.6 | 3.6 | 30.2 | 70.2 | 53.576736 | 0.13 | 140 | 20 | 1.168128 | 3474795.1
163 | 5 | 0 | 14.6 | 51.6 | 3.6 | 30.2 | 70.2 | 53.576736 | 0.13 | 140 | 20 | 1.304646 | 3724305.2
163 | 5 | 0 | 14.6 | 51.6 | 3.6 | 30.2 | 70.2 | 53.576736 | 0.13 | 140 | 20 | 1.437126 | 4028181.8
163 | 5 | 0 | 14.6 | 51.6 | 3.6 | 30.2 | 70.2 | 53.576736 | 0.13 | 140 | 20 | 1.561337 | 4240942.1
163 | 5 | 0 | 14.6 | 51.6 | 3.6 | 30.2 | 70.2 | 53.576736 | 0.13 | 140 | 20 | 1.673009 | 4429013.5
163 | 5 | 0 | 14.6 | 51.6 | 3.6 | 30.2 | 70.2 | 53.576736 | 0.13 | 140 | 20 | 1.817607 | 4502344.1
163 | 5 | 0 | 14.6 | 51.6 | 3.6 | 30.2 | 70.2 | 53.576736 | 0.13 | 140 | 20 | 1.920884 | 4937802.0
163 | 5 | 0 | 14.6 | 51.6 | 3.6 | 30.2 | 70.2 | 53.576736 | 0.13 | 140 | 20 | 2.058272 | 4976078.8
163 | 5 | 0 | 14.6 | 51.6 | 3.6 | 30.2 | 70.2 | 53.576736 | 0.13 | 140 | 20 | 2.175224 | 5107033.4
163 | 5 | 0 | 14.6 | 51.6 | 3.6 | 30.2 | 70.2 | 53.576736 | 0.13 | 140 | 20 | 2.267278 | 5257832.8
163 | 5 | 0 | 14.6 | 51.6 | 3.6 | 30.2 | 70.2 | 53.576736 | 0.13 | 140 | 20 | 2.396106 | 5318162.4
163 | 5 | 0 | 14.6 | 51.6 | 3.6 | 30.2 | 70.2 | 53.576736 | 0.13 | 140 | 20 | 2.532254 | 5797964.8
163 | 5 | 0 | 14.6 | 51.6 | 3.6 | 30.2 | 70.2 | 53.576736 | 0.13 | 140 | 20 | 2.639418 | 5955229.8
163 | 5 | 0 | 14.6 | 51.6 | 3.6 | 30.2 | 70.2 | 53.576736 | 0.13 | 140 | 20 | 2.732177 | 6795070.6
163 | 5 | 0 | 14.6 | 51.6 | 3.6 | 30.2 | 70.2 | 53.576736 | 0.13 | 140 | 20 | 2.847802 | 6829139.7
163 | 5 | 0 | 14.6 | 51.6 | 3.6 | 30.2 | 70.2 | 53.576736 | 0.13 | 140 | 20 | 2.964221 | 7128549.9
163 | 5 | 0 | 14.6 | 51.6 | 3.6 | 30.2 | 70.2 | 53.576736 | 0.13 | 140 | 20 | 3.059929 | 7243290.7
163 | 5 | 0 | 14.6 | 51.6 | 3.6 | 30.2 | 70.2 | 53.576736 | 0.13 | 140 | 20 | 3.176232 | 7413984.3
163 | 5 | 0 | 14.6 | 51.6 | 3.6 | 30.2 | 70.2 | 53.576736 | 0.13 | 140 | 20 | 3.283317 | 7728116.4
163 | 5 | 0 | 14.6 | 51.6 | 3.6 | 30.2 | 70.2 | 53.576736 | 0.13 | 140 | 20 | 3.408111 | 7740699.6
163 | 5 | 0 | 14.6 | 51.6 | 3.6 | 30.2 | 70.2 | 53.576736 | 0.13 | 140 | 20 | 3.503598 | 7948794.7
163 | 5 | 0 | 14.6 | 51.6 | 3.6 | 30.2 | 70.2 | 53.576736 | 0.13 | 140 | 20 | 3.616721 | 8152960.6
163 | 5 | 0 | 14.6 | 51.6 | 3.6 | 30.2 | 70.2 | 53.576736 | 0.13 | 140 | 20 | 3.728341 | 8241789.0
163 | 5 | 0 | 14.6 | 51.6 | 3.6 | 30.2 | 70.2 | 53.576736 | 0.13 | 140 | 20 | 3.832801 | 8330269.2
163 | 5 | 0 | 14.6 | 51.6 | 3.6 | 30.2 | 70.2 | 53.576736 | 0.13 | 140 | 20 | 3.929314 | 8688417.6
163 | 5 | 0 | 14.6 | 51.6 | 3.6 | 30.2 | 70.2 | 53.576736 | 0.13 | 140 | 20 | 4.033828 | 8718706.7
163 | 5 | 0 | 14.6 | 51.6 | 3.6 | 30.2 | 70.2 | 53.576736 | 0.13 | 140 | 20 | 4.15258 | 8923519.2
163 | 5 | 0 | 14.6 | 51.6 | 3.6 | 30.2 | 70.2 | 53.576736 | 0.13 | 140 | 20 | 4.263031 | 8967734.5
163 | 5 | 0 | 14.6 | 51.6 | 3.6 | 30.2 | 70.2 | 53.576736 | 0.13 | 140 | 20 | 4.364345 | 9249040.8
163 | 5 | 0 | 14.6 | 51.6 | 3.6 | 30.2 | 70.2 | 53.576736 | 0.13 | 140 | 20 | 4.461897 | 9277390.3
163 | 5 | 0 | 14.6 | 51.6 | 3.6 | 30.2 | 70.2 | 53.576736 | 0.13 | 140 | 20 | 4.56163 | 9341897.8
163 | 5 | 0 | 14.6 | 51.6 | 3.6 | 30.2 | 70.2 | 53.576736 | 0.13 | 140 | 20 | 4.670039 | 9363731.9
163 | 5 | 0 | 14.6 | 51.6 | 3.6 | 30.2 | 70.2 | 53.576736 | 0.13 | 140 | 20 | 4.781025 | 9496576.5
163 | 5 | 0 | 14.6 | 51.6 | 3.6 | 30.2 | 70.2 | 53.576736 | 0.13 | 140 | 20 | 4.874403 | 9512392.5
163 | 5 | 0 | 14.6 | 51.6 | 3.6 | 30.2 | 70.2 | 53.576736 | 0.13 | 140 | 20 | 4.983356 | 9531341.9
163 | 5 | 0 | 14.6 | 51.6 | 3.6 | 30.2 | 70.2 | 53.576736 | 0.13 | 140 | 20 | 5.08771 | 9535569.5
163 | 5 | 0 | 14.6 | 51.6 | 3.6 | 30.2 | 70.2 | 53.576736 | 0.13 | 140 | 20 | 5.179917 | 9686816.4
163 | 5 | 0 | 14.6 | 51.6 | 3.6 | 30.2 | 70.2 | 53.576736 | 0.13 | 140 | 20 | 5.288387 | 9692436.6
163 | 5 | 0 | 14.6 | 51.6 | 3.6 | 30.2 | 70.2 | 53.576736 | 0.13 | 140 | 20 | 5.38423 | 9871535.6
163 | 5 | 0 | 14.6 | 51.6 | 3.6 | 30.2 | 70.2 | 53.576736 | 0.13 | 140 | 20 | 5.504579 | 9989310.3
163 | 5 | 0 | 14.6 | 51.6 | 3.6 | 30.2 | 70.2 | 53.576736 | 0.13 | 140 | 20 | 5.581159 | 10029944.5
163 | 5 | 0 | 14.6 | 51.6 | 3.6 | 30.2 | 70.2 | 53.576736 | 0.13 | 140 | 20 | 5.705909 | 10114644.8
163 | 5 | 0 | 14.6 | 51.6 | 3.6 | 30.2 | 70.2 | 53.576736 | 0.13 | 140 | 20 | 5.793289 | 10168260.1
163 | 5 | 0 | 14.6 | 51.6 | 3.6 | 30.2 | 70.2 | 53.576736 | 0.13 | 140 | 20 | 5.890139 | 10191685.7
163 | 5 | 0 | 14.6 | 51.6 | 3.6 | 30.2 | 70.2 | 53.576736 | 0.13 | 140 | 20 | 6.013482 | 10193526.0
163 | 5 | 0 | 14.6 | 51.6 | 3.6 | 30.2 | 70.2 | 53.576736 | 0.13 | 140 | 20 | 6.088724 | 10343529.5
163 | 5 | 0 | 14.6 | 51.6 | 3.6 | 30.2 | 70.2 | 53.576736 | 0.13 | 140 | 20 | 6.190513 | 10477070.4
163 | 5 | 0 | 14.6 | 51.6 | 3.6 | 30.2 | 70.2 | 53.576736 | 0.13 | 140 | 20 | 6.302706 | 10526905.8
163 | 5 | 0 | 14.6 | 51.6 | 3.6 | 30.2 | 70.2 | 53.576736 | 0.13 | 140 | 20 | 6.399225 | 10613247.4
163 | 5 | 0 | 14.6 | 51.6 | 3.6 | 30.2 | 70.2 | 53.576736 | 0.13 | 140 | 20 | 6.488251 | 10734453.8
163 | 5 | 0 | 14.6 | 51.6 | 3.6 | 30.2 | 70.2 | 53.576736 | 0.13 | 140 | 20 | 6.578516 | 10903953.8
163 | 5 | 0 | 14.6 | 51.6 | 3.6 | 30.2 | 70.2 | 53.576736 | 0.13 | 140 | 20 | 6.688494 | 11028094.7
163 | 5 | 0 | 14.6 | 51.6 | 3.6 | 30.2 | 70.2 | 53.576736 | 0.13 | 140 | 20 | 6.80031 | 11104638.3
163 | 5 | 0 | 14.6 | 51.6 | 3.6 | 30.2 | 70.2 | 53.576736 | 0.13 | 140 | 20 | 6.87589 | 11194958.7
163 | 5 | 0 | 14.6 | 51.6 | 3.6 | 30.2 | 70.2 | 53.576736 | 0.13 | 140 | 20 | 6.990839 | 11211272.1
163 | 5 | 0 | 14.6 | 51.6 | 3.6 | 30.2 | 70.2 | 53.576736 | 0.13 | 140 | 20 | 7.088096 | 11333523.0
163 | 5 | 0 | 14.6 | 51.6 | 3.6 | 30.2 | 70.2 | 53.576736 | 0.13 | 140 | 20 | 7.176784 | 11360430.1
163 | 5 | 0 | 14.6 | 51.6 | 3.6 | 30.2 | 70.2 | 53.576736 | 0.13 | 140 | 20 | 7.266581 | 11423942.9
163 | 5 | 0 | 14.6 | 51.6 | 3.6 | 30.2 | 70.2 | 53.576736 | 0.13 | 140 | 20 | 7.377861 | 11443439.4
163 | 5 | 0 | 14.6 | 51.6 | 3.6 | 30.2 | 70.2 | 53.576736 | 0.13 | 140 | 20 | 7.470174 | 11581655.5
163 | 5 | 0 | 14.6 | 51.6 | 3.6 | 30.2 | 70.2 | 53.576736 | 0.13 | 140 | 20 | 7.563642 | 11901954.8
163 | 5 | 0 | 14.6 | 51.6 | 3.6 | 30.2 | 70.2 | 53.576736 | 0.13 | 140 | 20 | 7.65828 | 11981482.5
163 | 5 | 0 | 14.6 | 51.6 | 3.6 | 30.2 | 70.2 | 53.576736 | 0.13 | 140 | 20 | 7.743397 | 12039872.5
163 | 5 | 0 | 14.6 | 51.6 | 3.6 | 30.2 | 70.2 | 53.576736 | 0.13 | 140 | 20 | 7.851123 | 12063596.5
163 | 5 | 0 | 14.6 | 51.6 | 3.6 | 30.2 | 70.2 | 53.576736 | 0.13 | 140 | 20 | 7.949358 | 12077174.4
163 | 5 | 0 | 14.6 | 51.6 | 3.6 | 30.2 | 70.2 | 53.576736 | 0.13 | 140 | 20 | 8.048822 | 12083292.0
163 | 5 | 0 | 14.6 | 51.6 | 3.6 | 30.2 | 70.2 | 53.576736 | 0.13 | 140 | 20 | 8.127043 | 12111442.5
163 | 5 | 0 | 14.6 | 51.6 | 3.6 | 30.2 | 70.2 | 53.576736 | 0.13 | 140 | 20 | 8.22873 | 12116515.6
163 | 5 | 0 | 14.6 | 51.6 | 3.6 | 30.2 | 70.2 | 53.576736 | 0.13 | 140 | 20 | 8.343209 | 12193258.1
163 | 5 | 0 | 14.6 | 51.6 | 3.6 | 30.2 | 70.2 | 53.576736 | 0.13 | 140 | 20 | 8.42429 | 12287507.6
163 | 5 | 0 | 14.6 | 51.6 | 3.6 | 30.2 | 70.2 | 53.576736 | 0.13 | 140 | 20 | 8.51792 | 12303124.7
163 | 5 | 0 | 14.6 | 51.6 | 3.6 | 30.2 | 70.2 | 53.576736 | 0.13 | 140 | 20 | 8.612591 | 12398319.3
163 | 5 | 0 | 14.6 | 51.6 | 3.6 | 30.2 | 70.2 | 53.576736 | 0.13 | 140 | 20 | 8.708313 | 12542951.3
163 | 5 | 0 | 14.6 | 51.6 | 3.6 | 30.2 | 70.2 | 53.576736 | 0.13 | 140 | 20 | 8.8051 | 12650231.7
163 | 5 | 0 | 14.6 | 51.6 | 3.6 | 30.2 | 70.2 | 53.576736 | 0.13 | 140 | 20 | 8.902962 | 12660576.8
163 | 5 | 0 | 14.6 | 51.6 | 3.6 | 30.2 | 70.2 | 53.576736 | 0.13 | 140 | 20 | 9.001912 | 12828684.2
163 | 5 | 0 | 14.6 | 51.6 | 3.6 | 30.2 | 70.2 | 53.576736 | 0.13 | 140 | 20 | 9.089395 | 12835895.9
163 | 5 | 0 | 14.6 | 51.6 | 3.6 | 30.2 | 70.2 | 53.576736 | 0.13 | 140 | 20 | 9.177728 | 12872451.8
163 | 5 | 0 | 14.6 | 51.6 | 3.6 | 30.2 | 70.2 | 53.576736 | 0.13 | 140 | 20 | 9.279732 | 12877226.4
163 | 5 | 0 | 14.6 | 51.6 | 3.6 | 30.2 | 70.2 | 53.576736 | 0.13 | 140 | 20 | 9.369915 | 12886129.2
163 | 5 | 0 | 14.6 | 51.6 | 3.6 | 30.2 | 70.2 | 53.576736 | 0.13 | 140 | 20 | 9.460974 | 12950189.0
163 | 5 | 0 | 14.6 | 51.6 | 3.6 | 30.2 | 70.2 | 53.576736 | 0.13 | 140 | 20 | 9.552918 | 12957201.8
163 | 5 | 0 | 14.6 | 51.6 | 3.6 | 30.2 | 70.2 | 53.576736 | 0.13 | 140 | 20 | 9.645756 | 12971873.9
163 | 5 | 0 | 14.6 | 51.6 | 3.6 | 30.2 | 70.2 | 53.576736 | 0.13 | 140 | 20 | 9.739496 | 13051700.1
163 | 5 | 0 | 14.6 | 51.6 | 3.6 | 30.2 | 70.2 | 53.576736 | 0.13 | 140 | 20 | 9.834147 | 13063785.9
163 | 5 | 0 | 14.6 | 51.6 | 3.6 | 30.2 | 70.2 | 53.576736 | 0.13 | 140 | 20 | 9.929718 | 13104320.7
163 | 5 | 0 | 14.6 | 51.6 | 3.6 | 30.2 | 70.2 | 53.576736 | 0.13 | 140 | 20 | 10.02622 | 13143164.4
163 | 5 | 0 | 14.6 | 51.6 | 3.6 | 30.2 | 70.2 | 53.576736 | 0.13 | 140 | 20 | 10.10968 | 13158035.4
163 | 5 | 0 | 14.6 | 51.6 | 3.6 | 30.2 | 70.2 | 53.576736 | 0.13 | 140 | 20 | 10.22204 | 13204687.7
163 | 5 | 0 | 14.6 | 51.6 | 3.6 | 30.2 | 70.2 | 53.576736 | 0.13 | 140 | 20 | 10.30713 | 13293715.0
163 | 5 | 0 | 14.6 | 51.6 | 3.6 | 30.2 | 70.2 | 53.576736 | 0.13 | 140 | 20 | 10.39293 | 13297793.4
163 | 5 | 0 | 14.6 | 51.6 | 3.6 | 30.2 | 70.2 | 53.576736 | 0.13 | 140 | 20 | 10.49393 | 13314007.3
163 | 5 | 0 | 14.6 | 51.6 | 3.6 | 30.2 | 70.2 | 53.576736 | 0.13 | 140 | 20 | 10.58128 | 13516134.1
163 | 5 | 0 | 14.6 | 51.6 | 3.6 | 30.2 | 70.2 | 53.576736 | 0.13 | 140 | 20 | 10.66936 | 13559255.1
163 | 5 | 0 | 14.6 | 51.6 | 3.6 | 30.2 | 70.2 | 53.576736 | 0.13 | 140 | 20 | 10.84773 | 13592379.2
163 | 5 | 0 | 14.6 | 51.6 | 3.6 | 30.2 | 70.2 | 53.576736 | 0.13 | 140 | 20 | 10.93803 | 13702793.0
163 | 5 | 0 | 14.6 | 51.6 | 3.6 | 30.2 | 70.2 | 53.576736 | 0.13 | 140 | 20 | 11.04433 | 13838124.4
163 | 5 | 0 | 14.6 | 51.6 | 3.6 | 30.2 | 70.2 | 53.576736 | 0.13 | 140 | 20 | 11.12089 | 13897509.1
163 | 5 | 0 | 14.6 | 51.6 | 3.6 | 30.2 | 70.2 | 53.576736 | 0.13 | 140 | 20 | 11.22896 | 14002103.7
163 | 5 | 0 | 14.6 | 51.6 | 3.6 | 30.2 | 70.2 | 53.576736 | 0.13 | 140 | 20 | 11.32243 | 14021998.1
163 | 5 | 0 | 14.6 | 51.6 | 3.6 | 30.2 | 70.2 | 53.576736 | 0.13 | 140 | 20 | 11.40092 | 14058802.7
163 | 5 | 0 | 14.6 | 51.6 | 3.6 | 30.2 | 70.2 | 53.576736 | 0.13 | 140 | 20 | 11.47995 | 14065566.8
163 | 5 | 0 | 14.6 | 51.6 | 3.6 | 30.2 | 70.2 | 53.576736 | 0.13 | 140 | 20 | 11.59152 | 14111920.7
163 | 5 | 0 | 14.6 | 51.6 | 3.6 | 30.2 | 70.2 | 53.576736 | 0.13 | 140 | 20 | 11.68801 | 14197217.8
163 | 5 | 0 | 14.6 | 51.6 | 3.6 | 30.2 | 70.2 | 53.576736 | 0.13 | 140 | 20 | 11.76903 | 14229048.7
163 | 5 | 0 | 14.6 | 51.6 | 3.6 | 30.2 | 70.2 | 53.576736 | 0.13 | 140 | 20 | 11.85061 | 14229645.6
163 | 5 | 0 | 14.6 | 51.6 | 3.6 | 30.2 | 70.2 | 53.576736 | 0.13 | 140 | 20 | 11.94926 | 14306039.9
163 | 5 | 0 | 14.6 | 51.6 | 3.6 | 30.2 | 70.2 | 53.576736 | 0.13 | 140 | 20 | 12.04873 | 14802106.0
163 | 5 | 0 | 14.6 | 51.6 | 3.6 | 30.2 | 70.2 | 53.576736 | 0.13 | 140 | 20 | 12.13225 | 14851543.5
163 | 5 | 0 | 14.6 | 51.6 | 3.6 | 30.2 | 70.2 | 53.576736 | 0.13 | 140 | 20 | 12.23324 | 14874372.3
163 | 5 | 0 | 14.6 | 51.6 | 3.6 | 30.2 | 70.2 | 53.576736 | 0.13 | 140 | 20 | 12.31804 | 14911226.6
163 | 5 | 0 | 14.6 | 51.6 | 3.6 | 30.2 | 70.2 | 53.576736 | 0.13 | 140 | 20 | 12.40343 | 14928932.6
163 | 5 | 0 | 14.6 | 51.6 | 3.6 | 30.2 | 70.2 | 53.576736 | 0.13 | 140 | 20 | 12.48941 | 14962753.0
163 | 5 | 0 | 14.6 | 51.6 | 3.6 | 30.2 | 70.2 | 53.576736 | 0.13 | 140 | 20 | 12.57599 | 15075205.9
163 | 5 | 0 | 14.6 | 51.6 | 3.6 | 30.2 | 70.2 | 53.576736 | 0.13 | 140 | 20 | 12.66316 | 15109822.1
163 | 5 | 0 | 14.6 | 51.6 | 3.6 | 30.2 | 70.2 | 53.576736 | 0.13 | 140 | 20 | 12.75094 | 15175523.3
163 | 5 | 0 | 14.6 | 51.6 | 3.6 | 30.2 | 70.2 | 53.576736 | 0.13 | 140 | 20 | 12.85708 | 15202579.6
163 | 5 | 0 | 14.6 | 51.6 | 3.6 | 30.2 | 70.2 | 53.576736 | 0.13 | 140 | 20 | 12.94621 | 15213720.5
163 | 5 | 0 | 14.6 | 51.6 | 3.6 | 30.2 | 70.2 | 53.576736 | 0.13 | 140 | 20 | 13.01796 | 15293198.5
163 | 5 | 0 | 14.6 | 51.6 | 3.6 | 30.2 | 70.2 | 53.576736 | 0.13 | 140 | 20 | 13.1082 | 15395505.3
163 | 5 | 0 | 14.6 | 51.6 | 3.6 | 30.2 | 70.2 | 53.576736 | 0.13 | 140 | 20 | 13.19906 | 15452651.8
163 | 5 | 0 | 14.6 | 51.6 | 3.6 | 30.2 | 70.2 | 53.576736 | 0.13 | 140 | 20 | 13.29056 | 15462002.2
163 | 5 | 0 | 14.6 | 51.6 | 3.6 | 30.2 | 70.2 | 53.576736 | 0.13 | 140 | 20 | 13.38269 | 15469313.4
163 | 5 | 0 | 14.6 | 51.6 | 3.6 | 30.2 | 70.2 | 53.576736 | 0.13 | 140 | 20 | 13.47546 | 15486273.3
163 | 5 | 0 | 14.6 | 51.6 | 3.6 | 30.2 | 70.2 | 53.576736 | 0.13 | 140 | 20 | 13.56887 | 15514324.4
163 | 5 | 0 | 14.6 | 51.6 | 3.6 | 30.2 | 70.2 | 53.576736 | 0.13 | 140 | 20 | 13.64407 | 15535263.2
163 | 5 | 0 | 14.6 | 51.6 | 3.6 | 30.2 | 70.2 | 53.576736 | 0.13 | 140 | 20 | 13.73865 | 15647517.2
163 | 5 | 0 | 14.6 | 51.6 | 3.6 | 30.2 | 70.2 | 53.576736 | 0.13 | 140 | 20 | 13.83388 | 15748132.9
163 | 5 | 0 | 14.6 | 51.6 | 3.6 | 30.2 | 70.2 | 53.576736 | 0.13 | 140 | 20 | 13.91055 | 15771707.8
163 | 5 | 0 | 14.6 | 51.6 | 3.6 | 30.2 | 70.2 | 53.576736 | 0.13 | 140 | 20 | 14.00698 | 15806721.9
163 | 5 | 0 | 14.6 | 51.6 | 3.6 | 30.2 | 70.2 | 53.576736 | 0.13 | 140 | 20 | 14.10407 | 16007207.3
163 | 5 | 0 | 14.6 | 51.6 | 3.6 | 30.2 | 70.2 | 53.576736 | 0.13 | 140 | 20 | 14.20184 | 16066691.5
163 | 5 | 0 | 14.6 | 51.6 | 3.6 | 30.2 | 70.2 | 53.576736 | 0.13 | 140 | 20 | 14.28055 | 16089072.7
163 | 5 | 0 | 14.6 | 51.6 | 3.6 | 30.2 | 70.2 | 53.576736 | 0.13 | 140 | 20 | 14.35968 | 16097527.8
163 | 5 | 0 | 14.6 | 51.6 | 3.6 | 30.2 | 70.2 | 53.576736 | 0.13 | 140 | 20 | 14.45923 | 16220126.8
163 | 5 | 0 | 14.6 | 51.6 | 3.6 | 30.2 | 70.2 | 53.576736 | 0.13 | 140 | 20 | 14.53936 | 16350434.9
163 | 5 | 0 | 14.6 | 51.6 | 3.6 | 30.2 | 70.2 | 53.576736 | 0.13 | 140 | 20 | 14.64014 | 16399474.5
163 | 5 | 0 | 14.6 | 51.6 | 3.6 | 30.2 | 70.2 | 53.576736 | 0.13 | 140 | 20 | 14.72128 | 16427028.2
163 | 5 | 0 | 14.6 | 51.6 | 3.6 | 30.2 | 70.2 | 53.576736 | 0.13 | 140 | 20 | 14.80286 | 16441401.9
163 | 5 | 0 | 14.6 | 51.6 | 3.6 | 30.2 | 70.2 | 53.576736 | 0.13 | 140 | 20 | 14.90547 | 16545698.1
163 | 5 | 0 | 14.6 | 51.6 | 3.6 | 30.2 | 70.2 | 53.576736 | 0.13 | 140 | 20 | 14.98807 | 16554203.0
163 | 5 | 0 | 14.6 | 51.6 | 3.6 | 30.2 | 70.2 | 53.576736 | 0.13 | 140 | 20 | 15.07114 | 16566239.1
163 | 5 | 0 | 14.6 | 51.6 | 3.6 | 30.2 | 70.2 | 53.576736 | 0.13 | 140 | 20 | 15.15466 | 16598468.0
163 | 5 | 0 | 14.6 | 51.6 | 3.6 | 30.2 | 70.2 | 53.576736 | 0.13 | 140 | 20 | 15.23864 | 16600208.7
163 | 5 | 0 | 14.6 | 51.6 | 3.6 | 30.2 | 70.2 | 53.576736 | 0.13 | 140 | 20 | 15.34427 | 16639052.5
163 | 5 | 0 | 14.6 | 51.6 | 3.6 | 30.2 | 70.2 | 53.576736 | 0.13 | 140 | 20 | 15.40801 | 16665512.0
163 | 5 | 0 | 14.6 | 51.6 | 3.6 | 30.2 | 70.2 | 53.576736 | 0.13 | 140 | 20 | 15.51481 | 16698586.4
163 | 5 | 0 | 14.6 | 51.6 | 3.6 | 30.2 | 70.2 | 53.576736 | 0.13 | 140 | 20 | 15.60079 | 16701769.5
163 | 5 | 0 | 14.6 | 51.6 | 3.6 | 30.2 | 70.2 | 53.576736 | 0.13 | 140 | 20 | 15.68725 | 16920856.2
163 | 5 | 0 | 14.6 | 51.6 | 3.6 | 30.2 | 70.2 | 53.576736 | 0.13 | 140 | 20 | 15.77419 | 17005705.7
163 | 5 | 0 | 14.6 | 51.6 | 3.6 | 30.2 | 70.2 | 53.576736 | 0.13 | 140 | 20 | 15.8616 | 17071108.4
163 | 5 | 0 | 14.6 | 51.6 | 3.6 | 30.2 | 70.2 | 53.576736 | 0.18 | 140 | 20 | 0.1280685 | 917035.9
163 | 5 | 0 | 14.6 | 51.6 | 3.6 | 30.2 | 70.2 | 53.576736 | 0.18 | 140 | 20 | 0.3058168 | 1987636.3
163 | 5 | 0 | 14.6 | 51.6 | 3.6 | 30.2 | 70.2 | 53.576736 | 0.18 | 140 | 20 | 0.4693217 | 2422044.8
163 | 5 | 0 | 14.6 | 51.6 | 3.6 | 30.2 | 70.2 | 53.576736 | 0.18 | 140 | 20 | 0.6273024 | 2831316.7
163 | 5 | 0 | 14.6 | 51.6 | 3.6 | 30.2 | 70.2 | 53.576736 | 0.18 | 140 | 20 | 0.7717585 | 3042575.0
163 | 5 | 0 | 14.6 | 51.6 | 3.6 | 30.2 | 70.2 | 53.576736 | 0.18 | 140 | 20 | 0.91093 | 3430326.2
163 | 5 | 0 | 14.6 | 51.6 | 3.6 | 30.2 | 70.2 | 53.576736 | 0.18 | 140 | 20 | 1.045895 | 3658375.3
163 | 5 | 0 | 14.6 | 51.6 | 3.6 | 30.2 | 70.2 | 53.576736 | 0.18 | 140 | 20 | 1.184379 | 3973079.3
163 | 5 | 0 | 14.6 | 51.6 | 3.6 | 30.2 | 70.2 | 53.576736 | 0.18 | 140 | 20 | 1.304646 | 4264576.6
163 | 5 | 0 | 14.6 | 51.6 | 3.6 | 30.2 | 70.2 | 53.576736 | 0.18 | 140 | 20 | 1.437126 | 4620655.9
163 | 5 | 0 | 14.6 | 51.6 | 3.6 | 30.2 | 70.2 | 53.576736 | 0.18 | 140 | 20 | 1.561337 | 4844452.7
163 | 5 | 0 | 14.6 | 51.6 | 3.6 | 30.2 | 70.2 | 53.576736 | 0.18 | 140 | 20 | 1.673009 | 4979510.5
163 | 5 | 0 | 14.6 | 51.6 | 3.6 | 30.2 | 70.2 | 53.576736 | 0.18 | 140 | 20 | 1.817607 | 5169949.4
163 | 5 | 0 | 14.6 | 51.6 | 3.6 | 30.2 | 70.2 | 53.576736 | 0.18 | 140 | 20 | 1.920884 | 5602055.1
163 | 5 | 0 | 14.6 | 51.6 | 3.6 | 30.2 | 70.2 | 53.576736 | 0.18 | 140 | 20 | 2.058272 | 5644380.3
163 | 5 | 0 | 14.6 | 51.6 | 3.6 | 30.2 | 70.2 | 53.576736 | 0.18 | 140 | 20 | 2.175224 | 5817063.4
163 | 5 | 0 | 14.6 | 51.6 | 3.6 | 30.2 | 70.2 | 53.576736 | 0.18 | 140 | 20 | 2.298821 | 5989945.5
163 | 5 | 0 | 14.6 | 51.6 | 3.6 | 30.2 | 70.2 | 53.576736 | 0.18 | 140 | 20 | 2.396106 | 6068030.9
163 | 5 | 0 | 14.6 | 51.6 | 3.6 | 30.2 | 70.2 | 53.576736 | 0.18 | 140 | 20 | 2.532254 | 6509685.9
163 | 5 | 0 | 14.6 | 51.6 | 3.6 | 30.2 | 70.2 | 53.576736 | 0.18 | 140 | 20 | 2.632134 | 7173660.4
163 | 5 | 0 | 14.6 | 51.6 | 3.6 | 30.2 | 70.2 | 53.576736 | 0.18 | 140 | 20 | 2.732177 | 7641377.0
163 | 5 | 0 | 14.6 | 51.6 | 3.6 | 30.2 | 70.2 | 53.576736 | 0.18 | 140 | 20 | 2.851739 | 7825051.7
163 | 5 | 0 | 14.6 | 51.6 | 3.6 | 30.2 | 70.2 | 53.576736 | 0.18 | 140 | 20 | 2.964221 | 7831368.2
163 | 5 | 0 | 14.6 | 51.6 | 3.6 | 30.2 | 70.2 | 53.576736 | 0.18 | 140 | 20 | 3.068396 | 7950336.5
163 | 5 | 0 | 14.6 | 51.6 | 3.6 | 30.2 | 70.2 | 53.576736 | 0.18 | 140 | 20 | 3.189424 | 8022304.4
163 | 5 | 0 | 14.6 | 51.6 | 3.6 | 30.2 | 70.2 | 53.576736 | 0.18 | 140 | 20 | 3.287857 | 8116355.0
163 | 5 | 0 | 14.6 | 51.6 | 3.6 | 30.2 | 70.2 | 53.576736 | 0.18 | 140 | 20 | 3.408111 | 8145848.4
163 | 5 | 0 | 14.6 | 51.6 | 3.6 | 30.2 | 70.2 | 53.576736 | 0.18 | 140 | 20 | 3.503598 | 8216771.8
163 | 5 | 0 | 14.6 | 51.6 | 3.6 | 30.2 | 70.2 | 53.576736 | 0.18 | 140 | 20 | 3.631743 | 8566216.4
163 | 5 | 0 | 14.6 | 51.6 | 3.6 | 30.2 | 70.2 | 53.576736 | 0.18 | 140 | 20 | 3.718053 | 8711743.7
163 | 5 | 0 | 14.6 | 51.6 | 3.6 | 30.2 | 70.2 | 53.576736 | 0.18 | 140 | 20 | 3.832801 | 8752875.3
163 | 5 | 0 | 14.6 | 51.6 | 3.6 | 30.2 | 70.2 | 53.576736 | 0.18 | 140 | 20 | 3.934747 | 8825987.1
163 | 5 | 0 | 14.6 | 51.6 | 3.6 | 30.2 | 70.2 | 53.576736 | 0.18 | 140 | 20 | 4.06179 | 8831458.1
163 | 5 | 0 | 14.6 | 51.6 | 3.6 | 30.2 | 70.2 | 53.576736 | 0.18 | 140 | 20 | 4.146846 | 9088095.4
163 | 5 | 0 | 14.6 | 51.6 | 3.6 | 30.2 | 70.2 | 53.576736 | 0.18 | 140 | 20 | 4.251268 | 9171552.3
163 | 5 | 0 | 14.6 | 51.6 | 3.6 | 30.2 | 70.2 | 53.576736 | 0.18 | 140 | 20 | 4.358319 | 9402675.1
163 | 5 | 0 | 14.6 | 51.6 | 3.6 | 30.2 | 70.2 | 53.576736 | 0.18 | 140 | 20 | 4.455737 | 9552081.8
163 | 5 | 0 | 14.6 | 51.6 | 3.6 | 30.2 | 70.2 | 53.576736 | 0.18 | 140 | 20 | 4.56163 | 9589582.7
163 | 5 | 0 | 14.6 | 51.6 | 3.6 | 30.2 | 70.2 | 53.576736 | 0.18 | 140 | 20 | 4.663591 | 9664833.1
163 | 5 | 0 | 14.6 | 51.6 | 3.6 | 30.2 | 70.2 | 53.576736 | 0.18 | 140 | 20 | 4.774424 | 9667668.1
163 | 5 | 0 | 14.6 | 51.6 | 3.6 | 30.2 | 70.2 | 53.576736 | 0.18 | 140 | 20 | 4.874403 | 9780319.9
163 | 5 | 0 | 14.6 | 51.6 | 3.6 | 30.2 | 70.2 | 53.576736 | 0.18 | 140 | 20 | 4.976476 | 9888644.8
163 | 5 | 0 | 14.6 | 51.6 | 3.6 | 30.2 | 70.2 | 53.576736 | 0.18 | 140 | 20 | 5.101788 | 9989409.7
163 | 5 | 0 | 14.6 | 51.6 | 3.6 | 30.2 | 70.2 | 53.576736 | 0.18 | 140 | 20 | 5.187078 | 10007911.5
163 | 5 | 0 | 14.6 | 51.6 | 3.6 | 30.2 | 70.2 | 53.576736 | 0.18 | 140 | 20 | 5.295698 | 10120066.0
163 | 5 | 0 | 14.6 | 51.6 | 3.6 | 30.2 | 70.2 | 53.576736 | 0.18 | 140 | 20 | 5.38423 | 10286382.9
163 | 5 | 0 | 14.6 | 51.6 | 3.6 | 30.2 | 70.2 | 53.576736 | 0.18 | 140 | 20 | 5.48181 | 10325823.5
163 | 5 | 0 | 14.6 | 51.6 | 3.6 | 30.2 | 70.2 | 53.576736 | 0.18 | 140 | 20 | 5.588875 | 10400278.2
163 | 5 | 0 | 14.6 | 51.6 | 3.6 | 30.2 | 70.2 | 53.576736 | 0.18 | 140 | 20 | 5.690164 | 10491742.5
163 | 5 | 0 | 14.6 | 51.6 | 3.6 | 30.2 | 70.2 | 53.576736 | 0.18 | 140 | 20 | 5.78529 | 10521335.4
163 | 5 | 0 | 14.6 | 51.6 | 3.6 | 30.2 | 70.2 | 53.576736 | 0.18 | 140 | 20 | 5.890139 | 10647018.1
163 | 5 | 0 | 14.6 | 51.6 | 3.6 | 30.2 | 70.2 | 53.576736 | 0.18 | 140 | 20 | 5.988608 | 10700732.9
163 | 5 | 0 | 14.6 | 51.6 | 3.6 | 30.2 | 70.2 | 53.576736 | 0.18 | 140 | 20 | 6.088724 | 10843624.2
163 | 5 | 0 | 14.6 | 51.6 | 3.6 | 30.2 | 70.2 | 53.576736 | 0.18 | 140 | 20 | 6.190513 | 10966820.0
163 | 5 | 0 | 14.6 | 51.6 | 3.6 | 30.2 | 70.2 | 53.576736 | 0.18 | 140 | 20 | 6.302706 | 10982138.7
163 | 5 | 0 | 14.6 | 51.6 | 3.6 | 30.2 | 70.2 | 53.576736 | 0.18 | 140 | 20 | 6.381567 | 10997706.0
163 | 5 | 0 | 14.6 | 51.6 | 3.6 | 30.2 | 70.2 | 53.576736 | 0.18 | 140 | 20 | 6.578516 | 11130500.9
163 | 5 | 0 | 14.6 | 51.6 | 3.6 | 30.2 | 70.2 | 53.576736 | 0.18 | 140 | 20 | 6.697741 | 11264489.5
163 | 5 | 0 | 14.6 | 51.6 | 3.6 | 30.2 | 70.2 | 53.576736 | 0.18 | 140 | 20 | 6.781545 | 11369879.9
163 | 5 | 0 | 14.6 | 51.6 | 3.6 | 30.2 | 70.2 | 53.576736 | 0.18 | 140 | 20 | 6.885396 | 11498298.1
163 | 5 | 0 | 14.6 | 51.6 | 3.6 | 30.2 | 70.2 | 53.576736 | 0.18 | 140 | 20 | 6.971548 | 11720717.1
163 | 5 | 0 | 14.6 | 51.6 | 3.6 | 30.2 | 70.2 | 53.576736 | 0.18 | 140 | 20 | 7.088096 | 11862315.3
163 | 5 | 0 | 14.6 | 51.6 | 3.6 | 30.2 | 70.2 | 53.576736 | 0.18 | 140 | 20 | 7.166875 | 11927519.1
163 | 5 | 0 | 14.6 | 51.6 | 3.6 | 30.2 | 70.2 | 53.576736 | 0.18 | 140 | 20 | 7.176784 | 11929806.9
163 | 5 | 0 | 14.6 | 51.6 | 3.6 | 30.2 | 70.2 | 53.576736 | 0.18 | 140 | 20 | 7.176784 | 11970341.7
163 | 5 | 0 | 14.6 | 51.6 | 3.6 | 30.2 | 70.2 | 53.576736 | 0.18 | 140 | 20 | 7.266581 | 12104529.2
163 | 5 | 0 | 14.6 | 51.6 | 3.6 | 30.2 | 70.2 | 53.576736 | 0.18 | 140 | 20 | 7.470174 | 12203702.6
163 | 5 | 0 | 14.6 | 51.6 | 3.6 | 30.2 | 70.2 | 53.576736 | 0.2 | 140 | 20 | 0.1316567 | 1361068.2
163 | 5 | 0 | 14.6 | 51.6 | 3.6 | 30.2 | 70.2 | 53.576736 | 0.2 | 140 | 20 | 0.3100713 | 2504506.9
163 | 5 | 0 | 14.6 | 51.6 | 3.6 | 30.2 | 70.2 | 53.576736 | 0.2 | 140 | 20 | 0.4758509 | 3001050.5
163 | 5 | 0 | 14.6 | 51.6 | 3.6 | 30.2 | 70.2 | 53.576736 | 0.2 | 140 | 20 | 0.6273024 | 3449678.4
163 | 5 | 0 | 14.6 | 51.6 | 3.6 | 30.2 | 70.2 | 53.576736 | 0.2 | 140 | 20 | 0.7717585 | 3684422.0
163 | 5 | 0 | 14.6 | 51.6 | 3.6 | 30.2 | 70.2 | 53.576736 | 0.2 | 140 | 20 | 0.91093 | 4088839.7
163 | 5 | 0 | 14.6 | 51.6 | 3.6 | 30.2 | 70.2 | 53.576736 | 0.2 | 140 | 20 | 1.045895 | 4334574.9
163 | 5 | 0 | 14.6 | 51.6 | 3.6 | 30.2 | 70.2 | 53.576736 | 0.2 | 140 | 20 | 1.184379 | 4689694.4
163 | 5 | 0 | 14.6 | 51.6 | 3.6 | 30.2 | 70.2 | 53.576736 | 0.2 | 140 | 20 | 1.304646 | 4957567.1
163 | 5 | 0 | 14.6 | 51.6 | 3.6 | 30.2 | 70.2 | 53.576736 | 0.2 | 140 | 20 | 1.437126 | 5342383.8
163 | 5 | 0 | 14.6 | 51.6 | 3.6 | 30.2 | 70.2 | 53.576736 | 0.2 | 140 | 20 | 1.561337 | 5576490.8
163 | 5 | 0 | 14.6 | 51.6 | 3.6 | 30.2 | 70.2 | 53.576736 | 0.2 | 140 | 20 | 1.696284 | 5679344.7
163 | 5 | 0 | 14.6 | 51.6 | 3.6 | 30.2 | 70.2 | 53.576736 | 0.2 | 140 | 20 | 1.817607 | 5914297.2
163 | 5 | 0 | 14.6 | 51.6 | 3.6 | 30.2 | 70.2 | 53.576736 | 0.2 | 140 | 20 | 1.920884 | 6314721.0
163 | 5 | 0 | 14.6 | 51.6 | 3.6 | 30.2 | 70.2 | 53.576736 | 0.2 | 140 | 20 | 2.058272 | 6379676.2
163 | 5 | 0 | 14.6 | 51.6 | 3.6 | 30.2 | 70.2 | 53.576736 | 0.2 | 140 | 20 | 2.175224 | 6504115.4
163 | 5 | 0 | 14.6 | 51.6 | 3.6 | 30.2 | 70.2 | 53.576736 | 0.2 | 140 | 20 | 2.298821 | 6708430.6
163 | 5 | 0 | 14.6 | 51.6 | 3.6 | 30.2 | 70.2 | 53.576736 | 0.2 | 140 | 20 | 2.396106 | 6715343.9
163 | 5 | 0 | 14.6 | 51.6 | 3.6 | 30.2 | 70.2 | 53.576736 | 0.2 | 140 | 20 | 2.532254 | 6880666.1
163 | 5 | 0 | 14.6 | 51.6 | 3.6 | 30.2 | 70.2 | 53.576736 | 0.2 | 140 | 20 | 2.639418 | 7229414.3
163 | 5 | 0 | 14.6 | 51.6 | 3.6 | 30.2 | 70.2 | 53.576736 | 0.2 | 140 | 20 | 2.751117 | 7408364.2
163 | 5 | 0 | 14.6 | 51.6 | 3.6 | 30.2 | 70.2 | 53.576736 | 0.2 | 140 | 20 | 2.867543 | 7522358.9
163 | 5 | 0 | 14.6 | 51.6 | 3.6 | 30.2 | 70.2 | 53.576736 | 0.2 | 140 | 20 | 2.988896 | 7591292.9
163 | 5 | 0 | 14.6 | 51.6 | 3.6 | 30.2 | 70.2 | 53.576736 | 0.2 | 140 | 20 | 3.0854 | 7600693.0
163 | 5 | 0 | 14.6 | 51.6 | 3.6 | 30.2 | 70.2 | 53.576736 | 0.2 | 140 | 20 | 3.171846 | 7754178.0
163 | 5 | 0 | 14.6 | 51.6 | 3.6 | 30.2 | 70.2 | 53.576736 | 0.2 | 140 | 20 | 3.292403 | 8305451.0
163 | 5 | 0 | 14.6 | 51.6 | 3.6 | 30.2 | 70.2 | 53.576736 | 0.2 | 140 | 20 | 3.398706 | 8395771.4
163 | 5 | 0 | 14.6 | 51.6 | 3.6 | 30.2 | 70.2 | 53.576736 | 0.2 | 140 | 20 | 3.532763 | 8463611.2
163 | 5 | 0 | 14.6 | 51.6 | 3.6 | 30.2 | 70.2 | 53.576736 | 0.2 | 140 | 20 | 3.616721 | 8646788.6
163 | 5 | 0 | 14.6 | 51.6 | 3.6 | 30.2 | 70.2 | 53.576736 | 0.2 | 140 | 20 | 3.728341 | 9091427.7
163 | 5 | 0 | 14.6 | 51.6 | 3.6 | 30.2 | 70.2 | 53.576736 | 0.2 | 140 | 20 | 3.832801 | 9362587.9
163 | 5 | 0 | 14.6 | 51.6 | 3.6 | 30.2 | 70.2 | 53.576736 | 0.2 | 140 | 20 | 3.956552 | 9672243.8
163 | 5 | 0 | 14.6 | 51.6 | 3.6 | 30.2 | 70.2 | 53.576736 | 0.2 | 140 | 20 | 4.056182 | 9677863.9
163 | 5 | 0 | 14.6 | 51.6 | 3.6 | 30.2 | 70.2 | 53.576736 | 0.2 | 140 | 20 | 4.169827 | 10006071.3
163 | 5 | 0 | 14.6 | 51.6 | 3.6 | 30.2 | 70.2 | 53.576736 | 0.2 | 140 | 20 | 4.263031 | 10111063.8
163 | 5 | 0 | 14.6 | 51.6 | 3.6 | 30.2 | 70.2 | 53.576736 | 0.2 | 140 | 20 | 4.352302 | 10293147.0
163 | 5 | 0 | 14.6 | 51.6 | 3.6 | 30.2 | 70.2 | 53.576736 | 0.2 | 140 | 20 | 4.455737 | 10443697.6
163 | 5 | 0 | 14.6 | 51.6 | 3.6 | 30.2 | 70.2 | 53.576736 | 0.2 | 140 | 20 | 4.574252 | 10527254.0
163 | 5 | 0 | 14.6 | 51.6 | 3.6 | 30.2 | 70.2 | 53.576736 | 0.2 | 140 | 20 | 4.689436 | 10583952.9
163 | 5 | 0 | 14.6 | 51.6 | 3.6 | 30.2 | 70.2 | 53.576736 | 0.2 | 140 | 20 | 4.774424 | 10774789.6
163 | 5 | 0 | 14.6 | 51.6 | 3.6 | 30.2 | 70.2 | 53.576736 | 0.2 | 140 | 20 | 4.887891 | 10868144.0
163 | 5 | 0 | 14.6 | 51.6 | 3.6 | 30.2 | 70.2 | 53.576736 | 0.2 | 140 | 20 | 4.997145 | 10876947.2
163 | 5 | 0 | 14.6 | 51.6 | 3.6 | 30.2 | 70.2 | 53.576736 | 0.2 | 140 | 20 | 5.08771 | 10890226.7
163 | 5 | 0 | 14.6 | 51.6 | 3.6 | 30.2 | 70.2 | 53.576736 | 0.2 | 140 | 20 | 5.179917 | 10912259.7
163 | 5 | 0 | 14.6 | 51.6 | 3.6 | 30.2 | 70.2 | 53.576736 | 0.2 | 140 | 20 | 5.288387 | 10924842.9
163 | 5 | 0 | 14.6 | 51.6 | 3.6 | 30.2 | 70.2 | 53.576736 | 0.2 | 140 | 20 | 5.399129 | 11121299.8
163 | 5 | 0 | 14.6 | 51.6 | 3.6 | 30.2 | 70.2 | 53.576736 | 0.2 | 140 | 20 | 5.504579 | 11312484.7
163 | 5 | 0 | 14.6 | 51.6 | 3.6 | 30.2 | 70.2 | 53.576736 | 0.2 | 140 | 20 | 5.588875 | 11359186.7
163 | 5 | 0 | 14.6 | 51.6 | 3.6 | 30.2 | 70.2 | 53.576736 | 0.2 | 140 | 20 | 5.682308 | 11366945.5
163 | 5 | 0 | 14.6 | 51.6 | 3.6 | 30.2 | 70.2 | 53.576736 | 0.2 | 140 | 20 | 5.801299 | 11394946.8
163 | 5 | 0 | 14.6 | 51.6 | 3.6 | 30.2 | 70.2 | 53.576736 | 0.2 | 140 | 20 | 5.890139 | 11441449.9
163 | 5 | 0 | 14.6 | 51.6 | 3.6 | 30.2 | 70.2 | 53.576736 | 0.2 | 140 | 20 | 5.988608 | 11452491.3
163 | 5 | 0 | 14.6 | 51.6 | 3.6 | 30.2 | 70.2 | 53.576736 | 0.2 | 140 | 20 | 6.088724 | 11509936.3
163 | 5 | 0 | 14.6 | 51.6 | 3.6 | 30.2 | 70.2 | 53.576736 | 0.2 | 140 | 20 | 6.190513 | 11547288.0
163 | 5 | 0 | 14.6 | 51.6 | 3.6 | 30.2 | 70.2 | 53.576736 | 0.2 | 140 | 20 | 6.285314 | 11900015.1
163 | 5 | 0 | 14.6 | 51.6 | 3.6 | 30.2 | 70.2 | 53.576736 | 0.2 | 140 | 20 | 6.399225 | 11903695.6
163 | 5 | 0 | 14.6 | 51.6 | 3.6 | 30.2 | 70.2 | 53.576736 | 0.2 | 140 | 20 | 6.497222 | 11953829.4
163 | 5 | 0 | 14.6 | 51.6 | 3.6 | 30.2 | 70.2 | 53.576736 | 0.2 | 140 | 20 | 6.59672 | 11958504.5
163 | 5 | 0 | 14.6 | 51.6 | 3.6 | 30.2 | 70.2 | 53.576736 | 0.2 | 140 | 20 | 6.707001 | 12121688.1
163 | 5 | 0 | 14.6 | 51.6 | 3.6 | 30.2 | 70.2 | 53.576736 | 0.2 | 140 | 20 | 6.781545 | 12135614.1
163 | 5 | 0 | 14.6 | 51.6 | 3.6 | 30.2 | 70.2 | 53.576736 | 0.2 | 140 | 20 | 6.904449 | 12187140.6
163 | 5 | 0 | 14.6 | 51.6 | 3.6 | 30.2 | 70.2 | 53.576736 | 0.2 | 140 | 20 | 6.981187 | 12267314.9
163 | 5 | 0 | 14.6 | 51.6 | 3.6 | 30.2 | 70.2 | 53.576736 | 0.2 | 140 | 20 | 7.07831 | 12325108.0
163 | 5 | 0 | 14.6 | 51.6 | 3.6 | 30.2 | 70.2 | 53.576736 | 0.2 | 140 | 20 | 7.166875 | 12436068.8
163 | 5 | 0 | 14.6 | 51.6 | 3.6 | 30.2 | 70.2 | 53.576736 | 0.2 | 140 | 20 | 7.276628 | 12507937.2
163 | 5 | 0 | 14.6 | 51.6 | 3.6 | 30.2 | 70.2 | 53.576736 | 0.2 | 140 | 20 | 7.377861 | 12606215.4
163 | 5 | 0 | 14.6 | 51.6 | 3.6 | 30.2 | 70.2 | 53.576736 | 0.2 | 140 | 20 | 7.480502 | 12615267.4
163 | 5 | 0 | 14.6 | 51.6 | 3.6 | 30.2 | 70.2 | 53.576736 | 0.2 | 140 | 20 | 7.5741 | 12678929.3
163 | 5 | 0 | 14.6 | 51.6 | 3.6 | 30.2 | 70.2 | 53.576736 | 0.2 | 140 | 20 | 7.647707 | 12694745.4
163 | 5 | 0 | 14.6 | 51.6 | 3.6 | 30.2 | 70.2 | 53.576736 | 0.2 | 140 | 20 | 7.764823 | 12789641.5
163 | 5 | 0 | 14.6 | 51.6 | 3.6 | 30.2 | 70.2 | 53.576736 | 0.2 | 140 | 20 | 7.861978 | 12850667.5
163 | 5 | 0 | 14.6 | 51.6 | 3.6 | 30.2 | 70.2 | 53.576736 | 0.2 | 140 | 20 | 7.949358 | 12865886.7
163 | 5 | 0 | 14.6 | 51.6 | 3.6 | 30.2 | 70.2 | 53.576736 | 0.2 | 140 | 20 | 8.03771 | 12872153.4
163 | 5 | 0 | 14.6 | 51.6 | 3.6 | 30.2 | 70.2 | 53.576736 | 0.2 | 140 | 20 | 8.138279 | 12888068.9
163 | 5 | 0 | 14.6 | 51.6 | 3.6 | 30.2 | 70.2 | 53.576736 | 0.2 | 140 | 20 | 8.22873 | 13132371.7
163 | 5 | 0 | 14.6 | 51.6 | 3.6 | 30.2 | 70.2 | 53.576736 | 0.2 | 140 | 20 | 8.33169 | 13134908.2
163 | 5 | 0 | 14.6 | 51.6 | 3.6 | 30.2 | 70.2 | 53.576736 | 0.2 | 140 | 20 | 8.447601 | 13191010.4
163 | 5 | 0 | 14.6 | 51.6 | 3.6 | 30.2 | 70.2 | 53.576736 | 0.2 | 140 | 20 | 8.51792 | 13209213.7
163 | 5 | 0 | 14.6 | 51.6 | 3.6 | 30.2 | 70.2 | 53.576736 | 0.2 | 140 | 20 | 8.612591 | 13325695.2
163 | 5 | 0 | 14.6 | 51.6 | 3.6 | 30.2 | 70.2 | 53.576736 | 0.2 | 140 | 20 | 8.720353 | 13440336.5
163 | 5 | 0 | 14.6 | 51.6 | 3.6 | 30.2 | 70.2 | 53.576736 | 0.2 | 140 | 20 | 8.817274 | 13522699.2
163 | 5 | 0 | 14.6 | 51.6 | 3.6 | 30.2 | 70.2 | 53.576736 | 0.2 | 140 | 20 | 8.902962 | 13536774.5
163 | 5 | 0 | 14.6 | 51.6 | 3.6 | 30.2 | 70.2 | 53.576736 | 0.2 | 140 | 20 | 8.989484 | 13537968.1
163 | 5 | 0 | 14.6 | 51.6 | 3.6 | 30.2 | 70.2 | 53.576736 | 0.2 | 140 | 20 | 9.089395 | 13548611.6
163 | 5 | 0 | 14.6 | 51.6 | 3.6 | 30.2 | 70.2 | 53.576736 | 0.2 | 140 | 20 | 9.177728 | 13614909.6
163 | 5 | 0 | 14.6 | 51.6 | 3.6 | 30.2 | 70.2 | 53.576736 | 0.2 | 140 | 20 | 9.279732 | 13682500.7
163 | 5 | 0 | 14.6 | 51.6 | 3.6 | 30.2 | 70.2 | 53.576736 | 0.2 | 140 | 20 | 9.369915 | 13731938.2
163 | 5 | 0 | 14.6 | 51.6 | 3.6 | 30.2 | 70.2 | 53.576736 | 0.2 | 140 | 20 | 9.460974 | 13785951.4
163 | 5 | 0 | 14.6 | 51.6 | 3.6 | 30.2 | 70.2 | 53.576736 | 0.2 | 140 | 20 | 9.552918 | 13809178.1
163 | 5 | 0 | 14.6 | 51.6 | 3.6 | 30.2 | 70.2 | 53.576736 | 0.2 | 140 | 20 | 9.659092 | 13828127.5
163 | 5 | 0 | 14.6 | 51.6 | 3.6 | 30.2 | 70.2 | 53.576736 | 0.2 | 140 | 20 | 9.739496 | 13865727.8
163 | 5 | 0 | 14.6 | 51.6 | 3.6 | 30.2 | 70.2 | 53.576736 | 0.2 | 140 | 20 | 9.834147 | 13930086.1
163 | 5 | 0 | 14.6 | 51.6 | 3.6 | 30.2 | 70.2 | 53.576736 | 0.2 | 140 | 20 | 9.929718 | 14069396.4
163 | 5 | 0 | 14.6 | 51.6 | 3.6 | 30.2 | 70.2 | 53.576736 | 0.2 | 140 | 20 | 10.02622 | 14111771.4
163 | 5 | 0 | 14.6 | 51.6 | 3.6 | 30.2 | 70.2 | 53.576736 | 0.2 | 140 | 20 | 10.12365 | 14134401.3
163 | 5 | 0 | 14.6 | 51.6 | 3.6 | 30.2 | 70.2 | 53.576736 | 0.2 | 140 | 20 | 10.22204 | 14137982.3
163 | 5 | 0 | 14.6 | 51.6 | 3.6 | 30.2 | 70.2 | 53.576736 | 0.2 | 140 | 20 | 10.2929 | 14144447.9
163 | 5 | 0 | 14.6 | 51.6 | 3.6 | 30.2 | 70.2 | 53.576736 | 0.2 | 140 | 20 | 10.39293 | 14327376.7
163 | 5 | 0 | 14.6 | 51.6 | 3.6 | 30.2 | 70.2 | 53.576736 | 0.2 | 140 | 20 | 10.49393 | 14332797.9
163 | 5 | 0 | 14.6 | 51.6 | 3.6 | 30.2 | 70.2 | 53.576736 | 0.2 | 140 | 20 | 10.56667 | 14407202.8
163 | 5 | 0 | 14.6 | 51.6 | 3.6 | 30.2 | 70.2 | 53.576736 | 0.2 | 140 | 20 | 10.66936 | 14466587.5
163 | 5 | 0 | 14.6 | 51.6 | 3.6 | 30.2 | 70.2 | 53.576736 | 0.2 | 140 | 20 | 10.84773 | 14469820.3
163 | 5 | 0 | 14.6 | 51.6 | 3.6 | 30.2 | 70.2 | 53.576736 | 0.2 | 140 | 20 | 10.93803 | 14490212.1
163 | 5 | 0 | 14.6 | 51.6 | 3.6 | 30.2 | 70.2 | 53.576736 | 0.2 | 140 | 20 | 11.04433 | 14508465.1
163 | 5 | 0 | 14.6 | 51.6 | 3.6 | 30.2 | 70.2 | 53.576736 | 0.2 | 140 | 20 | 11.13626 | 14508962.5
163 | 5 | 0 | 14.6 | 51.6 | 3.6 | 30.2 | 70.2 | 53.576736 | 0.2 | 140 | 20 | 11.22896 | 14589186.5
163 | 5 | 0 | 14.6 | 51.6 | 3.6 | 30.2 | 70.2 | 53.576736 | 0.2 | 140 | 20 | 11.32243 | 14599133.7
163 | 5 | 0 | 14.6 | 51.6 | 3.6 | 30.2 | 70.2 | 53.576736 | 0.2 | 140 | 20 | 11.40092 | 14618182.6
163 | 5 | 0 | 14.6 | 51.6 | 3.6 | 30.2 | 70.2 | 53.576736 | 0.2 | 140 | 20 | 11.49582 | 14679656.2
163 | 5 | 0 | 14.6 | 51.6 | 3.6 | 30.2 | 70.2 | 53.576736 | 0.2 | 140 | 20 | 11.59152 | 14697014.0
163 | 5 | 0 | 14.6 | 51.6 | 3.6 | 30.2 | 70.2 | 53.576736 | 0.2 | 140 | 20 | 11.67187 | 14697610.8
163 | 5 | 0 | 14.6 | 51.6 | 3.6 | 30.2 | 70.2 | 53.576736 | 0.2 | 140 | 20 | 11.75278 | 14710741.1
163 | 5 | 0 | 14.6 | 51.6 | 3.6 | 30.2 | 70.2 | 53.576736 | 0.2 | 140 | 20 | 11.85061 | 14719942.3
163 | 5 | 0 | 14.6 | 51.6 | 3.6 | 30.2 | 70.2 | 53.576736 | 0.2 | 140 | 20 | 11.94926 | 14848012.3
163 | 5 | 0 | 14.6 | 51.6 | 3.6 | 30.2 | 70.2 | 53.576736 | 0.2 | 140 | 20 | 12.03209 | 14871238.9
163 | 5 | 0 | 14.6 | 51.6 | 3.6 | 30.2 | 70.2 | 53.576736 | 0.2 | 140 | 20 | 12.13225 | 14881036.9
163 | 5 | 0 | 14.6 | 51.6 | 3.6 | 30.2 | 70.2 | 53.576736 | 0.2 | 140 | 20 | 12.21635 | 14921323.0
163 | 5 | 0 | 14.6 | 51.6 | 3.6 | 30.2 | 70.2 | 53.576736 | 0.2 | 140 | 20 | 12.30103 | 15013036.0
163 | 5 | 0 | 14.6 | 51.6 | 3.6 | 30.2 | 70.2 | 53.576736 | 0.2 | 140 | 20 | 12.40343 | 15196810.3
163 | 5 | 0 | 14.6 | 51.6 | 3.6 | 30.2 | 70.2 | 53.576736 | 0.2 | 140 | 20 | 12.57599 | 15208000.9
163 | 5 | 0 | 14.6 | 51.6 | 3.6 | 30.2 | 70.2 | 53.576736 | 0.2 | 140 | 20 | 12.66316 | 15211283.4
163 | 5 | 0 | 14.6 | 51.6 | 3.6 | 30.2 | 70.2 | 53.576736 | 0.2 | 140 | 20 | 12.75094 | 15213869.7
163 | 5 | 0 | 14.6 | 51.6 | 3.6 | 30.2 | 70.2 | 53.576736 | 0.2 | 140 | 20 | 12.85708 | 15247938.8
163 | 5 | 0 | 14.6 | 51.6 | 3.6 | 30.2 | 70.2 | 53.576736 | 0.2 | 140 | 20 | 12.94621 | 15256841.5
163 | 5 | 0 | 14.6 | 51.6 | 3.6 | 30.2 | 70.2 | 53.576736 | 0.2 | 140 | 20 | 13.01796 | 15262014.1
163 | 5 | 0 | 14.6 | 51.6 | 3.6 | 30.2 | 70.2 | 53.576736 | 0.2 | 140 | 20 | 13.1082 | 15280117.9
163 | 5 | 0 | 14.6 | 51.6 | 3.6 | 30.2 | 70.2 | 53.576736 | 0.2 | 140 | 20 | 13.21731 | 15386005.7
163 | 5 | 0 | 14.6 | 51.6 | 3.6 | 30.2 | 70.2 | 53.576736 | 0.2 | 140 | 20 | 13.29056 | 15409132.9
163 | 5 | 0 | 14.6 | 51.6 | 3.6 | 30.2 | 70.2 | 53.576736 | 0.2 | 140 | 20 | 13.38269 | 15437681.3
163 | 5 | 0 | 14.6 | 51.6 | 3.6 | 30.2 | 70.2 | 53.576736 | 0.2 | 140 | 20 | 13.47546 | 15444395.7
163 | 5 | 0 | 14.6 | 51.6 | 3.6 | 30.2 | 70.2 | 53.576736 | 0.2 | 140 | 20 | 13.56887 | 15501641.7
163 | 5 | 0 | 14.6 | 51.6 | 3.6 | 30.2 | 70.2 | 53.576736 | 0.2 | 140 | 20 | 13.64407 | 15554212.6
163 | 5 | 0 | 14.6 | 51.6 | 3.6 | 30.2 | 70.2 | 53.576736 | 0.2 | 140 | 20 | 13.73865 | 15575947.2
163 | 5 | 0 | 14.6 | 51.6 | 3.6 | 30.2 | 70.2 | 53.576736 | 0.2 | 140 | 20 | 13.83388 | 15593354.8
163 | 5 | 0 | 14.6 | 51.6 | 3.6 | 30.2 | 70.2 | 53.576736 | 0.2 | 140 | 20 | 13.92978 | 15660697.2
163 | 5 | 0 | 14.6 | 51.6 | 3.6 | 30.2 | 70.2 | 53.576736 | 0.2 | 140 | 20 | 14.00698 | 15680293.1
163 | 5 | 0 | 14.6 | 51.6 | 3.6 | 30.2 | 70.2 | 53.576736 | 0.2 | 140 | 20 | 14.10407 | 15706106.1
163 | 5 | 0 | 14.6 | 51.6 | 3.6 | 30.2 | 70.2 | 53.576736 | 0.2 | 140 | 20 | 14.18223 | 15799012.8
163 | 5 | 0 | 14.6 | 51.6 | 3.6 | 30.2 | 70.2 | 53.576736 | 0.2 | 140 | 20 | 14.28055 | 15816470.1
163 | 5 | 0 | 14.6 | 51.6 | 3.6 | 30.2 | 70.2 | 53.576736 | 0.2 | 140 | 20 | 14.35968 | 15819255.3
163 | 5 | 0 | 14.6 | 51.6 | 3.6 | 30.2 | 70.2 | 53.576736 | 0.2 | 140 | 20 | 14.43926 | 15891670.8
163 | 5 | 0 | 14.6 | 51.6 | 3.6 | 30.2 | 70.2 | 53.576736 | 0.2 | 140 | 20 | 14.53936 | 16027698.5
163 | 5 | 0 | 14.6 | 51.6 | 3.6 | 30.2 | 70.2 | 53.576736 | 0.2 | 140 | 20 | 14.64014 | 16034213.9
163 | 5 | 0 | 14.6 | 51.6 | 3.6 | 30.2 | 70.2 | 53.576736 | 0.2 | 140 | 20 | 14.72128 | 16042669.1
163 | 5 | 0 | 14.6 | 51.6 | 3.6 | 30.2 | 70.2 | 53.576736 | 0.2 | 140 | 20 | 14.80286 | 16111752.2
163 | 5 | 0 | 14.6 | 51.6 | 3.6 | 30.2 | 70.2 | 53.576736 | 0.2 | 140 | 20 | 14.90547 | 16125031.7
163 | 5 | 0 | 14.6 | 51.6 | 3.6 | 30.2 | 70.2 | 53.576736 | 0.2 | 140 | 20 | 14.98807 | 16202669.5
163 | 5 | 0 | 14.6 | 51.6 | 3.6 | 30.2 | 70.2 | 53.576736 | 0.2 | 140 | 20 | 15.07114 | 16323378.6
163 | 5 | 0 | 14.6 | 51.6 | 3.6 | 30.2 | 70.2 | 53.576736 | 0.2 | 140 | 20 | 15.15466 | 16350932.3
163 | 5 | 0 | 14.6 | 51.6 | 3.6 | 30.2 | 70.2 | 53.576736 | 0.2 | 140 | 20 | 15.23864 | 16363863.6
163 | 5 | 0 | 14.6 | 51.6 | 3.6 | 30.2 | 70.2 | 53.576736 | 0.2 | 140 | 20 | 15.34427 | 16456123.8
163 | 5 | 0 | 14.6 | 51.6 | 3.6 | 30.2 | 70.2 | 53.576736 | 0.2 | 140 | 20 | 15.42931 | 16520084.1
163 | 5 | 0 | 14.6 | 51.6 | 3.6 | 30.2 | 70.2 | 53.576736 | 0.2 | 140 | 20 | 15.51481 | 16555396.7
163 | 5 | 0 | 14.6 | 51.6 | 3.6 | 30.2 | 70.2 | 53.576736 | 0.2 | 140 | 20 | 15.60079 | 16648552.0
163 | 5 | 0 | 14.6 | 51.6 | 3.6 | 30.2 | 70.2 | 53.576736 | 0.2 | 140 | 20 | 15.68725 | 16768614.5
163 | 5 | 0 | 14.6 | 51.6 | 3.6 | 30.2 | 70.2 | 53.576736 | 0.28 | 140 | 20 | 0.1334883 | 1983070.6
163 | 5 | 0 | 14.6 | 51.6 | 3.6 | 30.2 | 70.2 | 53.576736 | 0.28 | 140 | 20 | 0.3100713 | 3448260.9
163 | 5 | 0 | 14.6 | 51.6 | 3.6 | 30.2 | 70.2 | 53.576736 | 0.28 | 140 | 20 | 0.4758509 | 4017239.9
163 | 5 | 0 | 14.6 | 51.6 | 3.6 | 30.2 | 70.2 | 53.576736 | 0.28 | 140 | 20 | 0.6273024 | 4639361.6
163 | 5 | 0 | 14.6 | 51.6 | 3.6 | 30.2 | 70.2 | 53.576736 | 0.28 | 140 | 20 | 0.7717585 | 4938259.6
163 | 5 | 0 | 14.6 | 51.6 | 3.6 | 30.2 | 70.2 | 53.576736 | 0.28 | 140 | 20 | 0.9121895 | 5462297.1
163 | 5 | 0 | 14.6 | 51.6 | 3.6 | 30.2 | 70.2 | 53.576736 | 0.28 | 140 | 20 | 1.047341 | 5782546.7
163 | 5 | 0 | 14.6 | 51.6 | 3.6 | 30.2 | 70.2 | 53.576736 | 0.28 | 140 | 20 | 1.17948 | 6267422.2
163 | 5 | 0 | 14.6 | 51.6 | 3.6 | 30.2 | 70.2 | 53.576736 | 0.28 | 140 | 20 | 1.304646 | 6596624.2
163 | 5 | 0 | 14.6 | 51.6 | 3.6 | 30.2 | 70.2 | 53.576736 | 0.28 | 140 | 20 | 1.433161 | 7040567.1
163 | 5 | 0 | 14.6 | 51.6 | 3.6 | 30.2 | 70.2 | 53.576736 | 0.28 | 140 | 20 | 1.557029 | 7396974.7
163 | 5 | 0 | 14.6 | 51.6 | 3.6 | 30.2 | 70.2 | 53.576736 | 0.28 | 140 | 20 | 1.675322 | 7772281.9
163 | 5 | 0 | 14.6 | 51.6 | 3.6 | 30.2 | 70.2 | 53.576736 | 0.28 | 140 | 20 | 1.802602 | 8062640.2
163 | 5 | 0 | 14.6 | 51.6 | 3.6 | 30.2 | 70.2 | 53.576736 | 0.28 | 140 | 20 | 1.918232 | 8416312.3
163 | 5 | 0 | 14.6 | 51.6 | 3.6 | 30.2 | 70.2 | 53.576736 | 0.28 | 140 | 20 | 2.035647 | 8710301.4
163 | 5 | 0 | 14.6 | 51.6 | 3.6 | 30.2 | 70.2 | 53.576736 | 0.28 | 140 | 20 | 2.154288 | 8990861.7
163 | 5 | 0 | 14.6 | 51.6 | 3.6 | 30.2 | 70.2 | 53.576736 | 0.28 | 140 | 20 | 2.273552 | 9270725.7
163 | 5 | 0 | 14.6 | 51.6 | 3.6 | 30.2 | 70.2 | 53.576736 | 0.28 | 140 | 20 | 2.389494 | 9532038.2
163 | 5 | 0 | 14.6 | 51.6 | 3.6 | 30.2 | 70.2 | 53.576736 | 0.28 | 140 | 20 | 2.504419 | 9756595.9
163 | 5 | 0 | 14.6 | 51.6 | 3.6 | 30.2 | 70.2 | 53.576736 | 0.28 | 140 | 20 | 2.617628 | 10011741.2
163 | 5 | 0 | 14.6 | 51.6 | 3.6 | 30.2 | 70.2 | 53.576736 | 0.28 | 140 | 20 | 2.728405 | 10205512.3
163 | 5 | 0 | 14.6 | 51.6 | 3.6 | 30.2 | 70.2 | 53.576736 | 0.28 | 140 | 20 | 2.84387 | 10436187.5
163 | 5 | 0 | 14.6 | 51.6 | 3.6 | 30.2 | 70.2 | 53.576736 | 0.28 | 140 | 20 | 2.951961 | 10607428.3
163 | 5 | 0 | 14.6 | 51.6 | 3.6 | 30.2 | 70.2 | 53.576736 | 0.28 | 140 | 20 | 3.06416 | 10820795.4
163 | 5 | 0 | 14.6 | 51.6 | 3.6 | 30.2 | 70.2 | 53.576736 | 0.28 | 140 | 20 | 3.176232 | 10961100.4
163 | 5 | 0 | 14.6 | 51.6 | 3.6 | 30.2 | 70.2 | 53.576736 | 0.28 | 140 | 20 | 3.283317 | 11123140.0
163 | 5 | 0 | 14.6 | 51.6 | 3.6 | 30.2 | 70.2 | 53.576736 | 0.28 | 140 | 20 | 3.394014 | 11313678.3
163 | 5 | 0 | 14.6 | 51.6 | 3.6 | 30.2 | 70.2 | 53.576736 | 0.28 | 140 | 20 | 3.508442 | 11468655.5
163 | 5 | 0 | 14.6 | 51.6 | 3.6 | 30.2 | 70.2 | 53.576736 | 0.28 | 140 | 20 | 3.611727 | 11548232.9
163 | 5 | 0 | 14.6 | 51.6 | 3.6 | 30.2 | 70.2 | 53.576736 | 0.28 | 140 | 20 | 3.718053 | 11752150.2
163 | 5 | 0 | 14.6 | 51.6 | 3.6 | 30.2 | 70.2 | 53.576736 | 0.28 | 140 | 20 | 3.827509 | 11828395.4
163 | 5 | 0 | 14.6 | 51.6 | 3.6 | 30.2 | 70.2 | 53.576736 | 0.28 | 140 | 20 | 3.934747 | 12017541.1
163 | 5 | 0 | 14.6 | 51.6 | 3.6 | 30.2 | 70.2 | 53.576736 | 0.28 | 140 | 20 | 4.039405 | 12266121.2
163 | 5 | 0 | 14.6 | 51.6 | 3.6 | 30.2 | 70.2 | 53.576736 | 0.28 | 140 | 20 | 4.146846 | 12395086.4
163 | 5 | 0 | 14.6 | 51.6 | 3.6 | 30.2 | 70.2 | 53.576736 | 0.28 | 140 | 20 | 4.146846 | 12307451.7
163 | 5 | 0 | 14.6 | 51.6 | 3.6 | 30.2 | 70.2 | 53.576736 | 0.28 | 140 | 20 | 4.146846 | 12311231.7
163 | 5 | 0 | 14.6 | 51.6 | 3.6 | 30.2 | 70.2 | 53.576736 | 0.28 | 140 | 20 | 4.146846 | 12311082.5
163 | 5 | 0 | 14.6 | 51.6 | 3.6 | 30.2 | 70.2 | 53.576736 | 0.28 | 140 | 20 | 4.146846 | 12312823.2
163 | 5 | 0 | 14.6 | 51.6 | 3.6 | 30.2 | 70.2 | 53.576736 | 0.28 | 140 | 20 | 4.146846 | 12312674.0
163 | 5 | 0 | 14.6 | 51.6 | 3.6 | 30.2 | 70.2 | 53.576736 | 0.28 | 140 | 20 | 4.146846 | 12313320.6
163 | 5 | 0 | 14.6 | 51.6 | 3.6 | 30.2 | 70.2 | 53.576736 | 0.28 | 140 | 20 | 4.146846 | 12312922.7
163 | 5 | 0 | 14.6 | 51.6 | 3.6 | 30.2 | 70.2 | 53.576736 | 0.28 | 140 | 20 | 4.146846 | 12321825.4
163 | 5 | 0 | 14.6 | 51.6 | 3.6 | 30.2 | 70.2 | 53.576736 | 0.28 | 140 | 20 | 4.146846 | 12297952.2
163 | 5 | 0 | 14.6 | 51.6 | 3.6 | 30.2 | 70.2 | 53.576736 | 0.28 | 140 | 20 | 4.146846 | 12303323.7
163 | 5 | 0 | 14.6 | 51.6 | 3.6 | 30.2 | 70.2 | 53.576736 | 0.28 | 140 | 20 | 4.251268 | 12449646.7
163 | 5 | 0 | 14.6 | 51.6 | 3.6 | 30.2 | 70.2 | 53.576736 | 0.28 | 140 | 20 | 4.358319 | 12585027.9
163 | 5 | 0 | 14.6 | 51.6 | 3.6 | 30.2 | 70.2 | 53.576736 | 0.28 | 140 | 20 | 4.461897 | 12692109.4
163 | 5 | 0 | 14.6 | 51.6 | 3.6 | 30.2 | 70.2 | 53.576736 | 0.28 | 140 | 20 | 4.567936 | 12790188.6
163 | 5 | 0 | 14.6 | 51.6 | 3.6 | 30.2 | 70.2 | 53.576736 | 0.28 | 140 | 20 | 4.663591 | 12908808.8
163 | 5 | 0 | 14.6 | 51.6 | 3.6 | 30.2 | 70.2 | 53.576736 | 0.28 | 140 | 20 | 4.774424 | 12979781.9
163 | 5 | 0 | 14.6 | 51.6 | 3.6 | 30.2 | 70.2 | 53.576736 | 0.28 | 140 | 20 | 4.874403 | 13095467.7
163 | 5 | 0 | 14.6 | 51.6 | 3.6 | 30.2 | 70.2 | 53.576736 | 0.28 | 140 | 20 | 4.976476 | 13202200.9
163 | 5 | 0 | 14.6 | 51.6 | 3.6 | 30.2 | 70.2 | 53.576736 | 0.28 | 140 | 20 | 5.073671 | 13370557.0
163 | 5 | 0 | 14.6 | 51.6 | 3.6 | 30.2 | 70.2 | 53.576736 | 0.28 | 140 | 20 | 5.073671 | 13369860.7
163 | 5 | 0 | 14.6 | 51.6 | 3.6 | 30.2 | 70.2 | 53.576736 | 0.28 | 140 | 20 | 5.073671 | 13385676.8
163 | 5 | 0 | 14.6 | 51.6 | 3.6 | 30.2 | 70.2 | 53.576736 | 0.28 | 140 | 20 | 5.073671 | 13385627.0
163 | 5 | 0 | 14.6 | 51.6 | 3.6 | 30.2 | 70.2 | 53.576736 | 0.28 | 140 | 20 | 5.073671 | 13394231.3
163 | 5 | 0 | 14.6 | 51.6 | 3.6 | 30.2 | 70.2 | 53.576736 | 0.28 | 140 | 20 | 5.073671 | 13394181.6
163 | 5 | 0 | 14.6 | 51.6 | 3.6 | 30.2 | 70.2 | 53.576736 | 0.28 | 140 | 20 | 5.080686 | 13411937.3
163 | 5 | 0 | 14.6 | 51.6 | 3.6 | 30.2 | 70.2 | 53.576736 | 0.28 | 140 | 20 | 5.080686 | 13411539.4
163 | 5 | 0 | 14.6 | 51.6 | 3.6 | 30.2 | 70.2 | 53.576736 | 0.28 | 140 | 20 | 5.080686 | 13412882.3
163 | 5 | 0 | 14.6 | 51.6 | 3.6 | 30.2 | 70.2 | 53.576736 | 0.28 | 140 | 20 | 5.080686 | 13412583.9
163 | 5 | 0 | 14.6 | 51.6 | 3.6 | 30.2 | 70.2 | 53.576736 | 0.28 | 140 | 20 | 5.080686 | 13413877.0
163 | 5 | 0 | 14.6 | 51.6 | 3.6 | 30.2 | 70.2 | 53.576736 | 0.28 | 140 | 20 | 5.080686 | 13413528.9
163 | 5 | 0 | 14.6 | 51.6 | 3.6 | 30.2 | 70.2 | 53.576736 | 0.28 | 140 | 20 | 5.080686 | 13413578.6
163 | 5 | 0 | 14.6 | 51.6 | 3.6 | 30.2 | 70.2 | 53.576736 | 0.28 | 140 | 20 | 5.080686 | 13413528.9
163 | 5 | 0 | 14.6 | 51.6 | 3.6 | 30.2 | 70.2 | 53.576736 | 0.28 | 140 | 20 | 5.080686 | 13413628.3
163 | 5 | 0 | 14.6 | 51.6 | 3.6 | 30.2 | 70.2 | 53.576736 | 0.28 | 140 | 20 | 5.080686 | 13401791.2
163 | 5 | 0 | 14.6 | 51.6 | 3.6 | 30.2 | 70.2 | 53.576736 | 0.28 | 140 | 20 | 5.080686 | 13401840.9
163 | 5 | 0 | 14.6 | 51.6 | 3.6 | 30.2 | 70.2 | 53.576736 | 0.28 | 140 | 20 | 5.179917 | 13515437.8
163 | 5 | 0 | 14.6 | 51.6 | 3.6 | 30.2 | 70.2 | 53.576736 | 0.28 | 140 | 20 | 5.295698 | 14147579.9
163 | 5 | 0 | 14.6 | 51.6 | 3.6 | 30.2 | 70.2 | 53.576736 | 0.28 | 140 | 20 | 5.38423 | 14268800.3
163 | 5 | 0 | 14.6 | 51.6 | 3.6 | 30.2 | 70.2 | 53.576736 | 0.28 | 140 | 20 | 5.496979 | 14421787.5
163 | 5 | 0 | 14.6 | 51.6 | 3.6 | 30.2 | 70.2 | 53.576736 | 0.28 | 140 | 20 | 5.588875 | 14545357.4
163 | 5 | 0 | 14.6 | 51.6 | 3.6 | 30.2 | 70.2 | 53.576736 | 0.28 | 140 | 20 | 5.690164 | 14680419.9
163 | 5 | 0 | 14.6 | 51.6 | 3.6 | 30.2 | 70.2 | 53.576736 | 0.28 | 140 | 20 | 5.793289 | 14816736.5
163 | 5 | 0 | 14.6 | 51.6 | 3.6 | 30.2 | 70.2 | 53.576736 | 0.28 | 140 | 20 | 5.898283 | 14954319.0
163 | 5 | 0 | 14.6 | 51.6 | 3.6 | 30.2 | 70.2 | 53.576736 | 0.28 | 140 | 20 | 5.988608 | 15071732.2
163 | 5 | 0 | 14.6 | 51.6 | 3.6 | 30.2 | 70.2 | 53.576736 | 0.28 | 140 | 20 | 6.088724 | 15200871.0
163 | 5 | 0 | 14.6 | 51.6 | 3.6 | 30.2 | 70.2 | 53.576736 | 0.28 | 140 | 20 | 6.190513 | 15331116.4
163 | 5 | 0 | 14.6 | 51.6 | 3.6 | 30.2 | 70.2 | 53.576736 | 0.28 | 140 | 20 | 6.285314 | 15451488.0
163 | 5 | 0 | 14.6 | 51.6 | 3.6 | 30.2 | 70.2 | 53.576736 | 0.28 | 140 | 20 | 6.39039 | 15583880.7
163 | 5 | 0 | 14.6 | 51.6 | 3.6 | 30.2 | 70.2 | 53.576736 | 0.28 | 140 | 20 | 6.488251 | 15706236.9
163 | 5 | 0 | 14.6 | 51.6 | 3.6 | 30.2 | 70.2 | 53.576736 | 0.28 | 140 | 20 | 6.587612 | 15829553.8
163 | 5 | 0 | 14.6 | 51.6 | 3.6 | 30.2 | 70.2 | 53.576736 | 0.28 | 140 | 20 | 6.697741 | 15965185.9
163 | 5 | 0 | 14.6 | 51.6 | 3.6 | 30.2 | 70.2 | 53.576736 | 0.28 | 140 | 20 | 6.781545 | 16067672.0
163 | 5 | 0 | 14.6 | 51.6 | 3.6 | 30.2 | 70.2 | 53.576736 | 0.28 | 140 | 20 | 6.885396 | 16193826.7
163 | 5 | 0 | 14.6 | 51.6 | 3.6 | 30.2 | 70.2 | 53.576736 | 0.28 | 140 | 20 | 6.971548 | 16297780.6
163 | 5 | 0 | 14.6 | 51.6 | 3.6 | 30.2 | 70.2 | 53.576736 | 0.28 | 140 | 20 | 7.088096 | 16437424.6
163 | 5 | 0 | 14.6 | 51.6 | 3.6 | 30.2 | 70.2 | 53.576736 | 0.28 | 140 | 20 | 7.166875 | 16531184.6
163 | 5 | 0 | 14.6 | 51.6 | 3.6 | 30.2 | 70.2 | 53.576736 | 0.28 | 140 | 20 | 7.276628 | 16660978.6
163 | 5 | 0 | 14.6 | 51.6 | 3.6 | 30.2 | 70.2 | 53.576736 | 0.28 | 140 | 20 | 7.470174 | 16887573.0
163 | 5 | 0 | 14.6 | 51.6 | 3.6 | 30.2 | 70.2 | 53.576736 | 0.28 | 140 | 20 | 7.563642 | 16995980.3
163 | 5 | 0 | 14.6 | 51.6 | 3.6 | 30.2 | 70.2 | 53.576736 | 0.28 | 140 | 20 | 7.65828 | 17105083.5
163 | 5 | 0 | 14.6 | 51.6 | 3.6 | 30.2 | 70.2 | 53.576736 | 0.28 | 140 | 20 | 7.754102 | 17214887.0
163 | 5 | 0 | 14.6 | 51.6 | 3.6 | 30.2 | 70.2 | 53.576736 | 0.28 | 140 | 20 | 7.861978 | 17337717.8
163 | 5 | 0 | 14.6 | 51.6 | 3.6 | 30.2 | 70.2 | 53.576736 | 0.28 | 140 | 20 | 7.949358 | 17436613.2
163 | 5 | 0 | 14.6 | 51.6 | 3.6 | 30.2 | 70.2 | 53.576736 | 0.28 | 140 | 20 | 8.03771 | 17536072.7
163 | 5 | 0 | 14.6 | 51.6 | 3.6 | 30.2 | 70.2 | 53.576736 | 0.28 | 140 | 20 | 8.138279 | 17648642.9
163 | 5 | 0 | 14.6 | 51.6 | 3.6 | 30.2 | 70.2 | 53.576736 | 0.28 | 140 | 20 | 8.240107 | 17761935.8
163 | 5 | 0 | 14.6 | 51.6 | 3.6 | 30.2 | 70.2 | 53.576736 | 0.28 | 140 | 20 | 8.320186 | 17850555.0
163 | 5 | 0 | 14.6 | 51.6 | 3.6 | 30.2 | 70.2 | 53.576736 | 0.28 | 140 | 20 | 8.42429 | 17965144.0
163 | 5 | 0 | 14.6 | 51.6 | 3.6 | 30.2 | 70.2 | 53.576736 | 0.28 | 140 | 20 | 8.51792 | 18067618.3
163 | 5 | 0 | 14.6 | 51.6 | 3.6 | 30.2 | 70.2 | 53.576736 | 0.28 | 140 | 20 | 8.612591 | 18170677.0
163 | 5 | 0 | 14.6 | 51.6 | 3.6 | 30.2 | 70.2 | 53.576736 | 0.28 | 140 | 20 | 8.708313 | 18274323.7
163 | 5 | 0 | 14.6 | 51.6 | 3.6 | 30.2 | 70.2 | 53.576736 | 0.28 | 140 | 20 | 8.8051 | 18378561.5
163 | 5 | 0 | 14.6 | 51.6 | 3.6 | 30.2 | 70.2 | 53.576736 | 0.28 | 140 | 20 | 8.89067 | 18470257.3
163 | 5 | 0 | 14.6 | 51.6 | 3.6 | 30.2 | 70.2 | 53.576736 | 0.28 | 140 | 20 | 9.001912 | 18588824.3
163 | 5 | 0 | 14.6 | 51.6 | 3.6 | 30.2 | 70.2 | 53.576736 | 0.28 | 140 | 20 | 9.089395 | 18681569.1
163 | 5 | 0 | 14.6 | 51.6 | 3.6 | 30.2 | 70.2 | 53.576736 | 0.28 | 140 | 20 | 9.177728 | 18774776.7
163 | 5 | 0 | 14.6 | 51.6 | 3.6 | 30.2 | 70.2 | 53.576736 | 0.28 | 140 | 20 | 9.26692 | 18868449.2
163 | 5 | 0 | 14.6 | 51.6 | 3.6 | 30.2 | 70.2 | 53.576736 | 0.28 | 140 | 20 | 9.356978 | 18962589.2
163 | 5 | 0 | 14.6 | 51.6 | 3.6 | 30.2 | 70.2 | 53.576736 | 0.28 | 140 | 20 | 9.460974 | 19070752.9
163 | 5 | 0 | 14.6 | 51.6 | 3.6 | 30.2 | 70.2 | 53.576736 | 0.28 | 140 | 20 | 9.552918 | 19165902.2
163 | 5 | 0 | 14.6 | 51.6 | 3.6 | 30.2 | 70.2 | 53.576736 | 0.28 | 140 | 20 | 9.645756 | 19261526.2
163 | 5 | 0 | 14.6 | 51.6 | 3.6 | 30.2 | 70.2 | 53.576736 | 0.28 | 140 | 20 | 9.739496 | 19357627.3
163 | 5 | 0 | 14.6 | 51.6 | 3.6 | 30.2 | 70.2 | 53.576736 | 0.28 | 140 | 20 | 9.834147 | 19454207.9
163 | 5 | 0 | 14.6 | 51.6 | 3.6 | 30.2 | 70.2 | 53.576736 | 0.28 | 140 | 20 | 9.834147 | 19454207.9
163 | 5 | 0 | 14.6 | 51.6 | 3.6 | 30.2 | 70.2 | 53.576736 | 0.28 | 140 | 20 | 9.834147 | 19454207.9
163 | 5 | 0 | 14.6 | 51.6 | 3.6 | 30.2 | 70.2 | 53.576736 | 0.28 | 140 | 20 | 9.834147 | 19454207.9
163 | 5 | 0 | 14.6 | 51.6 | 3.6 | 30.2 | 70.2 | 53.576736 | 0.28 | 140 | 20 | 9.834147 | 19454207.9
163 | 5 | 0 | 14.6 | 51.6 | 3.6 | 30.2 | 70.2 | 53.576736 | 0.28 | 140 | 20 | 9.834147 | 19454207.9
163 | 5 | 0 | 14.6 | 51.6 | 3.6 | 30.2 | 70.2 | 53.576736 | 0.28 | 140 | 20 | 9.834147 | 19454207.9
163 | 5 | 0 | 14.6 | 51.6 | 3.6 | 30.2 | 70.2 | 53.576736 | 0.28 | 140 | 20 | 9.929718 | 19551270.3
163 | 5 | 0 | 14.6 | 51.6 | 3.6 | 30.2 | 70.2 | 53.576736 | 0.28 | 140 | 20 | 10.01237 | 19634852.0
163 | 5 | 0 | 14.6 | 51.6 | 3.6 | 30.2 | 70.2 | 53.576736 | 0.28 | 140 | 20 | 10.01237 | 19634852.0
163 | 5 | 0 | 14.6 | 51.6 | 3.6 | 30.2 | 70.2 | 53.576736 | 0.28 | 140 | 20 | 10.01237 | 19634852.0
163 | 5 | 0 | 14.6 | 51.6 | 3.6 | 30.2 | 70.2 | 53.576736 | 0.28 | 140 | 20 | 10.10968 | 19732815.7
163 | 5 | 0 | 14.6 | 51.6 | 3.6 | 30.2 | 70.2 | 53.576736 | 0.28 | 140 | 20 | 10.20793 | 19831268.2
163 | 5 | 0 | 14.6 | 51.6 | 3.6 | 30.2 | 70.2 | 53.576736 | 0.28 | 140 | 20 | 10.30713 | 19930211.9
163 | 5 | 0 | 14.6 | 51.6 | 3.6 | 30.2 | 70.2 | 53.576736 | 0.28 | 140 | 20 | 10.39293 | 20015413.6
163 | 5 | 0 | 14.6 | 51.6 | 3.6 | 30.2 | 70.2 | 53.576736 | 0.28 | 140 | 20 | 10.47944 | 20100979.6
163 | 5 | 0 | 14.6 | 51.6 | 3.6 | 30.2 | 70.2 | 53.576736 | 0.28 | 140 | 20 | 10.58128 | 20201268.9
163 | 5 | 0 | 14.6 | 51.6 | 3.6 | 30.2 | 70.2 | 53.576736 | 0.28 | 140 | 20 | 10.66936 | 20287629.4
163 | 5 | 0 | 14.6 | 51.6 | 3.6 | 30.2 | 70.2 | 53.576736 | 0.28 | 140 | 20 | 10.84773 | 20461459.5
163 | 5 | 0 | 14.6 | 51.6 | 3.6 | 30.2 | 70.2 | 53.576736 | 0.28 | 140 | 20 | 10.93803 | 20548932.3
163 | 5 | 0 | 14.6 | 51.6 | 3.6 | 30.2 | 70.2 | 53.576736 | 0.28 | 140 | 20 | 11.02908 | 20636779.0
163 | 5 | 0 | 14.6 | 51.6 | 3.6 | 30.2 | 70.2 | 53.576736 | 0.28 | 140 | 20 | 11.12089 | 20725001.3
163 | 5 | 0 | 14.6 | 51.6 | 3.6 | 30.2 | 70.2 | 53.576736 | 0.28 | 140 | 20 | 11.21346 | 20813600.7
163 | 5 | 0 | 14.6 | 51.6 | 3.6 | 30.2 | 70.2 | 53.576736 | 0.28 | 140 | 20 | 11.3068 | 20902578.9
163 | 5 | 0 | 14.6 | 51.6 | 3.6 | 30.2 | 70.2 | 53.576736 | 0.28 | 140 | 20 | 11.40092 | 20991937.5
163 | 5 | 0 | 14.6 | 51.6 | 3.6 | 30.2 | 70.2 | 53.576736 | 0.28 | 140 | 20 | 11.49582 | 21081678.0
163 | 5 | 0 | 14.6 | 51.6 | 3.6 | 30.2 | 70.2 | 53.576736 | 0.28 | 140 | 20 | 11.57551 | 21156754.8
163 | 5 | 0 | 14.6 | 51.6 | 3.6 | 30.2 | 70.2 | 53.576736 | 0.28 | 140 | 20 | 11.67187 | 21247200.0
163 | 5 | 0 | 14.6 | 51.6 | 3.6 | 30.2 | 70.2 | 53.576736 | 0.28 | 140 | 20 | 11.76903 | 21338031.8
163 | 5 | 0 | 14.6 | 51.6 | 3.6 | 30.2 | 70.2 | 53.576736 | 0.28 | 140 | 20 | 11.85061 | 21414021.6
163 | 5 | 0 | 14.6 | 51.6 | 3.6 | 30.2 | 70.2 | 53.576736 | 0.28 | 140 | 20 | 11.94926 | 21505566.6
163 | 5 | 0 | 14.6 | 51.6 | 3.6 | 30.2 | 70.2 | 53.576736 | 0.28 | 140 | 20 | 12.03209 | 21582152.9
163 | 5 | 0 | 14.6 | 51.6 | 3.6 | 30.2 | 70.2 | 53.576736 | 0.28 | 140 | 20 | 12.13225 | 21674416.7
163 | 5 | 0 | 14.6 | 51.6 | 3.6 | 30.2 | 70.2 | 53.576736 | 0.28 | 140 | 20 | 12.21635 | 21751604.4
163 | 5 | 0 | 14.6 | 51.6 | 3.6 | 30.2 | 70.2 | 53.576736 | 0.28 | 140 | 20 | 12.31804 | 21844592.5
163 | 5 | 0 | 14.6 | 51.6 | 3.6 | 30.2 | 70.2 | 53.576736 | 0.28 | 140 | 20 | 12.3863 | 21906805.4
163 | 5 | 0 | 14.6 | 51.6 | 3.6 | 30.2 | 70.2 | 53.576736 | 0.28 | 140 | 20 | 12.48941 | 22000457.0
163 | 5 | 0 | 14.6 | 51.6 | 3.6 | 30.2 | 70.2 | 53.576736 | 0.28 | 140 | 20 | 12.57599 | 22078805.8
163 | 5 | 0 | 14.6 | 51.6 | 3.6 | 30.2 | 70.2 | 53.576736 | 0.28 | 140 | 20 | 12.57599 | 22078805.8
163 | 5 | 0 | 14.6 | 51.6 | 3.6 | 30.2 | 70.2 | 53.576736 | 0.28 | 140 | 20 | 12.57599 | 22078805.8
163 | 5 | 0 | 14.6 | 51.6 | 3.6 | 30.2 | 70.2 | 53.576736 | 0.28 | 140 | 20 | 12.66316 | 22157433.6
163 | 5 | 0 | 14.6 | 51.6 | 3.6 | 30.2 | 70.2 | 53.576736 | 0.28 | 140 | 20 | 12.75094 | 22236341.4
163 | 5 | 0 | 14.6 | 51.6 | 3.6 | 30.2 | 70.2 | 53.576736 | 0.28 | 140 | 20 | 12.83933 | 22315530.3
163 | 5 | 0 | 14.6 | 51.6 | 3.6 | 30.2 | 70.2 | 53.576736 | 0.28 | 140 | 20 | 13.03595 | 22490739.8
163 | 5 | 0 | 14.6 | 51.6 | 3.6 | 30.2 | 70.2 | 53.576736 | 0.28 | 140 | 20 | 13.1082 | 22554792.9
163 | 5 | 0 | 14.6 | 51.6 | 3.6 | 30.2 | 70.2 | 53.576736 | 0.28 | 140 | 20 | 13.19906 | 22635115.8
163 | 5 | 0 | 14.6 | 51.6 | 3.6 | 30.2 | 70.2 | 53.576736 | 0.28 | 140 | 20 | 13.29056 | 22715724.7
163 | 5 | 0 | 14.6 | 51.6 | 3.6 | 30.2 | 70.2 | 53.576736 | 0.28 | 140 | 20 | 13.38269 | 22796620.8
163 | 5 | 0 | 14.6 | 51.6 | 3.6 | 30.2 | 70.2 | 53.576736 | 0.28 | 140 | 20 | 13.47546 | 22877804.9
163 | 5 | 0 | 14.6 | 51.6 | 3.6 | 30.2 | 70.2 | 53.576736 | 0.28 | 140 | 20 | 13.56887 | 22959278.1
163 | 5 | 0 | 14.6 | 51.6 | 3.6 | 30.2 | 70.2 | 53.576736 | 0.28 | 140 | 20 | 13.64407 | 23024665.6
163 | 5 | 0 | 14.6 | 51.6 | 3.6 | 30.2 | 70.2 | 53.576736 | 0.28 | 140 | 20 | 13.73865 | 23106661.8
163 | 5 | 0 | 14.6 | 51.6 | 3.6 | 30.2 | 70.2 | 53.576736 | 0.28 | 140 | 20 | 13.83388 | 23188950.1
163 | 5 | 0 | 14.6 | 51.6 | 3.6 | 30.2 | 70.2 | 53.576736 | 0.28 | 140 | 20 | 13.83388 | 23188950.1
163 | 5 | 0 | 14.6 | 51.6 | 3.6 | 30.2 | 70.2 | 53.576736 | 0.28 | 140 | 20 | 13.83388 | 23188950.1
163 | 5 | 0 | 14.6 | 51.6 | 3.6 | 30.2 | 70.2 | 53.576736 | 0.28 | 140 | 20 | 13.83388 | 23188950.1
163 | 5 | 0 | 14.6 | 51.6 | 3.6 | 30.2 | 70.2 | 53.576736 | 0.28 | 140 | 20 | 13.83388 | 23188950.1
163 | 5 | 0 | 14.6 | 51.6 | 3.6 | 30.2 | 70.2 | 53.576736 | 0.28 | 140 | 20 | 13.92978 | 23271531.3
163 | 5 | 0 | 14.6 | 51.6 | 3.6 | 30.2 | 70.2 | 53.576736 | 0.28 | 140 | 20 | 14.00698 | 23337808.1
163 | 5 | 0 | 14.6 | 51.6 | 3.6 | 30.2 | 70.2 | 53.576736 | 0.28 | 140 | 20 | 14.00698 | 23337808.1
163 | 5 | 0 | 14.6 | 51.6 | 3.6 | 30.2 | 70.2 | 53.576736 | 0.28 | 140 | 20 | 14.00698 | 23337808.1
163 | 5 | 0 | 14.6 | 51.6 | 3.6 | 30.2 | 70.2 | 53.576736 | 0.28 | 140 | 20 | 14.00698 | 23337808.1
163 | 5 | 0 | 14.6 | 51.6 | 3.6 | 30.2 | 70.2 | 53.576736 | 0.28 | 140 | 20 | 14.00698 | 23337808.1
163 | 5 | 0 | 14.6 | 51.6 | 3.6 | 30.2 | 70.2 | 53.576736 | 0.28 | 140 | 20 | 14.10407 | 23420919.5
163 | 5 | 0 | 14.6 | 51.6 | 3.6 | 30.2 | 70.2 | 53.576736 | 0.28 | 140 | 20 | 14.18223 | 23487621.7
163 | 5 | 0 | 14.6 | 51.6 | 3.6 | 30.2 | 70.2 | 53.576736 | 0.28 | 140 | 20 | 14.18223 | 23487621.7
163 | 5 | 0 | 14.6 | 51.6 | 3.6 | 30.2 | 70.2 | 53.576736 | 0.28 | 140 | 20 | 14.18223 | 23487621.7
163 | 5 | 0 | 14.6 | 51.6 | 3.6 | 30.2 | 70.2 | 53.576736 | 0.28 | 140 | 20 | 14.28055 | 23571266.6
163 | 5 | 0 | 14.6 | 51.6 | 3.6 | 30.2 | 70.2 | 53.576736 | 0.28 | 140 | 20 | 14.35968 | 23638397.0
163 | 5 | 0 | 14.6 | 51.6 | 3.6 | 30.2 | 70.2 | 53.576736 | 0.28 | 140 | 20 | 14.45923 | 23722578.9
163 | 5 | 0 | 14.6 | 51.6 | 3.6 | 30.2 | 70.2 | 53.576736 | 0.28 | 140 | 20 | 14.53936 | 23790140.2
163 | 5 | 0 | 14.6 | 51.6 | 3.6 | 30.2 | 70.2 | 53.576736 | 0.28 | 140 | 20 | 14.53936 | 23790140.2
163 | 5 | 0 | 14.6 | 51.6 | 3.6 | 30.2 | 70.2 | 53.576736 | 0.28 | 140 | 20 | 14.53936 | 23790140.2
163 | 5 | 0 | 14.6 | 51.6 | 3.6 | 30.2 | 70.2 | 53.576736 | 0.28 | 140 | 20 | 14.53936 | 23790140.2
163 | 5 | 0 | 14.6 | 51.6 | 3.6 | 30.2 | 70.2 | 53.576736 | 0.28 | 140 | 20 | 14.53936 | 23790140.2
163 | 5 | 0 | 14.6 | 51.6 | 3.6 | 30.2 | 70.2 | 53.576736 | 0.28 | 140 | 20 | 14.53936 | 23790140.2
163 | 5 | 0 | 14.6 | 51.6 | 3.6 | 30.2 | 70.2 | 53.576736 | 0.28 | 140 | 20 | 14.53936 | 23790140.2
163 | 5 | 0 | 14.6 | 51.6 | 3.6 | 30.2 | 70.2 | 53.576736 | 0.28 | 140 | 20 | 14.53936 | 23790140.2
163 | 5 | 0 | 14.6 | 51.6 | 3.6 | 30.2 | 70.2 | 53.576736 | 0.28 | 140 | 20 | 14.53936 | 23790140.2
163 | 5 | 0 | 14.6 | 51.6 | 3.6 | 30.2 | 70.2 | 53.576736 | 0.28 | 140 | 20 | 14.53936 | 23790140.2
163 | 5 | 0 | 14.6 | 51.6 | 3.6 | 30.2 | 70.2 | 53.576736 | 0.28 | 140 | 20 | 14.53936 | 23790140.2
163 | 5 | 0 | 14.6 | 51.6 | 3.6 | 30.2 | 70.2 | 53.576736 | 0.28 | 140 | 20 | 14.53936 | 23790140.2
163 | 5 | 0 | 14.6 | 51.6 | 3.6 | 30.2 | 70.2 | 53.576736 | 0.28 | 140 | 20 | 14.53936 | 23790140.2
163 | 5 | 0 | 14.6 | 51.6 | 3.6 | 30.2 | 70.2 | 53.576736 | 0.28 | 140 | 20 | 14.53936 | 23790140.2
163 | 5 | 0 | 14.6 | 51.6 | 3.6 | 30.2 | 70.2 | 53.576736 | 0.28 | 140 | 20 | 14.53936 | 23790140.2
163 | 5 | 0 | 14.6 | 51.6 | 3.6 | 30.2 | 70.2 | 53.576736 | 0.28 | 140 | 20 | 14.61993 | 23857893.9
163 | 5 | 0 | 14.6 | 51.6 | 3.6 | 30.2 | 70.2 | 53.576736 | 0.28 | 140 | 20 | 14.72128 | 23942857.4
163 | 5 | 0 | 14.6 | 51.6 | 3.6 | 30.2 | 70.2 | 53.576736 | 0.28 | 140 | 20 | 14.82332 | 24028123.6
163 | 5 | 0 | 14.6 | 51.6 | 3.6 | 30.2 | 70.2 | 53.576736 | 0.28 | 140 | 20 | 14.88489 | 24079429.0
163 | 5 | 0 | 14.6 | 51.6 | 3.6 | 30.2 | 70.2 | 53.576736 | 0.28 | 140 | 20 | 14.98807 | 24165181.5
163 | 5 | 0 | 14.6 | 51.6 | 3.6 | 30.2 | 70.2 | 53.576736 | 0.28 | 140 | 20 | 15.07114 | 24234003.3
163 | 5 | 0 | 14.6 | 51.6 | 3.6 | 30.2 | 70.2 | 53.576736 | 0.28 | 140 | 20 | 15.15466 | 24303021.1
163 | 5 | 0 | 14.6 | 51.6 | 3.6 | 30.2 | 70.2 | 53.576736 | 0.28 | 140 | 20 | 15.23864 | 24372235.5
163 | 5 | 0 | 14.6 | 51.6 | 3.6 | 30.2 | 70.2 | 53.576736 | 0.28 | 140 | 20 | 15.32309 | 24441647.0
163 | 5 | 0 | 14.6 | 51.6 | 3.6 | 30.2 | 70.2 | 53.576736 | 0.28 | 140 | 20 | 15.40801 | 24511256.2
163 | 5 | 0 | 14.6 | 51.6 | 3.6 | 30.2 | 70.2 | 53.576736 | 0.28 | 140 | 20 | 15.51481 | 24598546.5
163 | 5 | 0 | 14.6 | 51.6 | 3.6 | 30.2 | 70.2 | 53.576736 | 0.28 | 140 | 20 | 15.60079 | 24668602.6
163 | 5 | 0 | 14.6 | 51.6 | 3.6 | 30.2 | 70.2 | 53.576736 | 0.28 | 140 | 20 | 15.68725 | 24738858.1
163 | 5 | 0 | 14.6 | 51.6 | 3.6 | 30.2 | 70.2 | 53.576736 | 0.28 | 140 | 20 | 15.77419 | 24809313.8
163 | 5 | 0 | 14.6 | 51.6 | 3.6 | 30.2 | 70.2 | 53.576736 | 0.28 | 140 | 20 | 15.8616 | 24879970.1
163 | 5 | 0 | 14.6 | 51.6 | 3.6 | 30.2 | 70.2 | 53.576736 | 0.08 | 70 | 30 | 0.01634548 | 1542.187
163 | 5 | 0 | 14.6 | 51.6 | 3.6 | 30.2 | 70.2 | 53.576736 | 0.08 | 70 | 30 | 0.01657288 | 2193.702
163 | 5 | 0 | 14.6 | 51.6 | 3.6 | 30.2 | 70.2 | 53.576736 | 0.08 | 70 | 30 | 0.1298502 | 105051.2
163 | 5 | 0 | 14.6 | 51.6 | 3.6 | 30.2 | 70.2 | 53.576736 | 0.08 | 70 | 30 | 0.3058168 | 191692.7
163 | 5 | 0 | 14.6 | 51.6 | 3.6 | 30.2 | 70.2 | 53.576736 | 0.08 | 70 | 30 | 0.4693217 | 256515
163 | 5 | 0 | 14.6 | 51.6 | 3.6 | 30.2 | 70.2 | 53.576736 | 0.08 | 70 | 30 | 0.618695 | 300170.7
163 | 5 | 0 | 14.6 | 51.6 | 3.6 | 30.2 | 70.2 | 53.576736 | 0.08 | 70 | 30 | 0.7611691 | 337464.2
163 | 5 | 0 | 14.6 | 51.6 | 3.6 | 30.2 | 70.2 | 53.576736 | 0.08 | 70 | 30 | 0.898431 | 372896.6
163 | 5 | 0 | 14.6 | 51.6 | 3.6 | 30.2 | 70.2 | 53.576736 | 0.08 | 70 | 30 | 1.045895 | 408993.9
163 | 5 | 0 | 14.6 | 51.6 | 3.6 | 30.2 | 70.2 | 53.576736 | 0.08 | 70 | 30 | 1.168128 | 448603.1
163 | 5 | 0 | 14.6 | 51.6 | 3.6 | 30.2 | 70.2 | 53.576736 | 0.08 | 70 | 30 | 1.304646 | 485729.9
163 | 5 | 0 | 14.6 | 51.6 | 3.6 | 30.2 | 70.2 | 53.576736 | 0.08 | 70 | 30 | 1.437126 | 512275
163 | 5 | 0 | 14.6 | 51.6 | 3.6 | 30.2 | 70.2 | 53.576736 | 0.08 | 70 | 30 | 1.561337 | 549497.4
163 | 5 | 0 | 14.6 | 51.6 | 3.6 | 30.2 | 70.2 | 53.576736 | 0.08 | 70 | 30 | 1.673009 | 582347.9
163 | 5 | 0 | 14.6 | 51.6 | 3.6 | 30.2 | 70.2 | 53.576736 | 0.08 | 70 | 30 | 1.792667 | 604609.7
163 | 5 | 0 | 14.6 | 51.6 | 3.6 | 30.2 | 70.2 | 53.576736 | 0.08 | 70 | 30 | 1.920884 | 642712.4
163 | 5 | 0 | 14.6 | 51.6 | 3.6 | 30.2 | 70.2 | 53.576736 | 0.08 | 70 | 30 | 2.03003 | 649799.8
163 | 5 | 0 | 14.6 | 51.6 | 3.6 | 30.2 | 70.2 | 53.576736 | 0.08 | 70 | 30 | 2.175224 | 656872.2
163 | 5 | 0 | 14.6 | 51.6 | 3.6 | 30.2 | 70.2 | 53.576736 | 0.08 | 70 | 30 | 2.267278 | 695745.8
163 | 5 | 0 | 14.6 | 51.6 | 3.6 | 30.2 | 70.2 | 53.576736 | 0.08 | 70 | 30 | 2.396106 | 722245.1
163 | 5 | 0 | 14.6 | 51.6 | 3.6 | 30.2 | 70.2 | 53.576736 | 0.08 | 70 | 30 | 2.497508 | 742502.6
163 | 5 | 0 | 14.6 | 51.6 | 3.6 | 30.2 | 70.2 | 53.576736 | 0.08 | 70 | 30 | 2.639418 | 753598.7
163 | 5 | 0 | 14.6 | 51.6 | 3.6 | 30.2 | 70.2 | 53.576736 | 0.08 | 70 | 30 | 2.724638 | 883707.8
163 | 5 | 0 | 14.6 | 51.6 | 3.6 | 30.2 | 70.2 | 53.576736 | 0.08 | 70 | 30 | 2.847802 | 887726.5
163 | 5 | 0 | 14.6 | 51.6 | 3.6 | 30.2 | 70.2 | 53.576736 | 0.08 | 70 | 30 | 2.947885 | 937631.5
163 | 5 | 0 | 14.6 | 51.6 | 3.6 | 30.2 | 70.2 | 53.576736 | 0.08 | 70 | 30 | 3.059929 | 965593
163 | 5 | 0 | 14.6 | 51.6 | 3.6 | 30.2 | 70.2 | 53.576736 | 0.08 | 70 | 30 | 3.167467 | 970954.6
163 | 5 | 0 | 14.6 | 51.6 | 3.6 | 30.2 | 70.2 | 53.576736 | 0.08 | 70 | 30 | 3.287857 | 985651.5
163 | 5 | 0 | 14.6 | 51.6 | 3.6 | 30.2 | 70.2 | 53.576736 | 0.08 | 70 | 30 | 3.394014 | 998786.8
163 | 5 | 0 | 14.6 | 51.6 | 3.6 | 30.2 | 70.2 | 53.576736 | 0.08 | 70 | 30 | 3.508442 | 999458.2
163 | 5 | 0 | 14.6 | 51.6 | 3.6 | 30.2 | 70.2 | 53.576736 | 0.08 | 70 | 30 | 3.611727 | 1025649.2
163 | 5 | 0 | 14.6 | 51.6 | 3.6 | 30.2 | 70.2 | 53.576736 | 0.08 | 70 | 30 | 3.728341 | 1039271.8
163 | 5 | 0 | 14.6 | 51.6 | 3.6 | 30.2 | 70.2 | 53.576736 | 0.08 | 70 | 30 | 3.816947 | 1054008.6
163 | 5 | 0 | 14.6 | 51.6 | 3.6 | 30.2 | 70.2 | 53.576736 | 0.08 | 70 | 30 | 3.929314 | 1066323.2
163 | 5 | 0 | 14.6 | 51.6 | 3.6 | 30.2 | 70.2 | 53.576736 | 0.08 | 70 | 30 | 4.022697 | 1066636.5
163 | 5 | 0 | 14.6 | 51.6 | 3.6 | 30.2 | 70.2 | 53.576736 | 0.08 | 70 | 30 | 4.158321 | 1081393.2
163 | 5 | 0 | 14.6 | 51.6 | 3.6 | 30.2 | 70.2 | 53.576736 | 0.08 | 70 | 30 | 4.251268 | 1118376.8
163 | 5 | 0 | 14.6 | 51.6 | 3.6 | 30.2 | 70.2 | 53.576736 | 0.08 | 70 | 30 | 4.370379 | 1151829.2
163 | 5 | 0 | 14.6 | 51.6 | 3.6 | 30.2 | 70.2 | 53.576736 | 0.08 | 70 | 30 | 4.449585 | 1170236.5
163 | 5 | 0 | 14.6 | 51.6 | 3.6 | 30.2 | 70.2 | 53.576736 | 0.08 | 70 | 30 | 4.567936 | 1189310.2
163 | 5 | 0 | 14.6 | 51.6 | 3.6 | 30.2 | 70.2 | 53.576736 | 0.08 | 70 | 30 | 4.657153 | 1212422.5
163 | 5 | 0 | 14.6 | 51.6 | 3.6 | 30.2 | 70.2 | 53.576736 | 0.08 | 70 | 30 | 4.787635 | 1232107.9
163 | 5 | 0 | 14.6 | 51.6 | 3.6 | 30.2 | 70.2 | 53.576736 | 0.08 | 70 | 30 | 4.887891 | 1241135.0
163 | 5 | 0 | 14.6 | 51.6 | 3.6 | 30.2 | 70.2 | 53.576736 | 0.08 | 70 | 30 | 4.990246 | 1270489.1
163 | 5 | 0 | 14.6 | 51.6 | 3.6 | 30.2 | 70.2 | 53.576736 | 0.08 | 70 | 30 | 5.08771 | 1289135.1
163 | 5 | 0 | 14.6 | 51.6 | 3.6 | 30.2 | 70.2 | 53.576736 | 0.08 | 70 | 30 | 5.179917 | 1313182.5
163 | 5 | 0 | 14.6 | 51.6 | 3.6 | 30.2 | 70.2 | 53.576736 | 0.08 | 70 | 30 | 5.38423 | 1365514.6
163 | 5 | 0 | 14.6 | 51.6 | 3.6 | 30.2 | 70.2 | 53.576736 | 0.08 | 70 | 30 | 5.489389 | 1383310.1
163 | 5 | 0 | 14.6 | 51.6 | 3.6 | 30.2 | 70.2 | 53.576736 | 0.08 | 70 | 30 | 5.581159 | 1385145.4
163 | 5 | 0 | 14.6 | 51.6 | 3.6 | 30.2 | 70.2 | 53.576736 | 0.08 | 70 | 30 | 5.682308 | 1390631.2
163 | 5 | 0 | 14.6 | 51.6 | 3.6 | 30.2 | 70.2 | 53.576736 | 0.08 | 70 | 30 | 5.793289 | 1408730.1
163 | 5 | 0 | 14.6 | 51.6 | 3.6 | 30.2 | 70.2 | 53.576736 | 0.08 | 70 | 30 | 5.882007 | 1479837.6
163 | 5 | 0 | 14.6 | 51.6 | 3.6 | 30.2 | 70.2 | 53.576736 | 0.08 | 70 | 30 | 5.988608 | 1481921.5
163 | 5 | 0 | 14.6 | 51.6 | 3.6 | 30.2 | 70.2 | 53.576736 | 0.08 | 70 | 30 | 6.080317 | 1490704.9
163 | 5 | 0 | 14.6 | 51.6 | 3.6 | 30.2 | 70.2 | 53.576736 | 0.08 | 70 | 30 | 6.181966 | 1493326.0
163 | 5 | 0 | 14.6 | 51.6 | 3.6 | 30.2 | 70.2 | 53.576736 | 0.08 | 70 | 30 | 6.285314 | 1502601.7
163 | 5 | 0 | 14.6 | 51.6 | 3.6 | 30.2 | 70.2 | 53.576736 | 0.08 | 70 | 30 | 6.39039 | 1521342.2
163 | 5 | 0 | 14.6 | 51.6 | 3.6 | 30.2 | 70.2 | 53.576736 | 0.08 | 70 | 30 | 6.488251 | 1530712.5
163 | 5 | 0 | 14.6 | 51.6 | 3.6 | 30.2 | 70.2 | 53.576736 | 0.08 | 70 | 30 | 6.578516 | 1549477.8
163 | 5 | 0 | 14.6 | 51.6 | 3.6 | 30.2 | 70.2 | 53.576736 | 0.08 | 70 | 30 | 6.679259 | 1562757.3
163 | 5 | 0 | 14.6 | 51.6 | 3.6 | 30.2 | 70.2 | 53.576736 | 0.08 | 70 | 30 | 6.790921 | 1572963.1
163 | 5 | 0 | 14.6 | 51.6 | 3.6 | 30.2 | 70.2 | 53.576736 | 0.08 | 70 | 30 | 6.866397 | 1582248.8
163 | 5 | 0 | 14.6 | 51.6 | 3.6 | 30.2 | 70.2 | 53.576736 | 0.08 | 70 | 30 | 6.981187 | 1599825.5
163 | 5 | 0 | 14.6 | 51.6 | 3.6 | 30.2 | 70.2 | 53.576736 | 0.08 | 70 | 30 | 7.058777 | 1614144.5
163 | 5 | 0 | 14.6 | 51.6 | 3.6 | 30.2 | 70.2 | 53.576736 | 0.08 | 70 | 30 | 7.176784 | 1615238.6
163 | 5 | 0 | 14.6 | 51.6 | 3.6 | 30.2 | 70.2 | 53.576736 | 0.08 | 70 | 30 | 7.266581 | 1621888.3
163 | 5 | 0 | 14.6 | 51.6 | 3.6 | 30.2 | 70.2 | 53.576736 | 0.08 | 70 | 30 | 7.357502 | 1652247.1
163 | 5 | 0 | 14.6 | 51.6 | 3.6 | 30.2 | 70.2 | 53.576736 | 0.08 | 70 | 30 | 7.563642 | 1667391.7
163 | 5 | 0 | 14.6 | 51.6 | 3.6 | 30.2 | 70.2 | 53.576736 | 0.08 | 70 | 30 | 7.647707 | 1690558.7
163 | 5 | 0 | 14.6 | 51.6 | 3.6 | 30.2 | 70.2 | 53.576736 | 0.08 | 70 | 30 | 7.743397 | 1703679.1
163 | 5 | 0 | 14.6 | 51.6 | 3.6 | 30.2 | 70.2 | 53.576736 | 0.08 | 70 | 30 | 7.829459 | 1709075.4
163 | 5 | 0 | 14.6 | 51.6 | 3.6 | 30.2 | 70.2 | 53.576736 | 0.08 | 70 | 30 | 7.949358 | 1709344.0
163 | 5 | 0 | 14.6 | 51.6 | 3.6 | 30.2 | 70.2 | 53.576736 | 0.08 | 70 | 30 | 8.026612 | 1749227.2
163 | 5 | 0 | 14.6 | 51.6 | 3.6 | 30.2 | 70.2 | 53.576736 | 0.08 | 70 | 30 | 8.127043 | 1819837.3
163 | 5 | 0 | 14.6 | 51.6 | 3.6 | 30.2 | 70.2 | 53.576736 | 0.08 | 70 | 30 | 8.217369 | 1823945.5
163 | 5 | 0 | 14.6 | 51.6 | 3.6 | 30.2 | 70.2 | 53.576736 | 0.08 | 70 | 30 | 8.320186 | 1829456.2
163 | 5 | 0 | 14.6 | 51.6 | 3.6 | 30.2 | 70.2 | 53.576736 | 0.08 | 70 | 30 | 8.412659 | 1850380.1
163 | 5 | 0 | 14.6 | 51.6 | 3.6 | 30.2 | 70.2 | 53.576736 | 0.08 | 70 | 30 | 8.51792 | 1871910.8
163 | 5 | 0 | 14.6 | 51.6 | 3.6 | 30.2 | 70.2 | 53.576736 | 0.08 | 70 | 30 | 8.6007 | 1901817.0
163 | 5 | 0 | 14.6 | 51.6 | 3.6 | 30.2 | 70.2 | 53.576736 | 0.08 | 70 | 30 | 8.69629 | 1905940.1
163 | 5 | 0 | 14.6 | 51.6 | 3.6 | 30.2 | 70.2 | 53.576736 | 0.08 | 70 | 30 | 8.792943 | 1922626.5
163 | 5 | 0 | 14.6 | 51.6 | 3.6 | 30.2 | 70.2 | 53.576736 | 0.08 | 70 | 30 | 8.878395 | 1949593.3
163 | 5 | 0 | 14.6 | 51.6 | 3.6 | 30.2 | 70.2 | 53.576736 | 0.08 | 70 | 30 | 8.989484 | 1960346.2
163 | 5 | 0 | 14.6 | 51.6 | 3.6 | 30.2 | 70.2 | 53.576736 | 0.08 | 70 | 30 | 9.089395 | 1961137.1
163 | 5 | 0 | 14.6 | 51.6 | 3.6 | 30.2 | 70.2 | 53.576736 | 0.08 | 70 | 30 | 9.190417 | 1978310.9
163 | 5 | 0 | 14.6 | 51.6 | 3.6 | 30.2 | 70.2 | 53.576736 | 0.08 | 70 | 30 | 9.356978 | 1981533.8
163 | 5 | 0 | 14.6 | 51.6 | 3.6 | 30.2 | 70.2 | 53.576736 | 0.08 | 70 | 30 | 9.447912 | 1999488.4
163 | 5 | 0 | 14.6 | 51.6 | 3.6 | 30.2 | 70.2 | 53.576736 | 0.08 | 70 | 30 | 9.552918 | 2041395.9
163 | 5 | 0 | 14.6 | 51.6 | 3.6 | 30.2 | 70.2 | 53.576736 | 0.08 | 70 | 30 | 9.645756 | 2044847.6
163 | 5 | 0 | 14.6 | 51.6 | 3.6 | 30.2 | 70.2 | 53.576736 | 0.08 | 70 | 30 | 9.739496 | 2059753.4
163 | 5 | 0 | 14.6 | 51.6 | 3.6 | 30.2 | 70.2 | 53.576736 | 0.08 | 70 | 30 | 9.834147 | 2066204.2
163 | 5 | 0 | 14.6 | 51.6 | 3.6 | 30.2 | 70.2 | 53.576736 | 0.08 | 70 | 30 | 9.929718 | 2068138.9
163 | 5 | 0 | 14.6 | 51.6 | 3.6 | 30.2 | 70.2 | 53.576736 | 0.08 | 70 | 30 | 10.02622 | 2121102.7
163 | 5 | 0 | 14.6 | 51.6 | 3.6 | 30.2 | 70.2 | 53.576736 | 0.08 | 70 | 30 | 10.09572 | 2123649.2
163 | 5 | 0 | 14.6 | 51.6 | 3.6 | 30.2 | 70.2 | 53.576736 | 0.08 | 70 | 30 | 10.19383 | 2128801.8
163 | 5 | 0 | 14.6 | 51.6 | 3.6 | 30.2 | 70.2 | 53.576736 | 0.08 | 70 | 30 | 10.2929 | 2254693.4
163 | 5 | 0 | 14.6 | 51.6 | 3.6 | 30.2 | 70.2 | 53.576736 | 0.08 | 70 | 30 | 10.37858 | 2290483.3
163 | 5 | 0 | 14.6 | 51.6 | 3.6 | 30.2 | 70.2 | 53.576736 | 0.08 | 70 | 30 | 10.46497 | 2320130.9
163 | 5 | 0 | 14.6 | 51.6 | 3.6 | 30.2 | 70.2 | 53.576736 | 0.08 | 70 | 30 | 10.56667 | 2359143.8
163 | 5 | 0 | 14.6 | 51.6 | 3.6 | 30.2 | 70.2 | 53.576736 | 0.08 | 70 | 30 | 10.65463 | 2376332.5
163 | 5 | 0 | 14.6 | 51.6 | 3.6 | 30.2 | 70.2 | 53.576736 | 0.08 | 70 | 30 | 10.74332 | 2417757.6
163 | 5 | 0 | 14.6 | 51.6 | 3.6 | 30.2 | 70.2 | 53.576736 | 0.08 | 70 | 30 | 10.84773 | 2418588.1
163 | 5 | 0 | 14.6 | 51.6 | 3.6 | 30.2 | 70.2 | 53.576736 | 0.08 | 70 | 30 | 10.92293 | 2438646.6
163 | 5 | 0 | 14.6 | 51.6 | 3.6 | 30.2 | 70.2 | 53.576736 | 0.08 | 70 | 30 | 11.02908 | 2447062.0
163 | 5 | 0 | 14.6 | 51.6 | 3.6 | 30.2 | 70.2 | 53.576736 | 0.08 | 70 | 30 | 11.10553 | 2469980.3
163 | 5 | 0 | 14.6 | 51.6 | 3.6 | 30.2 | 70.2 | 53.576736 | 0.08 | 70 | 30 | 11.19798 | 2506779.9
163 | 5 | 0 | 14.6 | 51.6 | 3.6 | 30.2 | 70.2 | 53.576736 | 0.08 | 70 | 30 | 11.29119 | 2523744.8
163 | 5 | 0 | 14.6 | 51.6 | 3.6 | 30.2 | 70.2 | 53.576736 | 0.08 | 70 | 30 | 11.38518 | 2546533.8
163 | 5 | 0 | 14.6 | 51.6 | 3.6 | 30.2 | 70.2 | 53.576736 | 0.08 | 70 | 30 | 11.47995 | 2573704.5
163 | 5 | 0 | 14.6 | 51.6 | 3.6 | 30.2 | 70.2 | 53.576736 | 0.08 | 70 | 30 | 11.55953 | 2579339.6
163 | 5 | 0 | 14.6 | 51.6 | 3.6 | 30.2 | 70.2 | 53.576736 | 0.08 | 70 | 30 | 11.65575 | 2591077.3
163 | 5 | 0 | 14.6 | 51.6 | 3.6 | 30.2 | 70.2 | 53.576736 | 0.08 | 70 | 30 | 11.75278 | 2592852.9
163 | 5 | 0 | 14.6 | 51.6 | 3.6 | 30.2 | 70.2 | 53.576736 | 0.08 | 70 | 30 | 11.83425 | 2598851.0
163 | 5 | 0 | 14.6 | 51.6 | 3.6 | 30.2 | 70.2 | 53.576736 | 0.08 | 70 | 30 | 11.91628 | 2622565.1
163 | 5 | 0 | 14.6 | 51.6 | 3.6 | 30.2 | 70.2 | 53.576736 | 0.08 | 70 | 30 | 12.01548 | 2634859.8
163 | 5 | 0 | 14.6 | 51.6 | 3.6 | 30.2 | 70.2 | 53.576736 | 0.08 | 70 | 30 | 12.1155 | 2641594.1
163 | 5 | 0 | 14.6 | 51.6 | 3.6 | 30.2 | 70.2 | 53.576736 | 0.08 | 70 | 30 | 12.19948 | 2647855.8
163 | 5 | 0 | 14.6 | 51.6 | 3.6 | 30.2 | 70.2 | 53.576736 | 0.08 | 70 | 30 | 12.28405 | 2674549.1
163 | 5 | 0 | 14.6 | 51.6 | 3.6 | 30.2 | 70.2 | 53.576736 | 0.08 | 70 | 30 | 12.40343 | 2732262.6
163 | 5 | 0 | 14.6 | 51.6 | 3.6 | 30.2 | 70.2 | 53.576736 | 0.08 | 70 | 30 | 12.47217 | 2737171.6
163 | 5 | 0 | 14.6 | 51.6 | 3.6 | 30.2 | 70.2 | 53.576736 | 0.08 | 70 | 30 | 12.57599 | 2765018.7
163 | 5 | 0 | 14.6 | 51.6 | 3.6 | 30.2 | 70.2 | 53.576736 | 0.08 | 70 | 30 | 12.73334 | 2768142.1
163 | 5 | 0 | 14.6 | 51.6 | 3.6 | 30.2 | 70.2 | 53.576736 | 0.08 | 70 | 30 | 12.83933 | 2785306.0
163 | 5 | 0 | 14.6 | 51.6 | 3.6 | 30.2 | 70.2 | 53.576736 | 0.08 | 70 | 30 | 13.03595 | 2792776.3
163 | 5 | 0 | 14.6 | 51.6 | 3.6 | 30.2 | 70.2 | 53.576736 | 0.08 | 70 | 30 | 13.12632 | 2869822.3
163 | 5 | 0 | 14.6 | 51.6 | 3.6 | 30.2 | 70.2 | 53.576736 | 0.08 | 70 | 30 | 13.19906 | 2875377.8
163 | 5 | 0 | 14.6 | 51.6 | 3.6 | 30.2 | 70.2 | 53.576736 | 0.08 | 70 | 30 | 13.29056 | 2875407.6
163 | 5 | 0 | 14.6 | 51.6 | 3.6 | 30.2 | 70.2 | 53.576736 | 0.08 | 70 | 30 | 13.36421 | 2877223.0
163 | 5 | 0 | 14.6 | 51.6 | 3.6 | 30.2 | 70.2 | 53.576736 | 0.08 | 70 | 30 | 13.47546 | 2915942.4
163 | 5 | 0 | 14.6 | 51.6 | 3.6 | 30.2 | 70.2 | 53.576736 | 0.08 | 70 | 30 | 13.55014 | 2917344.9
163 | 5 | 0 | 14.6 | 51.6 | 3.6 | 30.2 | 70.2 | 53.576736 | 0.08 | 70 | 30 | 13.64407 | 2931887.7
163 | 5 | 0 | 14.6 | 51.6 | 3.6 | 30.2 | 70.2 | 53.576736 | 0.08 | 70 | 30 | 13.73865 | 2933250.5
163 | 5 | 0 | 14.6 | 51.6 | 3.6 | 30.2 | 70.2 | 53.576736 | 0.08 | 70 | 30 | 13.81478 | 2935851.7
163 | 5 | 0 | 14.6 | 51.6 | 3.6 | 30.2 | 70.2 | 53.576736 | 0.08 | 70 | 30 | 13.92978 | 2941476.8
163 | 5 | 0 | 14.6 | 51.6 | 3.6 | 30.2 | 70.2 | 53.576736 | 0.08 | 70 | 30 | 13.98764 | 2975575.7
163 | 5 | 0 | 14.6 | 51.6 | 3.6 | 30.2 | 70.2 | 53.576736 | 0.08 | 70 | 30 | 14.10407 | 2992232.3
163 | 5 | 0 | 14.6 | 51.6 | 3.6 | 30.2 | 70.2 | 53.576736 | 0.08 | 70 | 30 | 14.18223 | 3024237.4
163 | 5 | 0 | 14.6 | 51.6 | 3.6 | 30.2 | 70.2 | 53.576736 | 0.08 | 70 | 30 | 14.26083 | 3045191.1
163 | 5 | 0 | 14.6 | 51.6 | 3.6 | 30.2 | 70.2 | 53.576736 | 0.08 | 70 | 30 | 14.33986 | 3046543.9
163 | 5 | 0 | 14.6 | 51.6 | 3.6 | 30.2 | 70.2 | 53.576736 | 0.08 | 70 | 30 | 14.43926 | 3053009.6
163 | 5 | 0 | 14.6 | 51.6 | 3.6 | 30.2 | 70.2 | 53.576736 | 0.08 | 70 | 30 | 14.53936 | 3079737.7
163 | 5 | 0 | 14.6 | 51.6 | 3.6 | 30.2 | 70.2 | 53.576736 | 0.08 | 70 | 30 | 14.64014 | 3219674.7
163 | 5 | 0 | 14.6 | 51.6 | 3.6 | 30.2 | 70.2 | 53.576736 | 0.08 | 70 | 30 | 14.78242 | 3224668.1
163 | 5 | 0 | 14.6 | 51.6 | 3.6 | 30.2 | 70.2 | 53.576736 | 0.08 | 70 | 30 | 14.88489 | 3228313.8
163 | 5 | 0 | 14.6 | 51.6 | 3.6 | 30.2 | 70.2 | 53.576736 | 0.08 | 70 | 30 | 14.96738 | 3266093.2
163 | 5 | 0 | 14.6 | 51.6 | 3.6 | 30.2 | 70.2 | 53.576736 | 0.08 | 70 | 30 | 15.07114 | 3301773.7
163 | 5 | 0 | 14.6 | 51.6 | 3.6 | 30.2 | 70.2 | 53.576736 | 0.08 | 70 | 30 | 15.13373 | 3323165.2
163 | 5 | 0 | 14.6 | 51.6 | 3.6 | 30.2 | 70.2 | 53.576736 | 0.08 | 70 | 30 | 15.23864 | 3369031.6
163 | 5 | 0 | 14.6 | 51.6 | 3.6 | 30.2 | 70.2 | 53.576736 | 0.08 | 70 | 30 | 15.34427 | 3432783.1
163 | 5 | 0 | 14.6 | 51.6 | 3.6 | 30.2 | 70.2 | 53.576736 | 0.08 | 70 | 30 | 15.40801 | 3450762.7
163 | 5 | 0 | 14.6 | 51.6 | 3.6 | 30.2 | 70.2 | 53.576736 | 0.08 | 70 | 30 | 15.49339 | 3501935.9
163 | 5 | 0 | 14.6 | 51.6 | 3.6 | 30.2 | 70.2 | 53.576736 | 0.08 | 70 | 30 | 15.57925 | 3561783.2
163 | 5 | 0 | 14.6 | 51.6 | 3.6 | 30.2 | 70.2 | 53.576736 | 0.08 | 70 | 30 | 15.66559 | 3574276.8
163 | 5 | 0 | 14.6 | 51.6 | 3.6 | 30.2 | 70.2 | 53.576736 | 0.08 | 70 | 30 | 15.75241 | 3674962.2
163 | 5 | 0 | 14.6 | 51.6 | 3.6 | 30.2 | 70.2 | 53.576736 | 0.08 | 70 | 30 | 15.8397 | 3738644.1
163 | 5 | 0 | 14.6 | 51.6 | 3.6 | 30.2 | 70.2 | 53.576736 | 0.13 | 70 | 30 | 0.01634548 | 2687.873
163 | 5 | 0 | 14.6 | 51.6 | 3.6 | 30.2 | 70.2 | 53.576736 | 0.13 | 70 | 30 | 0.01657288 | 3711.737
163 | 5 | 0 | 14.6 | 51.6 | 3.6 | 30.2 | 70.2 | 53.576736 | 0.13 | 70 | 30 | 0.1298502 | 189900.7
163 | 5 | 0 | 14.6 | 51.6 | 3.6 | 30.2 | 70.2 | 53.576736 | 0.13 | 70 | 30 | 0.3058168 | 373626.2
163 | 5 | 0 | 14.6 | 51.6 | 3.6 | 30.2 | 70.2 | 53.576736 | 0.13 | 70 | 30 | 0.4693217 | 473505.9
163 | 5 | 0 | 14.6 | 51.6 | 3.6 | 30.2 | 70.2 | 53.576736 | 0.13 | 70 | 30 | 0.618695 | 550178.7
163 | 5 | 0 | 14.6 | 51.6 | 3.6 | 30.2 | 70.2 | 53.576736 | 0.13 | 70 | 30 | 0.7717585 | 608459.3
163 | 5 | 0 | 14.6 | 51.6 | 3.6 | 30.2 | 70.2 | 53.576736 | 0.13 | 70 | 30 | 0.91093 | 674548.4
163 | 5 | 0 | 14.6 | 51.6 | 3.6 | 30.2 | 70.2 | 53.576736 | 0.13 | 70 | 30 | 1.045895 | 734425.5
163 | 5 | 0 | 14.6 | 51.6 | 3.6 | 30.2 | 70.2 | 53.576736 | 0.13 | 70 | 30 | 1.168128 | 793392.4
163 | 5 | 0 | 14.6 | 51.6 | 3.6 | 30.2 | 70.2 | 53.576736 | 0.13 | 70 | 30 | 1.304646 | 860113.1
163 | 5 | 0 | 14.6 | 51.6 | 3.6 | 30.2 | 70.2 | 53.576736 | 0.13 | 70 | 30 | 1.437126 | 911833.5
163 | 5 | 0 | 14.6 | 51.6 | 3.6 | 30.2 | 70.2 | 53.576736 | 0.13 | 70 | 30 | 1.561337 | 970651.2
163 | 5 | 0 | 14.6 | 51.6 | 3.6 | 30.2 | 70.2 | 53.576736 | 0.13 | 70 | 30 | 1.673009 | 1011255.6
163 | 5 | 0 | 14.6 | 51.6 | 3.6 | 30.2 | 70.2 | 53.576736 | 0.13 | 70 | 30 | 1.792667 | 1042599.2
163 | 5 | 0 | 14.6 | 51.6 | 3.6 | 30.2 | 70.2 | 53.576736 | 0.13 | 70 | 30 | 1.920884 | 1101352.2
163 | 5 | 0 | 14.6 | 51.6 | 3.6 | 30.2 | 70.2 | 53.576736 | 0.13 | 70 | 30 | 2.058272 | 1130084.6
163 | 5 | 0 | 14.6 | 51.6 | 3.6 | 30.2 | 70.2 | 53.576736 | 0.13 | 70 | 30 | 2.175224 | 1161856.0
163 | 5 | 0 | 14.6 | 51.6 | 3.6 | 30.2 | 70.2 | 53.576736 | 0.13 | 70 | 30 | 2.267278 | 1189354.9
163 | 5 | 0 | 14.6 | 51.6 | 3.6 | 30.2 | 70.2 | 53.576736 | 0.13 | 70 | 30 | 2.396106 | 1229128.8
163 | 5 | 0 | 14.6 | 51.6 | 3.6 | 30.2 | 70.2 | 53.576736 | 0.13 | 70 | 30 | 2.497508 | 1307045.0
163 | 5 | 0 | 14.6 | 51.6 | 3.6 | 30.2 | 70.2 | 53.576736 | 0.13 | 70 | 30 | 2.612209 | 1487636.2
163 | 5 | 0 | 14.6 | 51.6 | 3.6 | 30.2 | 70.2 | 53.576736 | 0.13 | 70 | 30 | 2.720876 | 1535676.1
163 | 5 | 0 | 14.6 | 51.6 | 3.6 | 30.2 | 70.2 | 53.576736 | 0.13 | 70 | 30 | 2.839944 | 1582417.9
163 | 5 | 0 | 14.6 | 51.6 | 3.6 | 30.2 | 70.2 | 53.576736 | 0.13 | 70 | 30 | 2.960129 | 1591116.7
163 | 5 | 0 | 14.6 | 51.6 | 3.6 | 30.2 | 70.2 | 53.576736 | 0.13 | 70 | 30 | 3.059929 | 1645259.3
163 | 5 | 0 | 14.6 | 51.6 | 3.6 | 30.2 | 70.2 | 53.576736 | 0.13 | 70 | 30 | 3.176232 | 1671872.9
163 | 5 | 0 | 14.6 | 51.6 | 3.6 | 30.2 | 70.2 | 53.576736 | 0.13 | 70 | 30 | 3.283317 | 1698044.0
163 | 5 | 0 | 14.6 | 51.6 | 3.6 | 30.2 | 70.2 | 53.576736 | 0.13 | 70 | 30 | 3.403405 | 1709761.8
163 | 5 | 0 | 14.6 | 51.6 | 3.6 | 30.2 | 70.2 | 53.576736 | 0.13 | 70 | 30 | 3.51815 | 1728542.0
163 | 5 | 0 | 14.6 | 51.6 | 3.6 | 30.2 | 70.2 | 53.576736 | 0.13 | 70 | 30 | 3.596788 | 1839965.4
163 | 5 | 0 | 14.6 | 51.6 | 3.6 | 30.2 | 70.2 | 53.576736 | 0.13 | 70 | 30 | 3.718053 | 1855975.4
163 | 5 | 0 | 14.6 | 51.6 | 3.6 | 30.2 | 70.2 | 53.576736 | 0.13 | 70 | 30 | 3.822224 | 1857119.3
163 | 5 | 0 | 14.6 | 51.6 | 3.6 | 30.2 | 70.2 | 53.576736 | 0.13 | 70 | 30 | 3.929314 | 1878819.1
163 | 5 | 0 | 14.6 | 51.6 | 3.6 | 30.2 | 70.2 | 53.576736 | 0.13 | 70 | 30 | 4.033828 | 1882733.3
163 | 5 | 0 | 14.6 | 51.6 | 3.6 | 30.2 | 70.2 | 53.576736 | 0.13 | 70 | 30 | 4.142552 | 1922372.9
163 | 5 | 0 | 14.6 | 51.6 | 3.6 | 30.2 | 70.2 | 53.576736 | 0.13 | 70 | 30 | 4.263031 | 1976868.5
163 | 5 | 0 | 14.6 | 51.6 | 3.6 | 30.2 | 70.2 | 53.576736 | 0.13 | 70 | 30 | 4.367361 | 1988268.0
163 | 5 | 0 | 14.6 | 51.6 | 3.6 | 30.2 | 70.2 | 53.576736 | 0.13 | 70 | 30 | 4.463438 | 2061374.8
163 | 5 | 0 | 14.6 | 51.6 | 3.6 | 30.2 | 70.2 | 53.576736 | 0.13 | 70 | 30 | 4.574252 | 2067099.4
163 | 5 | 0 | 14.6 | 51.6 | 3.6 | 30.2 | 70.2 | 53.576736 | 0.13 | 70 | 30 | 4.689436 | 2086899.3
163 | 5 | 0 | 14.6 | 51.6 | 3.6 | 30.2 | 70.2 | 53.576736 | 0.13 | 70 | 30 | 4.781025 | 2114920.5
163 | 5 | 0 | 14.6 | 51.6 | 3.6 | 30.2 | 70.2 | 53.576736 | 0.13 | 70 | 30 | 4.881142 | 2122833.5
163 | 5 | 0 | 14.6 | 51.6 | 3.6 | 30.2 | 70.2 | 53.576736 | 0.13 | 70 | 30 | 4.997145 | 2150456.8
163 | 5 | 0 | 14.6 | 51.6 | 3.6 | 30.2 | 70.2 | 53.576736 | 0.13 | 70 | 30 | 5.089468 | 2243811.2
163 | 5 | 0 | 14.6 | 51.6 | 3.6 | 30.2 | 70.2 | 53.576736 | 0.13 | 70 | 30 | 5.187078 | 2290970.7
163 | 5 | 0 | 14.6 | 51.6 | 3.6 | 30.2 | 70.2 | 53.576736 | 0.13 | 70 | 30 | 5.290214 | 2314222.3
163 | 5 | 0 | 14.6 | 51.6 | 3.6 | 30.2 | 70.2 | 53.576736 | 0.13 | 70 | 30 | 5.376796 | 2385195.4
163 | 5 | 0 | 14.6 | 51.6 | 3.6 | 30.2 | 70.2 | 53.576736 | 0.13 | 70 | 30 | 5.491286 | 2433971.5
163 | 5 | 0 | 14.6 | 51.6 | 3.6 | 30.2 | 70.2 | 53.576736 | 0.13 | 70 | 30 | 6.679259 | 2558893.2
163 | 5 | 0 | 14.6 | 51.6 | 3.6 | 30.2 | 70.2 | 53.576736 | 0.13 | 70 | 30 | 6.779203 | 2673997.0
163 | 5 | 0 | 14.6 | 51.6 | 3.6 | 30.2 | 70.2 | 53.576736 | 0.13 | 70 | 30 | 6.883019 | 2675111.1
163 | 5 | 0 | 14.6 | 51.6 | 3.6 | 30.2 | 70.2 | 53.576736 | 0.13 | 70 | 30 | 6.981187 | 2690917.2
163 | 5 | 0 | 14.6 | 51.6 | 3.6 | 30.2 | 70.2 | 53.576736 | 0.13 | 70 | 30 | 7.061216 | 2693806.8
163 | 5 | 0 | 14.6 | 51.6 | 3.6 | 30.2 | 70.2 | 53.576736 | 0.13 | 70 | 30 | 7.176784 | 2788673.1
163 | 5 | 0 | 14.6 | 51.6 | 3.6 | 30.2 | 70.2 | 53.576736 | 0.13 | 70 | 30 | 7.274115 | 2789066.0
163 | 5 | 0 | 14.6 | 51.6 | 3.6 | 30.2 | 70.2 | 53.576736 | 0.13 | 70 | 30 | 7.37022 | 2824179.6
163 | 5 | 0 | 14.6 | 51.6 | 3.6 | 30.2 | 70.2 | 53.576736 | 0.13 | 70 | 30 | 7.462437 | 2845108.5
163 | 5 | 0 | 14.6 | 51.6 | 3.6 | 30.2 | 70.2 | 53.576736 | 0.13 | 70 | 30 | 7.563642 | 2850286.0
163 | 5 | 0 | 14.6 | 51.6 | 3.6 | 30.2 | 70.2 | 53.576736 | 0.13 | 70 | 30 | 7.65828 | 2878232.6
163 | 5 | 0 | 14.6 | 51.6 | 3.6 | 30.2 | 70.2 | 53.576736 | 0.13 | 70 | 30 | 7.756781 | 2904393.7
163 | 5 | 0 | 14.6 | 51.6 | 3.6 | 30.2 | 70.2 | 53.576736 | 0.13 | 70 | 30 | 7.851123 | 2912067.9
163 | 5 | 0 | 14.6 | 51.6 | 3.6 | 30.2 | 70.2 | 53.576736 | 0.13 | 70 | 30 | 7.949358 | 2927088.2
163 | 5 | 0 | 14.6 | 51.6 | 3.6 | 30.2 | 70.2 | 53.576736 | 0.13 | 70 | 30 | 8.043264 | 2979340.7
163 | 5 | 0 | 14.6 | 51.6 | 3.6 | 30.2 | 70.2 | 53.576736 | 0.13 | 70 | 30 | 8.138279 | 3061186.2
163 | 5 | 0 | 14.6 | 51.6 | 3.6 | 30.2 | 70.2 | 53.576736 | 0.13 | 70 | 30 | 8.22873 | 3073008.4
163 | 5 | 0 | 14.6 | 51.6 | 3.6 | 30.2 | 70.2 | 53.576736 | 0.13 | 70 | 30 | 8.328812 | 3114597.6
163 | 5 | 0 | 14.6 | 51.6 | 3.6 | 30.2 | 70.2 | 53.576736 | 0.13 | 70 | 30 | 8.421381 | 3161901.4
163 | 5 | 0 | 14.6 | 51.6 | 3.6 | 30.2 | 70.2 | 53.576736 | 0.13 | 70 | 30 | 8.51792 | 3180935.3
163 | 5 | 0 | 14.6 | 51.6 | 3.6 | 30.2 | 70.2 | 53.576736 | 0.13 | 70 | 30 | 8.615566 | 3209986.1
163 | 5 | 0 | 14.6 | 51.6 | 3.6 | 30.2 | 70.2 | 53.576736 | 0.13 | 70 | 30 | 8.7023 | 3220982.7
163 | 5 | 0 | 14.6 | 51.6 | 3.6 | 30.2 | 70.2 | 53.576736 | 0.13 | 70 | 30 | 8.8051 | 3236908.2
163 | 5 | 0 | 14.6 | 51.6 | 3.6 | 30.2 | 70.2 | 53.576736 | 0.13 | 70 | 30 | 8.896814 | 3255519.3
163 | 5 | 0 | 14.6 | 51.6 | 3.6 | 30.2 | 70.2 | 53.576736 | 0.13 | 70 | 30 | 8.989484 | 3273304.9
163 | 5 | 0 | 14.6 | 51.6 | 3.6 | 30.2 | 70.2 | 53.576736 | 0.13 | 70 | 30 | 9.086256 | 3274289.7
163 | 5 | 0 | 14.6 | 51.6 | 3.6 | 30.2 | 70.2 | 53.576736 | 0.13 | 70 | 30 | 9.180899 | 3286624.2
163 | 5 | 0 | 14.6 | 51.6 | 3.6 | 30.2 | 70.2 | 53.576736 | 0.13 | 70 | 30 | 9.273324 | 3365296.5
163 | 5 | 0 | 14.6 | 51.6 | 3.6 | 30.2 | 70.2 | 53.576736 | 0.13 | 70 | 30 | 9.366679 | 3402613.3
163 | 5 | 0 | 14.6 | 51.6 | 3.6 | 30.2 | 70.2 | 53.576736 | 0.13 | 70 | 30 | 9.460974 | 3420841.5
163 | 5 | 0 | 14.6 | 51.6 | 3.6 | 30.2 | 70.2 | 53.576736 | 0.13 | 70 | 30 | 9.556218 | 3449807.7
163 | 5 | 0 | 14.6 | 51.6 | 3.6 | 30.2 | 70.2 | 53.576736 | 0.13 | 70 | 30 | 9.649088 | 3490471.8
163 | 5 | 0 | 14.6 | 51.6 | 3.6 | 30.2 | 70.2 | 53.576736 | 0.13 | 70 | 30 | 9.726049 | 3496445.1
163 | 5 | 0 | 14.6 | 51.6 | 3.6 | 30.2 | 70.2 | 53.576736 | 0.13 | 70 | 30 | 9.834147 | 3509600.3
163 | 5 | 0 | 14.6 | 51.6 | 3.6 | 30.2 | 70.2 | 53.576736 | 0.13 | 70 | 30 | 9.916008 | 3511425.6
163 | 5 | 0 | 14.6 | 51.6 | 3.6 | 30.2 | 70.2 | 53.576736 | 0.13 | 70 | 30 | 10.00892 | 3523829.7
163 | 5 | 0 | 14.6 | 51.6 | 3.6 | 30.2 | 70.2 | 53.576736 | 0.13 | 70 | 30 | 10.09572 | 3585557.0
163 | 5 | 0 | 14.6 | 51.6 | 3.6 | 30.2 | 70.2 | 53.576736 | 0.13 | 70 | 30 | 10.19383 | 3599851.1
163 | 5 | 0 | 14.6 | 51.6 | 3.6 | 30.2 | 70.2 | 53.576736 | 0.13 | 70 | 30 | 10.29645 | 3716203.3
163 | 5 | 0 | 14.6 | 51.6 | 3.6 | 30.2 | 70.2 | 53.576736 | 0.13 | 70 | 30 | 12.19948 | 3830675.5
163 | 5 | 0 | 14.6 | 51.6 | 3.6 | 30.2 | 70.2 | 53.576736 | 0.13 | 70 | 30 | 12.28405 | 3966912.1
163 | 5 | 0 | 14.6 | 51.6 | 3.6 | 30.2 | 70.2 | 53.576736 | 0.13 | 70 | 30 | 12.3692 | 3980753.6
163 | 5 | 0 | 14.6 | 51.6 | 3.6 | 30.2 | 70.2 | 53.576736 | 0.13 | 70 | 30 | 12.4851 | 3998767.9
163 | 5 | 0 | 14.6 | 51.6 | 3.6 | 30.2 | 70.2 | 53.576736 | 0.13 | 70 | 30 | 12.58033 | 4166164.1
163 | 5 | 0 | 14.6 | 51.6 | 3.6 | 30.2 | 70.2 | 53.576736 | 0.13 | 70 | 30 | 12.64568 | 4207091.8
163 | 5 | 0 | 14.6 | 51.6 | 3.6 | 30.2 | 70.2 | 53.576736 | 0.13 | 70 | 30 | 12.75535 | 4316789.4
163 | 5 | 0 | 14.6 | 51.6 | 3.6 | 30.2 | 70.2 | 53.576736 | 0.13 | 70 | 30 | 12.84821 | 4355573.4
163 | 5 | 0 | 14.6 | 51.6 | 3.6 | 30.2 | 70.2 | 53.576736 | 0.13 | 70 | 30 | 12.93727 | 4374527.8
163 | 5 | 0 | 14.6 | 51.6 | 3.6 | 30.2 | 70.2 | 53.576736 | 0.13 | 70 | 30 | 13.02695 | 4385643.8
163 | 5 | 0 | 14.6 | 51.6 | 3.6 | 30.2 | 70.2 | 53.576736 | 0.13 | 70 | 30 | 13.11725 | 4419414.5
163 | 5 | 0 | 14.6 | 51.6 | 3.6 | 30.2 | 70.2 | 53.576736 | 0.13 | 70 | 30 | 13.20818 | 4424512.4
163 | 5 | 0 | 14.6 | 51.6 | 3.6 | 30.2 | 70.2 | 53.576736 | 0.13 | 70 | 30 | 13.29515 | 4447440.7
163 | 5 | 0 | 14.6 | 51.6 | 3.6 | 30.2 | 70.2 | 53.576736 | 0.13 | 70 | 30 | 13.38269 | 4489392.9
163 | 5 | 0 | 14.6 | 51.6 | 3.6 | 30.2 | 70.2 | 53.576736 | 0.13 | 70 | 30 | 13.4708 | 4525237.6
163 | 5 | 0 | 14.6 | 51.6 | 3.6 | 30.2 | 70.2 | 53.576736 | 0.13 | 70 | 30 | 13.53143 | 4525889.1
163 | 5 | 0 | 14.6 | 51.6 | 3.6 | 30.2 | 70.2 | 53.576736 | 0.13 | 70 | 30 | 13.64407 | 4567035.6
163 | 5 | 0 | 14.6 | 51.6 | 3.6 | 30.2 | 70.2 | 53.576736 | 0.13 | 70 | 30 | 13.74339 | 4610678.9
163 | 5 | 0 | 14.6 | 51.6 | 3.6 | 30.2 | 70.2 | 53.576736 | 0.13 | 70 | 30 | 13.82911 | 4650174.2
163 | 5 | 0 | 14.6 | 51.6 | 3.6 | 30.2 | 70.2 | 53.576736 | 0.13 | 70 | 30 | 13.92016 | 4694250.2
163 | 5 | 0 | 14.6 | 51.6 | 3.6 | 30.2 | 70.2 | 53.576736 | 0.13 | 70 | 30 | 14.00698 | 4706480.2
163 | 5 | 0 | 14.6 | 51.6 | 3.6 | 30.2 | 70.2 | 53.576736 | 0.13 | 70 | 30 | 14.0992 | 4715358.1
163 | 5 | 0 | 14.6 | 51.6 | 3.6 | 30.2 | 70.2 | 53.576736 | 0.13 | 70 | 30 | 15.05553 | 4843562.4
163 | 5 | 0 | 14.6 | 51.6 | 3.6 | 30.2 | 70.2 | 53.576736 | 0.13 | 70 | 30 | 15.13373 | 4884196.6
163 | 5 | 0 | 14.6 | 51.6 | 3.6 | 30.2 | 70.2 | 53.576736 | 0.13 | 70 | 30 | 15.2439 | 4892970.0
163 | 5 | 0 | 14.6 | 51.6 | 3.6 | 30.2 | 70.2 | 53.576736 | 0.13 | 70 | 30 | 15.32309 | 4973940.1
163 | 5 | 0 | 14.6 | 51.6 | 3.6 | 30.2 | 70.2 | 53.576736 | 0.13 | 70 | 30 | 15.38673 | 4978515.8
163 | 5 | 0 | 14.6 | 51.6 | 3.6 | 30.2 | 70.2 | 53.576736 | 0.13 | 70 | 30 | 15.50946 | 5006069.5
163 | 5 | 0 | 14.6 | 51.6 | 3.6 | 30.2 | 70.2 | 53.576736 | 0.13 | 70 | 30 | 15.59541 | 5059137.8
163 | 5 | 0 | 14.6 | 51.6 | 3.6 | 30.2 | 70.2 | 53.576736 | 0.13 | 70 | 30 | 15.68183 | 5077142.2
163 | 5 | 0 | 14.6 | 51.6 | 3.6 | 30.2 | 70.2 | 53.576736 | 0.13 | 70 | 30 | 15.75241 | 5155675.2
163 | 5 | 0 | 14.6 | 51.6 | 3.6 | 30.2 | 70.2 | 53.576736 | 0.13 | 70 | 30 | 15.8397 | 5279567.3
163 | 5 | 0 | 14.6 | 51.6 | 3.6 | 30.2 | 70.2 | 53.576736 | 0.18 | 70 | 30 | 0.01634548 | 3695.707
163 | 5 | 0 | 14.6 | 51.6 | 3.6 | 30.2 | 70.2 | 53.576736 | 0.18 | 70 | 30 | 0.01657288 | 4538.811
163 | 5 | 0 | 14.6 | 51.6 | 3.6 | 30.2 | 70.2 | 53.576736 | 0.18 | 70 | 30 | 0.1410732 | 481483.5
163 | 5 | 0 | 14.6 | 51.6 | 3.6 | 30.2 | 70.2 | 53.576736 | 0.18 | 70 | 30 | 0.3187588 | 621440.4
163 | 5 | 0 | 14.6 | 51.6 | 3.6 | 30.2 | 70.2 | 53.576736 | 0.18 | 70 | 30 | 0.482471 | 721643.3
163 | 5 | 0 | 14.6 | 51.6 | 3.6 | 30.2 | 70.2 | 53.576736 | 0.18 | 70 | 30 | 0.6360295 | 804582.9
163 | 5 | 0 | 14.6 | 51.6 | 3.6 | 30.2 | 70.2 | 53.576736 | 0.18 | 70 | 30 | 0.7717585 | 863117.2
163 | 5 | 0 | 14.6 | 51.6 | 3.6 | 30.2 | 70.2 | 53.576736 | 0.18 | 70 | 30 | 0.91093 | 940023.8
163 | 5 | 0 | 14.6 | 51.6 | 3.6 | 30.2 | 70.2 | 53.576736 | 0.18 | 70 | 30 | 1.045895 | 997225.1
163 | 5 | 0 | 14.6 | 51.6 | 3.6 | 30.2 | 70.2 | 53.576736 | 0.18 | 70 | 30 | 1.184379 | 1071948.3
163 | 5 | 0 | 14.6 | 51.6 | 3.6 | 30.2 | 70.2 | 53.576736 | 0.18 | 70 | 30 | 1.304646 | 1123778.1
163 | 5 | 0 | 14.6 | 51.6 | 3.6 | 30.2 | 70.2 | 53.576736 | 0.18 | 70 | 30 | 1.437126 | 1207150.5
163 | 5 | 0 | 14.6 | 51.6 | 3.6 | 30.2 | 70.2 | 53.576736 | 0.18 | 70 | 30 | 1.561337 | 1259348.3
163 | 5 | 0 | 14.6 | 51.6 | 3.6 | 30.2 | 70.2 | 53.576736 | 0.18 | 70 | 30 | 1.696284 | 1283107.2
163 | 5 | 0 | 14.6 | 51.6 | 3.6 | 30.2 | 70.2 | 53.576736 | 0.18 | 70 | 30 | 1.817607 | 1332828.2
163 | 5 | 0 | 14.6 | 51.6 | 3.6 | 30.2 | 70.2 | 53.576736 | 0.18 | 70 | 30 | 1.920884 | 1414131.5
163 | 5 | 0 | 14.6 | 51.6 | 3.6 | 30.2 | 70.2 | 53.576736 | 0.18 | 70 | 30 | 2.058272 | 1431509.2
163 | 5 | 0 | 14.6 | 51.6 | 3.6 | 30.2 | 70.2 | 53.576736 | 0.18 | 70 | 30 | 2.175224 | 1453825.7
163 | 5 | 0 | 14.6 | 51.6 | 3.6 | 30.2 | 70.2 | 53.576736 | 0.18 | 70 | 30 | 2.298821 | 1495917.2
163 | 5 | 0 | 14.6 | 51.6 | 3.6 | 30.2 | 70.2 | 53.576736 | 0.18 | 70 | 30 | 2.396106 | 1505232.7
163 | 5 | 0 | 14.6 | 51.6 | 3.6 | 30.2 | 70.2 | 53.576736 | 0.18 | 70 | 30 | 2.532254 | 1623425.2
163 | 5 | 0 | 14.6 | 51.6 | 3.6 | 30.2 | 70.2 | 53.576736 | 0.18 | 70 | 30 | 2.612209 | 1824054.9
163 | 5 | 0 | 14.6 | 51.6 | 3.6 | 30.2 | 70.2 | 53.576736 | 0.18 | 70 | 30 | 2.732177 | 1836105.9
163 | 5 | 0 | 14.6 | 51.6 | 3.6 | 30.2 | 70.2 | 53.576736 | 0.18 | 70 | 30 | 2.847802 | 1894336.7
163 | 5 | 0 | 14.6 | 51.6 | 3.6 | 30.2 | 70.2 | 53.576736 | 0.18 | 70 | 30 | 2.960129 | 1914350.5
163 | 5 | 0 | 14.6 | 51.6 | 3.6 | 30.2 | 70.2 | 53.576736 | 0.18 | 70 | 30 | 3.06416 | 1948096.3
163 | 5 | 0 | 14.6 | 51.6 | 3.6 | 30.2 | 70.2 | 53.576736 | 0.18 | 70 | 30 | 3.180623 | 2049965.4
163 | 5 | 0 | 14.6 | 51.6 | 3.6 | 30.2 | 70.2 | 53.576736 | 0.18 | 70 | 30 | 3.301513 | 2061578.7
163 | 5 | 0 | 14.6 | 51.6 | 3.6 | 30.2 | 70.2 | 53.576736 | 0.18 | 70 | 30 | 3.404581 | 2151521.2
163 | 5 | 0 | 14.6 | 51.6 | 3.6 | 30.2 | 70.2 | 53.576736 | 0.18 | 70 | 30 | 3.51815 | 2156887.7
163 | 5 | 0 | 14.6 | 51.6 | 3.6 | 30.2 | 70.2 | 53.576736 | 0.18 | 70 | 30 | 3.615472 | 2157061.8
163 | 5 | 0 | 14.6 | 51.6 | 3.6 | 30.2 | 70.2 | 53.576736 | 0.18 | 70 | 30 | 3.733496 | 2162517.8
163 | 5 | 0 | 14.6 | 51.6 | 3.6 | 30.2 | 70.2 | 53.576736 | 0.18 | 70 | 30 | 3.835449 | 2177891.2
163 | 5 | 0 | 14.6 | 51.6 | 3.6 | 30.2 | 70.2 | 53.576736 | 0.18 | 70 | 30 | 3.945635 | 2240727.5
163 | 5 | 0 | 14.6 | 51.6 | 3.6 | 30.2 | 70.2 | 53.576736 | 0.18 | 70 | 30 | 4.047785 | 2301057.2
163 | 5 | 0 | 14.6 | 51.6 | 3.6 | 30.2 | 70.2 | 53.576736 | 0.18 | 70 | 30 | 4.146846 | 2314834.0
163 | 5 | 0 | 14.6 | 51.6 | 3.6 | 30.2 | 70.2 | 53.576736 | 0.18 | 70 | 30 | 4.246865 | 2347779.1
163 | 5 | 0 | 14.6 | 51.6 | 3.6 | 30.2 | 70.2 | 53.576736 | 0.18 | 70 | 30 | 4.367361 | 2364450.6
163 | 5 | 0 | 14.6 | 51.6 | 3.6 | 30.2 | 70.2 | 53.576736 | 0.18 | 70 | 30 | 4.455737 | 2444237.0
163 | 5 | 0 | 14.6 | 51.6 | 3.6 | 30.2 | 70.2 | 53.576736 | 0.18 | 70 | 30 | 4.56163 | 2454184.1
163 | 5 | 0 | 14.6 | 51.6 | 3.6 | 30.2 | 70.2 | 53.576736 | 0.18 | 70 | 30 | 4.657153 | 2462002.6
163 | 5 | 0 | 14.6 | 51.6 | 3.6 | 30.2 | 70.2 | 53.576736 | 0.18 | 70 | 30 | 4.767832 | 2507824.3
163 | 5 | 0 | 14.6 | 51.6 | 3.6 | 30.2 | 70.2 | 53.576736 | 0.18 | 70 | 30 | 4.874403 | 2517662.1
163 | 5 | 0 | 14.6 | 51.6 | 3.6 | 30.2 | 70.2 | 53.576736 | 0.18 | 70 | 30 | 4.990246 | 2574460.5
163 | 5 | 0 | 14.6 | 51.6 | 3.6 | 30.2 | 70.2 | 53.576736 | 0.18 | 70 | 30 | 5.066666 | 2595170.6
163 | 5 | 0 | 14.6 | 51.6 | 3.6 | 30.2 | 70.2 | 53.576736 | 0.18 | 70 | 30 | 5.187078 | 2605132.7
163 | 5 | 0 | 14.6 | 51.6 | 3.6 | 30.2 | 70.2 | 53.576736 | 0.18 | 70 | 30 | 5.268332 | 2656097.1
163 | 5 | 0 | 14.6 | 51.6 | 3.6 | 30.2 | 70.2 | 53.576736 | 0.18 | 70 | 30 | 5.38423 | 2678682.1
163 | 5 | 0 | 14.6 | 51.6 | 3.6 | 30.2 | 70.2 | 53.576736 | 0.18 | 70 | 30 | 5.48181 | 2696214.0
163 | 5 | 0 | 14.6 | 51.6 | 3.6 | 30.2 | 70.2 | 53.576736 | 0.18 | 70 | 30 | 5.581159 | 2699113.7
163 | 5 | 0 | 14.6 | 51.6 | 3.6 | 30.2 | 70.2 | 53.576736 | 0.18 | 70 | 30 | 5.682308 | 2746288.2
163 | 5 | 0 | 14.6 | 51.6 | 3.6 | 30.2 | 70.2 | 53.576736 | 0.18 | 70 | 30 | 5.777303 | 2772653.2
163 | 5 | 0 | 14.6 | 51.6 | 3.6 | 30.2 | 70.2 | 53.576736 | 0.18 | 70 | 30 | 5.884039 | 2779213.4
163 | 5 | 0 | 14.6 | 51.6 | 3.6 | 30.2 | 70.2 | 53.576736 | 0.18 | 70 | 30 | 5.996888 | 2795084.1
163 | 5 | 0 | 14.6 | 51.6 | 3.6 | 30.2 | 70.2 | 53.576736 | 0.18 | 70 | 30 | 6.080317 | 2859890.0
163 | 5 | 0 | 14.6 | 51.6 | 3.6 | 30.2 | 70.2 | 53.576736 | 0.18 | 70 | 30 | 6.190513 | 2884743.0
163 | 5 | 0 | 14.6 | 51.6 | 3.6 | 30.2 | 70.2 | 53.576736 | 0.18 | 70 | 30 | 6.26797 | 2892954.4
163 | 5 | 0 | 14.6 | 51.6 | 3.6 | 30.2 | 70.2 | 53.576736 | 0.18 | 70 | 30 | 6.372756 | 2985209.6
163 | 5 | 0 | 14.6 | 51.6 | 3.6 | 30.2 | 70.2 | 53.576736 | 0.18 | 70 | 30 | 6.470347 | 3054884.6
163 | 5 | 0 | 14.6 | 51.6 | 3.6 | 30.2 | 70.2 | 53.576736 | 0.18 | 70 | 30 | 8.01553 | 3268137.3
163 | 5 | 0 | 14.6 | 51.6 | 3.6 | 30.2 | 70.2 | 53.576736 | 0.18 | 70 | 30 | 8.127043 | 3282700.0
163 | 5 | 0 | 14.6 | 51.6 | 3.6 | 30.2 | 70.2 | 53.576736 | 0.18 | 70 | 30 | 8.22873 | 3296088.9
163 | 5 | 0 | 14.6 | 51.6 | 3.6 | 30.2 | 70.2 | 53.576736 | 0.18 | 70 | 30 | 8.311569 | 3305802.3
163 | 5 | 0 | 14.6 | 51.6 | 3.6 | 30.2 | 70.2 | 53.576736 | 0.18 | 70 | 30 | 8.401044 | 3318350.7
163 | 5 | 0 | 14.6 | 51.6 | 3.6 | 30.2 | 70.2 | 53.576736 | 0.18 | 70 | 30 | 8.50616 | 3350261.3
163 | 5 | 0 | 14.6 | 51.6 | 3.6 | 30.2 | 70.2 | 53.576736 | 0.18 | 70 | 30 | 8.603671 | 3359049.6
163 | 5 | 0 | 14.6 | 51.6 | 3.6 | 30.2 | 70.2 | 53.576736 | 0.18 | 70 | 30 | 8.708313 | 3400280.7
163 | 5 | 0 | 14.6 | 51.6 | 3.6 | 30.2 | 70.2 | 53.576736 | 0.18 | 70 | 30 | 8.792943 | 3428132.8
163 | 5 | 0 | 14.6 | 51.6 | 3.6 | 30.2 | 70.2 | 53.576736 | 0.18 | 70 | 30 | 8.896814 | 3433573.9
163 | 5 | 0 | 14.6 | 51.6 | 3.6 | 30.2 | 70.2 | 53.576736 | 0.18 | 70 | 30 | 8.986379 | 3458531.4
163 | 5 | 0 | 14.6 | 51.6 | 3.6 | 30.2 | 70.2 | 53.576736 | 0.18 | 70 | 30 | 9.086256 | 3486492.9
163 | 5 | 0 | 14.6 | 51.6 | 3.6 | 30.2 | 70.2 | 53.576736 | 0.18 | 70 | 30 | 9.177728 | 3493127.7
163 | 5 | 0 | 14.6 | 51.6 | 3.6 | 30.2 | 70.2 | 53.576736 | 0.18 | 70 | 30 | 9.273324 | 3524217.6
163 | 5 | 0 | 14.6 | 51.6 | 3.6 | 30.2 | 70.2 | 53.576736 | 0.18 | 70 | 30 | 9.366679 | 3554541.6
163 | 5 | 0 | 14.6 | 51.6 | 3.6 | 30.2 | 70.2 | 53.576736 | 0.18 | 70 | 30 | 9.460974 | 3555068.8
163 | 5 | 0 | 14.6 | 51.6 | 3.6 | 30.2 | 70.2 | 53.576736 | 0.18 | 70 | 30 | 9.549619 | 3569895.1
163 | 5 | 0 | 14.6 | 51.6 | 3.6 | 30.2 | 70.2 | 53.576736 | 0.18 | 70 | 30 | 9.632438 | 3590167.5
163 | 5 | 0 | 14.6 | 51.6 | 3.6 | 30.2 | 70.2 | 53.576736 | 0.18 | 70 | 30 | 9.712621 | 3599189.6
163 | 5 | 0 | 14.6 | 51.6 | 3.6 | 30.2 | 70.2 | 53.576736 | 0.18 | 70 | 30 | 9.834147 | 3620998.8
163 | 5 | 0 | 14.6 | 51.6 | 3.6 | 30.2 | 70.2 | 53.576736 | 0.18 | 70 | 30 | 9.902317 | 3653988.6
163 | 5 | 0 | 14.6 | 51.6 | 3.6 | 30.2 | 70.2 | 53.576736 | 0.18 | 70 | 30 | 10.01237 | 3654272.1
163 | 5 | 0 | 14.6 | 51.6 | 3.6 | 30.2 | 70.2 | 53.576736 | 0.18 | 70 | 30 | 10.09572 | 3687550.4
163 | 5 | 0 | 14.6 | 51.6 | 3.6 | 30.2 | 70.2 | 53.576736 | 0.18 | 70 | 30 | 10.19383 | 3702471.2
163 | 5 | 0 | 14.6 | 51.6 | 3.6 | 30.2 | 70.2 | 53.576736 | 0.18 | 70 | 30 | 10.27869 | 3826960.2
163 | 5 | 0 | 14.6 | 51.6 | 3.6 | 30.2 | 70.2 | 53.576736 | 0.18 | 70 | 30 | 12.09877 | 4029892.7
163 | 5 | 0 | 14.6 | 51.6 | 3.6 | 30.2 | 70.2 | 53.576736 | 0.18 | 70 | 30 | 12.2037 | 4074968.3
163 | 5 | 0 | 14.6 | 51.6 | 3.6 | 30.2 | 70.2 | 53.576736 | 0.18 | 70 | 30 | 12.28405 | 4096548.8
163 | 5 | 0 | 14.6 | 51.6 | 3.6 | 30.2 | 70.2 | 53.576736 | 0.18 | 70 | 30 | 12.3692 | 4118447.5
163 | 5 | 0 | 14.6 | 51.6 | 3.6 | 30.2 | 70.2 | 53.576736 | 0.18 | 70 | 30 | 12.45495 | 4126300.8
163 | 5 | 0 | 14.6 | 51.6 | 3.6 | 30.2 | 70.2 | 53.576736 | 0.18 | 70 | 30 | 12.55862 | 4129742.5
163 | 5 | 0 | 14.6 | 51.6 | 3.6 | 30.2 | 70.2 | 53.576736 | 0.18 | 70 | 30 | 12.64568 | 4154371.7
163 | 5 | 0 | 14.6 | 51.6 | 3.6 | 30.2 | 70.2 | 53.576736 | 0.18 | 70 | 30 | 12.73334 | 4178016.2
163 | 5 | 0 | 14.6 | 51.6 | 3.6 | 30.2 | 70.2 | 53.576736 | 0.18 | 70 | 30 | 12.82161 | 4207007.3
163 | 5 | 0 | 14.6 | 51.6 | 3.6 | 30.2 | 70.2 | 53.576736 | 0.18 | 70 | 30 | 12.91049 | 4209593.5
163 | 5 | 0 | 14.6 | 51.6 | 3.6 | 30.2 | 70.2 | 53.576736 | 0.18 | 70 | 30 | 12.99998 | 4210981.2
163 | 5 | 0 | 14.6 | 51.6 | 3.6 | 30.2 | 70.2 | 53.576736 | 0.18 | 70 | 30 | 13.0901 | 4223514.6
163 | 5 | 0 | 14.6 | 51.6 | 3.6 | 30.2 | 70.2 | 53.576736 | 0.18 | 70 | 30 | 13.18084 | 4266237.8
163 | 5 | 0 | 14.6 | 51.6 | 3.6 | 30.2 | 70.2 | 53.576736 | 0.18 | 70 | 30 | 13.29515 | 4270181.8
163 | 5 | 0 | 14.6 | 51.6 | 3.6 | 30.2 | 70.2 | 53.576736 | 0.18 | 70 | 30 | 13.36421 | 4318107.4
163 | 5 | 0 | 14.6 | 51.6 | 3.6 | 30.2 | 70.2 | 53.576736 | 0.18 | 70 | 30 | 13.45685 | 4343741.3
163 | 5 | 0 | 14.6 | 51.6 | 3.6 | 30.2 | 70.2 | 53.576736 | 0.18 | 70 | 30 | 13.53143 | 4364829.3
163 | 5 | 0 | 14.6 | 51.6 | 3.6 | 30.2 | 70.2 | 53.576736 | 0.18 | 70 | 30 | 13.64407 | 4386633.5
163 | 5 | 0 | 14.6 | 51.6 | 3.6 | 30.2 | 70.2 | 53.576736 | 0.18 | 70 | 30 | 13.71968 | 4403285.1
163 | 5 | 0 | 14.6 | 51.6 | 3.6 | 30.2 | 70.2 | 53.576736 | 0.18 | 70 | 30 | 13.79571 | 4407497.7
163 | 5 | 0 | 14.6 | 51.6 | 3.6 | 30.2 | 70.2 | 53.576736 | 0.18 | 70 | 30 | 13.89134 | 4408253.7
163 | 5 | 0 | 14.6 | 51.6 | 3.6 | 30.2 | 70.2 | 53.576736 | 0.18 | 70 | 30 | 13.89614 | 4420095.8
163 | 5 | 0 | 14.6 | 51.6 | 3.6 | 30.2 | 70.2 | 53.576736 | 0.18 | 70 | 30 | 14.06515 | 4425487.2
163 | 5 | 0 | 14.6 | 51.6 | 3.6 | 30.2 | 70.2 | 53.576736 | 0.18 | 70 | 30 | 14.16265 | 4431067.6
163 | 5 | 0 | 14.6 | 51.6 | 3.6 | 30.2 | 70.2 | 53.576736 | 0.18 | 70 | 30 | 14.24606 | 4434360.1
163 | 5 | 0 | 14.6 | 51.6 | 3.6 | 30.2 | 70.2 | 53.576736 | 0.18 | 70 | 30 | 14.33986 | 4460536.1
163 | 5 | 0 | 14.6 | 51.6 | 3.6 | 30.2 | 70.2 | 53.576736 | 0.18 | 70 | 30 | 14.41933 | 4467563.8
163 | 5 | 0 | 14.6 | 51.6 | 3.6 | 30.2 | 70.2 | 53.576736 | 0.18 | 70 | 30 | 14.51928 | 4508406.9
163 | 5 | 0 | 14.6 | 51.6 | 3.6 | 30.2 | 70.2 | 53.576736 | 0.18 | 70 | 30 | 14.63003 | 4527003.2
163 | 5 | 0 | 14.6 | 51.6 | 3.6 | 30.2 | 70.2 | 53.576736 | 0.18 | 70 | 30 | 14.70095 | 4543704.5
163 | 5 | 0 | 14.6 | 51.6 | 3.6 | 30.2 | 70.2 | 53.576736 | 0.18 | 70 | 30 | 14.78242 | 4564981.5
163 | 5 | 0 | 14.6 | 51.6 | 3.6 | 30.2 | 70.2 | 53.576736 | 0.18 | 70 | 30 | 14.86434 | 4572819.9
163 | 5 | 0 | 14.6 | 51.6 | 3.6 | 30.2 | 70.2 | 53.576736 | 0.18 | 70 | 30 | 14.94672 | 4587974.5
163 | 5 | 0 | 14.6 | 51.6 | 3.6 | 30.2 | 70.2 | 53.576736 | 0.18 | 70 | 30 | 15.05553 | 4600309.0
163 | 5 | 0 | 14.6 | 51.6 | 3.6 | 30.2 | 70.2 | 53.576736 | 0.18 | 70 | 30 | 15.15466 | 4654690.2
163 | 5 | 0 | 14.6 | 51.6 | 3.6 | 30.2 | 70.2 | 53.576736 | 0.18 | 70 | 30 | 15.2439 | 4665383.5
163 | 5 | 0 | 14.6 | 51.6 | 3.6 | 30.2 | 70.2 | 53.576736 | 0.18 | 70 | 30 | 15.3178 | 4676653.6
163 | 5 | 0 | 14.6 | 51.6 | 3.6 | 30.2 | 70.2 | 53.576736 | 0.18 | 70 | 30 | 15.38673 | 4693489.2
163 | 5 | 0 | 14.6 | 51.6 | 3.6 | 30.2 | 70.2 | 53.576736 | 0.18 | 70 | 30 | 15.49339 | 4694429.2
163 | 5 | 0 | 14.6 | 51.6 | 3.6 | 30.2 | 70.2 | 53.576736 | 0.18 | 70 | 30 | 15.55775 | 4718605.9
163 | 5 | 0 | 14.6 | 51.6 | 3.6 | 30.2 | 70.2 | 53.576736 | 0.18 | 70 | 30 | 15.66559 | 4719705.0
163 | 5 | 0 | 14.6 | 51.6 | 3.6 | 30.2 | 70.2 | 53.576736 | 0.18 | 70 | 30 | 15.75241 | 4733715.6
163 | 5 | 0 | 14.6 | 51.6 | 3.6 | 30.2 | 70.2 | 53.576736 | 0.18 | 70 | 30 | 15.8397 | 4758220.5
163 | 5 | 0 | 14.6 | 51.6 | 3.6 | 30.2 | 70.2 | 53.576736 | 0.24 | 70 | 30 | 0.01634548 | 4597.966
163 | 5 | 0 | 14.6 | 51.6 | 3.6 | 30.2 | 70.2 | 53.576736 | 0.24 | 70 | 30 | 0.01657288 | 5452.151
163 | 5 | 0 | 14.6 | 51.6 | 3.6 | 30.2 | 70.2 | 53.576736 | 0.24 | 70 | 30 | 0.1353454 | 466520.9
163 | 5 | 0 | 14.6 | 51.6 | 3.6 | 30.2 | 70.2 | 53.576736 | 0.24 | 70 | 30 | 0.3143851 | 696362.6
163 | 5 | 0 | 14.6 | 51.6 | 3.6 | 30.2 | 70.2 | 53.576736 | 0.24 | 70 | 30 | 0.4758509 | 837115.2
163 | 5 | 0 | 14.6 | 51.6 | 3.6 | 30.2 | 70.2 | 53.576736 | 0.24 | 70 | 30 | 0.6273024 | 964663
163 | 5 | 0 | 14.6 | 51.6 | 3.6 | 30.2 | 70.2 | 53.576736 | 0.24 | 70 | 30 | 0.7717585 | 1048736.6
163 | 5 | 0 | 14.6 | 51.6 | 3.6 | 30.2 | 70.2 | 53.576736 | 0.24 | 70 | 30 | 0.91093 | 1159762.1
163 | 5 | 0 | 14.6 | 51.6 | 3.6 | 30.2 | 70.2 | 53.576736 | 0.24 | 70 | 30 | 1.045895 | 1235922.7
163 | 5 | 0 | 14.6 | 51.6 | 3.6 | 30.2 | 70.2 | 53.576736 | 0.24 | 70 | 30 | 1.184379 | 1332102.0
163 | 5 | 0 | 14.6 | 51.6 | 3.6 | 30.2 | 70.2 | 53.576736 | 0.24 | 70 | 30 | 1.304646 | 1402314.2
163 | 5 | 0 | 14.6 | 51.6 | 3.6 | 30.2 | 70.2 | 53.576736 | 0.24 | 70 | 30 | 1.437126 | 1507460.9
163 | 5 | 0 | 14.6 | 51.6 | 3.6 | 30.2 | 70.2 | 53.576736 | 0.24 | 70 | 30 | 1.561337 | 1571212.4
163 | 5 | 0 | 14.6 | 51.6 | 3.6 | 30.2 | 70.2 | 53.576736 | 0.24 | 70 | 30 | 1.677638 | 1636545.5
163 | 5 | 0 | 14.6 | 51.6 | 3.6 | 30.2 | 70.2 | 53.576736 | 0.24 | 70 | 30 | 1.805094 | 1743532.5
163 | 5 | 0 | 14.6 | 51.6 | 3.6 | 30.2 | 70.2 | 53.576736 | 0.24 | 70 | 30 | 1.9342 | 1778725.6
163 | 5 | 0 | 14.6 | 51.6 | 3.6 | 30.2 | 70.2 | 53.576736 | 0.24 | 70 | 30 | 2.044102 | 1845560.7
163 | 5 | 0 | 14.6 | 51.6 | 3.6 | 30.2 | 70.2 | 53.576736 | 0.24 | 70 | 30 | 2.160249 | 1914464.9
163 | 5 | 0 | 14.6 | 51.6 | 3.6 | 30.2 | 70.2 | 53.576736 | 0.24 | 70 | 30 | 2.282995 | 1963454.7
163 | 5 | 0 | 14.6 | 51.6 | 3.6 | 30.2 | 70.2 | 53.576736 | 0.24 | 70 | 30 | 2.399419 | 2037854.7
163 | 5 | 0 | 14.6 | 51.6 | 3.6 | 30.2 | 70.2 | 53.576736 | 0.24 | 70 | 30 | 2.507882 | 2090490.2
163 | 5 | 0 | 14.6 | 51.6 | 3.6 | 30.2 | 70.2 | 53.576736 | 0.24 | 70 | 30 | 2.610405 | 2184506.0
163 | 5 | 0 | 14.6 | 51.6 | 3.6 | 30.2 | 70.2 | 53.576736 | 0.24 | 70 | 30 | 2.735955 | 2260721.4
163 | 5 | 0 | 14.6 | 51.6 | 3.6 | 30.2 | 70.2 | 53.576736 | 0.24 | 70 | 30 | 2.860618 | 2282311.7
163 | 5 | 0 | 14.6 | 51.6 | 3.6 | 30.2 | 70.2 | 53.576736 | 0.24 | 70 | 30 | 2.948903 | 2303509.2
163 | 5 | 0 | 14.6 | 51.6 | 3.6 | 30.2 | 70.2 | 53.576736 | 0.24 | 70 | 30 | 3.0854 | 2401245.2
163 | 5 | 0 | 14.6 | 51.6 | 3.6 | 30.2 | 70.2 | 53.576736 | 0.24 | 70 | 30 | 3.171846 | 2431166.4
163 | 5 | 0 | 14.6 | 51.6 | 3.6 | 30.2 | 70.2 | 53.576736 | 0.24 | 70 | 30 | 3.278784 | 2492734.5
163 | 5 | 0 | 14.6 | 51.6 | 3.6 | 30.2 | 70.2 | 53.576736 | 0.24 | 70 | 30 | 3.398706 | 2582751.5
163 | 5 | 0 | 14.6 | 51.6 | 3.6 | 30.2 | 70.2 | 53.576736 | 0.24 | 70 | 30 | 3.51815 | 2595424.2
163 | 5 | 0 | 14.6 | 51.6 | 3.6 | 30.2 | 70.2 | 53.576736 | 0.24 | 70 | 30 | 3.611727 | 2609051.9
163 | 5 | 0 | 14.6 | 51.6 | 3.6 | 30.2 | 70.2 | 53.576736 | 0.24 | 70 | 30 | 3.732206 | 2636869.1
163 | 5 | 0 | 14.6 | 51.6 | 3.6 | 30.2 | 70.2 | 53.576736 | 0.24 | 70 | 30 | 3.8381 | 2667869.5
163 | 5 | 0 | 14.6 | 51.6 | 3.6 | 30.2 | 70.2 | 53.576736 | 0.24 | 70 | 30 | 3.929314 | 2774632.7
163 | 5 | 0 | 14.6 | 51.6 | 3.6 | 30.2 | 70.2 | 53.576736 | 0.24 | 70 | 30 | 4.039405 | 2860273.0
163 | 5 | 0 | 14.6 | 51.6 | 3.6 | 30.2 | 70.2 | 53.576736 | 0.24 | 70 | 30 | 4.135403 | 2861939.1
163 | 5 | 0 | 14.6 | 51.6 | 3.6 | 30.2 | 70.2 | 53.576736 | 0.24 | 70 | 30 | 4.251268 | 2877854.6
163 | 5 | 0 | 14.6 | 51.6 | 3.6 | 30.2 | 70.2 | 53.576736 | 0.24 | 70 | 30 | 4.346293 | 2924119.0
163 | 5 | 0 | 14.6 | 51.6 | 3.6 | 30.2 | 70.2 | 53.576736 | 0.24 | 70 | 30 | 4.471153 | 3010898.2
163 | 5 | 0 | 14.6 | 51.6 | 3.6 | 30.2 | 70.2 | 53.576736 | 0.24 | 70 | 30 | 4.574252 | 3012007.3
163 | 5 | 0 | 14.6 | 51.6 | 3.6 | 30.2 | 70.2 | 53.576736 | 0.24 | 70 | 30 | 4.663591 | 3030663.2
163 | 5 | 0 | 14.6 | 51.6 | 3.6 | 30.2 | 70.2 | 53.576736 | 0.24 | 70 | 30 | 4.781025 | 3066552.7
163 | 5 | 0 | 14.6 | 51.6 | 3.6 | 30.2 | 70.2 | 53.576736 | 0.24 | 70 | 30 | 4.860953 | 3070984.2
163 | 5 | 0 | 14.6 | 51.6 | 3.6 | 30.2 | 70.2 | 53.576736 | 0.24 | 70 | 30 | 4.9868 | 3099627.1
163 | 5 | 0 | 14.6 | 51.6 | 3.6 | 30.2 | 70.2 | 53.576736 | 0.24 | 70 | 30 | 5.089468 | 3152968.8
163 | 5 | 0 | 14.6 | 51.6 | 3.6 | 30.2 | 70.2 | 53.576736 | 0.24 | 70 | 30 | 5.172765 | 3159802.6
163 | 5 | 0 | 14.6 | 51.6 | 3.6 | 30.2 | 70.2 | 53.576736 | 0.24 | 70 | 30 | 5.281085 | 3307458.6
163 | 5 | 0 | 14.6 | 51.6 | 3.6 | 30.2 | 70.2 | 53.576736 | 0.24 | 70 | 30 | 5.376796 | 3309955.3
163 | 5 | 0 | 14.6 | 51.6 | 3.6 | 30.2 | 70.2 | 53.576736 | 0.24 | 70 | 30 | 5.491286 | 3312103.9
163 | 5 | 0 | 14.6 | 51.6 | 3.6 | 30.2 | 70.2 | 53.576736 | 0.24 | 70 | 30 | 7.449561 | 3801395.9
163 | 5 | 0 | 14.6 | 51.6 | 3.6 | 30.2 | 70.2 | 53.576736 | 0.24 | 70 | 30 | 7.5532 | 3886882.0
163 | 5 | 0 | 14.6 | 51.6 | 3.6 | 30.2 | 70.2 | 53.576736 | 0.24 | 70 | 30 | 7.650349 | 3925750.6
163 | 5 | 0 | 14.6 | 51.6 | 3.6 | 30.2 | 70.2 | 53.576736 | 0.24 | 70 | 30 | 7.756781 | 3953284.4
163 | 5 | 0 | 14.6 | 51.6 | 3.6 | 30.2 | 70.2 | 53.576736 | 0.24 | 70 | 30 | 7.851123 | 3961953.4
163 | 5 | 0 | 14.6 | 51.6 | 3.6 | 30.2 | 70.2 | 53.576736 | 0.24 | 70 | 30 | 7.927423 | 3970662.2
163 | 5 | 0 | 14.6 | 51.6 | 3.6 | 30.2 | 70.2 | 53.576736 | 0.24 | 70 | 30 | 8.03771 | 4007436.9
163 | 5 | 0 | 14.6 | 51.6 | 3.6 | 30.2 | 70.2 | 53.576736 | 0.24 | 70 | 30 | 8.115822 | 4016255.1
163 | 5 | 0 | 14.6 | 51.6 | 3.6 | 30.2 | 70.2 | 53.576736 | 0.24 | 70 | 30 | 8.217369 | 4018368.9
163 | 5 | 0 | 14.6 | 51.6 | 3.6 | 30.2 | 70.2 | 53.576736 | 0.24 | 70 | 30 | 8.320186 | 4025108.1
163 | 5 | 0 | 14.6 | 51.6 | 3.6 | 30.2 | 70.2 | 53.576736 | 0.24 | 70 | 30 | 8.412659 | 4028768.7
163 | 5 | 0 | 14.6 | 51.6 | 3.6 | 30.2 | 70.2 | 53.576736 | 0.24 | 70 | 30 | 8.50616 | 4087750.5
163 | 5 | 0 | 14.6 | 51.6 | 3.6 | 30.2 | 70.2 | 53.576736 | 0.24 | 70 | 30 | 8.612591 | 4120670.7
163 | 5 | 0 | 14.6 | 51.6 | 3.6 | 30.2 | 70.2 | 53.576736 | 0.24 | 70 | 30 | 8.69629 | 4178782.1
163 | 5 | 0 | 14.6 | 51.6 | 3.6 | 30.2 | 70.2 | 53.576736 | 0.24 | 70 | 30 | 8.792943 | 4199944.8
163 | 5 | 0 | 14.6 | 51.6 | 3.6 | 30.2 | 70.2 | 53.576736 | 0.24 | 70 | 30 | 8.89067 | 4217208.1
163 | 5 | 0 | 14.6 | 51.6 | 3.6 | 30.2 | 70.2 | 53.576736 | 0.24 | 70 | 30 | 8.992589 | 4253296.5
163 | 5 | 0 | 14.6 | 51.6 | 3.6 | 30.2 | 70.2 | 53.576736 | 0.24 | 70 | 30 | 9.086256 | 4299660.3
163 | 5 | 0 | 14.6 | 51.6 | 3.6 | 30.2 | 70.2 | 53.576736 | 0.24 | 70 | 30 | 9.177728 | 4364580.6
163 | 5 | 0 | 14.6 | 51.6 | 3.6 | 30.2 | 70.2 | 53.576736 | 0.24 | 70 | 30 | 9.273324 | 4368932.5
163 | 5 | 0 | 14.6 | 51.6 | 3.6 | 30.2 | 70.2 | 53.576736 | 0.24 | 70 | 30 | 9.344059 | 4379784.9
163 | 5 | 0 | 14.6 | 51.6 | 3.6 | 30.2 | 70.2 | 53.576736 | 0.24 | 70 | 30 | 9.460974 | 4402912.1
163 | 5 | 0 | 14.6 | 51.6 | 3.6 | 30.2 | 70.2 | 53.576736 | 0.24 | 70 | 30 | 9.543024 | 4403140.9
163 | 5 | 0 | 14.6 | 51.6 | 3.6 | 30.2 | 70.2 | 53.576736 | 0.24 | 70 | 30 | 9.649088 | 4516081.2
163 | 5 | 0 | 14.6 | 51.6 | 3.6 | 30.2 | 70.2 | 53.576736 | 0.24 | 70 | 30 | 9.726049 | 4520910.6
163 | 5 | 0 | 14.6 | 51.6 | 3.6 | 30.2 | 70.2 | 53.576736 | 0.24 | 70 | 30 | 9.834147 | 4562131.7
163 | 5 | 0 | 14.6 | 51.6 | 3.6 | 30.2 | 70.2 | 53.576736 | 0.24 | 70 | 30 | 9.916008 | 4574685.0
163 | 5 | 0 | 14.6 | 51.6 | 3.6 | 30.2 | 70.2 | 53.576736 | 0.24 | 70 | 30 | 10.01929 | 4595618.9
163 | 5 | 0 | 14.6 | 51.6 | 3.6 | 30.2 | 70.2 | 53.576736 | 0.24 | 70 | 30 | 10.11317 | 4606148.0
163 | 5 | 0 | 14.6 | 51.6 | 3.6 | 30.2 | 70.2 | 53.576736 | 0.24 | 70 | 30 | 10.2044 | 4611439.9
163 | 5 | 0 | 14.6 | 51.6 | 3.6 | 30.2 | 70.2 | 53.576736 | 0.24 | 70 | 30 | 10.29645 | 4708151.4
163 | 5 | 0 | 14.6 | 51.6 | 3.6 | 30.2 | 70.2 | 53.576736 | 0.24 | 70 | 30 | 12.1155 | 4877875.2
163 | 5 | 0 | 14.6 | 51.6 | 3.6 | 30.2 | 70.2 | 53.576736 | 0.24 | 70 | 30 | 12.19948 | 4956656.9
163 | 5 | 0 | 14.6 | 51.6 | 3.6 | 30.2 | 70.2 | 53.576736 | 0.24 | 70 | 30 | 12.28405 | 5064708.2
163 | 5 | 0 | 14.6 | 51.6 | 3.6 | 30.2 | 70.2 | 53.576736 | 0.24 | 70 | 30 | 12.3863 | 5083657.6
163 | 5 | 0 | 14.6 | 51.6 | 3.6 | 30.2 | 70.2 | 53.576736 | 0.24 | 70 | 30 | 12.47217 | 5110962.6
163 | 5 | 0 | 14.6 | 51.6 | 3.6 | 30.2 | 70.2 | 53.576736 | 0.24 | 70 | 30 | 12.55862 | 5120661.1
163 | 5 | 0 | 14.6 | 51.6 | 3.6 | 30.2 | 70.2 | 53.576736 | 0.24 | 70 | 30 | 12.66754 | 5150552.4
163 | 5 | 0 | 14.6 | 51.6 | 3.6 | 30.2 | 70.2 | 53.576736 | 0.24 | 70 | 30 | 12.75535 | 5173779.0
163 | 5 | 0 | 14.6 | 51.6 | 3.6 | 30.2 | 70.2 | 53.576736 | 0.24 | 70 | 30 | 12.82161 | 5183477.6
163 | 5 | 0 | 14.6 | 51.6 | 3.6 | 30.2 | 70.2 | 53.576736 | 0.24 | 70 | 30 | 12.93727 | 5210981.5
163 | 5 | 0 | 14.6 | 51.6 | 3.6 | 30.2 | 70.2 | 53.576736 | 0.24 | 70 | 30 | 13.01796 | 5246244.3
163 | 5 | 0 | 14.6 | 51.6 | 3.6 | 30.2 | 70.2 | 53.576736 | 0.24 | 70 | 30 | 13.0901 | 5257982.0
163 | 5 | 0 | 14.6 | 51.6 | 3.6 | 30.2 | 70.2 | 53.576736 | 0.24 | 70 | 30 | 13.18084 | 5263452.9
163 | 5 | 0 | 14.6 | 51.6 | 3.6 | 30.2 | 70.2 | 53.576736 | 0.24 | 70 | 30 | 13.29515 | 5284690.1
163 | 5 | 0 | 14.6 | 51.6 | 3.6 | 30.2 | 70.2 | 53.576736 | 0.24 | 70 | 30 | 13.36421 | 5324876.8
163 | 5 | 0 | 14.6 | 51.6 | 3.6 | 30.2 | 70.2 | 53.576736 | 0.24 | 70 | 30 | 13.45685 | 5351883.4
163 | 5 | 0 | 14.6 | 51.6 | 3.6 | 30.2 | 70.2 | 53.576736 | 0.24 | 70 | 30 | 13.55014 | 5354618.9
163 | 5 | 0 | 14.6 | 51.6 | 3.6 | 30.2 | 70.2 | 53.576736 | 0.24 | 70 | 30 | 13.62523 | 5360736.4
163 | 5 | 0 | 14.6 | 51.6 | 3.6 | 30.2 | 70.2 | 53.576736 | 0.24 | 70 | 30 | 13.71968 | 5361134.3
163 | 5 | 0 | 14.6 | 51.6 | 3.6 | 30.2 | 70.2 | 53.576736 | 0.24 | 70 | 30 | 13.82911 | 5371081.4
163 | 5 | 0 | 14.6 | 51.6 | 3.6 | 30.2 | 70.2 | 53.576736 | 0.24 | 70 | 30 | 13.90574 | 5379337.6
163 | 5 | 0 | 14.6 | 51.6 | 3.6 | 30.2 | 70.2 | 53.576736 | 0.24 | 70 | 30 | 13.98764 | 5382172.6
163 | 5 | 0 | 14.6 | 51.6 | 3.6 | 30.2 | 70.2 | 53.576736 | 0.24 | 70 | 30 | 14.06515 | 5397988.6
163 | 5 | 0 | 14.6 | 51.6 | 3.6 | 30.2 | 70.2 | 53.576736 | 0.24 | 70 | 30 | 14.16265 | 5469558.6
163 | 5 | 0 | 14.6 | 51.6 | 3.6 | 30.2 | 70.2 | 53.576736 | 0.24 | 70 | 30 | 14.24606 | 5515017.2
163 | 5 | 0 | 14.6 | 51.6 | 3.6 | 30.2 | 70.2 | 53.576736 | 0.24 | 70 | 30 | 14.33986 | 5522776.0
163 | 5 | 0 | 14.6 | 51.6 | 3.6 | 30.2 | 70.2 | 53.576736 | 0.24 | 70 | 30 | 14.44425 | 5530833.2
163 | 5 | 0 | 14.6 | 51.6 | 3.6 | 30.2 | 70.2 | 53.576736 | 0.24 | 70 | 30 | 14.53936 | 5532723.2
163 | 5 | 0 | 14.6 | 51.6 | 3.6 | 30.2 | 70.2 | 53.576736 | 0.24 | 70 | 30 | 14.61993 | 5543764.6
163 | 5 | 0 | 14.6 | 51.6 | 3.6 | 30.2 | 70.2 | 53.576736 | 0.24 | 70 | 30 | 14.71619 | 5570124.6
163 | 5 | 0 | 14.6 | 51.6 | 3.6 | 30.2 | 70.2 | 53.576736 | 0.24 | 70 | 30 | 14.78242 | 5574750.0
163 | 5 | 0 | 14.6 | 51.6 | 3.6 | 30.2 | 70.2 | 53.576736 | 0.24 | 70 | 30 | 14.86434 | 5625530.4
163 | 5 | 0 | 14.6 | 51.6 | 3.6 | 30.2 | 70.2 | 53.576736 | 0.24 | 70 | 30 | 14.94672 | 5640401.4
163 | 5 | 0 | 14.6 | 51.6 | 3.6 | 30.2 | 70.2 | 53.576736 | 0.24 | 70 | 30 | 15.05553 | 5641644.8
163 | 5 | 0 | 14.6 | 51.6 | 3.6 | 30.2 | 70.2 | 53.576736 | 0.24 | 70 | 30 | 15.13373 | 5646817.4
163 | 5 | 0 | 14.6 | 51.6 | 3.6 | 30.2 | 70.2 | 53.576736 | 0.24 | 70 | 30 | 15.2439 | 5674172.1
163 | 5 | 0 | 14.6 | 51.6 | 3.6 | 30.2 | 70.2 | 53.576736 | 0.24 | 70 | 30 | 15.30193 | 5734103.9
163 | 5 | 0 | 14.6 | 51.6 | 3.6 | 30.2 | 70.2 | 53.576736 | 0.24 | 70 | 30 | 15.41865 | 5744299.8
163 | 5 | 0 | 14.6 | 51.6 | 3.6 | 30.2 | 70.2 | 53.576736 | 0.24 | 70 | 30 | 15.49339 | 5753103.0
163 | 5 | 0 | 14.6 | 51.6 | 3.6 | 30.2 | 70.2 | 53.576736 | 0.24 | 70 | 30 | 15.59541 | 5795129.9
163 | 5 | 0 | 14.6 | 51.6 | 3.6 | 30.2 | 70.2 | 53.576736 | 0.24 | 70 | 30 | 15.68183 | 5823031.7
163 | 5 | 0 | 14.6 | 51.6 | 3.6 | 30.2 | 70.2 | 53.576736 | 0.24 | 70 | 30 | 15.76874 | 5919071.8
163 | 5 | 0 | 14.6 | 51.6 | 3.6 | 30.2 | 70.2 | 53.576736 | 0.24 | 70 | 30 | 15.8397 | 5943740.8
163 | 5 | 0 | 14.6 | 51.6 | 3.6 | 30.2 | 70.2 | 53.576736 | 0.28 | 70 | 30 | 0.01634548 | 7442.433
163 | 5 | 0 | 14.6 | 51.6 | 3.6 | 30.2 | 70.2 | 53.576736 | 0.28 | 70 | 30 | 0.01657288 | 7703.199
163 | 5 | 0 | 14.6 | 51.6 | 3.6 | 30.2 | 70.2 | 53.576736 | 0.28 | 70 | 30 | 0.1450258 | 1318693.2
163 | 5 | 0 | 14.6 | 51.6 | 3.6 | 30.2 | 70.2 | 53.576736 | 0.28 | 70 | 30 | 0.3276897 | 1527977.0
163 | 5 | 0 | 14.6 | 51.6 | 3.6 | 30.2 | 70.2 | 53.576736 | 0.28 | 70 | 30 | 0.4891832 | 1647348.2
163 | 5 | 0 | 14.6 | 51.6 | 3.6 | 30.2 | 70.2 | 53.576736 | 0.28 | 70 | 30 | 0.6360295 | 1793556.8
163 | 5 | 0 | 14.6 | 51.6 | 3.6 | 30.2 | 70.2 | 53.576736 | 0.28 | 70 | 30 | 0.7797972 | 1867424.6
163 | 5 | 0 | 14.6 | 51.6 | 3.6 | 30.2 | 70.2 | 53.576736 | 0.28 | 70 | 30 | 0.9261587 | 1982369.3
163 | 5 | 0 | 14.6 | 51.6 | 3.6 | 30.2 | 70.2 | 53.576736 | 0.28 | 70 | 30 | 1.048789 | 2052024.5
163 | 5 | 0 | 14.6 | 51.6 | 3.6 | 30.2 | 70.2 | 53.576736 | 0.28 | 70 | 30 | 1.168128 | 2211383.3
163 | 5 | 0 | 14.6 | 51.6 | 3.6 | 30.2 | 70.2 | 53.576736 | 0.28 | 70 | 30 | 1.308256 | 2259293.9
163 | 5 | 0 | 14.6 | 51.6 | 3.6 | 30.2 | 70.2 | 53.576736 | 0.28 | 70 | 30 | 1.435142 | 2412107.6
163 | 5 | 0 | 14.6 | 51.6 | 3.6 | 30.2 | 70.2 | 53.576736 | 0.28 | 70 | 30 | 1.559182 | 2445390.8
163 | 5 | 0 | 14.6 | 51.6 | 3.6 | 30.2 | 70.2 | 53.576736 | 0.28 | 70 | 30 | 1.673009 | 2548866.4
163 | 5 | 0 | 14.6 | 51.6 | 3.6 | 30.2 | 70.2 | 53.576736 | 0.28 | 70 | 30 | 1.805094 | 2633850.2
163 | 5 | 0 | 14.6 | 51.6 | 3.6 | 30.2 | 70.2 | 53.576736 | 0.28 | 70 | 30 | 1.921548 | 2718361.5
163 | 5 | 0 | 14.6 | 51.6 | 3.6 | 30.2 | 70.2 | 53.576736 | 0.28 | 70 | 30 | 2.038462 | 2799888.6
163 | 5 | 0 | 14.6 | 51.6 | 3.6 | 30.2 | 70.2 | 53.576736 | 0.28 | 70 | 30 | 2.154288 | 2863441.1
163 | 5 | 0 | 14.6 | 51.6 | 3.6 | 30.2 | 70.2 | 53.576736 | 0.28 | 70 | 30 | 2.270413 | 2941258.0
163 | 5 | 0 | 14.6 | 51.6 | 3.6 | 30.2 | 70.2 | 53.576736 | 0.28 | 70 | 30 | 2.389494 | 3040068.3
163 | 5 | 0 | 14.6 | 51.6 | 3.6 | 30.2 | 70.2 | 53.576736 | 0.28 | 70 | 30 | 2.504419 | 3077076.8
163 | 5 | 0 | 14.6 | 51.6 | 3.6 | 30.2 | 70.2 | 53.576736 | 0.28 | 70 | 30 | 2.617628 | 3167765.3
163 | 5 | 0 | 14.6 | 51.6 | 3.6 | 30.2 | 70.2 | 53.576736 | 0.28 | 70 | 30 | 2.728405 | 3215153.7
163 | 5 | 0 | 14.6 | 51.6 | 3.6 | 30.2 | 70.2 | 53.576736 | 0.28 | 70 | 30 | 2.847802 | 3277318.6
163 | 5 | 0 | 14.6 | 51.6 | 3.6 | 30.2 | 70.2 | 53.576736 | 0.28 | 70 | 30 | 2.951961 | 3325124.8
163 | 5 | 0 | 14.6 | 51.6 | 3.6 | 30.2 | 70.2 | 53.576736 | 0.28 | 70 | 30 | 3.06416 | 3365182.1
163 | 5 | 0 | 14.6 | 51.6 | 3.6 | 30.2 | 70.2 | 53.576736 | 0.28 | 70 | 30 | 3.176232 | 3395307.1
163 | 5 | 0 | 14.6 | 51.6 | 3.6 | 30.2 | 70.2 | 53.576736 | 0.28 | 70 | 30 | 3.283317 | 3412446.1
163 | 5 | 0 | 14.6 | 51.6 | 3.6 | 30.2 | 70.2 | 53.576736 | 0.28 | 70 | 30 | 3.385817 | 3477406.2
163 | 5 | 0 | 14.6 | 51.6 | 3.6 | 30.2 | 70.2 | 53.576736 | 0.28 | 70 | 30 | 3.498761 | 3514374.9
163 | 5 | 0 | 14.6 | 51.6 | 3.6 | 30.2 | 70.2 | 53.576736 | 0.28 | 70 | 30 | 3.601761 | 3584552.3
163 | 5 | 0 | 14.6 | 51.6 | 3.6 | 30.2 | 70.2 | 53.576736 | 0.28 | 70 | 30 | 3.71292 | 3632637.0
163 | 5 | 0 | 14.6 | 51.6 | 3.6 | 30.2 | 70.2 | 53.576736 | 0.28 | 70 | 30 | 3.816947 | 3684745.3
163 | 5 | 0 | 14.6 | 51.6 | 3.6 | 30.2 | 70.2 | 53.576736 | 0.28 | 70 | 30 | 3.934747 | 3714004.9
163 | 5 | 0 | 14.6 | 51.6 | 3.6 | 30.2 | 70.2 | 53.576736 | 0.28 | 70 | 30 | 3.996383 | 3766789.7
163 | 5 | 0 | 14.6 | 51.6 | 3.6 | 30.2 | 70.2 | 53.576736 | 0.28 | 70 | 30 | 4.026867 | 3779954.8
163 | 5 | 0 | 14.6 | 51.6 | 3.6 | 30.2 | 70.2 | 53.576736 | 0.28 | 70 | 30 | 4.239537 | 3839060.9
163 | 5 | 0 | 14.6 | 51.6 | 3.6 | 30.2 | 70.2 | 53.576736 | 0.28 | 70 | 30 | 4.367361 | 3873826.3
163 | 5 | 0 | 14.6 | 51.6 | 3.6 | 30.2 | 70.2 | 53.576736 | 0.28 | 70 | 30 | 4.449585 | 3902693.1
163 | 5 | 0 | 14.6 | 51.6 | 3.6 | 30.2 | 70.2 | 53.576736 | 0.28 | 70 | 30 | 4.555331 | 3939517.5
163 | 5 | 0 | 14.6 | 51.6 | 3.6 | 30.2 | 70.2 | 53.576736 | 0.28 | 70 | 30 | 4.657153 | 3978878.6
163 | 5 | 0 | 14.6 | 51.6 | 3.6 | 30.2 | 70.2 | 53.576736 | 0.28 | 70 | 30 | 4.76125 | 4005775.7
163 | 5 | 0 | 14.6 | 51.6 | 3.6 | 30.2 | 70.2 | 53.576736 | 0.28 | 70 | 30 | 4.867673 | 4026038.1
163 | 5 | 0 | 14.6 | 51.6 | 3.6 | 30.2 | 70.2 | 53.576736 | 0.28 | 70 | 30 | 4.969605 | 4073431.5
163 | 5 | 0 | 14.6 | 51.6 | 3.6 | 30.2 | 70.2 | 53.576736 | 0.28 | 70 | 30 | 5.066666 | 4112648.3
163 | 5 | 0 | 14.6 | 51.6 | 3.6 | 30.2 | 70.2 | 53.576736 | 0.28 | 70 | 30 | 7.563642 | 4803430.5
163 | 5 | 0 | 14.6 | 51.6 | 3.6 | 30.2 | 70.2 | 53.576736 | 0.28 | 70 | 30 | 7.637148 | 4817774.3
163 | 5 | 0 | 14.6 | 51.6 | 3.6 | 30.2 | 70.2 | 53.576736 | 0.28 | 70 | 30 | 7.732706 | 4858642.3
163 | 5 | 0 | 14.6 | 51.6 | 3.6 | 30.2 | 70.2 | 53.576736 | 0.28 | 70 | 30 | 7.829459 | 4873791.9
163 | 5 | 0 | 14.6 | 51.6 | 3.6 | 30.2 | 70.2 | 53.576736 | 0.28 | 70 | 30 | 7.927423 | 4906244.6
163 | 5 | 0 | 14.6 | 51.6 | 3.6 | 30.2 | 70.2 | 53.576736 | 0.28 | 70 | 30 | 8.026612 | 4907746.6
163 | 5 | 0 | 14.6 | 51.6 | 3.6 | 30.2 | 70.2 | 53.576736 | 0.28 | 70 | 30 | 8.115822 | 4946038.3
163 | 5 | 0 | 14.6 | 51.6 | 3.6 | 30.2 | 70.2 | 53.576736 | 0.28 | 70 | 30 | 8.217369 | 4954906.2
163 | 5 | 0 | 14.6 | 51.6 | 3.6 | 30.2 | 70.2 | 53.576736 | 0.28 | 70 | 30 | 8.311569 | 4977720.1
163 | 5 | 0 | 14.6 | 51.6 | 3.6 | 30.2 | 70.2 | 53.576736 | 0.28 | 70 | 30 | 8.401044 | 5003533.0
163 | 5 | 0 | 14.6 | 51.6 | 3.6 | 30.2 | 70.2 | 53.576736 | 0.28 | 70 | 30 | 8.494416 | 5068935.7
163 | 5 | 0 | 14.6 | 51.6 | 3.6 | 30.2 | 70.2 | 53.576736 | 0.28 | 70 | 30 | 8.588825 | 5086343.3
163 | 5 | 0 | 14.6 | 51.6 | 3.6 | 30.2 | 70.2 | 53.576736 | 0.28 | 70 | 30 | 8.684283 | 5092013.2
163 | 5 | 0 | 14.6 | 51.6 | 3.6 | 30.2 | 70.2 | 53.576736 | 0.28 | 70 | 30 | 8.783836 | 5109868.4
163 | 5 | 0 | 14.6 | 51.6 | 3.6 | 30.2 | 70.2 | 53.576736 | 0.28 | 70 | 30 | 8.878395 | 5139660.2
163 | 5 | 0 | 14.6 | 51.6 | 3.6 | 30.2 | 70.2 | 53.576736 | 0.28 | 70 | 30 | 8.964678 | 5149259.2
163 | 5 | 0 | 14.6 | 51.6 | 3.6 | 30.2 | 70.2 | 53.576736 | 0.28 | 70 | 30 | 9.086256 | 5159007.5
163 | 5 | 0 | 14.6 | 51.6 | 3.6 | 30.2 | 70.2 | 53.576736 | 0.28 | 70 | 30 | 9.165057 | 5191385.6
163 | 5 | 0 | 14.6 | 51.6 | 3.6 | 30.2 | 70.2 | 53.576736 | 0.28 | 70 | 30 | 9.254125 | 5225952.0
163 | 5 | 0 | 14.6 | 51.6 | 3.6 | 30.2 | 70.2 | 53.576736 | 0.28 | 70 | 30 | 9.344059 | 5248830.6
163 | 5 | 0 | 14.6 | 51.6 | 3.6 | 30.2 | 70.2 | 53.576736 | 0.28 | 70 | 30 | 9.434867 | 5291205.6
163 | 5 | 0 | 14.6 | 51.6 | 3.6 | 30.2 | 70.2 | 53.576736 | 0.28 | 70 | 30 | 9.543024 | 5310403.6
163 | 5 | 0 | 14.6 | 51.6 | 3.6 | 30.2 | 70.2 | 53.576736 | 0.28 | 70 | 30 | 9.619139 | 5339101.2
163 | 5 | 0 | 14.6 | 51.6 | 3.6 | 30.2 | 70.2 | 53.576736 | 0.28 | 70 | 30 | 9.712621 | 5345119.3
163 | 5 | 0 | 14.6 | 51.6 | 3.6 | 30.2 | 70.2 | 53.576736 | 0.28 | 70 | 30 | 9.834147 | 5397143.1
163 | 5 | 0 | 14.6 | 51.6 | 3.6 | 30.2 | 70.2 | 53.576736 | 0.28 | 70 | 30 | 9.919434 | 5406941.0
163 | 5 | 0 | 14.6 | 51.6 | 3.6 | 30.2 | 70.2 | 53.576736 | 0.28 | 70 | 30 | 11.8547 | 5854514.6
163 | 5 | 0 | 14.6 | 51.6 | 3.6 | 30.2 | 70.2 | 53.576736 | 0.28 | 70 | 30 | 11.94513 | 5857399.3
163 | 5 | 0 | 14.6 | 51.6 | 3.6 | 30.2 | 70.2 | 53.576736 | 0.28 | 70 | 30 | 12.01548 | 5928123.7
163 | 5 | 0 | 14.6 | 51.6 | 3.6 | 30.2 | 70.2 | 53.576736 | 0.28 | 70 | 30 | 12.1155 | 5945034.0
163 | 5 | 0 | 14.6 | 51.6 | 3.6 | 30.2 | 70.2 | 53.576736 | 0.28 | 70 | 30 | 12.21635 | 5952743.0
163 | 5 | 0 | 14.6 | 51.6 | 3.6 | 30.2 | 70.2 | 53.576736 | 0.28 | 70 | 30 | 12.28405 | 5955130.3
163 | 5 | 0 | 14.6 | 51.6 | 3.6 | 30.2 | 70.2 | 53.576736 | 0.28 | 70 | 30 | 12.3692 | 6012873.8
163 | 5 | 0 | 14.6 | 51.6 | 3.6 | 30.2 | 70.2 | 53.576736 | 0.28 | 70 | 30 | 12.45495 | 6019787.0
163 | 5 | 0 | 14.6 | 51.6 | 3.6 | 30.2 | 70.2 | 53.576736 | 0.28 | 70 | 30 | 12.57599 | 6037642.2
163 | 5 | 0 | 14.6 | 51.6 | 3.6 | 30.2 | 70.2 | 53.576736 | 0.28 | 70 | 30 | 12.66754 | 6043759.8
163 | 5 | 0 | 14.6 | 51.6 | 3.6 | 30.2 | 70.2 | 53.576736 | 0.28 | 70 | 30 | 12.75535 | 6126122.4
163 | 5 | 0 | 14.6 | 51.6 | 3.6 | 30.2 | 70.2 | 53.576736 | 0.28 | 70 | 30 | 12.83933 | 6135721.5
163 | 5 | 0 | 14.6 | 51.6 | 3.6 | 30.2 | 70.2 | 53.576736 | 0.28 | 70 | 30 | 12.93727 | 6166806.4
163 | 5 | 0 | 14.6 | 51.6 | 3.6 | 30.2 | 70.2 | 53.576736 | 0.28 | 70 | 30 | 13.02695 | 6168547.2
163 | 5 | 0 | 14.6 | 51.6 | 3.6 | 30.2 | 70.2 | 53.576736 | 0.28 | 70 | 30 | 13.11272 | 6217288.4
163 | 5 | 0 | 14.6 | 51.6 | 3.6 | 30.2 | 70.2 | 53.576736 | 0.28 | 70 | 30 | 13.1945 | 6236685.4
163 | 5 | 0 | 14.6 | 51.6 | 3.6 | 30.2 | 70.2 | 53.576736 | 0.28 | 70 | 30 | 13.29515 | 6244245.2
163 | 5 | 0 | 14.6 | 51.6 | 3.6 | 30.2 | 70.2 | 53.576736 | 0.28 | 70 | 30 | 13.36421 | 6258370.2
163 | 5 | 0 | 14.6 | 51.6 | 3.6 | 30.2 | 70.2 | 53.576736 | 0.28 | 70 | 30 | 13.45685 | 6271798.9
163 | 5 | 0 | 14.6 | 51.6 | 3.6 | 30.2 | 70.2 | 53.576736 | 0.28 | 70 | 30 | 13.53143 | 6273291.0
163 | 5 | 0 | 14.6 | 51.6 | 3.6 | 30.2 | 70.2 | 53.576736 | 0.28 | 70 | 30 | 13.62523 | 6303878.6
163 | 5 | 0 | 14.6 | 51.6 | 3.6 | 30.2 | 70.2 | 53.576736 | 0.28 | 70 | 30 | 13.71968 | 6305271.2
163 | 5 | 0 | 14.6 | 51.6 | 3.6 | 30.2 | 70.2 | 53.576736 | 0.28 | 70 | 30 | 13.81478 | 6359533.1
163 | 5 | 0 | 14.6 | 51.6 | 3.6 | 30.2 | 70.2 | 53.576736 | 0.28 | 70 | 30 | 13.89134 | 6366695.1
163 | 5 | 0 | 14.6 | 51.6 | 3.6 | 30.2 | 70.2 | 53.576736 | 0.28 | 70 | 30 | 13.98764 | 6399023.4
163 | 5 | 0 | 14.6 | 51.6 | 3.6 | 30.2 | 70.2 | 53.576736 | 0.28 | 70 | 30 | 14.78242 | 6399272.1
163 | 5 | 0 | 14.6 | 51.6 | 3.6 | 30.2 | 70.2 | 53.576736 | 0.28 | 70 | 30 | 14.86434 | 6399321.8
163 | 5 | 0 | 14.6 | 51.6 | 3.6 | 30.2 | 70.2 | 53.576736 | 0.28 | 70 | 30 | 14.94672 | 6416480.7
163 | 5 | 0 | 14.6 | 51.6 | 3.6 | 30.2 | 70.2 | 53.576736 | 0.28 | 70 | 30 | 15.05553 | 6624376.9
163 | 5 | 0 | 14.6 | 51.6 | 3.6 | 30.2 | 70.2 | 53.576736 | 0.28 | 70 | 30 | 15.15466 | 6628554.7
163 | 5 | 0 | 14.6 | 51.6 | 3.6 | 30.2 | 70.2 | 53.576736 | 0.28 | 70 | 30 | 15.2439 | 6664712.7
163 | 5 | 0 | 14.6 | 51.6 | 3.6 | 30.2 | 70.2 | 53.576736 | 0.28 | 70 | 30 | 15.30193 | 6682766.9
163 | 5 | 0 | 14.6 | 51.6 | 3.6 | 30.2 | 70.2 | 53.576736 | 0.28 | 70 | 30 | 15.38673 | 6718178.8
163 | 5 | 0 | 14.6 | 51.6 | 3.6 | 30.2 | 70.2 | 53.576736 | 0.28 | 70 | 30 | 15.47735 | 6726335.5
163 | 5 | 0 | 14.6 | 51.6 | 3.6 | 30.2 | 70.2 | 53.576736 | 0.28 | 70 | 30 | 15.58464 | 6738371.6
163 | 5 | 0 | 14.6 | 51.6 | 3.6 | 30.2 | 70.2 | 53.576736 | 0.28 | 70 | 30 | 15.671 | 6740609.7
163 | 5 | 0 | 14.6 | 51.6 | 3.6 | 30.2 | 70.2 | 53.576736 | 0.28 | 70 | 30 | 15.67642 | 6772739.1
163 | 5 | 0 | 14.6 | 51.6 | 3.6 | 30.2 | 70.2 | 53.576736 | 0.28 | 70 | 30 | 15.68183 | 6777165.6
163 | 5 | 0 | 14.6 | 51.6 | 3.6 | 30.2 | 70.2 | 53.576736 | 0.28 | 70 | 30 | 15.75241 | 6779403.7
163 | 5 | 0 | 14.6 | 51.6 | 3.6 | 30.2 | 70.2 | 53.576736 | 0.28 | 70 | 30 | 15.8397 | 6790196.4
163 | 5 | 0 | 14.6 | 51.6 | 3.6 | 30.2 | 70.2 | 53.576736 | 0.28 | 70 | 30 | 15.88353 | 6806808.2
163 | 5 | 0 | 14.6 | 51.6 | 3.6 | 30.2 | 70.2 | 53.576736 | 0.08 | 70 | 25 | 0.01634548 | 3456.975
163 | 5 | 0 | 14.6 | 51.6 | 3.6 | 30.2 | 70.2 | 53.576736 | 0.08 | 70 | 25 | 0.01657288 | 3878.805
163 | 5 | 0 | 14.6 | 51.6 | 3.6 | 30.2 | 70.2 | 53.576736 | 0.08 | 70 | 25 | 0.1228688 | 183474.8
163 | 5 | 0 | 14.6 | 51.6 | 3.6 | 30.2 | 70.2 | 53.576736 | 0.08 | 70 | 25 | 0.297482 | 441939
163 | 5 | 0 | 14.6 | 51.6 | 3.6 | 30.2 | 70.2 | 53.576736 | 0.08 | 70 | 25 | 0.462882 | 561364.4
163 | 5 | 0 | 14.6 | 51.6 | 3.6 | 30.2 | 70.2 | 53.576736 | 0.08 | 70 | 25 | 0.618695 | 740567.8
163 | 5 | 0 | 14.6 | 51.6 | 3.6 | 30.2 | 70.2 | 53.576736 | 0.08 | 70 | 25 | 0.7611691 | 846410.9
163 | 5 | 0 | 14.6 | 51.6 | 3.6 | 30.2 | 70.2 | 53.576736 | 0.08 | 70 | 25 | 0.898431 | 960355.8
163 | 5 | 0 | 14.6 | 51.6 | 3.6 | 30.2 | 70.2 | 53.576736 | 0.08 | 70 | 25 | 1.045895 | 1030657.6
163 | 5 | 0 | 14.6 | 51.6 | 3.6 | 30.2 | 70.2 | 53.576736 | 0.08 | 70 | 25 | 1.168128 | 1110399.2
163 | 5 | 0 | 14.6 | 51.6 | 3.6 | 30.2 | 70.2 | 53.576736 | 0.08 | 70 | 25 | 1.304646 | 1176020.7
163 | 5 | 0 | 14.6 | 51.6 | 3.6 | 30.2 | 70.2 | 53.576736 | 0.08 | 70 | 25 | 1.437126 | 1237066.6
163 | 5 | 0 | 14.6 | 51.6 | 3.6 | 30.2 | 70.2 | 53.576736 | 0.08 | 70 | 25 | 1.561337 | 1287648.0
163 | 5 | 0 | 14.6 | 51.6 | 3.6 | 30.2 | 70.2 | 53.576736 | 0.08 | 70 | 25 | 1.673009 | 1302902.0
163 | 5 | 0 | 14.6 | 51.6 | 3.6 | 30.2 | 70.2 | 53.576736 | 0.08 | 70 | 25 | 1.817607 | 1328018.7
163 | 5 | 0 | 14.6 | 51.6 | 3.6 | 30.2 | 70.2 | 53.576736 | 0.08 | 70 | 25 | 1.920884 | 1417777.1
163 | 5 | 0 | 14.6 | 51.6 | 3.6 | 30.2 | 70.2 | 53.576736 | 0.08 | 70 | 25 | 2.058272 | 1429738.6
163 | 5 | 0 | 14.6 | 51.6 | 3.6 | 30.2 | 70.2 | 53.576736 | 0.08 | 70 | 25 | 2.175224 | 1451990.4
163 | 5 | 0 | 14.6 | 51.6 | 3.6 | 30.2 | 70.2 | 53.576736 | 0.08 | 70 | 25 | 2.267278 | 1483876.1
163 | 5 | 0 | 14.6 | 51.6 | 3.6 | 30.2 | 70.2 | 53.576736 | 0.08 | 70 | 25 | 2.396106 | 1498160.3
163 | 5 | 0 | 14.6 | 51.6 | 3.6 | 30.2 | 70.2 | 53.576736 | 0.08 | 70 | 25 | 2.497508 | 1626324.8
163 | 5 | 0 | 14.6 | 51.6 | 3.6 | 30.2 | 70.2 | 53.576736 | 0.08 | 70 | 25 | 2.639418 | 1643792.0
163 | 5 | 0 | 14.6 | 51.6 | 3.6 | 30.2 | 70.2 | 53.576736 | 0.08 | 70 | 25 | 2.751117 | 1697770.4
163 | 5 | 0 | 14.6 | 51.6 | 3.6 | 30.2 | 70.2 | 53.576736 | 0.08 | 70 | 25 | 2.867543 | 1704459.9
163 | 5 | 0 | 14.6 | 51.6 | 3.6 | 30.2 | 70.2 | 53.576736 | 0.08 | 70 | 25 | 2.958085 | 1959878.7
163 | 5 | 0 | 14.6 | 51.6 | 3.6 | 30.2 | 70.2 | 53.576736 | 0.08 | 70 | 25 | 3.077949 | 1974744.8
163 | 5 | 0 | 14.6 | 51.6 | 3.6 | 30.2 | 70.2 | 53.576736 | 0.08 | 70 | 25 | 3.189424 | 2014294.8
163 | 5 | 0 | 14.6 | 51.6 | 3.6 | 30.2 | 70.2 | 53.576736 | 0.08 | 70 | 25 | 3.301513 | 2018795.9
163 | 5 | 0 | 14.6 | 51.6 | 3.6 | 30.2 | 70.2 | 53.576736 | 0.08 | 70 | 25 | 3.389328 | 2151650.5
163 | 5 | 0 | 14.6 | 51.6 | 3.6 | 30.2 | 70.2 | 53.576736 | 0.08 | 70 | 25 | 3.503598 | 2167193.0
163 | 5 | 0 | 14.6 | 51.6 | 3.6 | 30.2 | 70.2 | 53.576736 | 0.08 | 70 | 25 | 3.606741 | 2263581.2
163 | 5 | 0 | 14.6 | 51.6 | 3.6 | 30.2 | 70.2 | 53.576736 | 0.08 | 70 | 25 | 3.728341 | 2279626.0
163 | 5 | 0 | 14.6 | 51.6 | 3.6 | 30.2 | 70.2 | 53.576736 | 0.08 | 70 | 25 | 3.816947 | 2304270.1
163 | 5 | 0 | 14.6 | 51.6 | 3.6 | 30.2 | 70.2 | 53.576736 | 0.08 | 70 | 25 | 3.934747 | 2312267.7
163 | 5 | 0 | 14.6 | 51.6 | 3.6 | 30.2 | 70.2 | 53.576736 | 0.08 | 70 | 25 | 4.033828 | 2475595.5
163 | 5 | 0 | 14.6 | 51.6 | 3.6 | 30.2 | 70.2 | 53.576736 | 0.08 | 70 | 25 | 4.135403 | 2488556.6
163 | 5 | 0 | 14.6 | 51.6 | 3.6 | 30.2 | 70.2 | 53.576736 | 0.08 | 70 | 25 | 4.257146 | 2589595.2
163 | 5 | 0 | 14.6 | 51.6 | 3.6 | 30.2 | 70.2 | 53.576736 | 0.08 | 70 | 25 | 4.352302 | 2619053.7
163 | 5 | 0 | 14.6 | 51.6 | 3.6 | 30.2 | 70.2 | 53.576736 | 0.08 | 70 | 25 | 4.461897 | 2656355.7
163 | 5 | 0 | 14.6 | 51.6 | 3.6 | 30.2 | 70.2 | 53.576736 | 0.08 | 70 | 25 | 4.580576 | 2738206.1
163 | 5 | 0 | 14.6 | 51.6 | 3.6 | 30.2 | 70.2 | 53.576736 | 0.08 | 70 | 25 | 4.670039 | 2833952.7
163 | 5 | 0 | 14.6 | 51.6 | 3.6 | 30.2 | 70.2 | 53.576736 | 0.08 | 70 | 25 | 4.76125 | 2872736.8
163 | 5 | 0 | 14.6 | 51.6 | 3.6 | 30.2 | 70.2 | 53.576736 | 0.08 | 70 | 25 | 4.881142 | 2890562.1
163 | 5 | 0 | 14.6 | 51.6 | 3.6 | 30.2 | 70.2 | 53.576736 | 0.08 | 70 | 25 | 4.969605 | 2906771.1
163 | 5 | 0 | 14.6 | 51.6 | 3.6 | 30.2 | 70.2 | 53.576736 | 0.08 | 70 | 25 | 5.094745 | 3091007.8
163 | 5 | 0 | 14.6 | 51.6 | 3.6 | 30.2 | 70.2 | 53.576736 | 0.08 | 70 | 25 | 5.179917 | 3111777.6
163 | 5 | 0 | 14.6 | 51.6 | 3.6 | 30.2 | 70.2 | 53.576736 | 0.08 | 70 | 25 | 5.288387 | 3114383.7
163 | 5 | 0 | 14.6 | 51.6 | 3.6 | 30.2 | 70.2 | 53.576736 | 0.08 | 70 | 25 | 5.376796 | 3123838.5
163 | 5 | 0 | 14.6 | 51.6 | 3.6 | 30.2 | 70.2 | 53.576736 | 0.08 | 70 | 25 | 5.504579 | 3192872.0
163 | 5 | 0 | 14.6 | 51.6 | 3.6 | 30.2 | 70.2 | 53.576736 | 0.08 | 70 | 25 | 5.581159 | 3342731.3
163 | 5 | 0 | 14.6 | 51.6 | 3.6 | 30.2 | 70.2 | 53.576736 | 0.08 | 70 | 25 | 5.690164 | 3351728.5
163 | 5 | 0 | 14.6 | 51.6 | 3.6 | 30.2 | 70.2 | 53.576736 | 0.08 | 70 | 25 | 5.777303 | 3458496.6
163 | 5 | 0 | 14.6 | 51.6 | 3.6 | 30.2 | 70.2 | 53.576736 | 0.08 | 70 | 25 | 5.873886 | 3470567.5
163 | 5 | 0 | 14.6 | 51.6 | 3.6 | 30.2 | 70.2 | 53.576736 | 0.08 | 70 | 25 | 6.005179 | 3485717.1
163 | 5 | 0 | 14.6 | 51.6 | 3.6 | 30.2 | 70.2 | 53.576736 | 0.08 | 70 | 25 | 6.097142 | 3518115.0
163 | 5 | 0 | 14.6 | 51.6 | 3.6 | 30.2 | 70.2 | 53.576736 | 0.08 | 70 | 25 | 6.276636 | 3531822.3
163 | 5 | 0 | 14.6 | 51.6 | 3.6 | 30.2 | 70.2 | 53.576736 | 0.08 | 70 | 25 | 6.381567 | 3698964.8
163 | 5 | 0 | 14.6 | 51.6 | 3.6 | 30.2 | 70.2 | 53.576736 | 0.08 | 70 | 25 | 6.497222 | 3917613.8
163 | 5 | 0 | 14.6 | 51.6 | 3.6 | 30.2 | 70.2 | 53.576736 | 0.08 | 70 | 25 | 6.587612 | 3933385.1
163 | 5 | 0 | 14.6 | 51.6 | 3.6 | 30.2 | 70.2 | 53.576736 | 0.08 | 70 | 25 | 6.679259 | 3946336.3
163 | 5 | 0 | 14.6 | 51.6 | 3.6 | 30.2 | 70.2 | 53.576736 | 0.08 | 70 | 25 | 6.772182 | 4010560.3
163 | 5 | 0 | 14.6 | 51.6 | 3.6 | 30.2 | 70.2 | 53.576736 | 0.08 | 70 | 25 | 6.87589 | 4024566.0
163 | 5 | 0 | 14.6 | 51.6 | 3.6 | 30.2 | 70.2 | 53.576736 | 0.08 | 70 | 25 | 6.990839 | 4058560.5
163 | 5 | 0 | 14.6 | 51.6 | 3.6 | 30.2 | 70.2 | 53.576736 | 0.08 | 70 | 25 | 7.058777 | 4114070.7
163 | 5 | 0 | 14.6 | 51.6 | 3.6 | 30.2 | 70.2 | 53.576736 | 0.08 | 70 | 25 | 7.166875 | 4119551.6
163 | 5 | 0 | 14.6 | 51.6 | 3.6 | 30.2 | 70.2 | 53.576736 | 0.08 | 70 | 25 | 7.286688 | 4219297.0
163 | 5 | 0 | 14.6 | 51.6 | 3.6 | 30.2 | 70.2 | 53.576736 | 0.08 | 70 | 25 | 7.357502 | 4267655.2
163 | 5 | 0 | 14.6 | 51.6 | 3.6 | 30.2 | 70.2 | 53.576736 | 0.08 | 70 | 25 | 7.480502 | 4337593.9
163 | 5 | 0 | 14.6 | 51.6 | 3.6 | 30.2 | 70.2 | 53.576736 | 0.08 | 70 | 25 | 7.5741 | 4428854.3
163 | 5 | 0 | 14.6 | 51.6 | 3.6 | 30.2 | 70.2 | 53.576736 | 0.08 | 70 | 25 | 7.668869 | 4543679.7
163 | 5 | 0 | 14.6 | 51.6 | 3.6 | 30.2 | 70.2 | 53.576736 | 0.08 | 70 | 25 | 7.754102 | 4567602.6
163 | 5 | 0 | 14.6 | 51.6 | 3.6 | 30.2 | 70.2 | 53.576736 | 0.08 | 70 | 25 | 7.851123 | 4653048.9
163 | 5 | 0 | 14.6 | 51.6 | 3.6 | 30.2 | 70.2 | 53.576736 | 0.08 | 70 | 25 | 7.938383 | 4664871.2
163 | 5 | 0 | 14.6 | 51.6 | 3.6 | 30.2 | 70.2 | 53.576736 | 0.08 | 70 | 25 | 8.03771 | 4697517.8
163 | 5 | 0 | 14.6 | 51.6 | 3.6 | 30.2 | 70.2 | 53.576736 | 0.08 | 70 | 25 | 8.138279 | 4757802.7
163 | 5 | 0 | 14.6 | 51.6 | 3.6 | 30.2 | 70.2 | 53.576736 | 0.08 | 70 | 25 | 8.22873 | 4765855.0
163 | 5 | 0 | 14.6 | 51.6 | 3.6 | 30.2 | 70.2 | 53.576736 | 0.08 | 70 | 25 | 8.320186 | 4931913.3
163 | 5 | 0 | 14.6 | 51.6 | 3.6 | 30.2 | 70.2 | 53.576736 | 0.08 | 70 | 25 | 8.412659 | 5034916.4
163 | 5 | 0 | 14.6 | 51.6 | 3.6 | 30.2 | 70.2 | 53.576736 | 0.08 | 70 | 25 | 8.50616 | 5092013.2
163 | 5 | 0 | 14.6 | 51.6 | 3.6 | 30.2 | 70.2 | 53.576736 | 0.08 | 70 | 25 | 8.6007 | 5095643.9
163 | 5 | 0 | 14.6 | 51.6 | 3.6 | 30.2 | 70.2 | 53.576736 | 0.08 | 70 | 25 | 8.69629 | 5185168.6
163 | 5 | 0 | 14.6 | 51.6 | 3.6 | 30.2 | 70.2 | 53.576736 | 0.08 | 70 | 25 | 8.8051 | 5191584.5
163 | 5 | 0 | 14.6 | 51.6 | 3.6 | 30.2 | 70.2 | 53.576736 | 0.08 | 70 | 25 | 8.89067 | 5197204.7
163 | 5 | 0 | 14.6 | 51.6 | 3.6 | 30.2 | 70.2 | 53.576736 | 0.08 | 70 | 25 | 8.989484 | 5284839.4
163 | 5 | 0 | 14.6 | 51.6 | 3.6 | 30.2 | 70.2 | 53.576736 | 0.08 | 70 | 25 | 9.076846 | 5315426.9
163 | 5 | 0 | 14.6 | 51.6 | 3.6 | 30.2 | 70.2 | 53.576736 | 0.08 | 70 | 25 | 9.165057 | 5346313.0
163 | 5 | 0 | 14.6 | 51.6 | 3.6 | 30.2 | 70.2 | 53.576736 | 0.08 | 70 | 25 | 9.26692 | 5524467.0
163 | 5 | 0 | 14.6 | 51.6 | 3.6 | 30.2 | 70.2 | 53.576736 | 0.08 | 70 | 25 | 9.369915 | 5543267.2
163 | 5 | 0 | 14.6 | 51.6 | 3.6 | 30.2 | 70.2 | 53.576736 | 0.08 | 70 | 25 | 9.447912 | 5571318.3
163 | 5 | 0 | 14.6 | 51.6 | 3.6 | 30.2 | 70.2 | 53.576736 | 0.08 | 70 | 25 | 9.552918 | 5582160.7
163 | 5 | 0 | 14.6 | 51.6 | 3.6 | 30.2 | 70.2 | 53.576736 | 0.08 | 70 | 25 | 9.632438 | 5628265.9
163 | 5 | 0 | 14.6 | 51.6 | 3.6 | 30.2 | 70.2 | 53.576736 | 0.08 | 70 | 25 | 9.739496 | 5633985.5
163 | 5 | 0 | 14.6 | 51.6 | 3.6 | 30.2 | 70.2 | 53.576736 | 0.08 | 70 | 25 | 9.820569 | 5789907.6
163 | 5 | 0 | 14.6 | 51.6 | 3.6 | 30.2 | 70.2 | 53.576736 | 0.08 | 70 | 25 | 9.929718 | 5889876.8
163 | 5 | 0 | 14.6 | 51.6 | 3.6 | 30.2 | 70.2 | 53.576736 | 0.08 | 70 | 25 | 10.02622 | 5918872.9
163 | 5 | 0 | 14.6 | 51.6 | 3.6 | 30.2 | 70.2 | 53.576736 | 0.08 | 70 | 25 | 10.12365 | 5944238.2
163 | 5 | 0 | 14.6 | 51.6 | 3.6 | 30.2 | 70.2 | 53.576736 | 0.08 | 70 | 25 | 10.20793 | 5954633.0
163 | 5 | 0 | 14.6 | 51.6 | 3.6 | 30.2 | 70.2 | 53.576736 | 0.08 | 70 | 25 | 10.2929 | 5981142.2
163 | 5 | 0 | 14.6 | 51.6 | 3.6 | 30.2 | 70.2 | 53.576736 | 0.08 | 70 | 25 | 10.37858 | 6060321.8
163 | 5 | 0 | 14.6 | 51.6 | 3.6 | 30.2 | 70.2 | 53.576736 | 0.08 | 70 | 25 | 10.46497 | 6128907.7
163 | 5 | 0 | 14.6 | 51.6 | 3.6 | 30.2 | 70.2 | 53.576736 | 0.08 | 70 | 25 | 10.56667 | 6166508.0
163 | 5 | 0 | 14.6 | 51.6 | 3.6 | 30.2 | 70.2 | 53.576736 | 0.08 | 70 | 25 | 10.65463 | 6200328.4
163 | 5 | 0 | 14.6 | 51.6 | 3.6 | 30.2 | 70.2 | 53.576736 | 0.08 | 70 | 25 | 10.74332 | 6215149.7
163 | 5 | 0 | 14.6 | 51.6 | 3.6 | 30.2 | 70.2 | 53.576736 | 0.08 | 70 | 25 | 10.84773 | 6261951.2
163 | 5 | 0 | 14.6 | 51.6 | 3.6 | 30.2 | 70.2 | 53.576736 | 0.08 | 70 | 25 | 10.95315 | 6343965.8
163 | 5 | 0 | 14.6 | 51.6 | 3.6 | 30.2 | 70.2 | 53.576736 | 0.08 | 70 | 25 | 11.02908 | 6363163.8
163 | 5 | 0 | 14.6 | 51.6 | 3.6 | 30.2 | 70.2 | 53.576736 | 0.08 | 70 | 25 | 11.12089 | 6409418.2
163 | 5 | 0 | 14.6 | 51.6 | 3.6 | 30.2 | 70.2 | 53.576736 | 0.08 | 70 | 25 | 11.21346 | 6436275.6
163 | 5 | 0 | 14.6 | 51.6 | 3.6 | 30.2 | 70.2 | 53.576736 | 0.08 | 70 | 25 | 11.3068 | 6441299.0
163 | 5 | 0 | 14.6 | 51.6 | 3.6 | 30.2 | 70.2 | 53.576736 | 0.08 | 70 | 25 | 11.38518 | 6453583.7
163 | 5 | 0 | 14.6 | 51.6 | 3.6 | 30.2 | 70.2 | 53.576736 | 0.08 | 70 | 25 | 11.49582 | 6489045.4
163 | 5 | 0 | 14.6 | 51.6 | 3.6 | 30.2 | 70.2 | 53.576736 | 0.08 | 70 | 25 | 11.57551 | 6564246.2
163 | 5 | 0 | 14.6 | 51.6 | 3.6 | 30.2 | 70.2 | 53.576736 | 0.08 | 70 | 25 | 11.65575 | 6615573.6
163 | 5 | 0 | 14.6 | 51.6 | 3.6 | 30.2 | 70.2 | 53.576736 | 0.08 | 70 | 25 | 11.75278 | 6628455.2
163 | 5 | 0 | 14.6 | 51.6 | 3.6 | 30.2 | 70.2 | 53.576736 | 0.08 | 70 | 25 | 11.85061 | 6630146.2
163 | 5 | 0 | 14.6 | 51.6 | 3.6 | 30.2 | 70.2 | 53.576736 | 0.08 | 70 | 25 | 11.94926 | 6733149.3
163 | 5 | 0 | 14.6 | 51.6 | 3.6 | 30.2 | 70.2 | 53.576736 | 0.08 | 70 | 25 | 12.04873 | 6763289.3
163 | 5 | 0 | 14.6 | 51.6 | 3.6 | 30.2 | 70.2 | 53.576736 | 0.08 | 70 | 25 | 12.13225 | 6822226.4
163 | 5 | 0 | 14.6 | 51.6 | 3.6 | 30.2 | 70.2 | 53.576736 | 0.08 | 70 | 25 | 12.21635 | 6862064.8
163 | 5 | 0 | 14.6 | 51.6 | 3.6 | 30.2 | 70.2 | 53.576736 | 0.08 | 70 | 25 | 12.30103 | 7029625.2
163 | 5 | 0 | 14.6 | 51.6 | 3.6 | 30.2 | 70.2 | 53.576736 | 0.08 | 70 | 25 | 12.3863 | 7040815.7
163 | 5 | 0 | 14.6 | 51.6 | 3.6 | 30.2 | 70.2 | 53.576736 | 0.08 | 70 | 25 | 12.48941 | 7049718.5
163 | 5 | 0 | 14.6 | 51.6 | 3.6 | 30.2 | 70.2 | 53.576736 | 0.08 | 70 | 25 | 12.57599 | 7052802.1
163 | 5 | 0 | 14.6 | 51.6 | 3.6 | 30.2 | 70.2 | 53.576736 | 0.08 | 70 | 25 | 12.66316 | 7088612.0
163 | 5 | 0 | 14.6 | 51.6 | 3.6 | 30.2 | 70.2 | 53.576736 | 0.08 | 70 | 25 | 12.76857 | 7101642.8
163 | 5 | 0 | 14.6 | 51.6 | 3.6 | 30.2 | 70.2 | 53.576736 | 0.08 | 70 | 25 | 12.83933 | 7162619.0
163 | 5 | 0 | 14.6 | 51.6 | 3.6 | 30.2 | 70.2 | 53.576736 | 0.08 | 70 | 25 | 12.94621 | 7187785.4
163 | 5 | 0 | 14.6 | 51.6 | 3.6 | 30.2 | 70.2 | 53.576736 | 0.08 | 70 | 25 | 13.03595 | 7243688.6
163 | 5 | 0 | 14.6 | 51.6 | 3.6 | 30.2 | 70.2 | 53.576736 | 0.08 | 70 | 25 | 13.1082 | 7247916.1
163 | 5 | 0 | 14.6 | 51.6 | 3.6 | 30.2 | 70.2 | 53.576736 | 0.08 | 70 | 25 | 13.19906 | 7317745.3
163 | 5 | 0 | 14.6 | 51.6 | 3.6 | 30.2 | 70.2 | 53.576736 | 0.08 | 70 | 25 | 13.29056 | 7321326.3
163 | 5 | 0 | 14.6 | 51.6 | 3.6 | 30.2 | 70.2 | 53.576736 | 0.08 | 70 | 25 | 13.38269 | 7327543.3
163 | 5 | 0 | 14.6 | 51.6 | 3.6 | 30.2 | 70.2 | 53.576736 | 0.08 | 70 | 25 | 13.47546 | 7393642.4
163 | 5 | 0 | 14.6 | 51.6 | 3.6 | 30.2 | 70.2 | 53.576736 | 0.08 | 70 | 25 | 13.56887 | 7560655.6
163 | 5 | 0 | 14.6 | 51.6 | 3.6 | 30.2 | 70.2 | 53.576736 | 0.08 | 70 | 25 | 13.64407 | 7577913.9
163 | 5 | 0 | 14.6 | 51.6 | 3.6 | 30.2 | 70.2 | 53.576736 | 0.08 | 70 | 25 | 13.73865 | 7582539.4
163 | 5 | 0 | 14.6 | 51.6 | 3.6 | 30.2 | 70.2 | 53.576736 | 0.08 | 70 | 25 | 13.83388 | 7601439.0
163 | 5 | 0 | 14.6 | 51.6 | 3.6 | 30.2 | 70.2 | 53.576736 | 0.08 | 70 | 25 | 13.91055 | 7653960.2
163 | 5 | 0 | 14.6 | 51.6 | 3.6 | 30.2 | 70.2 | 53.576736 | 0.08 | 70 | 25 | 14.00698 | 7654059.6
163 | 5 | 0 | 14.6 | 51.6 | 3.6 | 30.2 | 70.2 | 53.576736 | 0.08 | 70 | 25 | 14.0846 | 7674650.3
163 | 5 | 0 | 14.6 | 51.6 | 3.6 | 30.2 | 70.2 | 53.576736 | 0.08 | 70 | 25 | 14.18223 | 7761986.6
163 | 5 | 0 | 14.6 | 51.6 | 3.6 | 30.2 | 70.2 | 53.576736 | 0.08 | 70 | 25 | 14.28055 | 7844946.1
163 | 5 | 0 | 14.6 | 51.6 | 3.6 | 30.2 | 70.2 | 53.576736 | 0.08 | 70 | 25 | 14.35968 | 7861358.9
163 | 5 | 0 | 14.6 | 51.6 | 3.6 | 30.2 | 70.2 | 53.576736 | 0.08 | 70 | 25 | 14.43926 | 7870709.3
163 | 5 | 0 | 14.6 | 51.6 | 3.6 | 30.2 | 70.2 | 53.576736 | 0.08 | 70 | 25 | 14.53936 | 7948645.5
163 | 5 | 0 | 14.6 | 51.6 | 3.6 | 30.2 | 70.2 | 53.576736 | 0.08 | 70 | 25 | 14.61993 | 7961626.6
163 | 5 | 0 | 14.6 | 51.6 | 3.6 | 30.2 | 70.2 | 53.576736 | 0.08 | 70 | 25 | 14.80286 | 7975851.0
163 | 5 | 0 | 14.6 | 51.6 | 3.6 | 30.2 | 70.2 | 53.576736 | 0.08 | 70 | 25 | 14.90547 | 7980028.8
163 | 5 | 0 | 14.6 | 51.6 | 3.6 | 30.2 | 70.2 | 53.576736 | 0.08 | 70 | 25 | 14.96738 | 7981968.5
163 | 5 | 0 | 14.6 | 51.6 | 3.6 | 30.2 | 70.2 | 53.576736 | 0.08 | 70 | 25 | 15.07114 | 8028322.4
163 | 5 | 0 | 14.6 | 51.6 | 3.6 | 30.2 | 70.2 | 53.576736 | 0.08 | 70 | 25 | 15.15466 | 8035186.0
163 | 5 | 0 | 14.6 | 51.6 | 3.6 | 30.2 | 70.2 | 53.576736 | 0.08 | 70 | 25 | 15.23864 | 8157635.8
163 | 5 | 0 | 14.6 | 51.6 | 3.6 | 30.2 | 70.2 | 53.576736 | 0.08 | 70 | 25 | 15.32309 | 8158630.5
163 | 5 | 0 | 14.6 | 51.6 | 3.6 | 30.2 | 70.2 | 53.576736 | 0.08 | 70 | 25 | 15.42931 | 8192152.5
163 | 5 | 0 | 14.6 | 51.6 | 3.6 | 30.2 | 70.2 | 53.576736 | 0.08 | 70 | 25 | 15.49339 | 8195683.8
163 | 5 | 0 | 14.6 | 51.6 | 3.6 | 30.2 | 70.2 | 53.576736 | 0.08 | 70 | 25 | 15.60079 | 8201254.2
163 | 5 | 0 | 14.6 | 51.6 | 3.6 | 30.2 | 70.2 | 53.576736 | 0.08 | 70 | 25 | 15.66559 | 8306545.2
163 | 5 | 0 | 14.6 | 51.6 | 3.6 | 30.2 | 70.2 | 53.576736 | 0.08 | 70 | 25 | 15.77419 | 8323853.3
163 | 5 | 0 | 14.6 | 51.6 | 3.6 | 30.2 | 70.2 | 53.576736 | 0.08 | 70 | 25 | 15.8616 | 8481366.9
163 | 5 | 0 | 14.6 | 51.6 | 3.6 | 30.2 | 70.2 | 53.576736 | 0.13 | 70 | 25 | 0.01634548 | 5800.402
163 | 5 | 0 | 14.6 | 51.6 | 3.6 | 30.2 | 70.2 | 53.576736 | 0.13 | 70 | 25 | 0.01657288 | 6482.48
163 | 5 | 0 | 14.6 | 51.6 | 3.6 | 30.2 | 70.2 | 53.576736 | 0.13 | 70 | 25 | 0.1245781 | 340218.1
163 | 5 | 0 | 14.6 | 51.6 | 3.6 | 30.2 | 70.2 | 53.576736 | 0.13 | 70 | 25 | 0.3016206 | 795640.4
163 | 5 | 0 | 14.6 | 51.6 | 3.6 | 30.2 | 70.2 | 53.576736 | 0.13 | 70 | 25 | 0.462882 | 966309.2
163 | 5 | 0 | 14.6 | 51.6 | 3.6 | 30.2 | 70.2 | 53.576736 | 0.13 | 70 | 25 | 0.618695 | 1281848.8
163 | 5 | 0 | 14.6 | 51.6 | 3.6 | 30.2 | 70.2 | 53.576736 | 0.13 | 70 | 25 | 0.7611691 | 1436139.6
163 | 5 | 0 | 14.6 | 51.6 | 3.6 | 30.2 | 70.2 | 53.576736 | 0.13 | 70 | 25 | 0.91093 | 1640967.0
163 | 5 | 0 | 14.6 | 51.6 | 3.6 | 30.2 | 70.2 | 53.576736 | 0.13 | 70 | 25 | 1.045895 | 1756608.0
163 | 5 | 0 | 14.6 | 51.6 | 3.6 | 30.2 | 70.2 | 53.576736 | 0.13 | 70 | 25 | 1.168128 | 1893163.0
163 | 5 | 0 | 14.6 | 51.6 | 3.6 | 30.2 | 70.2 | 53.576736 | 0.13 | 70 | 25 | 1.304646 | 2001502.7
163 | 5 | 0 | 14.6 | 51.6 | 3.6 | 30.2 | 70.2 | 53.576736 | 0.13 | 70 | 25 | 1.437126 | 2124788.1
163 | 5 | 0 | 14.6 | 51.6 | 3.6 | 30.2 | 70.2 | 53.576736 | 0.13 | 70 | 25 | 1.561337 | 2198964.3
163 | 5 | 0 | 14.6 | 51.6 | 3.6 | 30.2 | 70.2 | 53.576736 | 0.13 | 70 | 25 | 1.673009 | 2221002.3
163 | 5 | 0 | 14.6 | 51.6 | 3.6 | 30.2 | 70.2 | 53.576736 | 0.13 | 70 | 25 | 1.817607 | 2282630.0
163 | 5 | 0 | 14.6 | 51.6 | 3.6 | 30.2 | 70.2 | 53.576736 | 0.13 | 70 | 25 | 1.920884 | 2437124.7
163 | 5 | 0 | 14.6 | 51.6 | 3.6 | 30.2 | 70.2 | 53.576736 | 0.13 | 70 | 25 | 2.058272 | 2444127.5
163 | 5 | 0 | 14.6 | 51.6 | 3.6 | 30.2 | 70.2 | 53.576736 | 0.13 | 70 | 25 | 2.175224 | 2463191.3
163 | 5 | 0 | 14.6 | 51.6 | 3.6 | 30.2 | 70.2 | 53.576736 | 0.13 | 70 | 25 | 2.298821 | 2533801.4
163 | 5 | 0 | 14.6 | 51.6 | 3.6 | 30.2 | 70.2 | 53.576736 | 0.13 | 70 | 25 | 2.396106 | 2558505.2
163 | 5 | 0 | 14.6 | 51.6 | 3.6 | 30.2 | 70.2 | 53.576736 | 0.13 | 70 | 25 | 2.532254 | 2779994.2
163 | 5 | 0 | 14.6 | 51.6 | 3.6 | 30.2 | 70.2 | 53.576736 | 0.13 | 70 | 25 | 2.612209 | 3125499.7
163 | 5 | 0 | 14.6 | 51.6 | 3.6 | 30.2 | 70.2 | 53.576736 | 0.13 | 70 | 25 | 2.724638 | 3198740.8
163 | 5 | 0 | 14.6 | 51.6 | 3.6 | 30.2 | 70.2 | 53.576736 | 0.13 | 70 | 25 | 2.839944 | 3272494.2
163 | 5 | 0 | 14.6 | 51.6 | 3.6 | 30.2 | 70.2 | 53.576736 | 0.13 | 70 | 25 | 2.947885 | 3350216.5
163 | 5 | 0 | 14.6 | 51.6 | 3.6 | 30.2 | 70.2 | 53.576736 | 0.13 | 70 | 25 | 3.055704 | 3410924.2
163 | 5 | 0 | 14.6 | 51.6 | 3.6 | 30.2 | 70.2 | 53.576736 | 0.13 | 70 | 25 | 3.189424 | 3442974.0
163 | 5 | 0 | 14.6 | 51.6 | 3.6 | 30.2 | 70.2 | 53.576736 | 0.13 | 70 | 25 | 3.287857 | 3600895.5
163 | 5 | 0 | 14.6 | 51.6 | 3.6 | 30.2 | 70.2 | 53.576736 | 0.13 | 70 | 25 | 3.394014 | 3710687.6
163 | 5 | 0 | 14.6 | 51.6 | 3.6 | 30.2 | 70.2 | 53.576736 | 0.13 | 70 | 25 | 3.49393 | 3757170.7
163 | 5 | 0 | 14.6 | 51.6 | 3.6 | 30.2 | 70.2 | 53.576736 | 0.13 | 70 | 25 | 3.621721 | 3757842.2
163 | 5 | 0 | 14.6 | 51.6 | 3.6 | 30.2 | 70.2 | 53.576736 | 0.13 | 70 | 25 | 3.707793 | 3942103.8
163 | 5 | 0 | 14.6 | 51.6 | 3.6 | 30.2 | 70.2 | 53.576736 | 0.13 | 70 | 25 | 3.8381 | 3987547.5
163 | 5 | 0 | 14.6 | 51.6 | 3.6 | 30.2 | 70.2 | 53.576736 | 0.13 | 70 | 25 | 3.929314 | 3999459.3
163 | 5 | 0 | 14.6 | 51.6 | 3.6 | 30.2 | 70.2 | 53.576736 | 0.13 | 70 | 25 | 4.028258 | 4009142.9
163 | 5 | 0 | 14.6 | 51.6 | 3.6 | 30.2 | 70.2 | 53.576736 | 0.13 | 70 | 25 | 4.141121 | 4064399.5
163 | 5 | 0 | 14.6 | 51.6 | 3.6 | 30.2 | 70.2 | 53.576736 | 0.13 | 70 | 25 | 4.263031 | 4275125.6
163 | 5 | 0 | 14.6 | 51.6 | 3.6 | 30.2 | 70.2 | 53.576736 | 0.13 | 70 | 25 | 4.340292 | 4415236.6
163 | 5 | 0 | 14.6 | 51.6 | 3.6 | 30.2 | 70.2 | 53.576736 | 0.13 | 70 | 25 | 4.461897 | 4417365.3
163 | 5 | 0 | 14.6 | 51.6 | 3.6 | 30.2 | 70.2 | 53.576736 | 0.13 | 70 | 25 | 4.555331 | 4526481.0
163 | 5 | 0 | 14.6 | 51.6 | 3.6 | 30.2 | 70.2 | 53.576736 | 0.13 | 70 | 25 | 4.657153 | 4568323.8
163 | 5 | 0 | 14.6 | 51.6 | 3.6 | 30.2 | 70.2 | 53.576736 | 0.13 | 70 | 25 | 4.794255 | 4767869.3
163 | 5 | 0 | 14.6 | 51.6 | 3.6 | 30.2 | 70.2 | 53.576736 | 0.13 | 70 | 25 | 4.894649 | 4818107.5
163 | 5 | 0 | 14.6 | 51.6 | 3.6 | 30.2 | 70.2 | 53.576736 | 0.13 | 70 | 25 | 4.990246 | 4829084.3
163 | 5 | 0 | 14.6 | 51.6 | 3.6 | 30.2 | 70.2 | 53.576736 | 0.13 | 70 | 25 | 5.073671 | 5274394.8
163 | 5 | 0 | 14.6 | 51.6 | 3.6 | 30.2 | 70.2 | 53.576736 | 0.13 | 70 | 25 | 5.179917 | 5335669.5
163 | 5 | 0 | 14.6 | 51.6 | 3.6 | 30.2 | 70.2 | 53.576736 | 0.13 | 70 | 25 | 5.288387 | 5341339.4
163 | 5 | 0 | 14.6 | 51.6 | 3.6 | 30.2 | 70.2 | 53.576736 | 0.13 | 70 | 25 | 5.376796 | 5462247.4
163 | 5 | 0 | 14.6 | 51.6 | 3.6 | 30.2 | 70.2 | 53.576736 | 0.13 | 70 | 25 | 5.489389 | 5629509.3
163 | 5 | 0 | 14.6 | 51.6 | 3.6 | 30.2 | 70.2 | 53.576736 | 0.13 | 70 | 25 | 5.588875 | 5651940.2
163 | 5 | 0 | 14.6 | 51.6 | 3.6 | 30.2 | 70.2 | 53.576736 | 0.13 | 70 | 25 | 5.674463 | 5927129.0
163 | 5 | 0 | 14.6 | 51.6 | 3.6 | 30.2 | 70.2 | 53.576736 | 0.13 | 70 | 25 | 5.777303 | 5929317.4
163 | 5 | 0 | 14.6 | 51.6 | 3.6 | 30.2 | 70.2 | 53.576736 | 0.13 | 70 | 25 | 5.890139 | 5978754.9
163 | 5 | 0 | 14.6 | 51.6 | 3.6 | 30.2 | 70.2 | 53.576736 | 0.13 | 70 | 25 | 5.988608 | 6101453.4
163 | 5 | 0 | 14.6 | 51.6 | 3.6 | 30.2 | 70.2 | 53.576736 | 0.13 | 70 | 25 | 6.097142 | 6282740.9
163 | 5 | 0 | 14.6 | 51.6 | 3.6 | 30.2 | 70.2 | 53.576736 | 0.13 | 70 | 25 | 6.181966 | 6314372.9
163 | 5 | 0 | 14.6 | 51.6 | 3.6 | 30.2 | 70.2 | 53.576736 | 0.13 | 70 | 25 | 6.276636 | 6321087.2
163 | 5 | 0 | 14.6 | 51.6 | 3.6 | 30.2 | 70.2 | 53.576736 | 0.13 | 70 | 25 | 6.381567 | 6338942.4
163 | 5 | 0 | 14.6 | 51.6 | 3.6 | 30.2 | 70.2 | 53.576736 | 0.13 | 70 | 25 | 6.488251 | 6405339.9
163 | 5 | 0 | 14.6 | 51.6 | 3.6 | 30.2 | 70.2 | 53.576736 | 0.13 | 70 | 25 | 6.569434 | 6442641.8
163 | 5 | 0 | 14.6 | 51.6 | 3.6 | 30.2 | 70.2 | 53.576736 | 0.13 | 70 | 25 | 6.670037 | 6458855.7
163 | 5 | 0 | 14.6 | 51.6 | 3.6 | 30.2 | 70.2 | 53.576736 | 0.13 | 70 | 25 | 6.772182 | 6516101.8
163 | 5 | 0 | 14.6 | 51.6 | 3.6 | 30.2 | 70.2 | 53.576736 | 0.13 | 70 | 25 | 6.866397 | 6612440.3
163 | 5 | 0 | 14.6 | 51.6 | 3.6 | 30.2 | 70.2 | 53.576736 | 0.13 | 70 | 25 | 6.971548 | 6727330.2
163 | 5 | 0 | 14.6 | 51.6 | 3.6 | 30.2 | 70.2 | 53.576736 | 0.13 | 70 | 25 | 7.058777 | 6899416.5
163 | 5 | 0 | 14.6 | 51.6 | 3.6 | 30.2 | 70.2 | 53.576736 | 0.13 | 70 | 25 | 7.166875 | 6900610.2
163 | 5 | 0 | 14.6 | 51.6 | 3.6 | 30.2 | 70.2 | 53.576736 | 0.13 | 70 | 25 | 7.256548 | 6915630.4
163 | 5 | 0 | 14.6 | 51.6 | 3.6 | 30.2 | 70.2 | 53.576736 | 0.13 | 70 | 25 | 7.357502 | 6983917.8
163 | 5 | 0 | 14.6 | 51.6 | 3.6 | 30.2 | 70.2 | 53.576736 | 0.13 | 70 | 25 | 7.5532 | 7055139.7
163 | 5 | 0 | 14.6 | 51.6 | 3.6 | 30.2 | 70.2 | 53.576736 | 0.13 | 70 | 25 | 7.743397 | 7101294.6
163 | 5 | 0 | 14.6 | 51.6 | 3.6 | 30.2 | 70.2 | 53.576736 | 0.13 | 70 | 25 | 7.840284 | 7126411.3
163 | 5 | 0 | 14.6 | 51.6 | 3.6 | 30.2 | 70.2 | 53.576736 | 0.13 | 70 | 25 | 7.938383 | 7194599.2
163 | 5 | 0 | 14.6 | 51.6 | 3.6 | 30.2 | 70.2 | 53.576736 | 0.13 | 70 | 25 | 8.03771 | 7215687.2
163 | 5 | 0 | 14.6 | 51.6 | 3.6 | 30.2 | 70.2 | 53.576736 | 0.13 | 70 | 25 | 8.127043 | 7228767.8
163 | 5 | 0 | 14.6 | 51.6 | 3.6 | 30.2 | 70.2 | 53.576736 | 0.13 | 70 | 25 | 8.240107 | 7391056.1
163 | 5 | 0 | 14.6 | 51.6 | 3.6 | 30.2 | 70.2 | 53.576736 | 0.13 | 70 | 25 | 8.33169 | 7426667.0
163 | 5 | 0 | 14.6 | 51.6 | 3.6 | 30.2 | 70.2 | 53.576736 | 0.13 | 70 | 25 | 8.42429 | 7506443.4
163 | 5 | 0 | 14.6 | 51.6 | 3.6 | 30.2 | 70.2 | 53.576736 | 0.13 | 70 | 25 | 8.50616 | 7555532.8
163 | 5 | 0 | 14.6 | 51.6 | 3.6 | 30.2 | 70.2 | 53.576736 | 0.13 | 70 | 25 | 8.6007 | 7618946.1
163 | 5 | 0 | 14.6 | 51.6 | 3.6 | 30.2 | 70.2 | 53.576736 | 0.13 | 70 | 25 | 8.69629 | 7723540.7
163 | 5 | 0 | 14.6 | 51.6 | 3.6 | 30.2 | 70.2 | 53.576736 | 0.13 | 70 | 25 | 8.792943 | 7761489.2
163 | 5 | 0 | 14.6 | 51.6 | 3.6 | 30.2 | 70.2 | 53.576736 | 0.13 | 70 | 25 | 8.878395 | 7812667.5
163 | 5 | 0 | 14.6 | 51.6 | 3.6 | 30.2 | 70.2 | 53.576736 | 0.13 | 70 | 25 | 8.989484 | 8084275.3
163 | 5 | 0 | 14.6 | 51.6 | 3.6 | 30.2 | 70.2 | 53.576736 | 0.13 | 70 | 25 | 9.101962 | 8098798.2
163 | 5 | 0 | 14.6 | 51.6 | 3.6 | 30.2 | 70.2 | 53.576736 | 0.13 | 70 | 25 | 9.165057 | 8178027.5
163 | 5 | 0 | 14.6 | 51.6 | 3.6 | 30.2 | 70.2 | 53.576736 | 0.13 | 70 | 25 | 9.369915 | 8206426.8
163 | 5 | 0 | 14.6 | 51.6 | 3.6 | 30.2 | 70.2 | 53.576736 | 0.13 | 70 | 25 | 9.447912 | 8228708.4
163 | 5 | 0 | 14.6 | 51.6 | 3.6 | 30.2 | 70.2 | 53.576736 | 0.13 | 70 | 25 | 9.539729 | 8235074.6
163 | 5 | 0 | 14.6 | 51.6 | 3.6 | 30.2 | 70.2 | 53.576736 | 0.13 | 70 | 25 | 9.632438 | 8360608.1
163 | 5 | 0 | 14.6 | 51.6 | 3.6 | 30.2 | 70.2 | 53.576736 | 0.13 | 70 | 25 | 9.726049 | 8392787.2
163 | 5 | 0 | 14.6 | 51.6 | 3.6 | 30.2 | 70.2 | 53.576736 | 0.13 | 70 | 25 | 9.820569 | 8483406.1
163 | 5 | 0 | 14.6 | 51.6 | 3.6 | 30.2 | 70.2 | 53.576736 | 0.13 | 70 | 25 | 9.929718 | 8548958.0
163 | 5 | 0 | 14.6 | 51.6 | 3.6 | 30.2 | 70.2 | 53.576736 | 0.13 | 70 | 25 | 10.01237 | 8597052.7
163 | 5 | 0 | 14.6 | 51.6 | 3.6 | 30.2 | 70.2 | 53.576736 | 0.13 | 70 | 25 | 10.12365 | 8863587.5
163 | 5 | 0 | 14.6 | 51.6 | 3.6 | 30.2 | 70.2 | 53.576736 | 0.13 | 70 | 25 | 10.19383 | 8898502.1
163 | 5 | 0 | 14.6 | 51.6 | 3.6 | 30.2 | 70.2 | 53.576736 | 0.13 | 70 | 25 | 10.2929 | 8921778.5
163 | 5 | 0 | 14.6 | 51.6 | 3.6 | 30.2 | 70.2 | 53.576736 | 0.13 | 70 | 25 | 10.37858 | 8956444.4
163 | 5 | 0 | 14.6 | 51.6 | 3.6 | 30.2 | 70.2 | 53.576736 | 0.13 | 70 | 25 | 10.46497 | 8991657.5
163 | 5 | 0 | 14.6 | 51.6 | 3.6 | 30.2 | 70.2 | 53.576736 | 0.13 | 70 | 25 | 10.56667 | 9002151.7
163 | 5 | 0 | 14.6 | 51.6 | 3.6 | 30.2 | 70.2 | 53.576736 | 0.13 | 70 | 25 | 10.66936 | 9035972.2
163 | 5 | 0 | 14.6 | 51.6 | 3.6 | 30.2 | 70.2 | 53.576736 | 0.13 | 70 | 25 | 10.84773 | 9196121.8
163 | 5 | 0 | 14.6 | 51.6 | 3.6 | 30.2 | 70.2 | 53.576736 | 0.13 | 70 | 25 | 10.93803 | 9219298.8
163 | 5 | 0 | 14.6 | 51.6 | 3.6 | 30.2 | 70.2 | 53.576736 | 0.13 | 70 | 25 | 11.02908 | 9230638.5
163 | 5 | 0 | 14.6 | 51.6 | 3.6 | 30.2 | 70.2 | 53.576736 | 0.13 | 70 | 25 | 11.12089 | 9234915.8
163 | 5 | 0 | 14.6 | 51.6 | 3.6 | 30.2 | 70.2 | 53.576736 | 0.13 | 70 | 25 | 11.21346 | 9377409.2
163 | 5 | 0 | 14.6 | 51.6 | 3.6 | 30.2 | 70.2 | 53.576736 | 0.13 | 70 | 25 | 11.29119 | 9425603.4
163 | 5 | 0 | 14.6 | 51.6 | 3.6 | 30.2 | 70.2 | 53.576736 | 0.13 | 70 | 25 | 11.38518 | 9508413.7
163 | 5 | 0 | 14.6 | 51.6 | 3.6 | 30.2 | 70.2 | 53.576736 | 0.13 | 70 | 25 | 11.47995 | 9521245.5
163 | 5 | 0 | 14.6 | 51.6 | 3.6 | 30.2 | 70.2 | 53.576736 | 0.13 | 70 | 25 | 11.57551 | 9542383.3
163 | 5 | 0 | 14.6 | 51.6 | 3.6 | 30.2 | 70.2 | 53.576736 | 0.13 | 70 | 25 | 11.65575 | 9588339.3
163 | 5 | 0 | 14.6 | 51.6 | 3.6 | 30.2 | 70.2 | 53.576736 | 0.13 | 70 | 25 | 11.75278 | 9836521.5
163 | 5 | 0 | 14.6 | 51.6 | 3.6 | 30.2 | 70.2 | 53.576736 | 0.13 | 70 | 25 | 11.83425 | 9896900.9
163 | 5 | 0 | 14.6 | 51.6 | 3.6 | 30.2 | 70.2 | 53.576736 | 0.13 | 70 | 25 | 11.94926 | 9908191.0
163 | 5 | 0 | 14.6 | 51.6 | 3.6 | 30.2 | 70.2 | 53.576736 | 0.13 | 70 | 25 | 12.03209 | 9949471.8
163 | 5 | 0 | 14.6 | 51.6 | 3.6 | 30.2 | 70.2 | 53.576736 | 0.13 | 70 | 25 | 12.1155 | 9982446.7
163 | 5 | 0 | 14.6 | 51.6 | 3.6 | 30.2 | 70.2 | 53.576736 | 0.13 | 70 | 25 | 12.19948 | 9988514.5
163 | 5 | 0 | 14.6 | 51.6 | 3.6 | 30.2 | 70.2 | 53.576736 | 0.13 | 70 | 25 | 12.31804 | 9989907.1
163 | 5 | 0 | 14.6 | 51.6 | 3.6 | 30.2 | 70.2 | 53.576736 | 0.13 | 70 | 25 | 12.3863 | 10014775.1
163 | 5 | 0 | 14.6 | 51.6 | 3.6 | 30.2 | 70.2 | 53.576736 | 0.13 | 70 | 25 | 12.47217 | 10194570.4
163 | 5 | 0 | 14.6 | 51.6 | 3.6 | 30.2 | 70.2 | 53.576736 | 0.13 | 70 | 25 | 12.55862 | 10233861.8
163 | 5 | 0 | 14.6 | 51.6 | 3.6 | 30.2 | 70.2 | 53.576736 | 0.13 | 70 | 25 | 12.66316 | 10246494.7
163 | 5 | 0 | 14.6 | 51.6 | 3.6 | 30.2 | 70.2 | 53.576736 | 0.13 | 70 | 25 | 12.75094 | 10259674.7
163 | 5 | 0 | 14.6 | 51.6 | 3.6 | 30.2 | 70.2 | 53.576736 | 0.13 | 70 | 25 | 12.83933 | 10315030.8
163 | 5 | 0 | 14.6 | 51.6 | 3.6 | 30.2 | 70.2 | 53.576736 | 0.13 | 70 | 25 | 13.03595 | 10460458.6
163 | 5 | 0 | 14.6 | 51.6 | 3.6 | 30.2 | 70.2 | 53.576736 | 0.13 | 70 | 25 | 13.1082 | 10521484.6
163 | 5 | 0 | 14.6 | 51.6 | 3.6 | 30.2 | 70.2 | 53.576736 | 0.13 | 70 | 25 | 13.19906 | 10650250.9
163 | 5 | 0 | 14.6 | 51.6 | 3.6 | 30.2 | 70.2 | 53.576736 | 0.13 | 70 | 25 | 13.29056 | 10686906.3
163 | 5 | 0 | 14.6 | 51.6 | 3.6 | 30.2 | 70.2 | 53.576736 | 0.13 | 70 | 25 | 13.40119 | 10749076.2
163 | 5 | 0 | 14.6 | 51.6 | 3.6 | 30.2 | 70.2 | 53.576736 | 0.13 | 70 | 25 | 13.45685 | 10764892.2
163 | 5 | 0 | 14.6 | 51.6 | 3.6 | 30.2 | 70.2 | 53.576736 | 0.13 | 70 | 25 | 13.56887 | 10769567.4
163 | 5 | 0 | 14.6 | 51.6 | 3.6 | 30.2 | 70.2 | 53.576736 | 0.13 | 70 | 25 | 13.64407 | 10776381.2
163 | 5 | 0 | 14.6 | 51.6 | 3.6 | 30.2 | 70.2 | 53.576736 | 0.13 | 70 | 25 | 13.73865 | 10787024.7
163 | 5 | 0 | 14.6 | 51.6 | 3.6 | 30.2 | 70.2 | 53.576736 | 0.13 | 70 | 25 | 13.81478 | 10831737.3
163 | 5 | 0 | 14.6 | 51.6 | 3.6 | 30.2 | 70.2 | 53.576736 | 0.13 | 70 | 25 | 13.92978 | 10858594.7
163 | 5 | 0 | 14.6 | 51.6 | 3.6 | 30.2 | 70.2 | 53.576736 | 0.13 | 70 | 25 | 14.00698 | 10905495.6
163 | 5 | 0 | 14.6 | 51.6 | 3.6 | 30.2 | 70.2 | 53.576736 | 0.13 | 70 | 25 | 14.0846 | 10909176.1
163 | 5 | 0 | 14.6 | 51.6 | 3.6 | 30.2 | 70.2 | 53.576736 | 0.13 | 70 | 25 | 14.18223 | 10914597.3
163 | 5 | 0 | 14.6 | 51.6 | 3.6 | 30.2 | 70.2 | 53.576736 | 0.13 | 70 | 25 | 14.26083 | 11074050.7
163 | 5 | 0 | 14.6 | 51.6 | 3.6 | 30.2 | 70.2 | 53.576736 | 0.13 | 70 | 25 | 14.35968 | 11102400.2
163 | 5 | 0 | 14.6 | 51.6 | 3.6 | 30.2 | 70.2 | 53.576736 | 0.13 | 70 | 25 | 14.43926 | 11139751.8
163 | 5 | 0 | 14.6 | 51.6 | 3.6 | 30.2 | 70.2 | 53.576736 | 0.13 | 70 | 25 | 14.53936 | 11208138.7
163 | 5 | 0 | 14.6 | 51.6 | 3.6 | 30.2 | 70.2 | 53.576736 | 0.13 | 70 | 25 | 14.61993 | 11219229.8
163 | 5 | 0 | 14.6 | 51.6 | 3.6 | 30.2 | 70.2 | 53.576736 | 0.13 | 70 | 25 | 14.80286 | 11315767.2
163 | 5 | 0 | 14.6 | 51.6 | 3.6 | 30.2 | 70.2 | 53.576736 | 0.13 | 70 | 25 | 14.88489 | 11326112.3
163 | 5 | 0 | 14.6 | 51.6 | 3.6 | 30.2 | 70.2 | 53.576736 | 0.13 | 70 | 25 | 14.98807 | 11374207.0
163 | 5 | 0 | 14.6 | 51.6 | 3.6 | 30.2 | 70.2 | 53.576736 | 0.13 | 70 | 25 | 15.07114 | 11380075.8
163 | 5 | 0 | 14.6 | 51.6 | 3.6 | 30.2 | 70.2 | 53.576736 | 0.13 | 70 | 25 | 15.15466 | 11384253.6
163 | 5 | 0 | 14.6 | 51.6 | 3.6 | 30.2 | 70.2 | 53.576736 | 0.13 | 70 | 25 | 15.23864 | 11484372.0
163 | 5 | 0 | 14.6 | 51.6 | 3.6 | 30.2 | 70.2 | 53.576736 | 0.13 | 70 | 25 | 15.32309 | 11501729.8
163 | 5 | 0 | 14.6 | 51.6 | 3.6 | 30.2 | 70.2 | 53.576736 | 0.13 | 70 | 25 | 15.40801 | 11517247.5
163 | 5 | 0 | 14.6 | 51.6 | 3.6 | 30.2 | 70.2 | 53.576736 | 0.13 | 70 | 25 | 15.49339 | 11525006.3
163 | 5 | 0 | 14.6 | 51.6 | 3.6 | 30.2 | 70.2 | 53.576736 | 0.13 | 70 | 25 | 15.57925 | 11582152.8
163 | 5 | 0 | 14.6 | 51.6 | 3.6 | 30.2 | 70.2 | 53.576736 | 0.13 | 70 | 25 | 15.68725 | 11865150.2
163 | 5 | 0 | 14.6 | 51.6 | 3.6 | 30.2 | 70.2 | 53.576736 | 0.13 | 70 | 25 | 15.77419 | 11983869.9
163 | 5 | 0 | 14.6 | 51.6 | 3.6 | 30.2 | 70.2 | 53.576736 | 0.13 | 70 | 25 | 15.8616 | 12068321.4
163 | 5 | 0 | 14.6 | 51.6 | 3.6 | 30.2 | 70.2 | 53.576736 | 0.18 | 70 | 25 | 0.01634548 | 7129.893
163 | 5 | 0 | 14.6 | 51.6 | 3.6 | 30.2 | 70.2 | 53.576736 | 0.18 | 70 | 25 | 0.01657288 | 7548.421
163 | 5 | 0 | 14.6 | 51.6 | 3.6 | 30.2 | 70.2 | 53.576736 | 0.18 | 70 | 25 | 0.1334883 | 616705.5
163 | 5 | 0 | 14.6 | 51.6 | 3.6 | 30.2 | 70.2 | 53.576736 | 0.18 | 70 | 25 | 0.3100713 | 1057669.1
163 | 5 | 0 | 14.6 | 51.6 | 3.6 | 30.2 | 70.2 | 53.576736 | 0.18 | 70 | 25 | 0.4693217 | 1255284.9
163 | 5 | 0 | 14.6 | 51.6 | 3.6 | 30.2 | 70.2 | 53.576736 | 0.18 | 70 | 25 | 0.618695 | 1581358.5
163 | 5 | 0 | 14.6 | 51.6 | 3.6 | 30.2 | 70.2 | 53.576736 | 0.18 | 70 | 25 | 0.7717585 | 1761994.4
163 | 5 | 0 | 14.6 | 51.6 | 3.6 | 30.2 | 70.2 | 53.576736 | 0.18 | 70 | 25 | 0.91093 | 1998518.6
163 | 5 | 0 | 14.6 | 51.6 | 3.6 | 30.2 | 70.2 | 53.576736 | 0.18 | 70 | 25 | 1.045895 | 2126205.6
163 | 5 | 0 | 14.6 | 51.6 | 3.6 | 30.2 | 70.2 | 53.576736 | 0.18 | 70 | 25 | 1.184379 | 2276990.0
163 | 5 | 0 | 14.6 | 51.6 | 3.6 | 30.2 | 70.2 | 53.576736 | 0.18 | 70 | 25 | 1.304646 | 2383569.1
163 | 5 | 0 | 14.6 | 51.6 | 3.6 | 30.2 | 70.2 | 53.576736 | 0.18 | 70 | 25 | 1.437126 | 2536193.7
163 | 5 | 0 | 14.6 | 51.6 | 3.6 | 30.2 | 70.2 | 53.576736 | 0.18 | 70 | 25 | 1.561337 | 2616174.0
163 | 5 | 0 | 14.6 | 51.6 | 3.6 | 30.2 | 70.2 | 53.576736 | 0.18 | 70 | 25 | 1.696284 | 2657171.4
163 | 5 | 0 | 14.6 | 51.6 | 3.6 | 30.2 | 70.2 | 53.576736 | 0.18 | 70 | 25 | 1.817607 | 2740538.7
163 | 5 | 0 | 14.6 | 51.6 | 3.6 | 30.2 | 70.2 | 53.576736 | 0.18 | 70 | 25 | 1.920884 | 2857254.0
163 | 5 | 0 | 14.6 | 51.6 | 3.6 | 30.2 | 70.2 | 53.576736 | 0.18 | 70 | 25 | 2.058272 | 2913823.6
163 | 5 | 0 | 14.6 | 51.6 | 3.6 | 30.2 | 70.2 | 53.576736 | 0.18 | 70 | 25 | 2.175224 | 2952214.8
163 | 5 | 0 | 14.6 | 51.6 | 3.6 | 30.2 | 70.2 | 53.576736 | 0.18 | 70 | 25 | 2.298821 | 3046628.5
163 | 5 | 0 | 14.6 | 51.6 | 3.6 | 30.2 | 70.2 | 53.576736 | 0.18 | 70 | 25 | 2.396106 | 3244910.7
163 | 5 | 0 | 14.6 | 51.6 | 3.6 | 30.2 | 70.2 | 53.576736 | 0.18 | 70 | 25 | 2.50615 | 3272966.7
163 | 5 | 0 | 14.6 | 51.6 | 3.6 | 30.2 | 70.2 | 53.576736 | 0.18 | 70 | 25 | 2.614014 | 3466484.2
163 | 5 | 0 | 14.6 | 51.6 | 3.6 | 30.2 | 70.2 | 53.576736 | 0.18 | 70 | 25 | 2.728405 | 3552761.1
163 | 5 | 0 | 14.6 | 51.6 | 3.6 | 30.2 | 70.2 | 53.576736 | 0.18 | 70 | 25 | 2.839944 | 3614548.0
163 | 5 | 0 | 14.6 | 51.6 | 3.6 | 30.2 | 70.2 | 53.576736 | 0.18 | 70 | 25 | 2.951961 | 3796586.5
163 | 5 | 0 | 14.6 | 51.6 | 3.6 | 30.2 | 70.2 | 53.576736 | 0.18 | 70 | 25 | 3.068396 | 3797118.6
163 | 5 | 0 | 14.6 | 51.6 | 3.6 | 30.2 | 70.2 | 53.576736 | 0.18 | 70 | 25 | 3.176232 | 3921687.2
163 | 5 | 0 | 14.6 | 51.6 | 3.6 | 30.2 | 70.2 | 53.576736 | 0.18 | 70 | 25 | 3.283317 | 4000289.9
163 | 5 | 0 | 14.6 | 51.6 | 3.6 | 30.2 | 70.2 | 53.576736 | 0.18 | 70 | 25 | 3.408111 | 4014743.1
163 | 5 | 0 | 14.6 | 51.6 | 3.6 | 30.2 | 70.2 | 53.576736 | 0.18 | 70 | 25 | 3.503598 | 4040078.6
163 | 5 | 0 | 14.6 | 51.6 | 3.6 | 30.2 | 70.2 | 53.576736 | 0.18 | 70 | 25 | 3.606741 | 4304832.8
163 | 5 | 0 | 14.6 | 51.6 | 3.6 | 30.2 | 70.2 | 53.576736 | 0.18 | 70 | 25 | 3.718053 | 4449325.6
163 | 5 | 0 | 14.6 | 51.6 | 3.6 | 30.2 | 70.2 | 53.576736 | 0.18 | 70 | 25 | 3.816947 | 4503010.6
163 | 5 | 0 | 14.6 | 51.6 | 3.6 | 30.2 | 70.2 | 53.576736 | 0.18 | 70 | 25 | 3.934747 | 4671625.3
163 | 5 | 0 | 14.6 | 51.6 | 3.6 | 30.2 | 70.2 | 53.576736 | 0.18 | 70 | 25 | 4.033828 | 4835082.4
163 | 5 | 0 | 14.6 | 51.6 | 3.6 | 30.2 | 70.2 | 53.576736 | 0.18 | 70 | 25 | 4.146846 | 4914003.4
163 | 5 | 0 | 14.6 | 51.6 | 3.6 | 30.2 | 70.2 | 53.576736 | 0.18 | 70 | 25 | 4.257146 | 4989855.6
163 | 5 | 0 | 14.6 | 51.6 | 3.6 | 30.2 | 70.2 | 53.576736 | 0.18 | 70 | 25 | 4.352302 | 5051478.4
163 | 5 | 0 | 14.6 | 51.6 | 3.6 | 30.2 | 70.2 | 53.576736 | 0.18 | 70 | 25 | 4.449585 | 5073412.0
163 | 5 | 0 | 14.6 | 51.6 | 3.6 | 30.2 | 70.2 | 53.576736 | 0.18 | 70 | 25 | 4.56163 | 5229383.8
163 | 5 | 0 | 14.6 | 51.6 | 3.6 | 30.2 | 70.2 | 53.576736 | 0.18 | 70 | 25 | 4.670039 | 5259822.2
163 | 5 | 0 | 14.6 | 51.6 | 3.6 | 30.2 | 70.2 | 53.576736 | 0.18 | 70 | 25 | 4.76125 | 5458964.8
163 | 5 | 0 | 14.6 | 51.6 | 3.6 | 30.2 | 70.2 | 53.576736 | 0.18 | 70 | 25 | 4.874403 | 5465679.2
163 | 5 | 0 | 14.6 | 51.6 | 3.6 | 30.2 | 70.2 | 53.576736 | 0.18 | 70 | 25 | 4.969605 | 5497858.3
163 | 5 | 0 | 14.6 | 51.6 | 3.6 | 30.2 | 70.2 | 53.576736 | 0.18 | 70 | 25 | 5.073671 | 5784038.8
163 | 5 | 0 | 14.6 | 51.6 | 3.6 | 30.2 | 70.2 | 53.576736 | 0.18 | 70 | 25 | 5.179917 | 5843473.2
163 | 5 | 0 | 14.6 | 51.6 | 3.6 | 30.2 | 70.2 | 53.576736 | 0.18 | 70 | 25 | 5.281085 | 5978207.8
163 | 5 | 0 | 14.6 | 51.6 | 3.6 | 30.2 | 70.2 | 53.576736 | 0.18 | 70 | 25 | 5.38423 | 5982385.6
163 | 5 | 0 | 14.6 | 51.6 | 3.6 | 30.2 | 70.2 | 53.576736 | 0.18 | 70 | 25 | 5.489389 | 6006756.2
163 | 5 | 0 | 14.6 | 51.6 | 3.6 | 30.2 | 70.2 | 53.576736 | 0.18 | 70 | 25 | 5.581159 | 6044903.7
163 | 5 | 0 | 14.6 | 51.6 | 3.6 | 30.2 | 70.2 | 53.576736 | 0.18 | 70 | 25 | 5.682308 | 6203710.5
163 | 5 | 0 | 14.6 | 51.6 | 3.6 | 30.2 | 70.2 | 53.576736 | 0.18 | 70 | 25 | 5.777303 | 6244991.3
163 | 5 | 0 | 14.6 | 51.6 | 3.6 | 30.2 | 70.2 | 53.576736 | 0.18 | 70 | 25 | 5.882007 | 6475567.0
163 | 5 | 0 | 14.6 | 51.6 | 3.6 | 30.2 | 70.2 | 53.576736 | 0.18 | 70 | 25 | 5.98034 | 6495809.5
163 | 5 | 0 | 14.6 | 51.6 | 3.6 | 30.2 | 70.2 | 53.576736 | 0.18 | 70 | 25 | 6.080317 | 6496804.2
163 | 5 | 0 | 14.6 | 51.6 | 3.6 | 30.2 | 70.2 | 53.576736 | 0.18 | 70 | 25 | 6.181966 | 6532266.0
163 | 5 | 0 | 14.6 | 51.6 | 3.6 | 30.2 | 70.2 | 53.576736 | 0.18 | 70 | 25 | 6.276636 | 6665956.1
163 | 5 | 0 | 14.6 | 51.6 | 3.6 | 30.2 | 70.2 | 53.576736 | 0.18 | 70 | 25 | 6.372756 | 6692216.7
163 | 5 | 0 | 14.6 | 51.6 | 3.6 | 30.2 | 70.2 | 53.576736 | 0.18 | 70 | 25 | 6.578516 | 6796015.5
163 | 5 | 0 | 14.6 | 51.6 | 3.6 | 30.2 | 70.2 | 53.576736 | 0.18 | 70 | 25 | 6.670037 | 6817302.5
163 | 5 | 0 | 14.6 | 51.6 | 3.6 | 30.2 | 70.2 | 53.576736 | 0.18 | 70 | 25 | 6.772182 | 6819689.8
163 | 5 | 0 | 14.6 | 51.6 | 3.6 | 30.2 | 70.2 | 53.576736 | 0.18 | 70 | 25 | 6.87589 | 6983271.3
163 | 5 | 0 | 14.6 | 51.6 | 3.6 | 30.2 | 70.2 | 53.576736 | 0.18 | 70 | 25 | 6.971548 | 7067026.6
163 | 5 | 0 | 14.6 | 51.6 | 3.6 | 30.2 | 70.2 | 53.576736 | 0.18 | 70 | 25 | 7.058777 | 7121885.3
163 | 5 | 0 | 14.6 | 51.6 | 3.6 | 30.2 | 70.2 | 53.576736 | 0.18 | 70 | 25 | 7.15698 | 7219516.9
163 | 5 | 0 | 14.6 | 51.6 | 3.6 | 30.2 | 70.2 | 53.576736 | 0.18 | 70 | 25 | 7.256548 | 7219815.3
163 | 5 | 0 | 14.6 | 51.6 | 3.6 | 30.2 | 70.2 | 53.576736 | 0.18 | 70 | 25 | 7.357502 | 7252143.7
163 | 5 | 0 | 14.6 | 51.6 | 3.6 | 30.2 | 70.2 | 53.576736 | 0.18 | 70 | 25 | 7.45986 | 7298447.8
163 | 5 | 0 | 14.6 | 51.6 | 3.6 | 30.2 | 70.2 | 53.576736 | 0.18 | 70 | 25 | 7.5532 | 7420748.4
163 | 5 | 0 | 14.6 | 51.6 | 3.6 | 30.2 | 70.2 | 53.576736 | 0.18 | 70 | 25 | 7.647707 | 7528973.8
163 | 5 | 0 | 14.6 | 51.6 | 3.6 | 30.2 | 70.2 | 53.576736 | 0.18 | 70 | 25 | 7.743397 | 7543645.9
163 | 5 | 0 | 14.6 | 51.6 | 3.6 | 30.2 | 70.2 | 53.576736 | 0.18 | 70 | 25 | 7.840284 | 7711803.0
163 | 5 | 0 | 14.6 | 51.6 | 3.6 | 30.2 | 70.2 | 53.576736 | 0.18 | 70 | 25 | 7.938383 | 7715334.3
163 | 5 | 0 | 14.6 | 51.6 | 3.6 | 30.2 | 70.2 | 53.576736 | 0.18 | 70 | 25 | 8.026612 | 7776061.8
163 | 5 | 0 | 14.6 | 51.6 | 3.6 | 30.2 | 70.2 | 53.576736 | 0.18 | 70 | 25 | 8.127043 | 7796204.9
163 | 5 | 0 | 14.6 | 51.6 | 3.6 | 30.2 | 70.2 | 53.576736 | 0.18 | 70 | 25 | 8.217369 | 7984753.8
163 | 5 | 0 | 14.6 | 51.6 | 3.6 | 30.2 | 70.2 | 53.576736 | 0.18 | 70 | 25 | 8.320186 | 7995795.1
163 | 5 | 0 | 14.6 | 51.6 | 3.6 | 30.2 | 70.2 | 53.576736 | 0.18 | 70 | 25 | 8.412659 | 8050703.6
163 | 5 | 0 | 14.6 | 51.6 | 3.6 | 30.2 | 70.2 | 53.576736 | 0.18 | 70 | 25 | 8.50616 | 8065723.8
163 | 5 | 0 | 14.6 | 51.6 | 3.6 | 30.2 | 70.2 | 53.576736 | 0.18 | 70 | 25 | 8.6007 | 8088701.8
163 | 5 | 0 | 14.6 | 51.6 | 3.6 | 30.2 | 70.2 | 53.576736 | 0.18 | 70 | 25 | 8.69629 | 8104517.9
163 | 5 | 0 | 14.6 | 51.6 | 3.6 | 30.2 | 70.2 | 53.576736 | 0.18 | 70 | 25 | 8.792943 | 8170965.0
163 | 5 | 0 | 14.6 | 51.6 | 3.6 | 30.2 | 70.2 | 53.576736 | 0.18 | 70 | 25 | 8.89067 | 8240943.5
163 | 5 | 0 | 14.6 | 51.6 | 3.6 | 30.2 | 70.2 | 53.576736 | 0.18 | 70 | 25 | 8.977072 | 8286451.8
163 | 5 | 0 | 14.6 | 51.6 | 3.6 | 30.2 | 70.2 | 53.576736 | 0.18 | 70 | 25 | 9.076846 | 8325793.0
163 | 5 | 0 | 14.6 | 51.6 | 3.6 | 30.2 | 70.2 | 53.576736 | 0.18 | 70 | 25 | 9.165057 | 8418152.6
163 | 5 | 0 | 14.6 | 51.6 | 3.6 | 30.2 | 70.2 | 53.576736 | 0.18 | 70 | 25 | 9.26692 | 8490369.1
163 | 5 | 0 | 14.6 | 51.6 | 3.6 | 30.2 | 70.2 | 53.576736 | 0.18 | 70 | 25 | 9.356978 | 8500913.1
163 | 5 | 0 | 14.6 | 51.6 | 3.6 | 30.2 | 70.2 | 53.576736 | 0.18 | 70 | 25 | 9.447912 | 8535330.4
163 | 5 | 0 | 14.6 | 51.6 | 3.6 | 30.2 | 70.2 | 53.576736 | 0.18 | 70 | 25 | 9.539729 | 8597351.1
163 | 5 | 0 | 14.6 | 51.6 | 3.6 | 30.2 | 70.2 | 53.576736 | 0.18 | 70 | 25 | 9.632438 | 8633708.0
163 | 5 | 0 | 14.6 | 51.6 | 3.6 | 30.2 | 70.2 | 53.576736 | 0.18 | 70 | 25 | 9.726049 | 8647186.5
163 | 5 | 0 | 14.6 | 51.6 | 3.6 | 30.2 | 70.2 | 53.576736 | 0.18 | 70 | 25 | 9.820569 | 8659968.6
163 | 5 | 0 | 14.6 | 51.6 | 3.6 | 30.2 | 70.2 | 53.576736 | 0.18 | 70 | 25 | 9.916008 | 8706770.1
163 | 5 | 0 | 14.6 | 51.6 | 3.6 | 30.2 | 70.2 | 53.576736 | 0.18 | 70 | 25 | 10.01237 | 8736760.9
163 | 5 | 0 | 14.6 | 51.6 | 3.6 | 30.2 | 70.2 | 53.576736 | 0.18 | 70 | 25 | 10.09572 | 8754019.2
163 | 5 | 0 | 14.6 | 51.6 | 3.6 | 30.2 | 70.2 | 53.576736 | 0.18 | 70 | 25 | 10.19383 | 8805545.6
163 | 5 | 0 | 14.6 | 51.6 | 3.6 | 30.2 | 70.2 | 53.576736 | 0.18 | 70 | 25 | 10.27869 | 8812160.5
163 | 5 | 0 | 14.6 | 51.6 | 3.6 | 30.2 | 70.2 | 53.576736 | 0.18 | 70 | 25 | 10.37858 | 8831806.2
163 | 5 | 0 | 14.6 | 51.6 | 3.6 | 30.2 | 70.2 | 53.576736 | 0.18 | 70 | 25 | 10.46497 | 8888604.6
163 | 5 | 0 | 14.6 | 51.6 | 3.6 | 30.2 | 70.2 | 53.576736 | 0.18 | 70 | 25 | 10.56667 | 8893528.5
163 | 5 | 0 | 14.6 | 51.6 | 3.6 | 30.2 | 70.2 | 53.576736 | 0.18 | 70 | 25 | 10.65463 | 8935903.5
163 | 5 | 0 | 14.6 | 51.6 | 3.6 | 30.2 | 70.2 | 53.576736 | 0.18 | 70 | 25 | 10.74332 | 8982307.1
163 | 5 | 0 | 14.6 | 51.6 | 3.6 | 30.2 | 70.2 | 53.576736 | 0.18 | 70 | 25 | 10.83275 | 8999764.4
163 | 5 | 0 | 14.6 | 51.6 | 3.6 | 30.2 | 70.2 | 53.576736 | 0.18 | 70 | 25 | 10.92293 | 9068748.1
163 | 5 | 0 | 14.6 | 51.6 | 3.6 | 30.2 | 70.2 | 53.576736 | 0.18 | 70 | 25 | 11.01385 | 9069096.3
163 | 5 | 0 | 14.6 | 51.6 | 3.6 | 30.2 | 70.2 | 53.576736 | 0.18 | 70 | 25 | 11.10553 | 9071135.5
163 | 5 | 0 | 14.6 | 51.6 | 3.6 | 30.2 | 70.2 | 53.576736 | 0.18 | 70 | 25 | 11.21346 | 9116892.5
163 | 5 | 0 | 14.6 | 51.6 | 3.6 | 30.2 | 70.2 | 53.576736 | 0.18 | 70 | 25 | 11.29119 | 9155537.3
163 | 5 | 0 | 14.6 | 51.6 | 3.6 | 30.2 | 70.2 | 53.576736 | 0.18 | 70 | 25 | 11.38518 | 9203631.9
163 | 5 | 0 | 14.6 | 51.6 | 3.6 | 30.2 | 70.2 | 53.576736 | 0.18 | 70 | 25 | 11.47995 | 9204029.8
163 | 5 | 0 | 14.6 | 51.6 | 3.6 | 30.2 | 70.2 | 53.576736 | 0.18 | 70 | 25 | 11.57551 | 9247847.2
163 | 5 | 0 | 14.6 | 51.6 | 3.6 | 30.2 | 70.2 | 53.576736 | 0.18 | 70 | 25 | 11.65575 | 9278434.8
163 | 5 | 0 | 14.6 | 51.6 | 3.6 | 30.2 | 70.2 | 53.576736 | 0.18 | 70 | 25 | 11.75278 | 9281170.2
163 | 5 | 0 | 14.6 | 51.6 | 3.6 | 30.2 | 70.2 | 53.576736 | 0.18 | 70 | 25 | 11.83425 | 9297135.5
163 | 5 | 0 | 14.6 | 51.6 | 3.6 | 30.2 | 70.2 | 53.576736 | 0.18 | 70 | 25 | 11.85061 | 9323545.2
163 | 5 | 0 | 14.6 | 51.6 | 3.6 | 30.2 | 70.2 | 53.576736 | 0.18 | 70 | 25 | 11.85061 | 9332547.4
163 | 5 | 0 | 14.6 | 51.6 | 3.6 | 30.2 | 70.2 | 53.576736 | 0.18 | 70 | 25 | 11.93276 | 9332597.2
163 | 5 | 0 | 14.6 | 51.6 | 3.6 | 30.2 | 70.2 | 53.576736 | 0.18 | 70 | 25 | 12.01548 | 9349756.1
163 | 5 | 0 | 14.6 | 51.6 | 3.6 | 30.2 | 70.2 | 53.576736 | 0.18 | 70 | 25 | 12.03209 | 9349805.8
163 | 5 | 0 | 14.6 | 51.6 | 3.6 | 30.2 | 70.2 | 53.576736 | 0.18 | 70 | 25 | 12.03209 | 9398696.2
163 | 5 | 0 | 14.6 | 51.6 | 3.6 | 30.2 | 70.2 | 53.576736 | 0.18 | 70 | 25 | 12.1155 | 9450918.9
163 | 5 | 0 | 14.6 | 51.6 | 3.6 | 30.2 | 70.2 | 53.576736 | 0.18 | 70 | 25 | 12.19948 | 9457533.8
163 | 5 | 0 | 14.6 | 51.6 | 3.6 | 30.2 | 70.2 | 53.576736 | 0.18 | 70 | 25 | 12.30103 | 9460617.4
163 | 5 | 0 | 14.6 | 51.6 | 3.6 | 30.2 | 70.2 | 53.576736 | 0.18 | 70 | 25 | 12.3863 | 9490210.3
163 | 5 | 0 | 14.6 | 51.6 | 3.6 | 30.2 | 70.2 | 53.576736 | 0.18 | 70 | 25 | 12.3863 | 9537111.3
163 | 5 | 0 | 14.6 | 51.6 | 3.6 | 30.2 | 70.2 | 53.576736 | 0.18 | 70 | 25 | 12.3863 | 9553026.8
163 | 5 | 0 | 14.6 | 51.6 | 3.6 | 30.2 | 70.2 | 53.576736 | 0.18 | 70 | 25 | 12.3863 | 9575557.2
163 | 5 | 0 | 14.6 | 51.6 | 3.6 | 30.2 | 70.2 | 53.576736 | 0.18 | 70 | 25 | 12.3863 | 9576402.7
163 | 5 | 0 | 14.6 | 51.6 | 3.6 | 30.2 | 70.2 | 53.576736 | 0.18 | 70 | 25 | 12.3863 | 9577994.2
163 | 5 | 0 | 14.6 | 51.6 | 3.6 | 30.2 | 70.2 | 53.576736 | 0.18 | 70 | 25 | 12.3863 | 9578093.7
163 | 5 | 0 | 14.6 | 51.6 | 3.6 | 30.2 | 70.2 | 53.576736 | 0.18 | 70 | 25 | 12.47217 | 9578193.2
163 | 5 | 0 | 14.6 | 51.6 | 3.6 | 30.2 | 70.2 | 53.576736 | 0.18 | 70 | 25 | 12.55862 | 9578292.6
163 | 5 | 0 | 14.6 | 51.6 | 3.6 | 30.2 | 70.2 | 53.576736 | 0.18 | 70 | 25 | 12.66316 | 9579983.6
163 | 5 | 0 | 14.6 | 51.6 | 3.6 | 30.2 | 70.2 | 53.576736 | 0.18 | 70 | 25 | 12.75094 | 9618330.0
163 | 5 | 0 | 14.6 | 51.6 | 3.6 | 30.2 | 70.2 | 53.576736 | 0.18 | 70 | 25 | 12.83933 | 9633051.9
163 | 5 | 0 | 14.6 | 51.6 | 3.6 | 30.2 | 70.2 | 53.576736 | 0.18 | 70 | 25 | 13.01796 | 9664186.6
163 | 5 | 0 | 14.6 | 51.6 | 3.6 | 30.2 | 70.2 | 53.576736 | 0.18 | 70 | 25 | 13.1082 | 9664584.4
163 | 5 | 0 | 14.6 | 51.6 | 3.6 | 30.2 | 70.2 | 53.576736 | 0.18 | 70 | 25 | 13.1082 | 9682389.9
163 | 5 | 0 | 14.6 | 51.6 | 3.6 | 30.2 | 70.2 | 53.576736 | 0.18 | 70 | 25 | 13.1082 | 9716110.9
163 | 5 | 0 | 14.6 | 51.6 | 3.6 | 30.2 | 70.2 | 53.576736 | 0.18 | 70 | 25 | 13.19906 | 9727152.2
163 | 5 | 0 | 14.6 | 51.6 | 3.6 | 30.2 | 70.2 | 53.576736 | 0.18 | 70 | 25 | 13.29056 | 9754954.6
163 | 5 | 0 | 14.6 | 51.6 | 3.6 | 30.2 | 70.2 | 53.576736 | 0.18 | 70 | 25 | 13.36421 | 9860295.3
163 | 5 | 0 | 14.6 | 51.6 | 3.6 | 30.2 | 70.2 | 53.576736 | 0.24 | 70 | 25 | 0.01634548 | 8560.944
163 | 5 | 0 | 14.6 | 51.6 | 3.6 | 30.2 | 70.2 | 53.576736 | 0.24 | 70 | 25 | 0.01657288 | 8837.526
163 | 5 | 0 | 14.6 | 51.6 | 3.6 | 30.2 | 70.2 | 53.576736 | 0.24 | 70 | 25 | 0.1298502 | 682859.3
163 | 5 | 0 | 14.6 | 51.6 | 3.6 | 30.2 | 70.2 | 53.576736 | 0.24 | 70 | 25 | 0.3058168 | 1302096.3
163 | 5 | 0 | 14.6 | 51.6 | 3.6 | 30.2 | 70.2 | 53.576736 | 0.24 | 70 | 25 | 0.4693217 | 1519089.2
163 | 5 | 0 | 14.6 | 51.6 | 3.6 | 30.2 | 70.2 | 53.576736 | 0.24 | 70 | 25 | 0.618695 | 1914415.1
163 | 5 | 0 | 14.6 | 51.6 | 3.6 | 30.2 | 70.2 | 53.576736 | 0.24 | 70 | 25 | 0.7717585 | 2092877.6
163 | 5 | 0 | 14.6 | 51.6 | 3.6 | 30.2 | 70.2 | 53.576736 | 0.24 | 70 | 25 | 0.91093 | 2376755.3
163 | 5 | 0 | 14.6 | 51.6 | 3.6 | 30.2 | 70.2 | 53.576736 | 0.24 | 70 | 25 | 1.045895 | 2506566.0
163 | 5 | 0 | 14.6 | 51.6 | 3.6 | 30.2 | 70.2 | 53.576736 | 0.24 | 70 | 25 | 1.184379 | 2699501.6
163 | 5 | 0 | 14.6 | 51.6 | 3.6 | 30.2 | 70.2 | 53.576736 | 0.24 | 70 | 25 | 1.304646 | 2804827.4
163 | 5 | 0 | 14.6 | 51.6 | 3.6 | 30.2 | 70.2 | 53.576736 | 0.24 | 70 | 25 | 1.437126 | 2974028.9
163 | 5 | 0 | 14.6 | 51.6 | 3.6 | 30.2 | 70.2 | 53.576736 | 0.24 | 70 | 25 | 1.563496 | 3074197.1
163 | 5 | 0 | 14.6 | 51.6 | 3.6 | 30.2 | 70.2 | 53.576736 | 0.24 | 70 | 25 | 1.698629 | 3121481.0
163 | 5 | 0 | 14.6 | 51.6 | 3.6 | 30.2 | 70.2 | 53.576736 | 0.24 | 70 | 25 | 1.82012 | 3215427.2
163 | 5 | 0 | 14.6 | 51.6 | 3.6 | 30.2 | 70.2 | 53.576736 | 0.24 | 70 | 25 | 1.93153 | 3442402.1
163 | 5 | 0 | 14.6 | 51.6 | 3.6 | 30.2 | 70.2 | 53.576736 | 0.24 | 70 | 25 | 2.04128 | 3485751.9
163 | 5 | 0 | 14.6 | 51.6 | 3.6 | 30.2 | 70.2 | 53.576736 | 0.24 | 70 | 25 | 2.157266 | 3513494.6
163 | 5 | 0 | 14.6 | 51.6 | 3.6 | 30.2 | 70.2 | 53.576736 | 0.24 | 70 | 25 | 2.279843 | 3715939.7
163 | 5 | 0 | 14.6 | 51.6 | 3.6 | 30.2 | 70.2 | 53.576736 | 0.24 | 70 | 25 | 2.409385 | 3868494.7
163 | 5 | 0 | 14.6 | 51.6 | 3.6 | 30.2 | 70.2 | 53.576736 | 0.24 | 70 | 25 | 2.511349 | 3907711.4
163 | 5 | 0 | 14.6 | 51.6 | 3.6 | 30.2 | 70.2 | 53.576736 | 0.24 | 70 | 25 | 2.617628 | 3994316.6
163 | 5 | 0 | 14.6 | 51.6 | 3.6 | 30.2 | 70.2 | 53.576736 | 0.24 | 70 | 25 | 2.728405 | 4057983.5
163 | 5 | 0 | 14.6 | 51.6 | 3.6 | 30.2 | 70.2 | 53.576736 | 0.24 | 70 | 25 | 2.84387 | 4193946.6
163 | 5 | 0 | 14.6 | 51.6 | 3.6 | 30.2 | 70.2 | 53.576736 | 0.24 | 70 | 25 | 2.980649 | 4222873.0
163 | 5 | 0 | 14.6 | 51.6 | 3.6 | 30.2 | 70.2 | 53.576736 | 0.24 | 70 | 25 | 3.068396 | 4555606.3
163 | 5 | 0 | 14.6 | 51.6 | 3.6 | 30.2 | 70.2 | 53.576736 | 0.24 | 70 | 25 | 3.193833 | 4612817.6
163 | 5 | 0 | 14.6 | 51.6 | 3.6 | 30.2 | 70.2 | 53.576736 | 0.24 | 70 | 25 | 3.287857 | 4628071.6
163 | 5 | 0 | 14.6 | 51.6 | 3.6 | 30.2 | 70.2 | 53.576736 | 0.24 | 70 | 25 | 3.398706 | 4687242.4
163 | 5 | 0 | 14.6 | 51.6 | 3.6 | 30.2 | 70.2 | 53.576736 | 0.24 | 70 | 25 | 3.508442 | 4888483.9
163 | 5 | 0 | 14.6 | 51.6 | 3.6 | 30.2 | 70.2 | 53.576736 | 0.24 | 70 | 25 | 3.606741 | 5157167.3
163 | 5 | 0 | 14.6 | 51.6 | 3.6 | 30.2 | 70.2 | 53.576736 | 0.24 | 70 | 25 | 3.728341 | 5173928.3
163 | 5 | 0 | 14.6 | 51.6 | 3.6 | 30.2 | 70.2 | 53.576736 | 0.24 | 70 | 25 | 3.827509 | 5288519.8
163 | 5 | 0 | 14.6 | 51.6 | 3.6 | 30.2 | 70.2 | 53.576736 | 0.24 | 70 | 25 | 3.934747 | 5499499.6
163 | 5 | 0 | 14.6 | 51.6 | 3.6 | 30.2 | 70.2 | 53.576736 | 0.24 | 70 | 25 | 4.039405 | 5511237.3
163 | 5 | 0 | 14.6 | 51.6 | 3.6 | 30.2 | 70.2 | 53.576736 | 0.24 | 70 | 25 | 4.141121 | 5599518.5
163 | 5 | 0 | 14.6 | 51.6 | 3.6 | 30.2 | 70.2 | 53.576736 | 0.24 | 70 | 25 | 4.251268 | 5675316.1
163 | 5 | 0 | 14.6 | 51.6 | 3.6 | 30.2 | 70.2 | 53.576736 | 0.24 | 70 | 25 | 4.358319 | 5719531.3
163 | 5 | 0 | 14.6 | 51.6 | 3.6 | 30.2 | 70.2 | 53.576736 | 0.24 | 70 | 25 | 4.449585 | 5768620.6
163 | 5 | 0 | 14.6 | 51.6 | 3.6 | 30.2 | 70.2 | 53.576736 | 0.24 | 70 | 25 | 4.56163 | 5806817.8
163 | 5 | 0 | 14.6 | 51.6 | 3.6 | 30.2 | 70.2 | 53.576736 | 0.24 | 70 | 25 | 4.682961 | 5879482.0
163 | 5 | 0 | 14.6 | 51.6 | 3.6 | 30.2 | 70.2 | 53.576736 | 0.24 | 70 | 25 | 4.767832 | 6111898.0
163 | 5 | 0 | 14.6 | 51.6 | 3.6 | 30.2 | 70.2 | 53.576736 | 0.24 | 70 | 25 | 4.887891 | 6211320.1
163 | 5 | 0 | 14.6 | 51.6 | 3.6 | 30.2 | 70.2 | 53.576736 | 0.24 | 70 | 25 | 4.969605 | 6328497.9
163 | 5 | 0 | 14.6 | 51.6 | 3.6 | 30.2 | 70.2 | 53.576736 | 0.24 | 70 | 25 | 5.08771 | 6427721.1
163 | 5 | 0 | 14.6 | 51.6 | 3.6 | 30.2 | 70.2 | 53.576736 | 0.24 | 70 | 25 | 5.187078 | 6446670.4
163 | 5 | 0 | 14.6 | 51.6 | 3.6 | 30.2 | 70.2 | 53.576736 | 0.24 | 70 | 25 | 5.281085 | 6524706.1
163 | 5 | 0 | 14.6 | 51.6 | 3.6 | 30.2 | 70.2 | 53.576736 | 0.24 | 70 | 25 | 5.376796 | 6525850.0
163 | 5 | 0 | 14.6 | 51.6 | 3.6 | 30.2 | 70.2 | 53.576736 | 0.24 | 70 | 25 | 5.496979 | 6679782.7
163 | 5 | 0 | 14.6 | 51.6 | 3.6 | 30.2 | 70.2 | 53.576736 | 0.24 | 70 | 25 | 5.588875 | 6800939.4
163 | 5 | 0 | 14.6 | 51.6 | 3.6 | 30.2 | 70.2 | 53.576736 | 0.24 | 70 | 25 | 5.698031 | 6857389.7
163 | 5 | 0 | 14.6 | 51.6 | 3.6 | 30.2 | 70.2 | 53.576736 | 0.24 | 70 | 25 | 5.78529 | 7086622.5
163 | 5 | 0 | 14.6 | 51.6 | 3.6 | 30.2 | 70.2 | 53.576736 | 0.24 | 70 | 25 | 5.898283 | 7107511.6
163 | 5 | 0 | 14.6 | 51.6 | 3.6 | 30.2 | 70.2 | 53.576736 | 0.24 | 70 | 25 | 5.996888 | 7188083.8
163 | 5 | 0 | 14.6 | 51.6 | 3.6 | 30.2 | 70.2 | 53.576736 | 0.24 | 70 | 25 | 6.080317 | 7193405.5
163 | 5 | 0 | 14.6 | 51.6 | 3.6 | 30.2 | 70.2 | 53.576736 | 0.24 | 70 | 25 | 6.181966 | 7360120.3
163 | 5 | 0 | 14.6 | 51.6 | 3.6 | 30.2 | 70.2 | 53.576736 | 0.24 | 70 | 25 | 6.276636 | 7608153.4
163 | 5 | 0 | 14.6 | 51.6 | 3.6 | 30.2 | 70.2 | 53.576736 | 0.24 | 70 | 25 | 6.372756 | 7638790.7
163 | 5 | 0 | 14.6 | 51.6 | 3.6 | 30.2 | 70.2 | 53.576736 | 0.24 | 70 | 25 | 6.488251 | 7699120.4
163 | 5 | 0 | 14.6 | 51.6 | 3.6 | 30.2 | 70.2 | 53.576736 | 0.24 | 70 | 25 | 6.578516 | 7807445.2
163 | 5 | 0 | 14.6 | 51.6 | 3.6 | 30.2 | 70.2 | 53.576736 | 0.24 | 70 | 25 | 6.679259 | 7857230.9
163 | 5 | 0 | 14.6 | 51.6 | 3.6 | 30.2 | 70.2 | 53.576736 | 0.24 | 70 | 25 | 6.772182 | 7870211.9
163 | 5 | 0 | 14.6 | 51.6 | 3.6 | 30.2 | 70.2 | 53.576736 | 0.24 | 70 | 25 | 6.87589 | 7941185.1
163 | 5 | 0 | 14.6 | 51.6 | 3.6 | 30.2 | 70.2 | 53.576736 | 0.24 | 70 | 25 | 6.971548 | 8104418.4
163 | 5 | 0 | 14.6 | 51.6 | 3.6 | 30.2 | 70.2 | 53.576736 | 0.24 | 70 | 25 | 7.07831 | 8167533.3
163 | 5 | 0 | 14.6 | 51.6 | 3.6 | 30.2 | 70.2 | 53.576736 | 0.24 | 70 | 25 | 7.15698 | 8199662.7
163 | 5 | 0 | 14.6 | 51.6 | 3.6 | 30.2 | 70.2 | 53.576736 | 0.24 | 70 | 25 | 7.266581 | 8297145.1
163 | 5 | 0 | 14.6 | 51.6 | 3.6 | 30.2 | 70.2 | 53.576736 | 0.24 | 70 | 25 | 7.357502 | 8337331.7
163 | 5 | 0 | 14.6 | 51.6 | 3.6 | 30.2 | 70.2 | 53.576736 | 0.24 | 70 | 25 | 7.45986 | 8381596.7
163 | 5 | 0 | 14.6 | 51.6 | 3.6 | 30.2 | 70.2 | 53.576736 | 0.24 | 70 | 25 | 7.5532 | 8433620.4
163 | 5 | 0 | 14.6 | 51.6 | 3.6 | 30.2 | 70.2 | 53.576736 | 0.24 | 70 | 25 | 7.65828 | 8522050.9
163 | 5 | 0 | 14.6 | 51.6 | 3.6 | 30.2 | 70.2 | 53.576736 | 0.24 | 70 | 25 | 7.743397 | 8635946.2
163 | 5 | 0 | 14.6 | 51.6 | 3.6 | 30.2 | 70.2 | 53.576736 | 0.24 | 70 | 25 | 7.851123 | 8691749.9
163 | 5 | 0 | 14.6 | 51.6 | 3.6 | 30.2 | 70.2 | 53.576736 | 0.24 | 70 | 25 | 7.938383 | 8774311.5
163 | 5 | 0 | 14.6 | 51.6 | 3.6 | 30.2 | 70.2 | 53.576736 | 0.24 | 70 | 25 | 8.03771 | 8791967.7
163 | 5 | 0 | 14.6 | 51.6 | 3.6 | 30.2 | 70.2 | 53.576736 | 0.24 | 70 | 25 | 8.127043 | 8805645.1
163 | 5 | 0 | 14.6 | 51.6 | 3.6 | 30.2 | 70.2 | 53.576736 | 0.24 | 70 | 25 | 8.22873 | 8853441.3
163 | 5 | 0 | 14.6 | 51.6 | 3.6 | 30.2 | 70.2 | 53.576736 | 0.24 | 70 | 25 | 8.320186 | 8938589.2
163 | 5 | 0 | 14.6 | 51.6 | 3.6 | 30.2 | 70.2 | 53.576736 | 0.24 | 70 | 25 | 8.42429 | 9033734.0
163 | 5 | 0 | 14.6 | 51.6 | 3.6 | 30.2 | 70.2 | 53.576736 | 0.24 | 70 | 25 | 8.50616 | 9043631.5
163 | 5 | 0 | 14.6 | 51.6 | 3.6 | 30.2 | 70.2 | 53.576736 | 0.24 | 70 | 25 | 8.612591 | 9075064.6
163 | 5 | 0 | 14.6 | 51.6 | 3.6 | 30.2 | 70.2 | 53.576736 | 0.24 | 70 | 25 | 8.69629 | 9186870.9
163 | 5 | 0 | 14.6 | 51.6 | 3.6 | 30.2 | 70.2 | 53.576736 | 0.24 | 70 | 25 | 8.792943 | 9227057.6
163 | 5 | 0 | 14.6 | 51.6 | 3.6 | 30.2 | 70.2 | 53.576736 | 0.24 | 70 | 25 | 8.89067 | 9300467.8
163 | 5 | 0 | 14.6 | 51.6 | 3.6 | 30.2 | 70.2 | 53.576736 | 0.24 | 70 | 25 | 8.977072 | 9428488.0
163 | 5 | 0 | 14.6 | 51.6 | 3.6 | 30.2 | 70.2 | 53.576736 | 0.24 | 70 | 25 | 9.076846 | 9452808.9
163 | 5 | 0 | 14.6 | 51.6 | 3.6 | 30.2 | 70.2 | 53.576736 | 0.24 | 70 | 25 | 9.165057 | 9532088.0
163 | 5 | 0 | 14.6 | 51.6 | 3.6 | 30.2 | 70.2 | 53.576736 | 0.24 | 70 | 25 | 9.26692 | 9533828.7
163 | 5 | 0 | 14.6 | 51.6 | 3.6 | 30.2 | 70.2 | 53.576736 | 0.24 | 70 | 25 | 9.356978 | 9534773.7
163 | 5 | 0 | 14.6 | 51.6 | 3.6 | 30.2 | 70.2 | 53.576736 | 0.24 | 70 | 25 | 9.447912 | 9668066.0
163 | 5 | 0 | 14.6 | 51.6 | 3.6 | 30.2 | 70.2 | 53.576736 | 0.24 | 70 | 25 | 9.539729 | 9696763.6
163 | 5 | 0 | 14.6 | 51.6 | 3.6 | 30.2 | 70.2 | 53.576736 | 0.24 | 70 | 25 | 9.632438 | 9775097.7
163 | 5 | 0 | 14.6 | 51.6 | 3.6 | 30.2 | 70.2 | 53.576736 | 0.24 | 70 | 25 | 9.726049 | 9775147.4
163 | 5 | 0 | 14.6 | 51.6 | 3.6 | 30.2 | 70.2 | 53.576736 | 0.24 | 70 | 25 | 9.820569 | 9864572.6
163 | 5 | 0 | 14.6 | 51.6 | 3.6 | 30.2 | 70.2 | 53.576736 | 0.24 | 70 | 25 | 9.929718 | 9893916.8
163 | 5 | 0 | 14.6 | 51.6 | 3.6 | 30.2 | 70.2 | 53.576736 | 0.24 | 70 | 25 | 10.01237 | 9969217.0
163 | 5 | 0 | 14.6 | 51.6 | 3.6 | 30.2 | 70.2 | 53.576736 | 0.24 | 70 | 25 | 10.09572 | 9986027.7
163 | 5 | 0 | 14.6 | 51.6 | 3.6 | 30.2 | 70.2 | 53.576736 | 0.24 | 70 | 25 | 10.19383 | 10001992.9
163 | 5 | 0 | 14.6 | 51.6 | 3.6 | 30.2 | 70.2 | 53.576736 | 0.24 | 70 | 25 | 10.2929 | 10010199.4
163 | 5 | 0 | 14.6 | 51.6 | 3.6 | 30.2 | 70.2 | 53.576736 | 0.24 | 70 | 25 | 10.39293 | 10038548.8
163 | 5 | 0 | 14.6 | 51.6 | 3.6 | 30.2 | 70.2 | 53.576736 | 0.24 | 70 | 25 | 10.47944 | 10059288.7
163 | 5 | 0 | 14.6 | 51.6 | 3.6 | 30.2 | 70.2 | 53.576736 | 0.24 | 70 | 25 | 10.56667 | 10098978.0
163 | 5 | 0 | 14.6 | 51.6 | 3.6 | 30.2 | 70.2 | 53.576736 | 0.24 | 70 | 25 | 10.66936 | 10115589.8
163 | 5 | 0 | 14.6 | 51.6 | 3.6 | 30.2 | 70.2 | 53.576736 | 0.24 | 70 | 25 | 10.74332 | 10235403.6
163 | 5 | 0 | 14.6 | 51.6 | 3.6 | 30.2 | 70.2 | 53.576736 | 0.24 | 70 | 25 | 10.84773 | 10264747.8
163 | 5 | 0 | 14.6 | 51.6 | 3.6 | 30.2 | 70.2 | 53.576736 | 0.24 | 70 | 25 | 10.93803 | 10354073.5
163 | 5 | 0 | 14.6 | 51.6 | 3.6 | 30.2 | 70.2 | 53.576736 | 0.24 | 70 | 25 | 11.02908 | 10461702.0
163 | 5 | 0 | 14.6 | 51.6 | 3.6 | 30.2 | 70.2 | 53.576736 | 0.24 | 70 | 25 | 11.12089 | 10501142.6
163 | 5 | 0 | 14.6 | 51.6 | 3.6 | 30.2 | 70.2 | 53.576736 | 0.24 | 70 | 25 | 11.21346 | 10507508.8
163 | 5 | 0 | 14.6 | 51.6 | 3.6 | 30.2 | 70.2 | 53.576736 | 0.24 | 70 | 25 | 11.29119 | 10517654.9
163 | 5 | 0 | 14.6 | 51.6 | 3.6 | 30.2 | 70.2 | 53.576736 | 0.24 | 70 | 25 | 11.40092 | 10531083.6
163 | 5 | 0 | 14.6 | 51.6 | 3.6 | 30.2 | 70.2 | 53.576736 | 0.24 | 70 | 25 | 11.47995 | 10532625.5
163 | 5 | 0 | 14.6 | 51.6 | 3.6 | 30.2 | 70.2 | 53.576736 | 0.24 | 70 | 25 | 11.57551 | 10559980.2
163 | 5 | 0 | 14.6 | 51.6 | 3.6 | 30.2 | 70.2 | 53.576736 | 0.24 | 70 | 25 | 11.65575 | 10650748.3
163 | 5 | 0 | 14.6 | 51.6 | 3.6 | 30.2 | 70.2 | 53.576736 | 0.24 | 70 | 25 | 11.76903 | 10740074.0
163 | 5 | 0 | 14.6 | 51.6 | 3.6 | 30.2 | 70.2 | 53.576736 | 0.24 | 70 | 25 | 11.85061 | 10761012.8
163 | 5 | 0 | 14.6 | 51.6 | 3.6 | 30.2 | 70.2 | 53.576736 | 0.24 | 70 | 25 | 11.93276 | 10907883.0
163 | 5 | 0 | 14.6 | 51.6 | 3.6 | 30.2 | 70.2 | 53.576736 | 0.24 | 70 | 25 | 12.03209 | 10927926.5
163 | 5 | 0 | 14.6 | 51.6 | 3.6 | 30.2 | 70.2 | 53.576736 | 0.24 | 70 | 25 | 12.13225 | 10931557.3
163 | 5 | 0 | 14.6 | 51.6 | 3.6 | 30.2 | 70.2 | 53.576736 | 0.24 | 70 | 25 | 12.19948 | 10941852.6
163 | 5 | 0 | 14.6 | 51.6 | 3.6 | 30.2 | 70.2 | 53.576736 | 0.24 | 70 | 25 | 12.30103 | 10957022.1
163 | 5 | 0 | 14.6 | 51.6 | 3.6 | 30.2 | 70.2 | 53.576736 | 0.24 | 70 | 25 | 12.3863 | 10968560.8
163 | 5 | 0 | 14.6 | 51.6 | 3.6 | 30.2 | 70.2 | 53.576736 | 0.24 | 70 | 25 | 12.47217 | 10977165.1
163 | 5 | 0 | 14.6 | 51.6 | 3.6 | 30.2 | 70.2 | 53.576736 | 0.24 | 70 | 25 | 12.57599 | 10981939.8
163 | 5 | 0 | 14.6 | 51.6 | 3.6 | 30.2 | 70.2 | 53.576736 | 0.24 | 70 | 25 | 12.66316 | 11001734.6
163 | 5 | 0 | 14.6 | 51.6 | 3.6 | 30.2 | 70.2 | 53.576736 | 0.24 | 70 | 25 | 12.75094 | 11082953.4
163 | 5 | 0 | 14.6 | 51.6 | 3.6 | 30.2 | 70.2 | 53.576736 | 0.24 | 70 | 25 | 12.83933 | 11119758.0
163 | 5 | 0 | 14.6 | 51.6 | 3.6 | 30.2 | 70.2 | 53.576736 | 0.24 | 70 | 25 | 13.01796 | 11128511.5
163 | 5 | 0 | 14.6 | 51.6 | 3.6 | 30.2 | 70.2 | 53.576736 | 0.24 | 70 | 25 | 13.1082 | 11137712.7
163 | 5 | 0 | 14.6 | 51.6 | 3.6 | 30.2 | 70.2 | 53.576736 | 0.24 | 70 | 25 | 13.19906 | 11261505.4
163 | 5 | 0 | 14.6 | 51.6 | 3.6 | 30.2 | 70.2 | 53.576736 | 0.24 | 70 | 25 | 13.29056 | 11324769.4
163 | 5 | 0 | 14.6 | 51.6 | 3.6 | 30.2 | 70.2 | 53.576736 | 0.24 | 70 | 25 | 13.38269 | 11326012.8
163 | 5 | 0 | 14.6 | 51.6 | 3.6 | 30.2 | 70.2 | 53.576736 | 0.24 | 70 | 25 | 13.45685 | 11350184.5
163 | 5 | 0 | 14.6 | 51.6 | 3.6 | 30.2 | 70.2 | 53.576736 | 0.24 | 70 | 25 | 13.56887 | 11413946.0
163 | 5 | 0 | 14.6 | 51.6 | 3.6 | 30.2 | 70.2 | 53.576736 | 0.24 | 70 | 25 | 13.64407 | 11484123.3
163 | 5 | 0 | 14.6 | 51.6 | 3.6 | 30.2 | 70.2 | 53.576736 | 0.24 | 70 | 25 | 13.73865 | 11509041.0
163 | 5 | 0 | 14.6 | 51.6 | 3.6 | 30.2 | 70.2 | 53.576736 | 0.24 | 70 | 25 | 13.81478 | 11532068.8
163 | 5 | 0 | 14.6 | 51.6 | 3.6 | 30.2 | 70.2 | 53.576736 | 0.24 | 70 | 25 | 13.91055 | 11562407.7
163 | 5 | 0 | 14.6 | 51.6 | 3.6 | 30.2 | 70.2 | 53.576736 | 0.24 | 70 | 25 | 14.00698 | 11575886.1
163 | 5 | 0 | 14.6 | 51.6 | 3.6 | 30.2 | 70.2 | 53.576736 | 0.24 | 70 | 25 | 14.0846 | 11589016.4
163 | 5 | 0 | 14.6 | 51.6 | 3.6 | 30.2 | 70.2 | 53.576736 | 0.24 | 70 | 25 | 14.18223 | 11713008.0
163 | 5 | 0 | 14.6 | 51.6 | 3.6 | 30.2 | 70.2 | 53.576736 | 0.24 | 70 | 25 | 14.28055 | 11732355.3
163 | 5 | 0 | 14.6 | 51.6 | 3.6 | 30.2 | 70.2 | 53.576736 | 0.24 | 70 | 25 | 14.35968 | 11771199.1
163 | 5 | 0 | 14.6 | 51.6 | 3.6 | 30.2 | 70.2 | 53.576736 | 0.24 | 70 | 25 | 14.43926 | 11793580.2
163 | 5 | 0 | 14.6 | 51.6 | 3.6 | 30.2 | 70.2 | 53.576736 | 0.24 | 70 | 25 | 14.53936 | 11817652.4
163 | 5 | 0 | 14.6 | 51.6 | 3.6 | 30.2 | 70.2 | 53.576736 | 0.24 | 70 | 25 | 14.61993 | 11825461.0
163 | 5 | 0 | 14.6 | 51.6 | 3.6 | 30.2 | 70.2 | 53.576736 | 0.24 | 70 | 25 | 14.80286 | 11833418.7
163 | 5 | 0 | 14.6 | 51.6 | 3.6 | 30.2 | 70.2 | 53.576736 | 0.24 | 70 | 25 | 14.88489 | 11852169.1
163 | 5 | 0 | 14.6 | 51.6 | 3.6 | 30.2 | 70.2 | 53.576736 | 0.24 | 70 | 25 | 14.96738 | 11865647.6
163 | 5 | 0 | 14.6 | 51.6 | 3.6 | 30.2 | 70.2 | 53.576736 | 0.24 | 70 | 25 | 15.07114 | 11938659.9
163 | 5 | 0 | 14.6 | 51.6 | 3.6 | 30.2 | 70.2 | 53.576736 | 0.24 | 70 | 25 | 15.15466 | 11953431.5
163 | 5 | 0 | 14.6 | 51.6 | 3.6 | 30.2 | 70.2 | 53.576736 | 0.24 | 70 | 25 | 15.23864 | 11955818.8
163 | 5 | 0 | 14.6 | 51.6 | 3.6 | 30.2 | 70.2 | 53.576736 | 0.24 | 70 | 25 | 15.32309 | 12034003.7
163 | 5 | 0 | 14.6 | 51.6 | 3.6 | 30.2 | 70.2 | 53.576736 | 0.24 | 70 | 25 | 15.40801 | 12068769.1
163 | 5 | 0 | 14.6 | 51.6 | 3.6 | 30.2 | 70.2 | 53.576736 | 0.24 | 70 | 25 | 15.51481 | 12183112.0
163 | 5 | 0 | 14.6 | 51.6 | 3.6 | 30.2 | 70.2 | 53.576736 | 0.24 | 70 | 25 | 15.57925 | 12236926.2
163 | 5 | 0 | 14.6 | 51.6 | 3.6 | 30.2 | 70.2 | 53.576736 | 0.24 | 70 | 25 | 15.68725 | 12344107.1
163 | 5 | 0 | 14.6 | 51.6 | 3.6 | 30.2 | 70.2 | 53.576736 | 0.24 | 70 | 25 | 15.77419 | 12378872.5
163 | 5 | 0 | 14.6 | 51.6 | 3.6 | 30.2 | 70.2 | 53.576736 | 0.24 | 70 | 25 | 15.8616 | 12407719.4
163 | 5 | 0 | 14.6 | 51.6 | 3.6 | 30.2 | 70.2 | 53.576736 | 0.28 | 70 | 25 | 0.1391375 | 1526042.3
163 | 5 | 0 | 14.6 | 51.6 | 3.6 | 30.2 | 70.2 | 53.576736 | 0.28 | 70 | 25 | 0.3187588 | 2151023.8
163 | 5 | 0 | 14.6 | 51.6 | 3.6 | 30.2 | 70.2 | 53.576736 | 0.28 | 70 | 25 | 0.4758509 | 2417354.7
163 | 5 | 0 | 14.6 | 51.6 | 3.6 | 30.2 | 70.2 | 53.576736 | 0.28 | 70 | 25 | 0.6342744 | 2885553.7
163 | 5 | 0 | 14.6 | 51.6 | 3.6 | 30.2 | 70.2 | 53.576736 | 0.28 | 70 | 25 | 0.7771084 | 3119337.4
163 | 5 | 0 | 14.6 | 51.6 | 3.6 | 30.2 | 70.2 | 53.576736 | 0.28 | 70 | 25 | 0.9172446 | 3441297.9
163 | 5 | 0 | 14.6 | 51.6 | 3.6 | 30.2 | 70.2 | 53.576736 | 0.28 | 70 | 25 | 1.045895 | 3654943.5
163 | 5 | 0 | 14.6 | 51.6 | 3.6 | 30.2 | 70.2 | 53.576736 | 0.28 | 70 | 25 | 1.181111 | 3855319.6
163 | 5 | 0 | 14.6 | 51.6 | 3.6 | 30.2 | 70.2 | 53.576736 | 0.28 | 70 | 25 | 1.30645 | 4028579.7
163 | 5 | 0 | 14.6 | 51.6 | 3.6 | 30.2 | 70.2 | 53.576736 | 0.28 | 70 | 25 | 1.433161 | 4155033.2
163 | 5 | 0 | 14.6 | 51.6 | 3.6 | 30.2 | 70.2 | 53.576736 | 0.28 | 70 | 25 | 1.557029 | 4320892.6
163 | 5 | 0 | 14.6 | 51.6 | 3.6 | 30.2 | 70.2 | 53.576736 | 0.28 | 70 | 25 | 1.684606 | 4414868.6
163 | 5 | 0 | 14.6 | 51.6 | 3.6 | 30.2 | 70.2 | 53.576736 | 0.28 | 70 | 25 | 1.805094 | 4509531.0
163 | 5 | 0 | 14.6 | 51.6 | 3.6 | 30.2 | 70.2 | 53.576736 | 0.28 | 70 | 25 | 1.92354 | 4680274.4
163 | 5 | 0 | 14.6 | 51.6 | 3.6 | 30.2 | 70.2 | 53.576736 | 0.28 | 70 | 25 | 2.038462 | 4749621.2
163 | 5 | 0 | 14.6 | 51.6 | 3.6 | 30.2 | 70.2 | 53.576736 | 0.28 | 70 | 25 | 2.154288 | 4919633.5
163 | 5 | 0 | 14.6 | 51.6 | 3.6 | 30.2 | 70.2 | 53.576736 | 0.28 | 70 | 25 | 2.270413 | 5016862.2
163 | 5 | 0 | 14.6 | 51.6 | 3.6 | 30.2 | 70.2 | 53.576736 | 0.28 | 70 | 25 | 2.389494 | 5175320.9
163 | 5 | 0 | 14.6 | 51.6 | 3.6 | 30.2 | 70.2 | 53.576736 | 0.28 | 70 | 25 | 2.507882 | 5239878.1
163 | 5 | 0 | 14.6 | 51.6 | 3.6 | 30.2 | 70.2 | 53.576736 | 0.28 | 70 | 25 | 2.621247 | 5375309.0
163 | 5 | 0 | 14.6 | 51.6 | 3.6 | 30.2 | 70.2 | 53.576736 | 0.28 | 70 | 25 | 2.732177 | 5528097.7
163 | 5 | 0 | 14.6 | 51.6 | 3.6 | 30.2 | 70.2 | 53.576736 | 0.28 | 70 | 25 | 2.84387 | 5635527.3
163 | 5 | 0 | 14.6 | 51.6 | 3.6 | 30.2 | 70.2 | 53.576736 | 0.28 | 70 | 25 | 2.951961 | 5696055.9
163 | 5 | 0 | 14.6 | 51.6 | 3.6 | 30.2 | 70.2 | 53.576736 | 0.28 | 70 | 25 | 3.06416 | 5797467.5
163 | 5 | 0 | 14.6 | 51.6 | 3.6 | 30.2 | 70.2 | 53.576736 | 0.28 | 70 | 25 | 3.171846 | 5915142.7
163 | 5 | 0 | 14.6 | 51.6 | 3.6 | 30.2 | 70.2 | 53.576736 | 0.28 | 70 | 25 | 3.278784 | 6045301.6
163 | 5 | 0 | 14.6 | 51.6 | 3.6 | 30.2 | 70.2 | 53.576736 | 0.28 | 70 | 25 | 3.394014 | 6141988.2
163 | 5 | 0 | 14.6 | 51.6 | 3.6 | 30.2 | 70.2 | 53.576736 | 0.28 | 70 | 25 | 3.503598 | 6296219.3
163 | 5 | 0 | 14.6 | 51.6 | 3.6 | 30.2 | 70.2 | 53.576736 | 0.28 | 70 | 25 | 3.611727 | 6405240.4
163 | 5 | 0 | 14.6 | 51.6 | 3.6 | 30.2 | 70.2 | 53.576736 | 0.28 | 70 | 25 | 3.718053 | 6506204.3
163 | 5 | 0 | 14.6 | 51.6 | 3.6 | 30.2 | 70.2 | 53.576736 | 0.28 | 70 | 25 | 3.822224 | 6610450.8
163 | 5 | 0 | 14.6 | 51.6 | 3.6 | 30.2 | 70.2 | 53.576736 | 0.28 | 70 | 25 | 3.929314 | 6732204.4
163 | 5 | 0 | 14.6 | 51.6 | 3.6 | 30.2 | 70.2 | 53.576736 | 0.28 | 70 | 25 | 4.028258 | 6770252.3
163 | 5 | 0 | 14.6 | 51.6 | 3.6 | 30.2 | 70.2 | 53.576736 | 0.28 | 70 | 25 | 4.141121 | 6911552.1
163 | 5 | 0 | 14.6 | 51.6 | 3.6 | 30.2 | 70.2 | 53.576736 | 0.28 | 70 | 25 | 4.245398 | 7020871.6
163 | 5 | 0 | 14.6 | 51.6 | 3.6 | 30.2 | 70.2 | 53.576736 | 0.28 | 70 | 25 | 4.346293 | 7114773.1
163 | 5 | 0 | 14.6 | 51.6 | 3.6 | 30.2 | 70.2 | 53.576736 | 0.28 | 70 | 25 | 4.455737 | 7237571.0
163 | 5 | 0 | 14.6 | 51.6 | 3.6 | 30.2 | 70.2 | 53.576736 | 0.28 | 70 | 25 | 4.56163 | 7322470.3
163 | 5 | 0 | 14.6 | 51.6 | 3.6 | 30.2 | 70.2 | 53.576736 | 0.28 | 70 | 25 | 4.663591 | 7438553.9
163 | 5 | 0 | 14.6 | 51.6 | 3.6 | 30.2 | 70.2 | 53.576736 | 0.28 | 70 | 25 | 4.76125 | 7529371.7
163 | 5 | 0 | 14.6 | 51.6 | 3.6 | 30.2 | 70.2 | 53.576736 | 0.28 | 70 | 25 | 4.867673 | 7623671.0
163 | 5 | 0 | 14.6 | 51.6 | 3.6 | 30.2 | 70.2 | 53.576736 | 0.28 | 70 | 25 | 4.969605 | 7703298.2
163 | 5 | 0 | 14.6 | 51.6 | 3.6 | 30.2 | 70.2 | 53.576736 | 0.28 | 70 | 25 | 5.073671 | 7806649.4
163 | 5 | 0 | 14.6 | 51.6 | 3.6 | 30.2 | 70.2 | 53.576736 | 0.28 | 70 | 25 | 5.172765 | 7880805.7
163 | 5 | 0 | 14.6 | 51.6 | 3.6 | 30.2 | 70.2 | 53.576736 | 0.28 | 70 | 25 | 5.376796 | 7980377.0
163 | 5 | 0 | 14.6 | 51.6 | 3.6 | 30.2 | 70.2 | 53.576736 | 0.28 | 70 | 25 | 5.474242 | 8066867.8
163 | 5 | 0 | 14.6 | 51.6 | 3.6 | 30.2 | 70.2 | 53.576736 | 0.28 | 70 | 25 | 5.573453 | 8171711.1
163 | 5 | 0 | 14.6 | 51.6 | 3.6 | 30.2 | 70.2 | 53.576736 | 0.28 | 70 | 25 | 5.682308 | 8249448.3
163 | 5 | 0 | 14.6 | 51.6 | 3.6 | 30.2 | 70.2 | 53.576736 | 0.28 | 70 | 25 | 5.777303 | 8358021.8
163 | 5 | 0 | 14.6 | 51.6 | 3.6 | 30.2 | 70.2 | 53.576736 | 0.28 | 70 | 25 | 5.882007 | 8448292.5
163 | 5 | 0 | 14.6 | 51.6 | 3.6 | 30.2 | 70.2 | 53.576736 | 0.28 | 70 | 25 | 5.98034 | 8521454.1
163 | 5 | 0 | 14.6 | 51.6 | 3.6 | 30.2 | 70.2 | 53.576736 | 0.28 | 70 | 25 | 6.080317 | 8590437.8
163 | 5 | 0 | 14.6 | 51.6 | 3.6 | 30.2 | 70.2 | 53.576736 | 0.28 | 70 | 25 | 6.173431 | 8697121.3
163 | 5 | 0 | 14.6 | 51.6 | 3.6 | 30.2 | 70.2 | 53.576736 | 0.28 | 70 | 25 | 6.276636 | 8746509.1
163 | 5 | 0 | 14.6 | 51.6 | 3.6 | 30.2 | 70.2 | 53.576736 | 0.28 | 70 | 25 | 6.381567 | 8858713.3
163 | 5 | 0 | 14.6 | 51.6 | 3.6 | 30.2 | 70.2 | 53.576736 | 0.28 | 70 | 25 | 6.569434 | 8917700.1
163 | 5 | 0 | 14.6 | 51.6 | 3.6 | 30.2 | 70.2 | 53.576736 | 0.28 | 70 | 25 | 6.670037 | 9046963.8
163 | 5 | 0 | 14.6 | 51.6 | 3.6 | 30.2 | 70.2 | 53.576736 | 0.28 | 70 | 25 | 6.772182 | 9068698.4
163 | 5 | 0 | 14.6 | 51.6 | 3.6 | 30.2 | 70.2 | 53.576736 | 0.28 | 70 | 25 | 6.866397 | 9190899.5
163 | 5 | 0 | 14.6 | 51.6 | 3.6 | 30.2 | 70.2 | 53.576736 | 0.28 | 70 | 25 | 6.971548 | 9239839.7
163 | 5 | 0 | 14.6 | 51.6 | 3.6 | 30.2 | 70.2 | 53.576736 | 0.28 | 70 | 25 | 7.058777 | 9356520.2
163 | 5 | 0 | 14.6 | 51.6 | 3.6 | 30.2 | 70.2 | 53.576736 | 0.28 | 70 | 25 | 7.166875 | 9397552.3
163 | 5 | 0 | 14.6 | 51.6 | 3.6 | 30.2 | 70.2 | 53.576736 | 0.28 | 70 | 25 | 7.256548 | 9494040.0
163 | 5 | 0 | 14.6 | 51.6 | 3.6 | 30.2 | 70.2 | 53.576736 | 0.28 | 70 | 25 | 7.357502 | 9524130.2
163 | 5 | 0 | 14.6 | 51.6 | 3.6 | 30.2 | 70.2 | 53.576736 | 0.28 | 70 | 25 | 7.5532 | 9643098.5
163 | 5 | 0 | 14.6 | 51.6 | 3.6 | 30.2 | 70.2 | 53.576736 | 0.28 | 70 | 25 | 7.647707 | 9664932.6
163 | 5 | 0 | 14.6 | 51.6 | 3.6 | 30.2 | 70.2 | 53.576736 | 0.28 | 70 | 25 | 7.743397 | 9812648.3
163 | 5 | 0 | 14.6 | 51.6 | 3.6 | 30.2 | 70.2 | 53.576736 | 0.28 | 70 | 25 | 7.840284 | 9830105.6
163 | 5 | 0 | 14.6 | 51.6 | 3.6 | 30.2 | 70.2 | 53.576736 | 0.28 | 70 | 25 | 7.938383 | 9958573.5
163 | 5 | 0 | 14.6 | 51.6 | 3.6 | 30.2 | 70.2 | 53.576736 | 0.28 | 70 | 25 | 8.026612 | 10004231.0
163 | 5 | 0 | 14.6 | 51.6 | 3.6 | 30.2 | 70.2 | 53.576736 | 0.28 | 70 | 25 | 8.217369 | 10116037.4
163 | 5 | 0 | 14.6 | 51.6 | 3.6 | 30.2 | 70.2 | 53.576736 | 0.28 | 70 | 25 | 8.320186 | 10177162.8
163 | 5 | 0 | 14.6 | 51.6 | 3.6 | 30.2 | 70.2 | 53.576736 | 0.28 | 70 | 25 | 8.412659 | 10202180.0
163 | 5 | 0 | 14.6 | 51.6 | 3.6 | 30.2 | 70.2 | 53.576736 | 0.28 | 70 | 25 | 8.50616 | 10302248.7
163 | 5 | 0 | 14.6 | 51.6 | 3.6 | 30.2 | 70.2 | 53.576736 | 0.28 | 70 | 25 | 8.6007 | 10341937.9
163 | 5 | 0 | 14.6 | 51.6 | 3.6 | 30.2 | 70.2 | 53.576736 | 0.28 | 70 | 25 | 8.69629 | 10420122.8
163 | 5 | 0 | 14.6 | 51.6 | 3.6 | 30.2 | 70.2 | 53.576736 | 0.28 | 70 | 25 | 8.792943 | 10456877.6
163 | 5 | 0 | 14.6 | 51.6 | 3.6 | 30.2 | 70.2 | 53.576736 | 0.28 | 70 | 25 | 8.89067 | 10525911.1
163 | 5 | 0 | 14.6 | 51.6 | 3.6 | 30.2 | 70.2 | 53.576736 | 0.28 | 70 | 25 | 8.977072 | 10538544.0
163 | 5 | 0 | 14.6 | 51.6 | 3.6 | 30.2 | 70.2 | 53.576736 | 0.28 | 70 | 25 | 9.076846 | 10639458.2
163 | 5 | 0 | 14.6 | 51.6 | 3.6 | 30.2 | 70.2 | 53.576736 | 0.28 | 70 | 25 | 9.165057 | 10666763.2
163 | 5 | 0 | 14.6 | 51.6 | 3.6 | 30.2 | 70.2 | 53.576736 | 0.28 | 70 | 25 | 9.356978 | 10723810.3
163 | 5 | 0 | 14.6 | 51.6 | 3.6 | 30.2 | 70.2 | 53.576736 | 0.28 | 70 | 25 | 9.447912 | 10793639.6
163 | 5 | 0 | 14.6 | 51.6 | 3.6 | 30.2 | 70.2 | 53.576736 | 0.28 | 70 | 25 | 9.539729 | 10796524.2
163 | 5 | 0 | 14.6 | 51.6 | 3.6 | 30.2 | 70.2 | 53.576736 | 0.28 | 70 | 25 | 9.632438 | 10809803.7
163 | 5 | 0 | 14.6 | 51.6 | 3.6 | 30.2 | 70.2 | 53.576736 | 0.28 | 70 | 25 | 9.726049 | 10811445.0
163 | 5 | 0 | 14.6 | 51.6 | 3.6 | 30.2 | 70.2 | 53.576736 | 0.28 | 70 | 25 | 9.739496 | 10818905.4
163 | 5 | 0 | 14.6 | 51.6 | 3.6 | 30.2 | 70.2 | 53.576736 | 0.28 | 70 | 25 | 9.739496 | 10977612.7
163 | 5 | 0 | 14.6 | 51.6 | 3.6 | 30.2 | 70.2 | 53.576736 | 0.28 | 70 | 25 | 9.739496 | 10979651.9
163 | 5 | 0 | 14.6 | 51.6 | 3.6 | 30.2 | 70.2 | 53.576736 | 0.28 | 70 | 25 | 9.739496 | 10983630.8
163 | 5 | 0 | 14.6 | 51.6 | 3.6 | 30.2 | 70.2 | 53.576736 | 0.28 | 70 | 25 | 9.820569 | 10988654.1
163 | 5 | 0 | 14.6 | 51.6 | 3.6 | 30.2 | 70.2 | 53.576736 | 0.28 | 70 | 25 | 9.916008 | 10990295.4
163 | 5 | 0 | 14.6 | 51.6 | 3.6 | 30.2 | 70.2 | 53.576736 | 0.28 | 70 | 25 | 10.01237 | 10992235.1
163 | 5 | 0 | 14.6 | 51.6 | 3.6 | 30.2 | 70.2 | 53.576736 | 0.28 | 70 | 25 | 10.09572 | 11048884.3
163 | 5 | 0 | 14.6 | 51.6 | 3.6 | 30.2 | 70.2 | 53.576736 | 0.28 | 70 | 25 | 10.19383 | 11055200.8
163 | 5 | 0 | 14.6 | 51.6 | 3.6 | 30.2 | 70.2 | 53.576736 | 0.28 | 70 | 25 | 10.2929 | 11120852.2
163 | 5 | 0 | 14.6 | 51.6 | 3.6 | 30.2 | 70.2 | 53.576736 | 0.28 | 70 | 25 | 10.37858 | 11148903.2
163 | 5 | 0 | 14.6 | 51.6 | 3.6 | 30.2 | 70.2 | 53.576736 | 0.28 | 70 | 25 | 10.46497 | 11271999.6
163 | 5 | 0 | 14.6 | 51.6 | 3.6 | 30.2 | 70.2 | 53.576736 | 0.28 | 70 | 25 | 10.47944 | 11296420.0
163 | 5 | 0 | 14.6 | 51.6 | 3.6 | 30.2 | 70.2 | 53.576736 | 0.28 | 70 | 25 | 10.47944 | 11369730.7
163 | 5 | 0 | 14.6 | 51.6 | 3.6 | 30.2 | 70.2 | 53.576736 | 0.28 | 70 | 25 | 10.47944 | 11370476.8
163 | 5 | 0 | 14.6 | 51.6 | 3.6 | 30.2 | 70.2 | 53.576736 | 0.28 | 70 | 25 | 10.47944 | 11484720.2
163 | 5 | 0 | 14.6 | 51.6 | 3.6 | 30.2 | 70.2 | 53.576736 | 0.28 | 70 | 25 | 10.56667 | 11486013.3
163 | 5 | 0 | 14.6 | 51.6 | 3.6 | 30.2 | 70.2 | 53.576736 | 0.28 | 70 | 25 | 10.65463 | 11522420.0
163 | 5 | 0 | 14.6 | 51.6 | 3.6 | 30.2 | 70.2 | 53.576736 | 0.28 | 70 | 25 | 10.74332 | 11537987.3
163 | 5 | 0 | 14.6 | 51.6 | 3.6 | 30.2 | 70.2 | 53.576736 | 0.28 | 70 | 25 | 10.83275 | 11625522.6
163 | 5 | 0 | 14.6 | 51.6 | 3.6 | 30.2 | 70.2 | 53.576736 | 0.28 | 70 | 25 | 10.93803 | 11636563.9
163 | 5 | 0 | 14.6 | 51.6 | 3.6 | 30.2 | 70.2 | 53.576736 | 0.28 | 70 | 25 | 11.02908 | 11646859.3
163 | 5 | 0 | 14.6 | 51.6 | 3.6 | 30.2 | 70.2 | 53.576736 | 0.28 | 70 | 25 | 11.12089 | 11659641.4
163 | 5 | 0 | 14.6 | 51.6 | 3.6 | 30.2 | 70.2 | 53.576736 | 0.28 | 70 | 25 | 11.19798 | 11765330.2
163 | 5 | 0 | 14.6 | 51.6 | 3.6 | 30.2 | 70.2 | 53.576736 | 0.28 | 70 | 25 | 11.38518 | 11802731.6
163 | 5 | 0 | 14.6 | 51.6 | 3.6 | 30.2 | 70.2 | 53.576736 | 0.28 | 70 | 25 | 11.47995 | 11862862.4
163 | 5 | 0 | 14.6 | 51.6 | 3.6 | 30.2 | 70.2 | 53.576736 | 0.28 | 70 | 25 | 11.57551 | 11936869.4
163 | 5 | 0 | 14.6 | 51.6 | 3.6 | 30.2 | 70.2 | 53.576736 | 0.28 | 70 | 25 | 11.67187 | 11943782.7
163 | 5 | 0 | 14.6 | 51.6 | 3.6 | 30.2 | 70.2 | 53.576736 | 0.28 | 70 | 25 | 11.75278 | 12052455.7
163 | 5 | 0 | 14.6 | 51.6 | 3.6 | 30.2 | 70.2 | 53.576736 | 0.28 | 70 | 25 | 11.85061 | 12067973.3
163 | 5 | 0 | 14.6 | 51.6 | 3.6 | 30.2 | 70.2 | 53.576736 | 0.28 | 70 | 25 | 11.93276 | 12143621.6
163 | 5 | 0 | 14.6 | 51.6 | 3.6 | 30.2 | 70.2 | 53.576736 | 0.28 | 70 | 25 | 12.01548 | 12144417.4
163 | 5 | 0 | 14.6 | 51.6 | 3.6 | 30.2 | 70.2 | 53.576736 | 0.28 | 70 | 25 | 12.1155 | 12152922.2
163 | 5 | 0 | 14.6 | 51.6 | 3.6 | 30.2 | 70.2 | 53.576736 | 0.28 | 70 | 25 | 12.19948 | 12193307.8
163 | 5 | 0 | 14.6 | 51.6 | 3.6 | 30.2 | 70.2 | 53.576736 | 0.28 | 70 | 25 | 12.21635 | 12199823.2
163 | 5 | 0 | 14.6 | 51.6 | 3.6 | 30.2 | 70.2 | 53.576736 | 0.28 | 70 | 25 | 12.21635 | 12226780.1
163 | 5 | 0 | 14.6 | 51.6 | 3.6 | 30.2 | 70.2 | 53.576736 | 0.28 | 70 | 25 | 12.21635 | 12298797.7
163 | 5 | 0 | 14.6 | 51.6 | 3.6 | 30.2 | 70.2 | 53.576736 | 0.28 | 70 | 25 | 12.21635 | 12301881.3
163 | 5 | 0 | 14.6 | 51.6 | 3.6 | 30.2 | 70.2 | 53.576736 | 0.28 | 70 | 25 | 12.30103 | 12303821.0
163 | 5 | 0 | 14.6 | 51.6 | 3.6 | 30.2 | 70.2 | 53.576736 | 0.28 | 70 | 25 | 12.3863 | 12305462.3
163 | 5 | 0 | 14.6 | 51.6 | 3.6 | 30.2 | 70.2 | 53.576736 | 0.28 | 70 | 25 | 12.47217 | 12336845.7
163 | 5 | 0 | 14.6 | 51.6 | 3.6 | 30.2 | 70.2 | 53.576736 | 0.28 | 70 | 25 | 12.57599 | 12353706.2
163 | 5 | 0 | 14.6 | 51.6 | 3.6 | 30.2 | 70.2 | 53.576736 | 0.28 | 70 | 25 | 12.66316 | 12426917.4
163 | 5 | 0 | 14.6 | 51.6 | 3.6 | 30.2 | 70.2 | 53.576736 | 0.28 | 70 | 25 | 12.83933 | 12504455.7
163 | 5 | 0 | 14.6 | 51.6 | 3.6 | 30.2 | 70.2 | 53.576736 | 0.28 | 70 | 25 | 13.01796 | 12519326.8
163 | 5 | 0 | 14.6 | 51.6 | 3.6 | 30.2 | 70.2 | 53.576736 | 0.28 | 70 | 25 | 13.03595 | 12528876.1
163 | 5 | 0 | 14.6 | 51.6 | 3.6 | 30.2 | 70.2 | 53.576736 | 0.28 | 70 | 25 | 13.03595 | 12547029.7
163 | 5 | 0 | 14.6 | 51.6 | 3.6 | 30.2 | 70.2 | 53.576736 | 0.28 | 70 | 25 | 13.18084 | 12551754.6
163 | 5 | 0 | 14.6 | 51.6 | 3.6 | 30.2 | 70.2 | 53.576736 | 0.28 | 70 | 25 | 13.18084 | 12565332.5
163 | 5 | 0 | 14.6 | 51.6 | 3.6 | 30.2 | 70.2 | 53.576736 | 0.28 | 70 | 25 | 13.19906 | 12566277.5
163 | 5 | 0 | 14.6 | 51.6 | 3.6 | 30.2 | 70.2 | 53.576736 | 0.28 | 70 | 25 | 13.29056 | 12584480.8
163 | 5 | 0 | 14.6 | 51.6 | 3.6 | 30.2 | 70.2 | 53.576736 | 0.28 | 70 | 25 | 13.36421 | 12588807.8
163 | 5 | 0 | 14.6 | 51.6 | 3.6 | 30.2 | 70.2 | 53.576736 | 0.28 | 70 | 25 | 13.36421 | 12642124.8
163 | 5 | 0 | 14.6 | 51.6 | 3.6 | 30.2 | 70.2 | 53.576736 | 0.28 | 70 | 25 | 13.36421 | 12651873.0
163 | 5 | 0 | 14.6 | 51.6 | 3.6 | 30.2 | 70.2 | 53.576736 | 0.28 | 70 | 25 | 13.36421 | 12657343.9
163 | 5 | 0 | 14.6 | 51.6 | 3.6 | 30.2 | 70.2 | 53.576736 | 0.28 | 70 | 25 | 13.36421 | 12700713.7
163 | 5 | 0 | 14.6 | 51.6 | 3.6 | 30.2 | 70.2 | 53.576736 | 0.28 | 70 | 25 | 13.36421 | 12704991.0
163 | 5 | 0 | 14.6 | 51.6 | 3.6 | 30.2 | 70.2 | 53.576736 | 0.28 | 70 | 25 | 13.36421 | 12705189.9
163 | 5 | 0 | 14.6 | 51.6 | 3.6 | 30.2 | 70.2 | 53.576736 | 0.28 | 70 | 25 | 13.36421 | 12705637.5
163 | 5 | 0 | 14.6 | 51.6 | 3.6 | 30.2 | 70.2 | 53.576736 | 0.28 | 70 | 25 | 13.38269 | 12719712.8
163 | 5 | 0 | 14.6 | 51.6 | 3.6 | 30.2 | 70.2 | 53.576736 | 0.28 | 70 | 25 | 13.38269 | 12720657.8
163 | 5 | 0 | 14.6 | 51.6 | 3.6 | 30.2 | 70.2 | 53.576736 | 0.28 | 70 | 25 | 13.45685 | 12724885.3
163 | 5 | 0 | 14.6 | 51.6 | 3.6 | 30.2 | 70.2 | 53.576736 | 0.28 | 70 | 25 | 13.55014 | 12732843.1
163 | 5 | 0 | 14.6 | 51.6 | 3.6 | 30.2 | 70.2 | 53.576736 | 0.28 | 70 | 25 | 13.55014 | 12735727.8
163 | 5 | 0 | 14.6 | 51.6 | 3.6 | 30.2 | 70.2 | 53.576736 | 0.28 | 70 | 25 | 13.55014 | 12758307.9
163 | 5 | 0 | 14.6 | 51.6 | 3.6 | 30.2 | 70.2 | 53.576736 | 0.28 | 70 | 25 | 13.55014 | 12763132.2
163 | 5 | 0 | 14.6 | 51.6 | 3.6 | 30.2 | 70.2 | 53.576736 | 0.28 | 70 | 25 | 13.55014 | 12765270.9
163 | 5 | 0 | 14.6 | 51.6 | 3.6 | 30.2 | 70.2 | 53.576736 | 0.28 | 70 | 25 | 13.55014 | 12768652.9
163 | 5 | 0 | 14.6 | 51.6 | 3.6 | 30.2 | 70.2 | 53.576736 | 0.28 | 70 | 25 | 13.55014 | 12769846.6
163 | 5 | 0 | 14.6 | 51.6 | 3.6 | 30.2 | 70.2 | 53.576736 | 0.28 | 70 | 25 | 13.55014 | 12778600.1
163 | 5 | 0 | 14.6 | 51.6 | 3.6 | 30.2 | 70.2 | 53.576736 | 0.28 | 70 | 25 | 13.55014 | 12793321.9
163 | 5 | 0 | 14.6 | 51.6 | 3.6 | 30.2 | 70.2 | 53.576736 | 0.28 | 70 | 25 | 13.55014 | 12795560.1
163 | 5 | 0 | 14.6 | 51.6 | 3.6 | 30.2 | 70.2 | 53.576736 | 0.28 | 70 | 25 | 13.55014 | 12797251.1
163 | 5 | 0 | 14.6 | 51.6 | 3.6 | 30.2 | 70.2 | 53.576736 | 0.28 | 70 | 25 | 13.55014 | 12802722.0
163 | 5 | 0 | 14.6 | 51.6 | 3.6 | 30.2 | 70.2 | 53.576736 | 0.28 | 70 | 25 | 13.55014 | 12806850.1
163 | 5 | 0 | 14.6 | 51.6 | 3.6 | 30.2 | 70.2 | 53.576736 | 0.28 | 70 | 25 | 13.55014 | 12821124.3
163 | 5 | 0 | 14.6 | 51.6 | 3.6 | 30.2 | 70.2 | 53.576736 | 0.28 | 70 | 25 | 13.55014 | 12822019.6
163 | 5 | 0 | 14.6 | 51.6 | 3.6 | 30.2 | 70.2 | 53.576736 | 0.28 | 70 | 25 | 13.64407 | 12822417.5
163 | 5 | 0 | 14.6 | 51.6 | 3.6 | 30.2 | 70.2 | 53.576736 | 0.28 | 70 | 25 | 13.64407 | 12829728.6
163 | 5 | 0 | 14.6 | 51.6 | 3.6 | 30.2 | 70.2 | 53.576736 | 0.28 | 70 | 25 | 13.64407 | 12854546.9
163 | 5 | 0 | 14.6 | 51.6 | 3.6 | 30.2 | 70.2 | 53.576736 | 0.28 | 70 | 25 | 13.64407 | 12854795.5
163 | 5 | 0 | 14.6 | 51.6 | 3.6 | 30.2 | 70.2 | 53.576736 | 0.28 | 70 | 25 | 13.73865 | 12862454.9
163 | 5 | 0 | 14.6 | 51.6 | 3.6 | 30.2 | 70.2 | 53.576736 | 0.28 | 70 | 25 | 13.81478 | 12862504.6
163 | 5 | 0 | 14.6 | 51.6 | 3.6 | 30.2 | 70.2 | 53.576736 | 0.28 | 70 | 25 | 13.91055 | 12866284.5
163 | 5 | 0 | 14.6 | 51.6 | 3.6 | 30.2 | 70.2 | 53.576736 | 0.28 | 70 | 25 | 14.00698 | 12869069.8
163 | 5 | 0 | 14.6 | 51.6 | 3.6 | 30.2 | 70.2 | 53.576736 | 0.28 | 70 | 25 | 14.0846 | 12872849.7
163 | 5 | 0 | 14.6 | 51.6 | 3.6 | 30.2 | 70.2 | 53.576736 | 0.28 | 70 | 25 | 14.0846 | 12875883.6
163 | 5 | 0 | 14.6 | 51.6 | 3.6 | 30.2 | 70.2 | 53.576736 | 0.28 | 70 | 25 | 14.0846 | 12877127.0
163 | 5 | 0 | 14.6 | 51.6 | 3.6 | 30.2 | 70.2 | 53.576736 | 0.28 | 70 | 25 | 14.0846 | 12877475.1
163 | 5 | 0 | 14.6 | 51.6 | 3.6 | 30.2 | 70.2 | 53.576736 | 0.28 | 70 | 25 | 14.0846 | 12887273.1
163 | 5 | 0 | 14.6 | 51.6 | 3.6 | 30.2 | 70.2 | 53.576736 | 0.28 | 70 | 25 | 14.0846 | 12898911.3
163 | 5 | 0 | 14.6 | 51.6 | 3.6 | 30.2 | 70.2 | 53.576736 | 0.28 | 70 | 25 | 14.0846 | 12901348.4
163 | 5 | 0 | 14.6 | 51.6 | 3.6 | 30.2 | 70.2 | 53.576736 | 0.28 | 70 | 25 | 14.0846 | 12916567.6
163 | 5 | 0 | 14.6 | 51.6 | 3.6 | 30.2 | 70.2 | 53.576736 | 0.28 | 70 | 25 | 14.0846 | 12918258.6
163 | 5 | 0 | 14.6 | 51.6 | 3.6 | 30.2 | 70.2 | 53.576736 | 0.28 | 70 | 25 | 14.0846 | 12921193.0
163 | 5 | 0 | 14.6 | 51.6 | 3.6 | 30.2 | 70.2 | 53.576736 | 0.28 | 70 | 25 | 14.0846 | 12938700.0
163 | 5 | 0 | 14.6 | 51.6 | 3.6 | 30.2 | 70.2 | 53.576736 | 0.28 | 70 | 25 | 14.0846 | 12971824.2
163 | 5 | 0 | 14.6 | 51.6 | 3.6 | 30.2 | 70.2 | 53.576736 | 0.28 | 70 | 25 | 14.0846 | 12992365.1
163 | 5 | 0 | 14.6 | 51.6 | 3.6 | 30.2 | 70.2 | 53.576736 | 0.28 | 70 | 25 | 14.0846 | 12995200.0
163 | 5 | 0 | 14.6 | 51.6 | 3.6 | 30.2 | 70.2 | 53.576736 | 0.28 | 70 | 25 | 14.0846 | 12995548.2
163 | 5 | 0 | 14.6 | 51.6 | 3.6 | 30.2 | 70.2 | 53.576736 | 0.28 | 70 | 25 | 14.0846 | 12995796.9
163 | 5 | 0 | 14.6 | 51.6 | 3.6 | 30.2 | 70.2 | 53.576736 | 0.28 | 70 | 25 | 14.0846 | 13012259.5
163 | 5 | 0 | 14.6 | 51.6 | 3.6 | 30.2 | 70.2 | 53.576736 | 0.28 | 70 | 25 | 14.0846 | 13015144.2
163 | 5 | 0 | 14.6 | 51.6 | 3.6 | 30.2 | 70.2 | 53.576736 | 0.28 | 70 | 25 | 14.18223 | 13031059.6
163 | 5 | 0 | 14.6 | 51.6 | 3.6 | 30.2 | 70.2 | 53.576736 | 0.28 | 70 | 25 | 14.18223 | 13036580.3
163 | 5 | 0 | 14.6 | 51.6 | 3.6 | 30.2 | 70.2 | 53.576736 | 0.28 | 70 | 25 | 14.26083 | 13052346.6
163 | 5 | 0 | 14.6 | 51.6 | 3.6 | 30.2 | 70.2 | 53.576736 | 0.28 | 70 | 25 | 14.35968 | 13054535.0
163 | 5 | 0 | 14.6 | 51.6 | 3.6 | 30.2 | 70.2 | 53.576736 | 0.28 | 70 | 25 | 14.43926 | 13055281.0
163 | 5 | 0 | 14.6 | 51.6 | 3.6 | 30.2 | 70.2 | 53.576736 | 0.28 | 70 | 25 | 14.53936 | 13069256.8
163 | 5 | 0 | 14.6 | 51.6 | 3.6 | 30.2 | 70.2 | 53.576736 | 0.28 | 70 | 25 | 14.61993 | 13074180.7
163 | 5 | 0 | 14.6 | 51.6 | 3.6 | 30.2 | 70.2 | 53.576736 | 0.28 | 70 | 25 | 14.80286 | 13077960.6
163 | 5 | 0 | 14.6 | 51.6 | 3.6 | 30.2 | 70.2 | 53.576736 | 0.28 | 70 | 25 | 14.88489 | 13081641.1
163 | 5 | 0 | 14.6 | 51.6 | 3.6 | 30.2 | 70.2 | 53.576736 | 0.28 | 70 | 25 | 14.96738 | 13085122.6
163 | 5 | 0 | 14.6 | 51.6 | 3.6 | 30.2 | 70.2 | 53.576736 | 0.28 | 70 | 25 | 15.05033 | 13091538.5
163 | 5 | 0 | 14.6 | 51.6 | 3.6 | 30.2 | 70.2 | 53.576736 | 0.28 | 70 | 25 | 15.05033 | 13103972.5
163 | 5 | 0 | 14.6 | 51.6 | 3.6 | 30.2 | 70.2 | 53.576736 | 0.28 | 70 | 25 | 15.05033 | 13110786.3
163 | 5 | 0 | 14.6 | 51.6 | 3.6 | 30.2 | 70.2 | 53.576736 | 0.28 | 70 | 25 | 15.05033 | 13111233.9
163 | 5 | 0 | 14.6 | 51.6 | 3.6 | 30.2 | 70.2 | 53.576736 | 0.28 | 70 | 25 | 15.05033 | 13132520.9
163 | 5 | 0 | 14.6 | 51.6 | 3.6 | 30.2 | 70.2 | 53.576736 | 0.28 | 70 | 25 | 15.15466 | 13137046.9
163 | 5 | 0 | 14.6 | 51.6 | 3.6 | 30.2 | 70.2 | 53.576736 | 0.28 | 70 | 25 | 15.23864 | 13139981.3
163 | 5 | 0 | 14.6 | 51.6 | 3.6 | 30.2 | 70.2 | 53.576736 | 0.28 | 70 | 25 | 15.32309 | 13171314.9
163 | 5 | 0 | 14.6 | 51.6 | 3.6 | 30.2 | 70.2 | 53.576736 | 0.28 | 70 | 25 | 15.40801 | 13172508.6
163 | 5 | 0 | 14.6 | 51.6 | 3.6 | 30.2 | 70.2 | 53.576736 | 0.28 | 70 | 25 | 15.49339 | 13174149.9
163 | 5 | 0 | 14.6 | 51.6 | 3.6 | 30.2 | 70.2 | 53.576736 | 0.28 | 70 | 25 | 15.57925 | 13212098.4
163 | 5 | 0 | 14.6 | 51.6 | 3.6 | 30.2 | 70.2 | 53.576736 | 0.28 | 70 | 25 | 15.66559 | 13222642.4
163 | 5 | 0 | 14.6 | 51.6 | 3.6 | 30.2 | 70.2 | 53.576736 | 0.28 | 70 | 25 | 15.66559 | 13231843.6
163 | 5 | 0 | 14.6 | 51.6 | 3.6 | 30.2 | 70.2 | 53.576736 | 0.28 | 70 | 25 | 15.66559 | 13231893.3
163 | 5 | 0 | 14.6 | 51.6 | 3.6 | 30.2 | 70.2 | 53.576736 | 0.28 | 70 | 25 | 15.75241 | 13239602.4
163 | 5 | 0 | 14.6 | 51.6 | 3.6 | 30.2 | 70.2 | 53.576736 | 0.28 | 70 | 25 | 15.8397 | 13265216.4
163 | 5 | 0 | 14.6 | 51.6 | 3.6 | 30.2 | 70.2 | 53.576736 | 0.28 | 70 | 25 | 15.8397 | 13304955.4
163 | 5 | 0 | 14.6 | 51.6 | 3.6 | 30.2 | 70.2 | 53.576736 | 0.28 | 70 | 25 | 15.8397 | 13410495.0
163 | 5 | 0 | 14.6 | 51.6 | 3.6 | 30.2 | 70.2 | 53.576736 | 0.28 | 70 | 25 | 15.8397 | 13424520.5
163 | 5 | 0 | 14.6 | 51.6 | 3.6 | 30.2 | 70.2 | 53.576736 | 0.28 | 70 | 25 | 15.8397 | 13653902.6
163 | 5 | 0 | 14.6 | 51.6 | 3.6 | 30.2 | 70.2 | 53.576736 | 0.08 | 70 | 15 | 0.1228688 | 1126036.1
163 | 5 | 0 | 14.6 | 51.6 | 3.6 | 30.2 | 70.2 | 53.576736 | 0.08 | 70 | 15 | 0.3016206 | 2950717.7
163 | 5 | 0 | 14.6 | 51.6 | 3.6 | 30.2 | 70.2 | 53.576736 | 0.08 | 70 | 15 | 0.4758509 | 3592599.6
163 | 5 | 0 | 14.6 | 51.6 | 3.6 | 30.2 | 70.2 | 53.576736 | 0.08 | 70 | 15 | 0.6273024 | 4459133.6
163 | 5 | 0 | 14.6 | 51.6 | 3.6 | 30.2 | 70.2 | 53.576736 | 0.08 | 70 | 15 | 0.7824953 | 4497584.4
163 | 5 | 0 | 14.6 | 51.6 | 3.6 | 30.2 | 70.2 | 53.576736 | 0.08 | 70 | 15 | 0.923603 | 4839215.5
163 | 5 | 0 | 14.6 | 51.6 | 3.6 | 30.2 | 70.2 | 53.576736 | 0.08 | 70 | 15 | 1.060445 | 4910387.6
163 | 5 | 0 | 14.6 | 51.6 | 3.6 | 30.2 | 70.2 | 53.576736 | 0.08 | 70 | 15 | 1.200856 | 5055258.4
163 | 5 | 0 | 14.6 | 51.6 | 3.6 | 30.2 | 70.2 | 53.576736 | 0.08 | 70 | 15 | 1.322797 | 5063066.9
163 | 5 | 0 | 14.6 | 51.6 | 3.6 | 30.2 | 70.2 | 53.576736 | 0.08 | 70 | 15 | 1.45712 | 5211976.2
163 | 5 | 0 | 14.6 | 51.6 | 3.6 | 30.2 | 70.2 | 53.576736 | 0.08 | 70 | 15 | 1.583059 | 5283496.5
163 | 5 | 0 | 14.6 | 51.6 | 3.6 | 30.2 | 70.2 | 53.576736 | 0.08 | 70 | 15 | 1.696284 | 5342632.5
163 | 5 | 0 | 14.6 | 51.6 | 3.6 | 30.2 | 70.2 | 53.576736 | 0.08 | 70 | 15 | 1.817607 | 5431560.3
163 | 5 | 0 | 14.6 | 51.6 | 3.6 | 30.2 | 70.2 | 53.576736 | 0.08 | 70 | 15 | 1.947608 | 5518896.6
163 | 5 | 0 | 14.6 | 51.6 | 3.6 | 30.2 | 70.2 | 53.576736 | 0.08 | 70 | 15 | 2.058272 | 5650945.5
163 | 5 | 0 | 14.6 | 51.6 | 3.6 | 30.2 | 70.2 | 53.576736 | 0.08 | 70 | 15 | 2.175224 | 5697349.1
163 | 5 | 0 | 14.6 | 51.6 | 3.6 | 30.2 | 70.2 | 53.576736 | 0.08 | 70 | 15 | 2.298821 | 5765835.4
163 | 5 | 0 | 14.6 | 51.6 | 3.6 | 30.2 | 70.2 | 53.576736 | 0.08 | 70 | 15 | 2.422737 | 6083200.3
163 | 5 | 0 | 14.6 | 51.6 | 3.6 | 30.2 | 70.2 | 53.576736 | 0.08 | 70 | 15 | 2.525266 | 6094092.5
163 | 5 | 0 | 14.6 | 51.6 | 3.6 | 30.2 | 70.2 | 53.576736 | 0.08 | 70 | 15 | 2.639418 | 6254540.6
163 | 5 | 0 | 14.6 | 51.6 | 3.6 | 30.2 | 70.2 | 53.576736 | 0.08 | 70 | 15 | 2.751117 | 6328249.2
163 | 5 | 0 | 14.6 | 51.6 | 3.6 | 30.2 | 70.2 | 53.576736 | 0.08 | 70 | 15 | 2.85963 | 6394049.8
163 | 5 | 0 | 14.6 | 51.6 | 3.6 | 30.2 | 70.2 | 53.576736 | 0.08 | 70 | 15 | 2.980649 | 6478849.6
163 | 5 | 0 | 14.6 | 51.6 | 3.6 | 30.2 | 70.2 | 53.576736 | 0.08 | 70 | 15 | 3.0854 | 6557432.3
163 | 5 | 0 | 14.6 | 51.6 | 3.6 | 30.2 | 70.2 | 53.576736 | 0.08 | 70 | 15 | 3.193833 | 6596325.8
163 | 5 | 0 | 14.6 | 51.6 | 3.6 | 30.2 | 70.2 | 53.576736 | 0.08 | 70 | 15 | 3.306077 | 6677395.4
163 | 5 | 0 | 14.6 | 51.6 | 3.6 | 30.2 | 70.2 | 53.576736 | 0.08 | 70 | 15 | 3.408111 | 6805962.7
163 | 5 | 0 | 14.6 | 51.6 | 3.6 | 30.2 | 70.2 | 53.576736 | 0.08 | 70 | 15 | 3.527885 | 6971235.2
163 | 5 | 0 | 14.6 | 51.6 | 3.6 | 30.2 | 70.2 | 53.576736 | 0.08 | 70 | 15 | 3.626728 | 7046038.0
163 | 5 | 0 | 14.6 | 51.6 | 3.6 | 30.2 | 70.2 | 53.576736 | 0.08 | 70 | 15 | 3.733496 | 7175202.2
163 | 5 | 0 | 14.6 | 51.6 | 3.6 | 30.2 | 70.2 | 53.576736 | 0.08 | 70 | 15 | 3.84872 | 7301531.4
163 | 5 | 0 | 14.6 | 51.6 | 3.6 | 30.2 | 70.2 | 53.576736 | 0.08 | 70 | 15 | 3.956552 | 7320729.5
163 | 5 | 0 | 14.6 | 51.6 | 3.6 | 30.2 | 70.2 | 53.576736 | 0.08 | 70 | 15 | 4.050582 | 7365292.9
163 | 5 | 0 | 14.6 | 51.6 | 3.6 | 30.2 | 70.2 | 53.576736 | 0.08 | 70 | 15 | 4.16407 | 7494457.1
163 | 5 | 0 | 14.6 | 51.6 | 3.6 | 30.2 | 70.2 | 53.576736 | 0.08 | 70 | 15 | 4.268925 | 7532554.8
163 | 5 | 0 | 14.6 | 51.6 | 3.6 | 30.2 | 70.2 | 53.576736 | 0.08 | 70 | 15 | 4.370379 | 7552847.0
163 | 5 | 0 | 14.6 | 51.6 | 3.6 | 30.2 | 70.2 | 53.576736 | 0.08 | 70 | 15 | 4.480429 | 7563291.6
163 | 5 | 0 | 14.6 | 51.6 | 3.6 | 30.2 | 70.2 | 53.576736 | 0.08 | 70 | 15 | 4.580576 | 7580997.6
163 | 5 | 0 | 14.6 | 51.6 | 3.6 | 30.2 | 70.2 | 53.576736 | 0.08 | 70 | 15 | 4.682961 | 7662514.7
163 | 5 | 0 | 14.6 | 51.6 | 3.6 | 30.2 | 70.2 | 53.576736 | 0.08 | 70 | 15 | 4.787635 | 7709863.3
163 | 5 | 0 | 14.6 | 51.6 | 3.6 | 30.2 | 70.2 | 53.576736 | 0.08 | 70 | 15 | 4.881142 | 7882844.9
163 | 5 | 0 | 14.6 | 51.6 | 3.6 | 30.2 | 70.2 | 53.576736 | 0.08 | 70 | 15 | 4.990246 | 7935415.7
163 | 5 | 0 | 14.6 | 51.6 | 3.6 | 30.2 | 70.2 | 53.576736 | 0.08 | 70 | 15 | 5.094745 | 7970529.3
163 | 5 | 0 | 14.6 | 51.6 | 3.6 | 30.2 | 70.2 | 53.576736 | 0.08 | 70 | 15 | 5.19425 | 7999226.9
163 | 5 | 0 | 14.6 | 51.6 | 3.6 | 30.2 | 70.2 | 53.576736 | 0.08 | 70 | 15 | 5.295698 | 8013401.6
163 | 5 | 0 | 14.6 | 51.6 | 3.6 | 30.2 | 70.2 | 53.576736 | 0.08 | 70 | 15 | 5.399129 | 8021906.5
163 | 5 | 0 | 14.6 | 51.6 | 3.6 | 30.2 | 70.2 | 53.576736 | 0.08 | 70 | 15 | 5.496979 | 8029466.4
163 | 5 | 0 | 14.6 | 51.6 | 3.6 | 30.2 | 70.2 | 53.576736 | 0.08 | 70 | 15 | 5.596602 | 8064679.4
163 | 5 | 0 | 14.6 | 51.6 | 3.6 | 30.2 | 70.2 | 53.576736 | 0.08 | 70 | 15 | 5.698031 | 8065226.5
163 | 5 | 0 | 14.6 | 51.6 | 3.6 | 30.2 | 70.2 | 53.576736 | 0.08 | 70 | 15 | 5.801299 | 8116802.6
163 | 5 | 0 | 14.6 | 51.6 | 3.6 | 30.2 | 70.2 | 53.576736 | 0.08 | 70 | 15 | 5.898283 | 8160918.4
163 | 5 | 0 | 14.6 | 51.6 | 3.6 | 30.2 | 70.2 | 53.576736 | 0.08 | 70 | 15 | 5.996888 | 8219855.5
163 | 5 | 0 | 14.6 | 51.6 | 3.6 | 30.2 | 70.2 | 53.576736 | 0.08 | 70 | 15 | 6.105572 | 8280284.6
163 | 5 | 0 | 14.6 | 51.6 | 3.6 | 30.2 | 70.2 | 53.576736 | 0.08 | 70 | 15 | 6.294004 | 8305252.0
163 | 5 | 0 | 14.6 | 51.6 | 3.6 | 30.2 | 70.2 | 53.576736 | 0.08 | 70 | 15 | 6.39039 | 8336933.8
163 | 5 | 0 | 14.6 | 51.6 | 3.6 | 30.2 | 70.2 | 53.576736 | 0.08 | 70 | 15 | 6.488251 | 8348273.6
163 | 5 | 0 | 14.6 | 51.6 | 3.6 | 30.2 | 70.2 | 53.576736 | 0.08 | 70 | 15 | 6.59672 | 8389355.5
163 | 5 | 0 | 14.6 | 51.6 | 3.6 | 30.2 | 70.2 | 53.576736 | 0.08 | 70 | 15 | 6.688494 | 8437549.6
163 | 5 | 0 | 14.6 | 51.6 | 3.6 | 30.2 | 70.2 | 53.576736 | 0.08 | 70 | 15 | 6.790921 | 8460328.6
163 | 5 | 0 | 14.6 | 51.6 | 3.6 | 30.2 | 70.2 | 53.576736 | 0.08 | 70 | 15 | 6.885396 | 8472116.0
163 | 5 | 0 | 14.6 | 51.6 | 3.6 | 30.2 | 70.2 | 53.576736 | 0.08 | 70 | 15 | 6.981187 | 8478482.2
163 | 5 | 0 | 14.6 | 51.6 | 3.6 | 30.2 | 70.2 | 53.576736 | 0.08 | 70 | 15 | 7.088096 | 8520359.9
163 | 5 | 0 | 14.6 | 51.6 | 3.6 | 30.2 | 70.2 | 53.576736 | 0.08 | 70 | 15 | 7.176784 | 8527223.4
163 | 5 | 0 | 14.6 | 51.6 | 3.6 | 30.2 | 70.2 | 53.576736 | 0.08 | 70 | 15 | 7.276628 | 8609536.4
163 | 5 | 0 | 14.6 | 51.6 | 3.6 | 30.2 | 70.2 | 53.576736 | 0.08 | 70 | 15 | 7.470174 | 8612421.1
163 | 5 | 0 | 14.6 | 51.6 | 3.6 | 30.2 | 70.2 | 53.576736 | 0.08 | 70 | 15 | 7.563642 | 8670612.1
163 | 5 | 0 | 14.6 | 51.6 | 3.6 | 30.2 | 70.2 | 53.576736 | 0.08 | 70 | 15 | 7.65828 | 8678022.7
163 | 5 | 0 | 14.6 | 51.6 | 3.6 | 30.2 | 70.2 | 53.576736 | 0.08 | 70 | 15 | 7.754102 | 8818278.0
163 | 5 | 0 | 14.6 | 51.6 | 3.6 | 30.2 | 70.2 | 53.576736 | 0.08 | 70 | 15 | 7.851123 | 8829269.7
163 | 5 | 0 | 14.6 | 51.6 | 3.6 | 30.2 | 70.2 | 53.576736 | 0.08 | 70 | 15 | 7.949358 | 8883183.4
163 | 5 | 0 | 14.6 | 51.6 | 3.6 | 30.2 | 70.2 | 53.576736 | 0.08 | 70 | 15 | 8.048822 | 8924165.8
163 | 5 | 0 | 14.6 | 51.6 | 3.6 | 30.2 | 70.2 | 53.576736 | 0.08 | 70 | 15 | 8.138279 | 8931029.4
163 | 5 | 0 | 14.6 | 51.6 | 3.6 | 30.2 | 70.2 | 53.576736 | 0.08 | 70 | 15 | 8.22873 | 8942021.0
163 | 5 | 0 | 14.6 | 51.6 | 3.6 | 30.2 | 70.2 | 53.576736 | 0.08 | 70 | 15 | 8.33169 | 8973255.2
163 | 5 | 0 | 14.6 | 51.6 | 3.6 | 30.2 | 70.2 | 53.576736 | 0.08 | 70 | 15 | 8.42429 | 8985937.8
163 | 5 | 0 | 14.6 | 51.6 | 3.6 | 30.2 | 70.2 | 53.576736 | 0.08 | 70 | 15 | 8.51792 | 8994741.1
163 | 5 | 0 | 14.6 | 51.6 | 3.6 | 30.2 | 70.2 | 53.576736 | 0.08 | 70 | 15 | 8.612591 | 9025527.6
163 | 5 | 0 | 14.6 | 51.6 | 3.6 | 30.2 | 70.2 | 53.576736 | 0.08 | 70 | 15 | 8.708313 | 9051589.2
163 | 5 | 0 | 14.6 | 51.6 | 3.6 | 30.2 | 70.2 | 53.576736 | 0.08 | 70 | 15 | 8.8051 | 9079192.7
163 | 5 | 0 | 14.6 | 51.6 | 3.6 | 30.2 | 70.2 | 53.576736 | 0.08 | 70 | 15 | 8.902962 | 9096252.1
163 | 5 | 0 | 14.6 | 51.6 | 3.6 | 30.2 | 70.2 | 53.576736 | 0.08 | 70 | 15 | 8.989484 | 9119230.1
163 | 5 | 0 | 14.6 | 51.6 | 3.6 | 30.2 | 70.2 | 53.576736 | 0.08 | 70 | 15 | 9.089395 | 9188562.0
163 | 5 | 0 | 14.6 | 51.6 | 3.6 | 30.2 | 70.2 | 53.576736 | 0.08 | 70 | 15 | 9.177728 | 9233075.6
163 | 5 | 0 | 14.6 | 51.6 | 3.6 | 30.2 | 70.2 | 53.576736 | 0.08 | 70 | 15 | 9.279732 | 9253815.5
163 | 5 | 0 | 14.6 | 51.6 | 3.6 | 30.2 | 70.2 | 53.576736 | 0.08 | 70 | 15 | 9.369915 | 9263265.3
163 | 5 | 0 | 14.6 | 51.6 | 3.6 | 30.2 | 70.2 | 53.576736 | 0.08 | 70 | 15 | 9.460974 | 9296140.8
163 | 5 | 0 | 14.6 | 51.6 | 3.6 | 30.2 | 70.2 | 53.576736 | 0.08 | 70 | 15 | 9.552918 | 9299473.1
163 | 5 | 0 | 14.6 | 51.6 | 3.6 | 30.2 | 70.2 | 53.576736 | 0.08 | 70 | 15 | 9.645756 | 9339361.3
163 | 5 | 0 | 14.6 | 51.6 | 3.6 | 30.2 | 70.2 | 53.576736 | 0.08 | 70 | 15 | 9.739496 | 9355724.4
163 | 5 | 0 | 14.6 | 51.6 | 3.6 | 30.2 | 70.2 | 53.576736 | 0.08 | 70 | 15 | 9.834147 | 9396060.2
163 | 5 | 0 | 14.6 | 51.6 | 3.6 | 30.2 | 70.2 | 53.576736 | 0.08 | 70 | 15 | 9.929718 | 9396507.8
163 | 5 | 0 | 14.6 | 51.6 | 3.6 | 30.2 | 70.2 | 53.576736 | 0.08 | 70 | 15 | 10.02622 | 9419983.2
163 | 5 | 0 | 14.6 | 51.6 | 3.6 | 30.2 | 70.2 | 53.576736 | 0.08 | 70 | 15 | 10.10968 | 9453057.6
163 | 5 | 0 | 14.6 | 51.6 | 3.6 | 30.2 | 70.2 | 53.576736 | 0.08 | 70 | 15 | 10.20793 | 9493890.8
163 | 5 | 0 | 14.6 | 51.6 | 3.6 | 30.2 | 70.2 | 53.576736 | 0.08 | 70 | 15 | 10.2929 | 9503489.8
163 | 5 | 0 | 14.6 | 51.6 | 3.6 | 30.2 | 70.2 | 53.576736 | 0.08 | 70 | 15 | 10.39293 | 9542035.1
163 | 5 | 0 | 14.6 | 51.6 | 3.6 | 30.2 | 70.2 | 53.576736 | 0.08 | 70 | 15 | 10.47944 | 9555662.8
163 | 5 | 0 | 14.6 | 51.6 | 3.6 | 30.2 | 70.2 | 53.576736 | 0.08 | 70 | 15 | 10.58128 | 9591124.5
163 | 5 | 0 | 14.6 | 51.6 | 3.6 | 30.2 | 70.2 | 53.576736 | 0.08 | 70 | 15 | 10.66936 | 9600574.3
163 | 5 | 0 | 14.6 | 51.6 | 3.6 | 30.2 | 70.2 | 53.576736 | 0.08 | 70 | 15 | 10.84773 | 9609974.4
163 | 5 | 0 | 14.6 | 51.6 | 3.6 | 30.2 | 70.2 | 53.576736 | 0.08 | 70 | 15 | 10.93803 | 9654537.8
163 | 5 | 0 | 14.6 | 51.6 | 3.6 | 30.2 | 70.2 | 53.576736 | 0.08 | 70 | 15 | 11.02908 | 9672492.5
163 | 5 | 0 | 14.6 | 51.6 | 3.6 | 30.2 | 70.2 | 53.576736 | 0.08 | 70 | 15 | 11.12089 | 9710441.0
163 | 5 | 0 | 14.6 | 51.6 | 3.6 | 30.2 | 70.2 | 53.576736 | 0.08 | 70 | 15 | 11.21346 | 9721382.9
163 | 5 | 0 | 14.6 | 51.6 | 3.6 | 30.2 | 70.2 | 53.576736 | 0.08 | 70 | 15 | 11.3068 | 9745604.3
163 | 5 | 0 | 14.6 | 51.6 | 3.6 | 30.2 | 70.2 | 53.576736 | 0.08 | 70 | 15 | 11.40092 | 9746698.5
163 | 5 | 0 | 14.6 | 51.6 | 3.6 | 30.2 | 70.2 | 53.576736 | 0.08 | 70 | 15 | 11.49582 | 9786686.1
163 | 5 | 0 | 14.6 | 51.6 | 3.6 | 30.2 | 70.2 | 53.576736 | 0.08 | 70 | 15 | 11.57551 | 9794196.3
163 | 5 | 0 | 14.6 | 51.6 | 3.6 | 30.2 | 70.2 | 53.576736 | 0.08 | 70 | 15 | 11.67187 | 9821053.7
163 | 5 | 0 | 14.6 | 51.6 | 3.6 | 30.2 | 70.2 | 53.576736 | 0.08 | 70 | 15 | 11.76903 | 9847811.6
163 | 5 | 0 | 14.6 | 51.6 | 3.6 | 30.2 | 70.2 | 53.576736 | 0.08 | 70 | 15 | 11.85061 | 9870292.2
163 | 5 | 0 | 14.6 | 51.6 | 3.6 | 30.2 | 70.2 | 53.576736 | 0.08 | 70 | 15 | 11.94926 | 9881681.7
163 | 5 | 0 | 14.6 | 51.6 | 3.6 | 30.2 | 70.2 | 53.576736 | 0.08 | 70 | 15 | 12.03209 | 9891927.3
163 | 5 | 0 | 14.6 | 51.6 | 3.6 | 30.2 | 70.2 | 53.576736 | 0.08 | 70 | 15 | 12.13225 | 9910628.0
163 | 5 | 0 | 14.6 | 51.6 | 3.6 | 30.2 | 70.2 | 53.576736 | 0.08 | 70 | 15 | 12.21635 | 9915750.8
163 | 5 | 0 | 14.6 | 51.6 | 3.6 | 30.2 | 70.2 | 53.576736 | 0.08 | 70 | 15 | 12.30103 | 9938281.2
163 | 5 | 0 | 14.6 | 51.6 | 3.6 | 30.2 | 70.2 | 53.576736 | 0.08 | 70 | 15 | 12.40343 | 9939077.0
163 | 5 | 0 | 14.6 | 51.6 | 3.6 | 30.2 | 70.2 | 53.576736 | 0.08 | 70 | 15 | 12.40343 | 9950566.0
163 | 5 | 0 | 14.6 | 51.6 | 3.6 | 30.2 | 70.2 | 53.576736 | 0.08 | 70 | 15 | 12.40343 | 9950963.9
163 | 5 | 0 | 14.6 | 51.6 | 3.6 | 30.2 | 70.2 | 53.576736 | 0.08 | 70 | 15 | 12.40343 | 9954196.7
163 | 5 | 0 | 14.6 | 51.6 | 3.6 | 30.2 | 70.2 | 53.576736 | 0.08 | 70 | 15 | 12.40343 | 9954893.0
163 | 5 | 0 | 14.6 | 51.6 | 3.6 | 30.2 | 70.2 | 53.576736 | 0.08 | 70 | 15 | 12.48941 | 9958523.7
163 | 5 | 0 | 14.6 | 51.6 | 3.6 | 30.2 | 70.2 | 53.576736 | 0.08 | 70 | 15 | 12.57599 | 9978020.2
163 | 5 | 0 | 14.6 | 51.6 | 3.6 | 30.2 | 70.2 | 53.576736 | 0.08 | 70 | 15 | 12.66316 | 9999555.9
163 | 5 | 0 | 14.6 | 51.6 | 3.6 | 30.2 | 70.2 | 53.576736 | 0.08 | 70 | 15 | 12.75094 | 10000401.4
163 | 5 | 0 | 14.6 | 51.6 | 3.6 | 30.2 | 70.2 | 53.576736 | 0.08 | 70 | 15 | 12.83933 | 10024224.9
163 | 5 | 0 | 14.6 | 51.6 | 3.6 | 30.2 | 70.2 | 53.576736 | 0.08 | 70 | 15 | 13.01796 | 10032431.3
163 | 5 | 0 | 14.6 | 51.6 | 3.6 | 30.2 | 70.2 | 53.576736 | 0.08 | 70 | 15 | 13.1082 | 10063914.1
163 | 5 | 0 | 14.6 | 51.6 | 3.6 | 30.2 | 70.2 | 53.576736 | 0.08 | 70 | 15 | 13.19906 | 10066052.8
163 | 5 | 0 | 14.6 | 51.6 | 3.6 | 30.2 | 70.2 | 53.576736 | 0.08 | 70 | 15 | 13.29056 | 10082316.4
163 | 5 | 0 | 14.6 | 51.6 | 3.6 | 30.2 | 70.2 | 53.576736 | 0.08 | 70 | 15 | 13.38269 | 10095297.5
163 | 5 | 0 | 14.6 | 51.6 | 3.6 | 30.2 | 70.2 | 53.576736 | 0.08 | 70 | 15 | 13.47546 | 10119121.0
163 | 5 | 0 | 14.6 | 51.6 | 3.6 | 30.2 | 70.2 | 53.576736 | 0.08 | 70 | 15 | 13.56887 | 10127924.3
163 | 5 | 0 | 14.6 | 51.6 | 3.6 | 30.2 | 70.2 | 53.576736 | 0.08 | 70 | 15 | 13.64407 | 10147371.0
163 | 5 | 0 | 14.6 | 51.6 | 3.6 | 30.2 | 70.2 | 53.576736 | 0.08 | 70 | 15 | 13.73865 | 10157119.3
163 | 5 | 0 | 14.6 | 51.6 | 3.6 | 30.2 | 70.2 | 53.576736 | 0.08 | 70 | 15 | 13.83388 | 10182086.7
163 | 5 | 0 | 14.6 | 51.6 | 3.6 | 30.2 | 70.2 | 53.576736 | 0.08 | 70 | 15 | 13.91055 | 10195515.4
163 | 5 | 0 | 14.6 | 51.6 | 3.6 | 30.2 | 70.2 | 53.576736 | 0.08 | 70 | 15 | 14.00698 | 10225207.7
163 | 5 | 0 | 14.6 | 51.6 | 3.6 | 30.2 | 70.2 | 53.576736 | 0.08 | 70 | 15 | 14.10407 | 10236696.7
163 | 5 | 0 | 14.6 | 51.6 | 3.6 | 30.2 | 70.2 | 53.576736 | 0.08 | 70 | 15 | 14.18223 | 10261166.8
163 | 5 | 0 | 14.6 | 51.6 | 3.6 | 30.2 | 70.2 | 53.576736 | 0.08 | 70 | 15 | 14.28055 | 10269721.4
163 | 5 | 0 | 14.6 | 51.6 | 3.6 | 30.2 | 70.2 | 53.576736 | 0.08 | 70 | 15 | 14.35968 | 10293345.9
163 | 5 | 0 | 14.6 | 51.6 | 3.6 | 30.2 | 70.2 | 53.576736 | 0.08 | 70 | 15 | 14.45923 | 10300756.6
163 | 5 | 0 | 14.6 | 51.6 | 3.6 | 30.2 | 70.2 | 53.576736 | 0.08 | 70 | 15 | 14.61993 | 10337014.1
163 | 5 | 0 | 14.6 | 51.6 | 3.6 | 30.2 | 70.2 | 53.576736 | 0.08 | 70 | 15 | 14.72128 | 10343231.1
163 | 5 | 0 | 14.6 | 51.6 | 3.6 | 30.2 | 70.2 | 53.576736 | 0.08 | 70 | 15 | 14.80286 | 10365662.0
163 | 5 | 0 | 14.6 | 51.6 | 3.6 | 30.2 | 70.2 | 53.576736 | 0.08 | 70 | 15 | 14.88489 | 10386750.0
163 | 5 | 0 | 14.6 | 51.6 | 3.6 | 30.2 | 70.2 | 53.576736 | 0.08 | 70 | 15 | 14.98807 | 10412165.1
163 | 5 | 0 | 14.6 | 51.6 | 3.6 | 30.2 | 70.2 | 53.576736 | 0.08 | 70 | 15 | 15.07114 | 10414303.7
163 | 5 | 0 | 14.6 | 51.6 | 3.6 | 30.2 | 70.2 | 53.576736 | 0.08 | 70 | 15 | 15.15466 | 10414502.6
163 | 5 | 0 | 14.6 | 51.6 | 3.6 | 30.2 | 70.2 | 53.576736 | 0.08 | 70 | 15 | 15.23864 | 10416243.4
163 | 5 | 0 | 14.6 | 51.6 | 3.6 | 30.2 | 70.2 | 53.576736 | 0.08 | 70 | 15 | 15.32309 | 10420918.6
163 | 5 | 0 | 14.6 | 51.6 | 3.6 | 30.2 | 70.2 | 53.576736 | 0.08 | 70 | 15 | 15.32309 | 10434347.3
163 | 5 | 0 | 14.6 | 51.6 | 3.6 | 30.2 | 70.2 | 53.576736 | 0.08 | 70 | 15 | 15.32309 | 10435789.6
163 | 5 | 0 | 14.6 | 51.6 | 3.6 | 30.2 | 70.2 | 53.576736 | 0.08 | 70 | 15 | 15.42931 | 10437281.7
163 | 5 | 0 | 14.6 | 51.6 | 3.6 | 30.2 | 70.2 | 53.576736 | 0.08 | 70 | 15 | 15.51481 | 10438773.8
163 | 5 | 0 | 14.6 | 51.6 | 3.6 | 30.2 | 70.2 | 53.576736 | 0.08 | 70 | 15 | 15.51481 | 10441907.1
163 | 5 | 0 | 14.6 | 51.6 | 3.6 | 30.2 | 70.2 | 53.576736 | 0.08 | 70 | 15 | 15.51481 | 10450660.7
163 | 5 | 0 | 14.6 | 51.6 | 3.6 | 30.2 | 70.2 | 53.576736 | 0.08 | 70 | 15 | 15.51481 | 10490946.8
163 | 5 | 0 | 14.6 | 51.6 | 3.6 | 30.2 | 70.2 | 53.576736 | 0.08 | 70 | 15 | 15.51481 | 10494776.4
163 | 5 | 0 | 14.6 | 51.6 | 3.6 | 30.2 | 70.2 | 53.576736 | 0.08 | 70 | 15 | 15.60079 | 10516809.4
163 | 5 | 0 | 14.6 | 51.6 | 3.6 | 30.2 | 70.2 | 53.576736 | 0.08 | 70 | 15 | 15.68725 | 10528795.8
163 | 5 | 0 | 14.6 | 51.6 | 3.6 | 30.2 | 70.2 | 53.576736 | 0.08 | 70 | 15 | 15.77419 | 10532675.2
163 | 5 | 0 | 14.6 | 51.6 | 3.6 | 30.2 | 70.2 | 53.576736 | 0.08 | 70 | 15 | 15.8616 | 10572662.9
163 | 5 | 0 | 14.6 | 51.6 | 3.6 | 30.2 | 70.2 | 53.576736 | 0.13 | 70 | 15 | 0.1245781 | 1893789.6
163 | 5 | 0 | 14.6 | 51.6 | 3.6 | 30.2 | 70.2 | 53.576736 | 0.13 | 70 | 15 | 0.3058168 | 4863581.1
163 | 5 | 0 | 14.6 | 51.6 | 3.6 | 30.2 | 70.2 | 53.576736 | 0.13 | 70 | 15 | 0.4758509 | 5955826.7
163 | 5 | 0 | 14.6 | 51.6 | 3.6 | 30.2 | 70.2 | 53.576736 | 0.13 | 70 | 15 | 0.6273024 | 7429452.2
163 | 5 | 0 | 14.6 | 51.6 | 3.6 | 30.2 | 70.2 | 53.576736 | 0.13 | 70 | 15 | 0.7824953 | 7538075.5
163 | 5 | 0 | 14.6 | 51.6 | 3.6 | 30.2 | 70.2 | 53.576736 | 0.13 | 70 | 15 | 0.923603 | 8163007.3
163 | 5 | 0 | 14.6 | 51.6 | 3.6 | 30.2 | 70.2 | 53.576736 | 0.13 | 70 | 15 | 1.060445 | 8259395.5
163 | 5 | 0 | 14.6 | 51.6 | 3.6 | 30.2 | 70.2 | 53.576736 | 0.13 | 70 | 15 | 1.200856 | 8559203.6
163 | 5 | 0 | 14.6 | 51.6 | 3.6 | 30.2 | 70.2 | 53.576736 | 0.13 | 70 | 15 | 1.322797 | 8562038.6
163 | 5 | 0 | 14.6 | 51.6 | 3.6 | 30.2 | 70.2 | 53.576736 | 0.13 | 70 | 15 | 1.45712 | 8852546.1
163 | 5 | 0 | 14.6 | 51.6 | 3.6 | 30.2 | 70.2 | 53.576736 | 0.13 | 70 | 15 | 1.583059 | 8961418.0
163 | 5 | 0 | 14.6 | 51.6 | 3.6 | 30.2 | 70.2 | 53.576736 | 0.13 | 70 | 15 | 1.696284 | 9101374.9
163 | 5 | 0 | 14.6 | 51.6 | 3.6 | 30.2 | 70.2 | 53.576736 | 0.13 | 70 | 15 | 1.817607 | 9238795.2
163 | 5 | 0 | 14.6 | 51.6 | 3.6 | 30.2 | 70.2 | 53.576736 | 0.13 | 70 | 15 | 1.947608 | 9464496.8
163 | 5 | 0 | 14.6 | 51.6 | 3.6 | 30.2 | 70.2 | 53.576736 | 0.13 | 70 | 15 | 2.066821 | 9631062.4
163 | 5 | 0 | 14.6 | 51.6 | 3.6 | 30.2 | 70.2 | 53.576736 | 0.13 | 70 | 15 | 2.175224 | 9748439.2
163 | 5 | 0 | 14.6 | 51.6 | 3.6 | 30.2 | 70.2 | 53.576736 | 0.13 | 70 | 15 | 2.298821 | 9824982.8
163 | 5 | 0 | 14.6 | 51.6 | 3.6 | 30.2 | 70.2 | 53.576736 | 0.13 | 70 | 15 | 2.429441 | 9873873.2
163 | 5 | 0 | 14.6 | 51.6 | 3.6 | 30.2 | 70.2 | 53.576736 | 0.13 | 70 | 15 | 2.532254 | 10104250.0
163 | 5 | 0 | 14.6 | 51.6 | 3.6 | 30.2 | 70.2 | 53.576736 | 0.13 | 70 | 15 | 2.639418 | 10236000.4
163 | 5 | 0 | 14.6 | 51.6 | 3.6 | 30.2 | 70.2 | 53.576736 | 0.13 | 70 | 15 | 2.751117 | 10351537.0
163 | 5 | 0 | 14.6 | 51.6 | 3.6 | 30.2 | 70.2 | 53.576736 | 0.13 | 70 | 15 | 2.85963 | 10868890.0
163 | 5 | 0 | 14.6 | 51.6 | 3.6 | 30.2 | 70.2 | 53.576736 | 0.13 | 70 | 15 | 2.976533 | 11071713.1
163 | 5 | 0 | 14.6 | 51.6 | 3.6 | 30.2 | 70.2 | 53.576736 | 0.13 | 70 | 15 | 3.093938 | 11183071.8
163 | 5 | 0 | 14.6 | 51.6 | 3.6 | 30.2 | 70.2 | 53.576736 | 0.13 | 70 | 15 | 3.189424 | 11322282.7
163 | 5 | 0 | 14.6 | 51.6 | 3.6 | 30.2 | 70.2 | 53.576736 | 0.13 | 70 | 15 | 3.315226 | 11389873.8
163 | 5 | 0 | 14.6 | 51.6 | 3.6 | 30.2 | 70.2 | 53.576736 | 0.13 | 70 | 15 | 3.43648 | 11460996.1
163 | 5 | 0 | 14.6 | 51.6 | 3.6 | 30.2 | 70.2 | 53.576736 | 0.13 | 70 | 15 | 3.51815 | 12213649.8
163 | 5 | 0 | 14.6 | 51.6 | 3.6 | 30.2 | 70.2 | 53.576736 | 0.13 | 70 | 15 | 3.631743 | 12362559.1
163 | 5 | 0 | 14.6 | 51.6 | 3.6 | 30.2 | 70.2 | 53.576736 | 0.13 | 70 | 15 | 3.743827 | 12390361.5
163 | 5 | 0 | 14.6 | 51.6 | 3.6 | 30.2 | 70.2 | 53.576736 | 0.13 | 70 | 15 | 3.843406 | 12410305.6
163 | 5 | 0 | 14.6 | 51.6 | 3.6 | 30.2 | 70.2 | 53.576736 | 0.13 | 70 | 15 | 3.945635 | 12413389.3
163 | 5 | 0 | 14.6 | 51.6 | 3.6 | 30.2 | 70.2 | 53.576736 | 0.13 | 70 | 15 | 4.050582 | 12423237.0
163 | 5 | 0 | 14.6 | 51.6 | 3.6 | 30.2 | 70.2 | 53.576736 | 0.13 | 70 | 15 | 4.158321 | 12555634.0
163 | 5 | 0 | 14.6 | 51.6 | 3.6 | 30.2 | 70.2 | 53.576736 | 0.13 | 70 | 15 | 4.268925 | 12611686.4
163 | 5 | 0 | 14.6 | 51.6 | 3.6 | 30.2 | 70.2 | 53.576736 | 0.13 | 70 | 15 | 4.382472 | 12709019.6
163 | 5 | 0 | 14.6 | 51.6 | 3.6 | 30.2 | 70.2 | 53.576736 | 0.13 | 70 | 15 | 4.480429 | 12757014.7
163 | 5 | 0 | 14.6 | 51.6 | 3.6 | 30.2 | 70.2 | 53.576736 | 0.13 | 70 | 15 | 4.574252 | 12769349.2
163 | 5 | 0 | 14.6 | 51.6 | 3.6 | 30.2 | 70.2 | 53.576736 | 0.13 | 70 | 15 | 4.676496 | 12831867.3
163 | 5 | 0 | 14.6 | 51.6 | 3.6 | 30.2 | 70.2 | 53.576736 | 0.13 | 70 | 15 | 4.781025 | 12907664.8
163 | 5 | 0 | 14.6 | 51.6 | 3.6 | 30.2 | 70.2 | 53.576736 | 0.13 | 70 | 15 | 4.887891 | 12924127.4
163 | 5 | 0 | 14.6 | 51.6 | 3.6 | 30.2 | 70.2 | 53.576736 | 0.13 | 70 | 15 | 4.997145 | 12947702.2
163 | 5 | 0 | 14.6 | 51.6 | 3.6 | 30.2 | 70.2 | 53.576736 | 0.13 | 70 | 15 | 5.108842 | 13062144.6
163 | 5 | 0 | 14.6 | 51.6 | 3.6 | 30.2 | 70.2 | 53.576736 | 0.13 | 70 | 15 | 5.19425 | 13393535.0
163 | 5 | 0 | 14.6 | 51.6 | 3.6 | 30.2 | 70.2 | 53.576736 | 0.13 | 70 | 15 | 5.310352 | 13398210.2
163 | 5 | 0 | 14.6 | 51.6 | 3.6 | 30.2 | 70.2 | 53.576736 | 0.13 | 70 | 15 | 5.406593 | 13559951.4
163 | 5 | 0 | 14.6 | 51.6 | 3.6 | 30.2 | 70.2 | 53.576736 | 0.13 | 70 | 15 | 5.496979 | 13640026.2
163 | 5 | 0 | 14.6 | 51.6 | 3.6 | 30.2 | 70.2 | 53.576736 | 0.13 | 70 | 15 | 5.596602 | 13659771.4
163 | 5 | 0 | 14.6 | 51.6 | 3.6 | 30.2 | 70.2 | 53.576736 | 0.13 | 70 | 15 | 5.698031 | 13703091.4
163 | 5 | 0 | 14.6 | 51.6 | 3.6 | 30.2 | 70.2 | 53.576736 | 0.13 | 70 | 15 | 5.793289 | 13781027.6
163 | 5 | 0 | 14.6 | 51.6 | 3.6 | 30.2 | 70.2 | 53.576736 | 0.13 | 70 | 15 | 5.898283 | 13839069.4
163 | 5 | 0 | 14.6 | 51.6 | 3.6 | 30.2 | 70.2 | 53.576736 | 0.13 | 70 | 15 | 6.005179 | 14385169.8
163 | 5 | 0 | 14.6 | 51.6 | 3.6 | 30.2 | 70.2 | 53.576736 | 0.13 | 70 | 15 | 6.097142 | 14870244.2
163 | 5 | 0 | 14.6 | 51.6 | 3.6 | 30.2 | 70.2 | 53.576736 | 0.13 | 70 | 15 | 6.302706 | 14926296.6
163 | 5 | 0 | 14.6 | 51.6 | 3.6 | 30.2 | 70.2 | 53.576736 | 0.13 | 70 | 15 | 6.39039 | 14926396.1
163 | 5 | 0 | 14.6 | 51.6 | 3.6 | 30.2 | 70.2 | 53.576736 | 0.13 | 70 | 15 | 6.506205 | 15081174.3
163 | 5 | 0 | 14.6 | 51.6 | 3.6 | 30.2 | 70.2 | 53.576736 | 0.13 | 70 | 15 | 6.59672 | 15101217.8
163 | 5 | 0 | 14.6 | 51.6 | 3.6 | 30.2 | 70.2 | 53.576736 | 0.13 | 70 | 15 | 6.697741 | 15177761.4
163 | 5 | 0 | 14.6 | 51.6 | 3.6 | 30.2 | 70.2 | 53.576736 | 0.13 | 70 | 15 | 6.80031 | 15187658.9
163 | 5 | 0 | 14.6 | 51.6 | 3.6 | 30.2 | 70.2 | 53.576736 | 0.13 | 70 | 15 | 6.885396 | 15223220.0
163 | 5 | 0 | 14.6 | 51.6 | 3.6 | 30.2 | 70.2 | 53.576736 | 0.13 | 70 | 15 | 6.981187 | 15269524.2
163 | 5 | 0 | 14.6 | 51.6 | 3.6 | 30.2 | 70.2 | 53.576736 | 0.13 | 70 | 15 | 7.088096 | 15377650.1
163 | 5 | 0 | 14.6 | 51.6 | 3.6 | 30.2 | 70.2 | 53.576736 | 0.13 | 70 | 15 | 7.176784 | 15390830.1
163 | 5 | 0 | 14.6 | 51.6 | 3.6 | 30.2 | 70.2 | 53.576736 | 0.13 | 70 | 15 | 7.286688 | 15507460.8
163 | 5 | 0 | 14.6 | 51.6 | 3.6 | 30.2 | 70.2 | 53.576736 | 0.13 | 70 | 15 | 7.480502 | 15521884.2
163 | 5 | 0 | 14.6 | 51.6 | 3.6 | 30.2 | 70.2 | 53.576736 | 0.13 | 70 | 15 | 7.5741 | 15690091.1
163 | 5 | 0 | 14.6 | 51.6 | 3.6 | 30.2 | 70.2 | 53.576736 | 0.13 | 70 | 15 | 7.668869 | 15723115.8
163 | 5 | 0 | 14.6 | 51.6 | 3.6 | 30.2 | 70.2 | 53.576736 | 0.13 | 70 | 15 | 7.754102 | 15772055.9
163 | 5 | 0 | 14.6 | 51.6 | 3.6 | 30.2 | 70.2 | 53.576736 | 0.13 | 70 | 15 | 7.851123 | 15814480.7
163 | 5 | 0 | 14.6 | 51.6 | 3.6 | 30.2 | 70.2 | 53.576736 | 0.13 | 70 | 15 | 7.949358 | 16036203.4
163 | 5 | 0 | 14.6 | 51.6 | 3.6 | 30.2 | 70.2 | 53.576736 | 0.13 | 70 | 15 | 8.048822 | 16054804.6
163 | 5 | 0 | 14.6 | 51.6 | 3.6 | 30.2 | 70.2 | 53.576736 | 0.13 | 70 | 15 | 8.138279 | 16140698.6
163 | 5 | 0 | 14.6 | 51.6 | 3.6 | 30.2 | 70.2 | 53.576736 | 0.13 | 70 | 15 | 8.240107 | 16171534.8
163 | 5 | 0 | 14.6 | 51.6 | 3.6 | 30.2 | 70.2 | 53.576736 | 0.13 | 70 | 15 | 8.33169 | 16178995.2
163 | 5 | 0 | 14.6 | 51.6 | 3.6 | 30.2 | 70.2 | 53.576736 | 0.13 | 70 | 15 | 8.42429 | 16222364.9
163 | 5 | 0 | 14.6 | 51.6 | 3.6 | 30.2 | 70.2 | 53.576736 | 0.13 | 70 | 15 | 8.51792 | 16286673.5
163 | 5 | 0 | 14.6 | 51.6 | 3.6 | 30.2 | 70.2 | 53.576736 | 0.13 | 70 | 15 | 8.612591 | 16330391.4
163 | 5 | 0 | 14.6 | 51.6 | 3.6 | 30.2 | 70.2 | 53.576736 | 0.13 | 70 | 15 | 8.708313 | 16337702.5
163 | 5 | 0 | 14.6 | 51.6 | 3.6 | 30.2 | 70.2 | 53.576736 | 0.13 | 70 | 15 | 8.8051 | 16381171.7
163 | 5 | 0 | 14.6 | 51.6 | 3.6 | 30.2 | 70.2 | 53.576736 | 0.13 | 70 | 15 | 8.902962 | 16424093.8
163 | 5 | 0 | 14.6 | 51.6 | 3.6 | 30.2 | 70.2 | 53.576736 | 0.13 | 70 | 15 | 8.989484 | 16456820.1
163 | 5 | 0 | 14.6 | 51.6 | 3.6 | 30.2 | 70.2 | 53.576736 | 0.13 | 70 | 15 | 9.089395 | 16549328.9
163 | 5 | 0 | 14.6 | 51.6 | 3.6 | 30.2 | 70.2 | 53.576736 | 0.13 | 70 | 15 | 9.177728 | 16561016.8
163 | 5 | 0 | 14.6 | 51.6 | 3.6 | 30.2 | 70.2 | 53.576736 | 0.13 | 70 | 15 | 9.279732 | 16599214.0
163 | 5 | 0 | 14.6 | 51.6 | 3.6 | 30.2 | 70.2 | 53.576736 | 0.13 | 70 | 15 | 9.369915 | 16641937.2
163 | 5 | 0 | 14.6 | 51.6 | 3.6 | 30.2 | 70.2 | 53.576736 | 0.13 | 70 | 15 | 9.460974 | 16668148.0
163 | 5 | 0 | 14.6 | 51.6 | 3.6 | 30.2 | 70.2 | 53.576736 | 0.13 | 70 | 15 | 9.566126 | 16702863.7
163 | 5 | 0 | 14.6 | 51.6 | 3.6 | 30.2 | 70.2 | 53.576736 | 0.13 | 70 | 15 | 9.645756 | 16737778.3
163 | 5 | 0 | 14.6 | 51.6 | 3.6 | 30.2 | 70.2 | 53.576736 | 0.13 | 70 | 15 | 9.739496 | 16763342.5
163 | 5 | 0 | 14.6 | 51.6 | 3.6 | 30.2 | 70.2 | 53.576736 | 0.13 | 70 | 15 | 9.847743 | 16791393.6
163 | 5 | 0 | 14.6 | 51.6 | 3.6 | 30.2 | 70.2 | 53.576736 | 0.13 | 70 | 15 | 9.929718 | 16830187.6
163 | 5 | 0 | 14.6 | 51.6 | 3.6 | 30.2 | 70.2 | 53.576736 | 0.13 | 70 | 15 | 10.02622 | 16889721.5
163 | 5 | 0 | 14.6 | 51.6 | 3.6 | 30.2 | 70.2 | 53.576736 | 0.13 | 70 | 15 | 10.12365 | 16911804.3
163 | 5 | 0 | 14.6 | 51.6 | 3.6 | 30.2 | 70.2 | 53.576736 | 0.13 | 70 | 15 | 10.20793 | 16996554.3
163 | 5 | 0 | 14.6 | 51.6 | 3.6 | 30.2 | 70.2 | 53.576736 | 0.13 | 70 | 15 | 10.30713 | 17000433.7
163 | 5 | 0 | 14.6 | 51.6 | 3.6 | 30.2 | 70.2 | 53.576736 | 0.13 | 70 | 15 | 10.39293 | 17035298.5
163 | 5 | 0 | 14.6 | 51.6 | 3.6 | 30.2 | 70.2 | 53.576736 | 0.13 | 70 | 15 | 10.49393 | 17046489.1
163 | 5 | 0 | 14.6 | 51.6 | 3.6 | 30.2 | 70.2 | 53.576736 | 0.13 | 70 | 15 | 10.58128 | 17069715.8
163 | 5 | 0 | 14.6 | 51.6 | 3.6 | 30.2 | 70.2 | 53.576736 | 0.13 | 70 | 15 | 10.66936 | 17077126.5
163 | 5 | 0 | 14.6 | 51.6 | 3.6 | 30.2 | 70.2 | 53.576736 | 0.13 | 70 | 15 | 10.84773 | 17102541.5
163 | 5 | 0 | 14.6 | 51.6 | 3.6 | 30.2 | 70.2 | 53.576736 | 0.13 | 70 | 15 | 10.93803 | 17173116.8
163 | 5 | 0 | 14.6 | 51.6 | 3.6 | 30.2 | 70.2 | 53.576736 | 0.13 | 70 | 15 | 11.04433 | 17185401.5
163 | 5 | 0 | 14.6 | 51.6 | 3.6 | 30.2 | 70.2 | 53.576736 | 0.13 | 70 | 15 | 11.12089 | 17204400.7
163 | 5 | 0 | 14.6 | 51.6 | 3.6 | 30.2 | 70.2 | 53.576736 | 0.13 | 70 | 15 | 11.22896 | 17245184.1
163 | 5 | 0 | 14.6 | 51.6 | 3.6 | 30.2 | 70.2 | 53.576736 | 0.13 | 70 | 15 | 11.3068 | 17264630.9
163 | 5 | 0 | 14.6 | 51.6 | 3.6 | 30.2 | 70.2 | 53.576736 | 0.13 | 70 | 15 | 11.40092 | 17265526.1
163 | 5 | 0 | 14.6 | 51.6 | 3.6 | 30.2 | 70.2 | 53.576736 | 0.13 | 70 | 15 | 11.49582 | 17282386.6
163 | 5 | 0 | 14.6 | 51.6 | 3.6 | 30.2 | 70.2 | 53.576736 | 0.13 | 70 | 15 | 11.59152 | 17308398.5
163 | 5 | 0 | 14.6 | 51.6 | 3.6 | 30.2 | 70.2 | 53.576736 | 0.13 | 70 | 15 | 11.67187 | 17320683.2
163 | 5 | 0 | 14.6 | 51.6 | 3.6 | 30.2 | 70.2 | 53.576736 | 0.13 | 70 | 15 | 11.76903 | 17398420.5
163 | 5 | 0 | 14.6 | 51.6 | 3.6 | 30.2 | 70.2 | 53.576736 | 0.13 | 70 | 15 | 11.85061 | 17430947.8
163 | 5 | 0 | 14.6 | 51.6 | 3.6 | 30.2 | 70.2 | 53.576736 | 0.13 | 70 | 15 | 11.94926 | 17448952.2
163 | 5 | 0 | 14.6 | 51.6 | 3.6 | 30.2 | 70.2 | 53.576736 | 0.13 | 70 | 15 | 12.03209 | 17459297.3
163 | 5 | 0 | 14.6 | 51.6 | 3.6 | 30.2 | 70.2 | 53.576736 | 0.13 | 70 | 15 | 12.13225 | 17470786.3
163 | 5 | 0 | 14.6 | 51.6 | 3.6 | 30.2 | 70.2 | 53.576736 | 0.13 | 70 | 15 | 12.21635 | 17500528.3
163 | 5 | 0 | 14.6 | 51.6 | 3.6 | 30.2 | 70.2 | 53.576736 | 0.13 | 70 | 15 | 12.31804 | 17565732.1
163 | 5 | 0 | 14.6 | 51.6 | 3.6 | 30.2 | 70.2 | 53.576736 | 0.13 | 70 | 15 | 12.40343 | 17575629.6
163 | 5 | 0 | 14.6 | 51.6 | 3.6 | 30.2 | 70.2 | 53.576736 | 0.13 | 70 | 15 | 12.48941 | 17591545.1
163 | 5 | 0 | 14.6 | 51.6 | 3.6 | 30.2 | 70.2 | 53.576736 | 0.13 | 70 | 15 | 12.57599 | 17647796.4
163 | 5 | 0 | 14.6 | 51.6 | 3.6 | 30.2 | 70.2 | 53.576736 | 0.13 | 70 | 15 | 12.66316 | 17650183.7
163 | 5 | 0 | 14.6 | 51.6 | 3.6 | 30.2 | 70.2 | 53.576736 | 0.13 | 70 | 15 | 12.76857 | 17678781.9
163 | 5 | 0 | 14.6 | 51.6 | 3.6 | 30.2 | 70.2 | 53.576736 | 0.13 | 70 | 15 | 12.83933 | 17706982.1
163 | 5 | 0 | 14.6 | 51.6 | 3.6 | 30.2 | 70.2 | 53.576736 | 0.13 | 70 | 15 | 12.94621 | 17721654.2
163 | 5 | 0 | 14.6 | 51.6 | 3.6 | 30.2 | 70.2 | 53.576736 | 0.13 | 70 | 15 | 13.03595 | 17746323.2
163 | 5 | 0 | 14.6 | 51.6 | 3.6 | 30.2 | 70.2 | 53.576736 | 0.13 | 70 | 15 | 13.12632 | 17751495.8
163 | 5 | 0 | 14.6 | 51.6 | 3.6 | 30.2 | 70.2 | 53.576736 | 0.13 | 70 | 15 | 13.21731 | 17782133.1
163 | 5 | 0 | 14.6 | 51.6 | 3.6 | 30.2 | 70.2 | 53.576736 | 0.13 | 70 | 15 | 13.29056 | 17791234.8
163 | 5 | 0 | 14.6 | 51.6 | 3.6 | 30.2 | 70.2 | 53.576736 | 0.13 | 70 | 15 | 13.38269 | 17828536.7
163 | 5 | 0 | 14.6 | 51.6 | 3.6 | 30.2 | 70.2 | 53.576736 | 0.13 | 70 | 15 | 13.47546 | 17829730.4
163 | 5 | 0 | 14.6 | 51.6 | 3.6 | 30.2 | 70.2 | 53.576736 | 0.13 | 70 | 15 | 13.56887 | 17887871.7
163 | 5 | 0 | 14.6 | 51.6 | 3.6 | 30.2 | 70.2 | 53.576736 | 0.13 | 70 | 15 | 13.66293 | 17908512.1
163 | 5 | 0 | 14.6 | 51.6 | 3.6 | 30.2 | 70.2 | 53.576736 | 0.13 | 70 | 15 | 13.73865 | 17910203.1
163 | 5 | 0 | 14.6 | 51.6 | 3.6 | 30.2 | 70.2 | 53.576736 | 0.13 | 70 | 15 | 13.83388 | 17910402.0
163 | 5 | 0 | 14.6 | 51.6 | 3.6 | 30.2 | 70.2 | 53.576736 | 0.13 | 70 | 15 | 13.91055 | 17921642.4
163 | 5 | 0 | 14.6 | 51.6 | 3.6 | 30.2 | 70.2 | 53.576736 | 0.13 | 70 | 15 | 14.00698 | 17935667.9
163 | 5 | 0 | 14.6 | 51.6 | 3.6 | 30.2 | 70.2 | 53.576736 | 0.13 | 70 | 15 | 14.10407 | 17959491.4
163 | 5 | 0 | 14.6 | 51.6 | 3.6 | 30.2 | 70.2 | 53.576736 | 0.13 | 70 | 15 | 14.18223 | 17990079.0
163 | 5 | 0 | 14.6 | 51.6 | 3.6 | 30.2 | 70.2 | 53.576736 | 0.13 | 70 | 15 | 14.28055 | 18040610.7
163 | 5 | 0 | 14.6 | 51.6 | 3.6 | 30.2 | 70.2 | 53.576736 | 0.13 | 70 | 15 | 14.35968 | 18063240.5
163 | 5 | 0 | 14.6 | 51.6 | 3.6 | 30.2 | 70.2 | 53.576736 | 0.13 | 70 | 15 | 14.45923 | 18082239.7
163 | 5 | 0 | 14.6 | 51.6 | 3.6 | 30.2 | 70.2 | 53.576736 | 0.13 | 70 | 15 | 14.53936 | 18083134.9
163 | 5 | 0 | 14.6 | 51.6 | 3.6 | 30.2 | 70.2 | 53.576736 | 0.13 | 70 | 15 | 14.64014 | 18112130.9
163 | 5 | 0 | 14.6 | 51.6 | 3.6 | 30.2 | 70.2 | 53.576736 | 0.13 | 70 | 15 | 14.72128 | 18128444.3
163 | 5 | 0 | 14.6 | 51.6 | 3.6 | 30.2 | 70.2 | 53.576736 | 0.13 | 70 | 15 | 14.80286 | 18133666.6
163 | 5 | 0 | 14.6 | 51.6 | 3.6 | 30.2 | 70.2 | 53.576736 | 0.13 | 70 | 15 | 14.88489 | 18163358.9
163 | 5 | 0 | 14.6 | 51.6 | 3.6 | 30.2 | 70.2 | 53.576736 | 0.13 | 70 | 15 | 14.98807 | 18167536.8
163 | 5 | 0 | 14.6 | 51.6 | 3.6 | 30.2 | 70.2 | 53.576736 | 0.13 | 70 | 15 | 15.07114 | 18232690.8
163 | 5 | 0 | 14.6 | 51.6 | 3.6 | 30.2 | 70.2 | 53.576736 | 0.13 | 70 | 15 | 15.15466 | 18244528.0
163 | 5 | 0 | 14.6 | 51.6 | 3.6 | 30.2 | 70.2 | 53.576736 | 0.13 | 70 | 15 | 15.23864 | 18310527.5
163 | 5 | 0 | 14.6 | 51.6 | 3.6 | 30.2 | 70.2 | 53.576736 | 0.13 | 70 | 15 | 15.34427 | 18317042.9
163 | 5 | 0 | 14.6 | 51.6 | 3.6 | 30.2 | 70.2 | 53.576736 | 0.13 | 70 | 15 | 15.42931 | 18327586.9
163 | 5 | 0 | 14.6 | 51.6 | 3.6 | 30.2 | 70.2 | 53.576736 | 0.13 | 70 | 15 | 15.51481 | 18370857.2
163 | 5 | 0 | 14.6 | 51.6 | 3.6 | 30.2 | 70.2 | 53.576736 | 0.13 | 70 | 15 | 15.60079 | 18392144.2
163 | 5 | 0 | 14.6 | 51.6 | 3.6 | 30.2 | 70.2 | 53.576736 | 0.13 | 70 | 15 | 15.68725 | 18402936.9
163 | 5 | 0 | 14.6 | 51.6 | 3.6 | 30.2 | 70.2 | 53.576736 | 0.13 | 70 | 15 | 15.77419 | 18418852.4
163 | 5 | 0 | 14.6 | 51.6 | 3.6 | 30.2 | 70.2 | 53.576736 | 0.13 | 70 | 15 | 15.8616 | 18444665.3
163 | 5 | 0 | 14.6 | 51.6 | 3.6 | 30.2 | 70.2 | 53.576736 | 0.18 | 70 | 15 | 0.1263113 | 2301455.1
163 | 5 | 0 | 14.6 | 51.6 | 3.6 | 30.2 | 70.2 | 53.576736 | 0.18 | 70 | 15 | 0.3058168 | 5465878.1
163 | 5 | 0 | 14.6 | 51.6 | 3.6 | 30.2 | 70.2 | 53.576736 | 0.18 | 70 | 15 | 0.4758509 | 6573248.4
163 | 5 | 0 | 14.6 | 51.6 | 3.6 | 30.2 | 70.2 | 53.576736 | 0.18 | 70 | 15 | 0.6273024 | 8124263.0
163 | 5 | 0 | 14.6 | 51.6 | 3.6 | 30.2 | 70.2 | 53.576736 | 0.18 | 70 | 15 | 0.7824953 | 8234278.9
163 | 5 | 0 | 14.6 | 51.6 | 3.6 | 30.2 | 70.2 | 53.576736 | 0.18 | 70 | 15 | 0.923603 | 8931825.1
163 | 5 | 0 | 14.6 | 51.6 | 3.6 | 30.2 | 70.2 | 53.576736 | 0.18 | 70 | 15 | 1.060445 | 9037762.7
163 | 5 | 0 | 14.6 | 51.6 | 3.6 | 30.2 | 70.2 | 53.576736 | 0.18 | 70 | 15 | 1.197543 | 9396308.9
163 | 5 | 0 | 14.6 | 51.6 | 3.6 | 30.2 | 70.2 | 53.576736 | 0.18 | 70 | 15 | 1.328291 | 9553076.5
163 | 5 | 0 | 14.6 | 51.6 | 3.6 | 30.2 | 70.2 | 53.576736 | 0.18 | 70 | 15 | 1.453099 | 9737447.6
163 | 5 | 0 | 14.6 | 51.6 | 3.6 | 30.2 | 70.2 | 53.576736 | 0.18 | 70 | 15 | 1.583059 | 10084654.0
163 | 5 | 0 | 14.6 | 51.6 | 3.6 | 30.2 | 70.2 | 53.576736 | 0.18 | 70 | 15 | 1.698629 | 10184673.0
163 | 5 | 0 | 14.6 | 51.6 | 3.6 | 30.2 | 70.2 | 53.576736 | 0.18 | 70 | 15 | 1.825157 | 10321745.2
163 | 5 | 0 | 14.6 | 51.6 | 3.6 | 30.2 | 70.2 | 53.576736 | 0.18 | 70 | 15 | 1.939552 | 10427881.6
163 | 5 | 0 | 14.6 | 51.6 | 3.6 | 30.2 | 70.2 | 53.576736 | 0.18 | 70 | 15 | 2.058272 | 10604891.7
163 | 5 | 0 | 14.6 | 51.6 | 3.6 | 30.2 | 70.2 | 53.576736 | 0.18 | 70 | 15 | 2.17222 | 10790357.0
163 | 5 | 0 | 14.6 | 51.6 | 3.6 | 30.2 | 70.2 | 53.576736 | 0.18 | 70 | 15 | 2.305182 | 10835218.8
163 | 5 | 0 | 14.6 | 51.6 | 3.6 | 30.2 | 70.2 | 53.576736 | 0.18 | 70 | 15 | 2.402736 | 11111551.6
163 | 5 | 0 | 14.6 | 51.6 | 3.6 | 30.2 | 70.2 | 53.576736 | 0.18 | 70 | 15 | 2.535755 | 11230669.1
163 | 5 | 0 | 14.6 | 51.6 | 3.6 | 30.2 | 70.2 | 53.576736 | 0.18 | 70 | 15 | 2.635774 | 11566784.4
163 | 5 | 0 | 14.6 | 51.6 | 3.6 | 30.2 | 70.2 | 53.576736 | 0.18 | 70 | 15 | 2.743525 | 11578074.5
163 | 5 | 0 | 14.6 | 51.6 | 3.6 | 30.2 | 70.2 | 53.576736 | 0.18 | 70 | 15 | 2.85963 | 11826107.5
163 | 5 | 0 | 14.6 | 51.6 | 3.6 | 30.2 | 70.2 | 53.576736 | 0.18 | 70 | 15 | 2.976533 | 11916626.9
163 | 5 | 0 | 14.6 | 51.6 | 3.6 | 30.2 | 70.2 | 53.576736 | 0.18 | 70 | 15 | 3.08114 | 12023161.2
163 | 5 | 0 | 14.6 | 51.6 | 3.6 | 30.2 | 70.2 | 53.576736 | 0.18 | 70 | 15 | 3.189424 | 12158641.9
163 | 5 | 0 | 14.6 | 51.6 | 3.6 | 30.2 | 70.2 | 53.576736 | 0.18 | 70 | 15 | 3.296955 | 12193904.6
163 | 5 | 0 | 14.6 | 51.6 | 3.6 | 30.2 | 70.2 | 53.576736 | 0.18 | 70 | 15 | 3.408111 | 12416423.1
163 | 5 | 0 | 14.6 | 51.6 | 3.6 | 30.2 | 70.2 | 53.576736 | 0.18 | 70 | 15 | 3.51815 | 12593582.5
163 | 5 | 0 | 14.6 | 51.6 | 3.6 | 30.2 | 70.2 | 53.576736 | 0.18 | 70 | 15 | 3.636764 | 12622877.0
163 | 5 | 0 | 14.6 | 51.6 | 3.6 | 30.2 | 70.2 | 53.576736 | 0.18 | 70 | 15 | 3.733496 | 12886726.0
163 | 5 | 0 | 14.6 | 51.6 | 3.6 | 30.2 | 70.2 | 53.576736 | 0.18 | 70 | 15 | 3.8381 | 13136151.6
163 | 5 | 0 | 14.6 | 51.6 | 3.6 | 30.2 | 70.2 | 53.576736 | 0.18 | 70 | 15 | 3.945635 | 13296699.2
163 | 5 | 0 | 14.6 | 51.6 | 3.6 | 30.2 | 70.2 | 53.576736 | 0.18 | 70 | 15 | 3.945635 | 13592031.1
163 | 5 | 0 | 14.6 | 51.6 | 3.6 | 30.2 | 70.2 | 53.576736 | 0.18 | 70 | 15 | 3.945635 | 13592180.3
163 | 5 | 0 | 14.6 | 51.6 | 3.6 | 30.2 | 70.2 | 53.576736 | 0.18 | 70 | 15 | 4.06179 | 13595661.8
163 | 5 | 0 | 14.6 | 51.6 | 3.6 | 30.2 | 70.2 | 53.576736 | 0.18 | 70 | 15 | 4.158321 | 13718061.9
163 | 5 | 0 | 14.6 | 51.6 | 3.6 | 30.2 | 70.2 | 53.576736 | 0.18 | 70 | 15 | 4.268925 | 14137218.2
163 | 5 | 0 | 14.6 | 51.6 | 3.6 | 30.2 | 70.2 | 53.576736 | 0.18 | 70 | 15 | 4.382472 | 14283558.1
163 | 5 | 0 | 14.6 | 51.6 | 3.6 | 30.2 | 70.2 | 53.576736 | 0.18 | 70 | 15 | 4.480429 | 14407966.0
163 | 5 | 0 | 14.6 | 51.6 | 3.6 | 30.2 | 70.2 | 53.576736 | 0.18 | 70 | 15 | 4.574252 | 14525582.3
163 | 5 | 0 | 14.6 | 51.6 | 3.6 | 30.2 | 70.2 | 53.576736 | 0.18 | 70 | 15 | 4.676496 | 14652098.1
163 | 5 | 0 | 14.6 | 51.6 | 3.6 | 30.2 | 70.2 | 53.576736 | 0.18 | 70 | 15 | 4.781025 | 14779715.9
163 | 5 | 0 | 14.6 | 51.6 | 3.6 | 30.2 | 70.2 | 53.576736 | 0.18 | 70 | 15 | 4.887891 | 14908445.3
163 | 5 | 0 | 14.6 | 51.6 | 3.6 | 30.2 | 70.2 | 53.576736 | 0.18 | 70 | 15 | 4.997145 | 15038295.8
163 | 5 | 0 | 14.6 | 51.6 | 3.6 | 30.2 | 70.2 | 53.576736 | 0.18 | 70 | 15 | 5.108842 | 15169277.4
163 | 5 | 0 | 14.6 | 51.6 | 3.6 | 30.2 | 70.2 | 53.576736 | 0.18 | 70 | 15 | 5.19425 | 15268261.6
163 | 5 | 0 | 14.6 | 51.6 | 3.6 | 30.2 | 70.2 | 53.576736 | 0.18 | 70 | 15 | 5.310352 | 15401246.1
163 | 5 | 0 | 14.6 | 51.6 | 3.6 | 30.2 | 70.2 | 53.576736 | 0.18 | 70 | 15 | 5.406593 | 15510148.5
163 | 5 | 0 | 14.6 | 51.6 | 3.6 | 30.2 | 70.2 | 53.576736 | 0.18 | 70 | 15 | 5.496979 | 15611357.0
163 | 5 | 0 | 14.6 | 51.6 | 3.6 | 30.2 | 70.2 | 53.576736 | 0.18 | 70 | 15 | 5.596602 | 15721745.0
163 | 5 | 0 | 14.6 | 51.6 | 3.6 | 30.2 | 70.2 | 53.576736 | 0.18 | 70 | 15 | 5.698031 | 15832913.6
163 | 5 | 0 | 14.6 | 51.6 | 3.6 | 30.2 | 70.2 | 53.576736 | 0.18 | 70 | 15 | 5.793289 | 15936228.3
163 | 5 | 0 | 14.6 | 51.6 | 3.6 | 30.2 | 70.2 | 53.576736 | 0.18 | 70 | 15 | 5.898283 | 16048913.5
163 | 5 | 0 | 14.6 | 51.6 | 3.6 | 30.2 | 70.2 | 53.576736 | 0.18 | 70 | 15 | 6.005179 | 16162395.5
163 | 5 | 0 | 14.6 | 51.6 | 3.6 | 30.2 | 70.2 | 53.576736 | 0.18 | 70 | 15 | 6.097142 | 16259045.2
163 | 5 | 0 | 14.6 | 51.6 | 3.6 | 30.2 | 70.2 | 53.576736 | 0.18 | 70 | 15 | 6.302706 | 16471928.2
163 | 5 | 0 | 14.6 | 51.6 | 3.6 | 30.2 | 70.2 | 53.576736 | 0.18 | 70 | 15 | 6.39039 | 16561450.0
163 | 5 | 0 | 14.6 | 51.6 | 3.6 | 30.2 | 70.2 | 53.576736 | 0.18 | 70 | 15 | 6.506205 | 16678556.2
163 | 5 | 0 | 14.6 | 51.6 | 3.6 | 30.2 | 70.2 | 53.576736 | 0.18 | 70 | 15 | 6.59672 | 16769201.0
163 | 5 | 0 | 14.6 | 51.6 | 3.6 | 30.2 | 70.2 | 53.576736 | 0.18 | 70 | 15 | 6.697741 | 16869479.4
163 | 5 | 0 | 14.6 | 51.6 | 3.6 | 30.2 | 70.2 | 53.576736 | 0.18 | 70 | 15 | 6.80031 | 16970357.4
163 | 5 | 0 | 14.6 | 51.6 | 3.6 | 30.2 | 70.2 | 53.576736 | 0.18 | 70 | 15 | 6.885396 | 17053342.5
163 | 5 | 0 | 14.6 | 51.6 | 3.6 | 30.2 | 70.2 | 53.576736 | 0.18 | 70 | 15 | 6.981187 | 17146024.2
163 | 5 | 0 | 14.6 | 51.6 | 3.6 | 30.2 | 70.2 | 53.576736 | 0.18 | 70 | 15 | 7.088096 | 17248555.9
163 | 5 | 0 | 14.6 | 51.6 | 3.6 | 30.2 | 70.2 | 53.576736 | 0.18 | 70 | 15 | 7.176784 | 17332901.4
163 | 5 | 0 | 14.6 | 51.6 | 3.6 | 30.2 | 70.2 | 53.576736 | 0.18 | 70 | 15 | 7.286688 | 17436550.7
163 | 5 | 0 | 14.6 | 51.6 | 3.6 | 30.2 | 70.2 | 53.576736 | 0.18 | 70 | 15 | 7.480502 | 17617043.3
163 | 5 | 0 | 14.6 | 51.6 | 3.6 | 30.2 | 70.2 | 53.576736 | 0.18 | 70 | 15 | 7.5741 | 17703190.7
163 | 5 | 0 | 14.6 | 51.6 | 3.6 | 30.2 | 70.2 | 53.576736 | 0.18 | 70 | 15 | 7.668869 | 17789759.3
163 | 5 | 0 | 14.6 | 51.6 | 3.6 | 30.2 | 70.2 | 53.576736 | 0.18 | 70 | 15 | 7.754102 | 17867064.6
163 | 5 | 0 | 14.6 | 51.6 | 3.6 | 30.2 | 70.2 | 53.576736 | 0.18 | 70 | 15 | 7.851123 | 17954434.6
163 | 5 | 0 | 14.6 | 51.6 | 3.6 | 30.2 | 70.2 | 53.576736 | 0.18 | 70 | 15 | 7.949358 | 18042231.8
163 | 5 | 0 | 14.6 | 51.6 | 3.6 | 30.2 | 70.2 | 53.576736 | 0.18 | 70 | 15 | 8.048822 | 18130458.4
163 | 5 | 0 | 14.6 | 51.6 | 3.6 | 30.2 | 70.2 | 53.576736 | 0.18 | 70 | 15 | 8.138279 | 18209244.1
163 | 5 | 0 | 14.6 | 51.6 | 3.6 | 30.2 | 70.2 | 53.576736 | 0.18 | 70 | 15 | 8.240107 | 18298287.4
163 | 5 | 0 | 14.6 | 51.6 | 3.6 | 30.2 | 70.2 | 53.576736 | 0.18 | 70 | 15 | 8.33169 | 18377802.4
163 | 5 | 0 | 14.6 | 51.6 | 3.6 | 30.2 | 70.2 | 53.576736 | 0.18 | 70 | 15 | 8.42429 | 18457663.0
163 | 5 | 0 | 14.6 | 51.6 | 3.6 | 30.2 | 70.2 | 53.576736 | 0.18 | 70 | 15 | 8.51792 | 18537870.6
163 | 5 | 0 | 14.6 | 51.6 | 3.6 | 30.2 | 70.2 | 53.576736 | 0.18 | 70 | 15 | 8.612591 | 18618426.8
163 | 5 | 0 | 14.6 | 51.6 | 3.6 | 30.2 | 70.2 | 53.576736 | 0.18 | 70 | 15 | 8.708313 | 18699333.0
163 | 5 | 0 | 14.6 | 51.6 | 3.6 | 30.2 | 70.2 | 53.576736 | 0.18 | 70 | 15 | 8.8051 | 18780590.8
163 | 5 | 0 | 14.6 | 51.6 | 3.6 | 30.2 | 70.2 | 53.576736 | 0.18 | 70 | 15 | 8.902962 | 18862201.7
163 | 5 | 0 | 14.6 | 51.6 | 3.6 | 30.2 | 70.2 | 53.576736 | 0.18 | 70 | 15 | 8.989484 | 18933902.0
163 | 5 | 0 | 14.6 | 51.6 | 3.6 | 30.2 | 70.2 | 53.576736 | 0.18 | 70 | 15 | 9.089395 | 19016179.1
163 | 5 | 0 | 14.6 | 51.6 | 3.6 | 30.2 | 70.2 | 53.576736 | 0.18 | 70 | 15 | 9.177728 | 19088464.8
163 | 5 | 0 | 14.6 | 51.6 | 3.6 | 30.2 | 70.2 | 53.576736 | 0.18 | 70 | 15 | 9.279732 | 19171413.6
163 | 5 | 0 | 14.6 | 51.6 | 3.6 | 30.2 | 70.2 | 53.576736 | 0.18 | 70 | 15 | 9.369915 | 19244289.4
163 | 5 | 0 | 14.6 | 51.6 | 3.6 | 30.2 | 70.2 | 53.576736 | 0.18 | 70 | 15 | 9.460974 | 19317442.2
163 | 5 | 0 | 14.6 | 51.6 | 3.6 | 30.2 | 70.2 | 53.576736 | 0.18 | 70 | 15 | 9.566126 | 19401386.0
163 | 5 | 0 | 14.6 | 51.6 | 3.6 | 30.2 | 70.2 | 53.576736 | 0.18 | 70 | 15 | 9.645756 | 19464583.1
163 | 5 | 0 | 14.6 | 51.6 | 3.6 | 30.2 | 70.2 | 53.576736 | 0.18 | 70 | 15 | 9.739496 | 19538573.3
163 | 5 | 0 | 14.6 | 51.6 | 3.6 | 30.2 | 70.2 | 53.576736 | 0.18 | 70 | 15 | 9.847743 | 19623478.0
163 | 5 | 0 | 14.6 | 51.6 | 3.6 | 30.2 | 70.2 | 53.576736 | 0.18 | 70 | 15 | 9.929718 | 19687398.6
163 | 5 | 0 | 14.6 | 51.6 | 3.6 | 30.2 | 70.2 | 53.576736 | 0.18 | 70 | 15 | 10.02622 | 19762235.7
163 | 5 | 0 | 14.6 | 51.6 | 3.6 | 30.2 | 70.2 | 53.576736 | 0.18 | 70 | 15 | 10.12365 | 19837357.4
163 | 5 | 0 | 14.6 | 51.6 | 3.6 | 30.2 | 70.2 | 53.576736 | 0.18 | 70 | 15 | 10.20793 | 19901974.7
163 | 5 | 0 | 14.6 | 51.6 | 3.6 | 30.2 | 70.2 | 53.576736 | 0.18 | 70 | 15 | 10.30713 | 19977627.5
163 | 5 | 0 | 14.6 | 51.6 | 3.6 | 30.2 | 70.2 | 53.576736 | 0.18 | 70 | 15 | 10.39293 | 20042701.7
163 | 5 | 0 | 14.6 | 51.6 | 3.6 | 30.2 | 70.2 | 53.576736 | 0.18 | 70 | 15 | 10.49393 | 20118889.4
163 | 5 | 0 | 14.6 | 51.6 | 3.6 | 30.2 | 70.2 | 53.576736 | 0.18 | 70 | 15 | 10.58128 | 20184423.7
163 | 5 | 0 | 14.6 | 51.6 | 3.6 | 30.2 | 70.2 | 53.576736 | 0.18 | 70 | 15 | 10.66936 | 20250171.5
163 | 5 | 0 | 14.6 | 51.6 | 3.6 | 30.2 | 70.2 | 53.576736 | 0.18 | 70 | 15 | 10.84773 | 20382310.2
163 | 5 | 0 | 14.6 | 51.6 | 3.6 | 30.2 | 70.2 | 53.576736 | 0.18 | 70 | 15 | 10.93803 | 20448702.5
163 | 5 | 0 | 14.6 | 51.6 | 3.6 | 30.2 | 70.2 | 53.576736 | 0.18 | 70 | 15 | 11.04433 | 20526433.6
163 | 5 | 0 | 14.6 | 51.6 | 3.6 | 30.2 | 70.2 | 53.576736 | 0.18 | 70 | 15 | 11.12089 | 20582136.7
163 | 5 | 0 | 14.6 | 51.6 | 3.6 | 30.2 | 70.2 | 53.576736 | 0.18 | 70 | 15 | 11.22896 | 20660375.0
163 | 5 | 0 | 14.6 | 51.6 | 3.6 | 30.2 | 70.2 | 53.576736 | 0.18 | 70 | 15 | 11.3068 | 20716441.6
163 | 5 | 0 | 14.6 | 51.6 | 3.6 | 30.2 | 70.2 | 53.576736 | 0.18 | 70 | 15 | 11.40092 | 20783922.3
163 | 5 | 0 | 14.6 | 51.6 | 3.6 | 30.2 | 70.2 | 53.576736 | 0.18 | 70 | 15 | 11.49582 | 20851622.8
163 | 5 | 0 | 14.6 | 51.6 | 3.6 | 30.2 | 70.2 | 53.576736 | 0.18 | 70 | 15 | 11.59152 | 20919543.9
163 | 5 | 0 | 14.6 | 51.6 | 3.6 | 30.2 | 70.2 | 53.576736 | 0.18 | 70 | 15 | 11.67187 | 20976313.8
163 | 5 | 0 | 14.6 | 51.6 | 3.6 | 30.2 | 70.2 | 53.576736 | 0.18 | 70 | 15 | 11.76903 | 21044641.0
163 | 5 | 0 | 14.6 | 51.6 | 3.6 | 30.2 | 70.2 | 53.576736 | 0.18 | 70 | 15 | 11.85061 | 21101750.3
163 | 5 | 0 | 14.6 | 51.6 | 3.6 | 30.2 | 70.2 | 53.576736 | 0.18 | 70 | 15 | 11.94926 | 21170486.1
163 | 5 | 0 | 14.6 | 51.6 | 3.6 | 30.2 | 70.2 | 53.576736 | 0.18 | 70 | 15 | 12.03209 | 21227937.0
163 | 5 | 0 | 14.6 | 51.6 | 3.6 | 30.2 | 70.2 | 53.576736 | 0.18 | 70 | 15 | 12.13225 | 21297083.8
163 | 5 | 0 | 14.6 | 51.6 | 3.6 | 30.2 | 70.2 | 53.576736 | 0.18 | 70 | 15 | 12.21635 | 21354878.2
163 | 5 | 0 | 14.6 | 51.6 | 3.6 | 30.2 | 70.2 | 53.576736 | 0.18 | 70 | 15 | 12.31804 | 21424438.5
163 | 5 | 0 | 14.6 | 51.6 | 3.6 | 30.2 | 70.2 | 53.576736 | 0.18 | 70 | 15 | 12.40343 | 21482578.5
163 | 5 | 0 | 14.6 | 51.6 | 3.6 | 30.2 | 70.2 | 53.576736 | 0.18 | 70 | 15 | 12.48941 | 21540876.3
163 | 5 | 0 | 14.6 | 51.6 | 3.6 | 30.2 | 70.2 | 53.576736 | 0.18 | 70 | 15 | 12.57599 | 21599332.3
163 | 5 | 0 | 14.6 | 51.6 | 3.6 | 30.2 | 70.2 | 53.576736 | 0.18 | 70 | 15 | 12.66316 | 21657946.9
163 | 5 | 0 | 14.6 | 51.6 | 3.6 | 30.2 | 70.2 | 53.576736 | 0.18 | 70 | 15 | 12.76857 | 21728494.4
163 | 5 | 0 | 14.6 | 51.6 | 3.6 | 30.2 | 70.2 | 53.576736 | 0.18 | 70 | 15 | 12.83933 | 21775653.8
163 | 5 | 0 | 14.6 | 51.6 | 3.6 | 30.2 | 70.2 | 53.576736 | 0.18 | 70 | 15 | 12.94621 | 21846584.7
163 | 5 | 0 | 14.6 | 51.6 | 3.6 | 30.2 | 70.2 | 53.576736 | 0.18 | 70 | 15 | 13.03595 | 21905870.3
163 | 5 | 0 | 14.6 | 51.6 | 3.6 | 30.2 | 70.2 | 53.576736 | 0.18 | 70 | 15 | 13.12632 | 21965316.8
163 | 5 | 0 | 14.6 | 51.6 | 3.6 | 30.2 | 70.2 | 53.576736 | 0.18 | 70 | 15 | 13.21731 | 22024924.6
163 | 5 | 0 | 14.6 | 51.6 | 3.6 | 30.2 | 70.2 | 53.576736 | 0.18 | 70 | 15 | 13.29056 | 22072727.2
163 | 5 | 0 | 14.6 | 51.6 | 3.6 | 30.2 | 70.2 | 53.576736 | 0.18 | 70 | 15 | 13.38269 | 22132626.5
163 | 5 | 0 | 14.6 | 51.6 | 3.6 | 30.2 | 70.2 | 53.576736 | 0.18 | 70 | 15 | 13.47546 | 22192688.4
163 | 5 | 0 | 14.6 | 51.6 | 3.6 | 30.2 | 70.2 | 53.576736 | 0.18 | 70 | 15 | 13.56887 | 22252913.2
163 | 5 | 0 | 14.6 | 51.6 | 3.6 | 30.2 | 70.2 | 53.576736 | 0.18 | 70 | 15 | 13.66293 | 22313301.4
163 | 5 | 0 | 14.6 | 51.6 | 3.6 | 30.2 | 70.2 | 53.576736 | 0.18 | 70 | 15 | 13.73865 | 22361730.0
163 | 5 | 0 | 14.6 | 51.6 | 3.6 | 30.2 | 70.2 | 53.576736 | 0.18 | 70 | 15 | 13.83388 | 22422413.5
163 | 5 | 0 | 14.6 | 51.6 | 3.6 | 30.2 | 70.2 | 53.576736 | 0.18 | 70 | 15 | 13.91055 | 22471078.9
163 | 5 | 0 | 14.6 | 51.6 | 3.6 | 30.2 | 70.2 | 53.576736 | 0.18 | 70 | 15 | 14.00698 | 22532059.2
163 | 5 | 0 | 14.6 | 51.6 | 3.6 | 30.2 | 70.2 | 53.576736 | 0.18 | 70 | 15 | 14.10407 | 22593205.0
163 | 5 | 0 | 14.6 | 51.6 | 3.6 | 30.2 | 70.2 | 53.576736 | 0.18 | 70 | 15 | 14.18223 | 22642241.1
163 | 5 | 0 | 14.6 | 51.6 | 3.6 | 30.2 | 70.2 | 53.576736 | 0.18 | 70 | 15 | 14.28055 | 22703685.8
163 | 5 | 0 | 14.6 | 51.6 | 3.6 | 30.2 | 70.2 | 53.576736 | 0.18 | 70 | 15 | 14.35968 | 22752961.7
163 | 5 | 0 | 14.6 | 51.6 | 3.6 | 30.2 | 70.2 | 53.576736 | 0.18 | 70 | 15 | 14.45923 | 22814706.9
163 | 5 | 0 | 14.6 | 51.6 | 3.6 | 30.2 | 70.2 | 53.576736 | 0.18 | 70 | 15 | 14.53936 | 22864223.8
163 | 5 | 0 | 14.6 | 51.6 | 3.6 | 30.2 | 70.2 | 53.576736 | 0.18 | 70 | 15 | 14.64014 | 22926270.9
163 | 5 | 0 | 14.6 | 51.6 | 3.6 | 30.2 | 70.2 | 53.576736 | 0.18 | 70 | 15 | 14.72128 | 22976029.9
163 | 5 | 0 | 14.6 | 51.6 | 3.6 | 30.2 | 70.2 | 53.576736 | 0.18 | 70 | 15 | 14.80286 | 23025896.8
163 | 5 | 0 | 14.6 | 51.6 | 3.6 | 30.2 | 70.2 | 53.576736 | 0.18 | 70 | 15 | 14.88489 | 23075872.0
163 | 5 | 0 | 14.6 | 51.6 | 3.6 | 30.2 | 70.2 | 53.576736 | 0.18 | 70 | 15 | 14.98807 | 23138493.6
163 | 5 | 0 | 14.6 | 51.6 | 3.6 | 30.2 | 70.2 | 53.576736 | 0.18 | 70 | 15 | 15.07114 | 23188713.1
163 | 5 | 0 | 14.6 | 51.6 | 3.6 | 30.2 | 70.2 | 53.576736 | 0.18 | 70 | 15 | 15.15466 | 23239041.7
163 | 5 | 0 | 14.6 | 51.6 | 3.6 | 30.2 | 70.2 | 53.576736 | 0.18 | 70 | 15 | 15.23864 | 23289479.5
163 | 5 | 0 | 14.6 | 51.6 | 3.6 | 30.2 | 70.2 | 53.576736 | 0.18 | 70 | 15 | 15.34427 | 23352680.7
163 | 5 | 0 | 14.6 | 51.6 | 3.6 | 30.2 | 70.2 | 53.576736 | 0.18 | 70 | 15 | 15.42931 | 23403365.1
163 | 5 | 0 | 14.6 | 51.6 | 3.6 | 30.2 | 70.2 | 53.576736 | 0.18 | 70 | 15 | 15.51481 | 23454159.5
163 | 5 | 0 | 14.6 | 51.6 | 3.6 | 30.2 | 70.2 | 53.576736 | 0.18 | 70 | 15 | 15.60079 | 23505064.2
163 | 5 | 0 | 14.6 | 51.6 | 3.6 | 30.2 | 70.2 | 53.576736 | 0.18 | 70 | 15 | 15.68725 | 23556079.4
163 | 5 | 0 | 14.6 | 51.6 | 3.6 | 30.2 | 70.2 | 53.576736 | 0.18 | 70 | 15 | 15.77419 | 23607205.3
163 | 5 | 0 | 14.6 | 51.6 | 3.6 | 30.2 | 70.2 | 53.576736 | 0.18 | 70 | 15 | 15.8616 | 23658442.1
163 | 5 | 0 | 14.6 | 51.6 | 3.6 | 30.2 | 70.2 | 53.576736 | 0.24 | 70 | 15 | 0.1263113 | 2705251.1
163 | 5 | 0 | 14.6 | 51.6 | 3.6 | 30.2 | 70.2 | 53.576736 | 0.24 | 70 | 15 | 0.3058168 | 6127415.6
163 | 5 | 0 | 14.6 | 51.6 | 3.6 | 30.2 | 70.2 | 53.576736 | 0.24 | 70 | 15 | 0.4758509 | 7209868.1
163 | 5 | 0 | 14.6 | 51.6 | 3.6 | 30.2 | 70.2 | 53.576736 | 0.24 | 70 | 15 | 0.6273024 | 8859708.1
163 | 5 | 0 | 14.6 | 51.6 | 3.6 | 30.2 | 70.2 | 53.576736 | 0.24 | 70 | 15 | 0.7824953 | 8963755.6
163 | 5 | 0 | 14.6 | 51.6 | 3.6 | 30.2 | 70.2 | 53.576736 | 0.24 | 70 | 15 | 0.923603 | 9780220.5
163 | 5 | 0 | 14.6 | 51.6 | 3.6 | 30.2 | 70.2 | 53.576736 | 0.24 | 70 | 15 | 1.060445 | 9872530.3
163 | 5 | 0 | 14.6 | 51.6 | 3.6 | 30.2 | 70.2 | 53.576736 | 0.24 | 70 | 15 | 1.200856 | 10376106.5
163 | 5 | 0 | 14.6 | 51.6 | 3.6 | 30.2 | 70.2 | 53.576736 | 0.24 | 70 | 15 | 1.319147 | 10561323.1
163 | 5 | 0 | 14.6 | 51.6 | 3.6 | 30.2 | 70.2 | 53.576736 | 0.24 | 70 | 15 | 1.447088 | 10816916.0
163 | 5 | 0 | 14.6 | 51.6 | 3.6 | 30.2 | 70.2 | 53.576736 | 0.24 | 70 | 15 | 1.57869 | 10938420.8
163 | 5 | 0 | 14.6 | 51.6 | 3.6 | 30.2 | 70.2 | 53.576736 | 0.24 | 70 | 15 | 1.708043 | 11464079.8
163 | 5 | 0 | 14.6 | 51.6 | 3.6 | 30.2 | 70.2 | 53.576736 | 0.24 | 70 | 15 | 1.82012 | 11610253.6
163 | 5 | 0 | 14.6 | 51.6 | 3.6 | 30.2 | 70.2 | 53.576736 | 0.24 | 70 | 15 | 1.947608 | 11829638.8
163 | 5 | 0 | 14.6 | 51.6 | 3.6 | 30.2 | 70.2 | 53.576736 | 0.24 | 70 | 15 | 2.058272 | 11968103.6
163 | 5 | 0 | 14.6 | 51.6 | 3.6 | 30.2 | 70.2 | 53.576736 | 0.24 | 70 | 15 | 2.178231 | 12444026.6
163 | 5 | 0 | 14.6 | 51.6 | 3.6 | 30.2 | 70.2 | 53.576736 | 0.24 | 70 | 15 | 2.301999 | 12469690.3
163 | 5 | 0 | 14.6 | 51.6 | 3.6 | 30.2 | 70.2 | 53.576736 | 0.24 | 70 | 15 | 2.406058 | 12735678.0
163 | 5 | 0 | 14.6 | 51.6 | 3.6 | 30.2 | 70.2 | 53.576736 | 0.24 | 70 | 15 | 2.535755 | 13053789.0
163 | 5 | 0 | 14.6 | 51.6 | 3.6 | 30.2 | 70.2 | 53.576736 | 0.24 | 70 | 15 | 2.635774 | 13204190.4
163 | 5 | 0 | 14.6 | 51.6 | 3.6 | 30.2 | 70.2 | 53.576736 | 0.24 | 70 | 15 | 2.751117 | 13343699.6
163 | 5 | 0 | 14.6 | 51.6 | 3.6 | 30.2 | 70.2 | 53.576736 | 0.24 | 70 | 15 | 2.863584 | 13516134.1
163 | 5 | 0 | 14.6 | 51.6 | 3.6 | 30.2 | 70.2 | 53.576736 | 0.24 | 70 | 15 | 2.980649 | 13926057.5
163 | 5 | 0 | 14.6 | 51.6 | 3.6 | 30.2 | 70.2 | 53.576736 | 0.24 | 70 | 15 | 3.08114 | 13952367.8
163 | 5 | 0 | 14.6 | 51.6 | 3.6 | 30.2 | 70.2 | 53.576736 | 0.24 | 70 | 15 | 3.189424 | 14015283.8
163 | 5 | 0 | 14.6 | 51.6 | 3.6 | 30.2 | 70.2 | 53.576736 | 0.24 | 70 | 15 | 3.301513 | 14036322.1
163 | 5 | 0 | 14.6 | 51.6 | 3.6 | 30.2 | 70.2 | 53.576736 | 0.24 | 70 | 15 | 3.417541 | 14286642.9
163 | 5 | 0 | 14.6 | 51.6 | 3.6 | 30.2 | 70.2 | 53.576736 | 0.24 | 70 | 15 | 3.51815 | 14328918.5
163 | 5 | 0 | 14.6 | 51.6 | 3.6 | 30.2 | 70.2 | 53.576736 | 0.24 | 70 | 15 | 3.626728 | 14469372.7
163 | 5 | 0 | 14.6 | 51.6 | 3.6 | 30.2 | 70.2 | 53.576736 | 0.24 | 70 | 15 | 3.733496 | 14534377.6
163 | 5 | 0 | 14.6 | 51.6 | 3.6 | 30.2 | 70.2 | 53.576736 | 0.24 | 70 | 15 | 3.843406 | 14681794.8
163 | 5 | 0 | 14.6 | 51.6 | 3.6 | 30.2 | 70.2 | 53.576736 | 0.24 | 70 | 15 | 3.95109 | 14698307.1
163 | 5 | 0 | 14.6 | 51.6 | 3.6 | 30.2 | 70.2 | 53.576736 | 0.24 | 70 | 15 | 4.050582 | 14745208.1
163 | 5 | 0 | 14.6 | 51.6 | 3.6 | 30.2 | 70.2 | 53.576736 | 0.24 | 70 | 15 | 4.158321 | 14751375.4
163 | 5 | 0 | 14.6 | 51.6 | 3.6 | 30.2 | 70.2 | 53.576736 | 0.24 | 70 | 15 | 4.263031 | 14760725.7
163 | 5 | 0 | 14.6 | 51.6 | 3.6 | 30.2 | 70.2 | 53.576736 | 0.24 | 70 | 15 | 4.364345 | 14778680.4
163 | 5 | 0 | 14.6 | 51.6 | 3.6 | 30.2 | 70.2 | 53.576736 | 0.24 | 70 | 15 | 4.474243 | 14896803.2
163 | 5 | 0 | 14.6 | 51.6 | 3.6 | 30.2 | 70.2 | 53.576736 | 0.24 | 70 | 15 | 4.574252 | 14919084.9
163 | 5 | 0 | 14.6 | 51.6 | 3.6 | 30.2 | 70.2 | 53.576736 | 0.24 | 70 | 15 | 4.682961 | 15149411.9
163 | 5 | 0 | 14.6 | 51.6 | 3.6 | 30.2 | 70.2 | 53.576736 | 0.24 | 70 | 15 | 4.781025 | 15183381.6
163 | 5 | 0 | 14.6 | 51.6 | 3.6 | 30.2 | 70.2 | 53.576736 | 0.24 | 70 | 15 | 4.887891 | 15274050.2
163 | 5 | 0 | 14.6 | 51.6 | 3.6 | 30.2 | 70.2 | 53.576736 | 0.24 | 70 | 15 | 4.983356 | 15327267.6
163 | 5 | 0 | 14.6 | 51.6 | 3.6 | 30.2 | 70.2 | 53.576736 | 0.24 | 70 | 15 | 5.08771 | 15354721.8
163 | 5 | 0 | 14.6 | 51.6 | 3.6 | 30.2 | 70.2 | 53.576736 | 0.24 | 70 | 15 | 5.187078 | 15377152.7
163 | 5 | 0 | 14.6 | 51.6 | 3.6 | 30.2 | 70.2 | 53.576736 | 0.24 | 70 | 15 | 5.295698 | 15377998.2
163 | 5 | 0 | 14.6 | 51.6 | 3.6 | 30.2 | 70.2 | 53.576736 | 0.24 | 70 | 15 | 5.496979 | 15409282.1
163 | 5 | 0 | 14.6 | 51.6 | 3.6 | 30.2 | 70.2 | 53.576736 | 0.24 | 70 | 15 | 5.596602 | 15500597.3
163 | 5 | 0 | 14.6 | 51.6 | 3.6 | 30.2 | 70.2 | 53.576736 | 0.24 | 70 | 15 | 5.698031 | 15500796.2
163 | 5 | 0 | 14.6 | 51.6 | 3.6 | 30.2 | 70.2 | 53.576736 | 0.24 | 70 | 15 | 5.793289 | 15545857.0
163 | 5 | 0 | 14.6 | 51.6 | 3.6 | 30.2 | 70.2 | 53.576736 | 0.24 | 70 | 15 | 5.898283 | 15547846.4
163 | 5 | 0 | 14.6 | 51.6 | 3.6 | 30.2 | 70.2 | 53.576736 | 0.24 | 70 | 15 | 5.996888 | 15572366.2
163 | 5 | 0 | 14.6 | 51.6 | 3.6 | 30.2 | 70.2 | 53.576736 | 0.24 | 70 | 15 | 6.097142 | 15572913.3
163 | 5 | 0 | 14.6 | 51.6 | 3.6 | 30.2 | 70.2 | 53.576736 | 0.24 | 70 | 15 | 6.190513 | 15590022.5
163 | 5 | 0 | 14.6 | 51.6 | 3.6 | 30.2 | 70.2 | 53.576736 | 0.24 | 70 | 15 | 6.294004 | 15655226.2
163 | 5 | 0 | 14.6 | 51.6 | 3.6 | 30.2 | 70.2 | 53.576736 | 0.24 | 70 | 15 | 6.39039 | 15661144.8
163 | 5 | 0 | 14.6 | 51.6 | 3.6 | 30.2 | 70.2 | 53.576736 | 0.24 | 70 | 15 | 6.488251 | 15662437.9
163 | 5 | 0 | 14.6 | 51.6 | 3.6 | 30.2 | 70.2 | 53.576736 | 0.24 | 70 | 15 | 6.587612 | 15696258.4
163 | 5 | 0 | 14.6 | 51.6 | 3.6 | 30.2 | 70.2 | 53.576736 | 0.24 | 70 | 15 | 6.688494 | 15696755.7
163 | 5 | 0 | 14.6 | 51.6 | 3.6 | 30.2 | 70.2 | 53.576736 | 0.24 | 70 | 15 | 6.772182 | 15724956.0
163 | 5 | 0 | 14.6 | 51.6 | 3.6 | 30.2 | 70.2 | 53.576736 | 0.24 | 70 | 15 | 6.772182 | 15755991.2
163 | 5 | 0 | 14.6 | 51.6 | 3.6 | 30.2 | 70.2 | 53.576736 | 0.24 | 70 | 15 | 6.781545 | 15846212.2
163 | 5 | 0 | 14.6 | 51.6 | 3.6 | 30.2 | 70.2 | 53.576736 | 0.24 | 70 | 15 | 6.790921 | 15849345.5
163 | 5 | 0 | 14.6 | 51.6 | 3.6 | 30.2 | 70.2 | 53.576736 | 0.24 | 70 | 15 | 6.790921 | 15860486.4
163 | 5 | 0 | 14.6 | 51.6 | 3.6 | 30.2 | 70.2 | 53.576736 | 0.24 | 70 | 15 | 6.885396 | 15888985.1
163 | 5 | 0 | 14.6 | 51.6 | 3.6 | 30.2 | 70.2 | 53.576736 | 0.24 | 70 | 15 | 6.971548 | 15895301.5
163 | 5 | 0 | 14.6 | 51.6 | 3.6 | 30.2 | 70.2 | 53.576736 | 0.24 | 70 | 15 | 6.971548 | 15964285.2
163 | 5 | 0 | 14.6 | 51.6 | 3.6 | 30.2 | 70.2 | 53.576736 | 0.24 | 70 | 15 | 6.981187 | 15964583.7
163 | 5 | 0 | 14.6 | 51.6 | 3.6 | 30.2 | 70.2 | 53.576736 | 0.24 | 70 | 15 | 6.990839 | 15973486.4
163 | 5 | 0 | 14.6 | 51.6 | 3.6 | 30.2 | 70.2 | 53.576736 | 0.24 | 70 | 15 | 6.990839 | 16024863.6
163 | 5 | 0 | 14.6 | 51.6 | 3.6 | 30.2 | 70.2 | 53.576736 | 0.24 | 70 | 15 | 7.07831 | 16055600.4
163 | 5 | 0 | 14.6 | 51.6 | 3.6 | 30.2 | 70.2 | 53.576736 | 0.24 | 70 | 15 | 7.176784 | 16277870.2
163 | 5 | 0 | 14.6 | 51.6 | 3.6 | 30.2 | 70.2 | 53.576736 | 0.24 | 70 | 15 | 7.186706 | 16361824.5
163 | 5 | 0 | 14.6 | 51.6 | 3.6 | 30.2 | 70.2 | 53.576736 | 0.24 | 70 | 15 | 7.186706 | 16436478.1
163 | 5 | 0 | 14.6 | 51.6 | 3.6 | 30.2 | 70.2 | 53.576736 | 0.24 | 70 | 15 | 7.276628 | 16468209.6
163 | 5 | 0 | 14.6 | 51.6 | 3.6 | 30.2 | 70.2 | 53.576736 | 0.24 | 70 | 15 | 7.286688 | 16975434.6
163 | 5 | 0 | 14.6 | 51.6 | 3.6 | 30.2 | 70.2 | 53.576736 | 0.24 | 70 | 15 | 7.480502 | 17118408.4
163 | 5 | 0 | 14.6 | 51.6 | 3.6 | 30.2 | 70.2 | 53.576736 | 0.24 | 70 | 15 | 7.5741 | 17186552.6
163 | 5 | 0 | 14.6 | 51.6 | 3.6 | 30.2 | 70.2 | 53.576736 | 0.24 | 70 | 15 | 7.668869 | 17254967.9
163 | 5 | 0 | 14.6 | 51.6 | 3.6 | 30.2 | 70.2 | 53.576736 | 0.24 | 70 | 15 | 7.754102 | 17316010.2
163 | 5 | 0 | 14.6 | 51.6 | 3.6 | 30.2 | 70.2 | 53.576736 | 0.24 | 70 | 15 | 7.851123 | 17384940.9
163 | 5 | 0 | 14.6 | 51.6 | 3.6 | 30.2 | 70.2 | 53.576736 | 0.24 | 70 | 15 | 7.949358 | 17454146.1
163 | 5 | 0 | 14.6 | 51.6 | 3.6 | 30.2 | 70.2 | 53.576736 | 0.24 | 70 | 15 | 8.048822 | 17523626.7
163 | 5 | 0 | 14.6 | 51.6 | 3.6 | 30.2 | 70.2 | 53.576736 | 0.24 | 70 | 15 | 8.138279 | 17585619.4
163 | 5 | 0 | 14.6 | 51.6 | 3.6 | 30.2 | 70.2 | 53.576736 | 0.24 | 70 | 15 | 8.240107 | 17655623.3
163 | 5 | 0 | 14.6 | 51.6 | 3.6 | 30.2 | 70.2 | 53.576736 | 0.24 | 70 | 15 | 8.33169 | 17718083.0
163 | 5 | 0 | 14.6 | 51.6 | 3.6 | 30.2 | 70.2 | 53.576736 | 0.24 | 70 | 15 | 8.42429 | 17780763.6
163 | 5 | 0 | 14.6 | 51.6 | 3.6 | 30.2 | 70.2 | 53.576736 | 0.24 | 70 | 15 | 8.51792 | 17843666.0
163 | 5 | 0 | 14.6 | 51.6 | 3.6 | 30.2 | 70.2 | 53.576736 | 0.24 | 70 | 15 | 8.612591 | 17906790.9
163 | 5 | 0 | 14.6 | 51.6 | 3.6 | 30.2 | 70.2 | 53.576736 | 0.24 | 70 | 15 | 8.708313 | 17970139.1
163 | 5 | 0 | 14.6 | 51.6 | 3.6 | 30.2 | 70.2 | 53.576736 | 0.24 | 70 | 15 | 8.8051 | 18033711.4
163 | 5 | 0 | 14.6 | 51.6 | 3.6 | 30.2 | 70.2 | 53.576736 | 0.24 | 70 | 15 | 8.902962 | 18097508.6
163 | 5 | 0 | 14.6 | 51.6 | 3.6 | 30.2 | 70.2 | 53.576736 | 0.24 | 70 | 15 | 8.989484 | 18153516.3
163 | 5 | 0 | 14.6 | 51.6 | 3.6 | 30.2 | 70.2 | 53.576736 | 0.24 | 70 | 15 | 9.089395 | 18217737.3
163 | 5 | 0 | 14.6 | 51.6 | 3.6 | 30.2 | 70.2 | 53.576736 | 0.24 | 70 | 15 | 9.177728 | 18274117.1
163 | 5 | 0 | 14.6 | 51.6 | 3.6 | 30.2 | 70.2 | 53.576736 | 0.24 | 70 | 15 | 9.279732 | 18338764.8
163 | 5 | 0 | 14.6 | 51.6 | 3.6 | 30.2 | 70.2 | 53.576736 | 0.24 | 70 | 15 | 9.369915 | 18395519.1
163 | 5 | 0 | 14.6 | 51.6 | 3.6 | 30.2 | 70.2 | 53.576736 | 0.24 | 70 | 15 | 9.460974 | 18452449.0
163 | 5 | 0 | 14.6 | 51.6 | 3.6 | 30.2 | 70.2 | 53.576736 | 0.24 | 70 | 15 | 9.566126 | 18517727.6
163 | 5 | 0 | 14.6 | 51.6 | 3.6 | 30.2 | 70.2 | 53.576736 | 0.24 | 70 | 15 | 9.645756 | 18566838.0
163 | 5 | 0 | 14.6 | 51.6 | 3.6 | 30.2 | 70.2 | 53.576736 | 0.24 | 70 | 15 | 9.739496 | 18624298.1
163 | 5 | 0 | 14.6 | 51.6 | 3.6 | 30.2 | 70.2 | 53.576736 | 0.24 | 70 | 15 | 9.847743 | 18690184.6
163 | 5 | 0 | 14.6 | 51.6 | 3.6 | 30.2 | 70.2 | 53.576736 | 0.24 | 70 | 15 | 9.929718 | 18739752.4
163 | 5 | 0 | 14.6 | 51.6 | 3.6 | 30.2 | 70.2 | 53.576736 | 0.24 | 70 | 15 | 10.02622 | 18797747.7
163 | 5 | 0 | 14.6 | 51.6 | 3.6 | 30.2 | 70.2 | 53.576736 | 0.24 | 70 | 15 | 10.12365 | 18855922.5
163 | 5 | 0 | 14.6 | 51.6 | 3.6 | 30.2 | 70.2 | 53.576736 | 0.24 | 70 | 15 | 10.20793 | 18905929.8
163 | 5 | 0 | 14.6 | 51.6 | 3.6 | 30.2 | 70.2 | 53.576736 | 0.24 | 70 | 15 | 10.30713 | 18964439.4
163 | 5 | 0 | 14.6 | 51.6 | 3.6 | 30.2 | 70.2 | 53.576736 | 0.24 | 70 | 15 | 10.39293 | 19014734.5
163 | 5 | 0 | 14.6 | 51.6 | 3.6 | 30.2 | 70.2 | 53.576736 | 0.24 | 70 | 15 | 10.49393 | 19073580.8
163 | 5 | 0 | 14.6 | 51.6 | 3.6 | 30.2 | 70.2 | 53.576736 | 0.24 | 70 | 15 | 10.58128 | 19124165.4
163 | 5 | 0 | 14.6 | 51.6 | 3.6 | 30.2 | 70.2 | 53.576736 | 0.24 | 70 | 15 | 10.66936 | 19174884.1
163 | 5 | 0 | 14.6 | 51.6 | 3.6 | 30.2 | 70.2 | 53.576736 | 0.24 | 70 | 15 | 10.84773 | 19276725.5
163 | 5 | 0 | 14.6 | 51.6 | 3.6 | 30.2 | 70.2 | 53.576736 | 0.24 | 70 | 15 | 10.93803 | 19327848.8
163 | 5 | 0 | 14.6 | 51.6 | 3.6 | 30.2 | 70.2 | 53.576736 | 0.24 | 70 | 15 | 11.04433 | 19387664.1
163 | 5 | 0 | 14.6 | 51.6 | 3.6 | 30.2 | 70.2 | 53.576736 | 0.24 | 70 | 15 | 11.12089 | 19430502.6
163 | 5 | 0 | 14.6 | 51.6 | 3.6 | 30.2 | 70.2 | 53.576736 | 0.24 | 70 | 15 | 11.22896 | 19490635.6
163 | 5 | 0 | 14.6 | 51.6 | 3.6 | 30.2 | 70.2 | 53.576736 | 0.24 | 70 | 15 | 11.3068 | 19533701.7
163 | 5 | 0 | 14.6 | 51.6 | 3.6 | 30.2 | 70.2 | 53.576736 | 0.24 | 70 | 15 | 11.40092 | 19585506.5
163 | 5 | 0 | 14.6 | 51.6 | 3.6 | 30.2 | 70.2 | 53.576736 | 0.24 | 70 | 15 | 11.49582 | 19637448.8
163 | 5 | 0 | 14.6 | 51.6 | 3.6 | 30.2 | 70.2 | 53.576736 | 0.24 | 70 | 15 | 11.59152 | 19689528.8
163 | 5 | 0 | 14.6 | 51.6 | 3.6 | 30.2 | 70.2 | 53.576736 | 0.24 | 70 | 15 | 11.67187 | 19733034.3
163 | 5 | 0 | 14.6 | 51.6 | 3.6 | 30.2 | 70.2 | 53.576736 | 0.24 | 70 | 15 | 11.76903 | 19785367.8
163 | 5 | 0 | 14.6 | 51.6 | 3.6 | 30.2 | 70.2 | 53.576736 | 0.24 | 70 | 15 | 11.85061 | 19829085.1
163 | 5 | 0 | 14.6 | 51.6 | 3.6 | 30.2 | 70.2 | 53.576736 | 0.24 | 70 | 15 | 11.94926 | 19881673.3
163 | 5 | 0 | 14.6 | 51.6 | 3.6 | 30.2 | 70.2 | 53.576736 | 0.24 | 70 | 15 | 12.03209 | 19925603.4
163 | 5 | 0 | 14.6 | 51.6 | 3.6 | 30.2 | 70.2 | 53.576736 | 0.24 | 70 | 15 | 12.13225 | 19978447.6
163 | 5 | 0 | 14.6 | 51.6 | 3.6 | 30.2 | 70.2 | 53.576736 | 0.24 | 70 | 15 | 12.21635 | 20022591.5
163 | 5 | 0 | 14.6 | 51.6 | 3.6 | 30.2 | 70.2 | 53.576736 | 0.24 | 70 | 15 | 12.31804 | 20075693.0
163 | 5 | 0 | 14.6 | 51.6 | 3.6 | 30.2 | 70.2 | 53.576736 | 0.24 | 70 | 15 | 12.40343 | 20120051.7
163 | 5 | 0 | 14.6 | 51.6 | 3.6 | 30.2 | 70.2 | 53.576736 | 0.24 | 70 | 15 | 12.48941 | 20164508.5
163 | 5 | 0 | 14.6 | 51.6 | 3.6 | 30.2 | 70.2 | 53.576736 | 0.24 | 70 | 15 | 12.57599 | 20209063.5
163 | 5 | 0 | 14.6 | 51.6 | 3.6 | 30.2 | 70.2 | 53.576736 | 0.24 | 70 | 15 | 12.66316 | 20253717.0
163 | 5 | 0 | 14.6 | 51.6 | 3.6 | 30.2 | 70.2 | 53.576736 | 0.24 | 70 | 15 | 12.76857 | 20307431.4
163 | 5 | 0 | 14.6 | 51.6 | 3.6 | 30.2 | 70.2 | 53.576736 | 0.24 | 70 | 15 | 12.83933 | 20343320.1
163 | 5 | 0 | 14.6 | 51.6 | 3.6 | 30.2 | 70.2 | 53.576736 | 0.24 | 70 | 15 | 12.94621 | 20397272.1
163 | 5 | 0 | 14.6 | 51.6 | 3.6 | 30.2 | 70.2 | 53.576736 | 0.24 | 70 | 15 | 13.03595 | 20442341.4
163 | 5 | 0 | 14.6 | 51.6 | 3.6 | 30.2 | 70.2 | 53.576736 | 0.24 | 70 | 15 | 13.12632 | 20487510.3
163 | 5 | 0 | 14.6 | 51.6 | 3.6 | 30.2 | 70.2 | 53.576736 | 0.24 | 70 | 15 | 13.21731 | 20532779.0
163 | 5 | 0 | 14.6 | 51.6 | 3.6 | 30.2 | 70.2 | 53.576736 | 0.24 | 70 | 15 | 13.29056 | 20569066.0
163 | 5 | 0 | 14.6 | 51.6 | 3.6 | 30.2 | 70.2 | 53.576736 | 0.24 | 70 | 15 | 13.38269 | 20614514.9
163 | 5 | 0 | 14.6 | 51.6 | 3.6 | 30.2 | 70.2 | 53.576736 | 0.24 | 70 | 15 | 13.47546 | 20660064.3
163 | 5 | 0 | 14.6 | 51.6 | 3.6 | 30.2 | 70.2 | 53.576736 | 0.24 | 70 | 15 | 13.56887 | 20705714.2
163 | 5 | 0 | 14.6 | 51.6 | 3.6 | 30.2 | 70.2 | 53.576736 | 0.24 | 70 | 15 | 13.66293 | 20751465.1
163 | 5 | 0 | 14.6 | 51.6 | 3.6 | 30.2 | 70.2 | 53.576736 | 0.24 | 70 | 15 | 13.73865 | 20788138.5
163 | 5 | 0 | 14.6 | 51.6 | 3.6 | 30.2 | 70.2 | 53.576736 | 0.24 | 70 | 15 | 13.83388 | 20834071.5
163 | 5 | 0 | 14.6 | 51.6 | 3.6 | 30.2 | 70.2 | 53.576736 | 0.24 | 70 | 15 | 13.91055 | 20870890.9
163 | 5 | 0 | 14.6 | 51.6 | 3.6 | 30.2 | 70.2 | 53.576736 | 0.24 | 70 | 15 | 14.00698 | 20917006.7
163 | 5 | 0 | 14.6 | 51.6 | 3.6 | 30.2 | 70.2 | 53.576736 | 0.24 | 70 | 15 | 14.10407 | 20963224.4
163 | 5 | 0 | 14.6 | 51.6 | 3.6 | 30.2 | 70.2 | 53.576736 | 0.24 | 70 | 15 | 14.18223 | 21000272.1
163 | 5 | 0 | 14.6 | 51.6 | 3.6 | 30.2 | 70.2 | 53.576736 | 0.24 | 70 | 15 | 14.28055 | 21046673.8
163 | 5 | 0 | 14.6 | 51.6 | 3.6 | 30.2 | 70.2 | 53.576736 | 0.24 | 70 | 15 | 14.35968 | 21083869.0
163 | 5 | 0 | 14.6 | 51.6 | 3.6 | 30.2 | 70.2 | 53.576736 | 0.24 | 70 | 15 | 14.45923 | 21130455.4
163 | 5 | 0 | 14.6 | 51.6 | 3.6 | 30.2 | 70.2 | 53.576736 | 0.24 | 70 | 15 | 14.53936 | 21167798.6
163 | 5 | 0 | 14.6 | 51.6 | 3.6 | 30.2 | 70.2 | 53.576736 | 0.24 | 70 | 15 | 14.64014 | 21214570.5
163 | 5 | 0 | 14.6 | 51.6 | 3.6 | 30.2 | 70.2 | 53.576736 | 0.24 | 70 | 15 | 14.72128 | 21252062.3
163 | 5 | 0 | 14.6 | 51.6 | 3.6 | 30.2 | 70.2 | 53.576736 | 0.24 | 70 | 15 | 14.80286 | 21289620.5
163 | 5 | 0 | 14.6 | 51.6 | 3.6 | 30.2 | 70.2 | 53.576736 | 0.24 | 70 | 15 | 14.88489 | 21327245.0
163 | 5 | 0 | 14.6 | 51.6 | 3.6 | 30.2 | 70.2 | 53.576736 | 0.24 | 70 | 15 | 14.98807 | 21374369.2
163 | 5 | 0 | 14.6 | 51.6 | 3.6 | 30.2 | 70.2 | 53.576736 | 0.24 | 70 | 15 | 15.07114 | 21412143.4
163 | 5 | 0 | 14.6 | 51.6 | 3.6 | 30.2 | 70.2 | 53.576736 | 0.24 | 70 | 15 | 15.15466 | 21449984.5
163 | 5 | 0 | 14.6 | 51.6 | 3.6 | 30.2 | 70.2 | 53.576736 | 0.24 | 70 | 15 | 15.23864 | 21487892.4
163 | 5 | 0 | 14.6 | 51.6 | 3.6 | 30.2 | 70.2 | 53.576736 | 0.24 | 70 | 15 | 15.34427 | 21535371.5
163 | 5 | 0 | 14.6 | 51.6 | 3.6 | 30.2 | 70.2 | 53.576736 | 0.24 | 70 | 15 | 15.42931 | 21573430.4
163 | 5 | 0 | 14.6 | 51.6 | 3.6 | 30.2 | 70.2 | 53.576736 | 0.24 | 70 | 15 | 15.51481 | 21611556.4
163 | 5 | 0 | 14.6 | 51.6 | 3.6 | 30.2 | 70.2 | 53.576736 | 0.24 | 70 | 15 | 15.60079 | 21649749.9
163 | 5 | 0 | 14.6 | 51.6 | 3.6 | 30.2 | 70.2 | 53.576736 | 0.24 | 70 | 15 | 15.68725 | 21688010.9
163 | 5 | 0 | 14.6 | 51.6 | 3.6 | 30.2 | 70.2 | 53.576736 | 0.24 | 70 | 15 | 15.77419 | 21726339.4
163 | 5 | 0 | 14.6 | 51.6 | 3.6 | 30.2 | 70.2 | 53.576736 | 0.24 | 70 | 15 | 15.8616 | 21764735.8
100 | 20 | 2.1 | 18.6 | 43.9 | 3.6 | 33.9 | 44.2 | 58.1576736 | 0.08 | 30 | 20 | 0.1316567 | 3311840.3
100 | 20 | 2.1 | 18.6 | 43.9 | 3.6 | 33.9 | 44.2 | 58.1576736 | 0.08 | 30 | 20 | 0.3143851 | 6516400.2
100 | 20 | 2.1 | 18.6 | 43.9 | 3.6 | 33.9 | 44.2 | 58.1576736 | 0.08 | 30 | 20 | 0.482471 | 6575735.2
100 | 20 | 2.1 | 18.6 | 43.9 | 3.6 | 33.9 | 44.2 | 58.1576736 | 0.08 | 30 | 20 | 0.6360295 | 7950485.7
100 | 20 | 2.1 | 18.6 | 43.9 | 3.6 | 33.9 | 44.2 | 58.1576736 | 0.08 | 30 | 20 | 0.7824953 | 8013799.5
100 | 20 | 2.1 | 18.6 | 43.9 | 3.6 | 33.9 | 44.2 | 58.1576736 | 0.08 | 30 | 20 | 0.923603 | 8912975.2
100 | 20 | 2.1 | 18.6 | 43.9 | 3.6 | 33.9 | 44.2 | 58.1576736 | 0.08 | 30 | 20 | 1.060445 | 8965645.6
100 | 20 | 2.1 | 18.6 | 43.9 | 3.6 | 33.9 | 44.2 | 58.1576736 | 0.08 | 30 | 20 | 1.184379 | 9749583.1
100 | 20 | 2.1 | 18.6 | 43.9 | 3.6 | 33.9 | 44.2 | 58.1576736 | 0.08 | 30 | 20 | 1.322797 | 9813692.7
100 | 20 | 2.1 | 18.6 | 43.9 | 3.6 | 33.9 | 44.2 | 58.1576736 | 0.08 | 30 | 20 | 1.437126 | 10287974.5
100 | 20 | 2.1 | 18.6 | 43.9 | 3.6 | 33.9 | 44.2 | 58.1576736 | 0.08 | 30 | 20 | 1.561337 | 10396100.4
100 | 20 | 2.1 | 18.6 | 43.9 | 3.6 | 33.9 | 44.2 | 58.1576736 | 0.08 | 30 | 20 | 1.696284 | 11277769.0
100 | 20 | 2.1 | 18.6 | 43.9 | 3.6 | 33.9 | 44.2 | 58.1576736 | 0.08 | 30 | 20 | 1.817607 | 11281151.0
100 | 20 | 2.1 | 18.6 | 43.9 | 3.6 | 33.9 | 44.2 | 58.1576736 | 0.08 | 30 | 20 | 1.947608 | 11500635.7
100 | 20 | 2.1 | 18.6 | 43.9 | 3.6 | 33.9 | 44.2 | 58.1576736 | 0.08 | 30 | 20 | 2.058272 | 11917422.7
100 | 20 | 2.1 | 18.6 | 43.9 | 3.6 | 33.9 | 44.2 | 58.1576736 | 0.08 | 30 | 20 | 2.175224 | 12296708.8
100 | 20 | 2.1 | 18.6 | 43.9 | 3.6 | 33.9 | 44.2 | 58.1576736 | 0.08 | 30 | 20 | 2.298821 | 12492469.4
100 | 20 | 2.1 | 18.6 | 43.9 | 3.6 | 33.9 | 44.2 | 58.1576736 | 0.08 | 30 | 20 | 2.396106 | 12554937.7
100 | 20 | 2.1 | 18.6 | 43.9 | 3.6 | 33.9 | 44.2 | 58.1576736 | 0.08 | 30 | 20 | 2.532254 | 12647446.5
100 | 20 | 2.1 | 18.6 | 43.9 | 3.6 | 33.9 | 44.2 | 58.1576736 | 0.08 | 30 | 20 | 2.639418 | 12752737.4
100 | 20 | 2.1 | 18.6 | 43.9 | 3.6 | 33.9 | 44.2 | 58.1576736 | 0.08 | 30 | 20 | 2.751117 | 13214734.4
100 | 20 | 2.1 | 18.6 | 43.9 | 3.6 | 33.9 | 44.2 | 58.1576736 | 0.08 | 30 | 20 | 2.85963 | 13523743.7
100 | 20 | 2.1 | 18.6 | 43.9 | 3.6 | 33.9 | 44.2 | 58.1576736 | 0.08 | 30 | 20 | 2.960129 | 13579199.2
100 | 20 | 2.1 | 18.6 | 43.9 | 3.6 | 33.9 | 44.2 | 58.1576736 | 0.08 | 30 | 20 | 3.102499 | 13608195.3
100 | 20 | 2.1 | 18.6 | 43.9 | 3.6 | 33.9 | 44.2 | 58.1576736 | 0.08 | 30 | 20 | 3.180623 | 14262222.6
100 | 20 | 2.1 | 18.6 | 43.9 | 3.6 | 33.9 | 44.2 | 58.1576736 | 0.08 | 30 | 20 | 3.292403 | 15082964.7
100 | 20 | 2.1 | 18.6 | 43.9 | 3.6 | 33.9 | 44.2 | 58.1576736 | 0.08 | 30 | 20 | 3.412823 | 15350245.6
100 | 20 | 2.1 | 18.6 | 43.9 | 3.6 | 33.9 | 44.2 | 58.1576736 | 0.08 | 30 | 20 | 3.51815 | 16132541.9
100 | 20 | 2.1 | 18.6 | 43.9 | 3.6 | 33.9 | 44.2 | 58.1576736 | 0.08 | 30 | 20 | 3.621721 | 16212567.0
100 | 20 | 2.1 | 18.6 | 43.9 | 3.6 | 33.9 | 44.2 | 58.1576736 | 0.08 | 30 | 20 | 3.743827 | 16269464.8
100 | 20 | 2.1 | 18.6 | 43.9 | 3.6 | 33.9 | 44.2 | 58.1576736 | 0.08 | 30 | 20 | 3.854041 | 16730865.0
100 | 20 | 2.1 | 18.6 | 43.9 | 3.6 | 33.9 | 44.2 | 58.1576736 | 0.08 | 30 | 20 | 3.929314 | 16753693.8
100 | 20 | 2.1 | 18.6 | 43.9 | 3.6 | 33.9 | 44.2 | 58.1576736 | 0.08 | 30 | 20 | 4.04499 | 17349679.3
100 | 20 | 2.1 | 18.6 | 43.9 | 3.6 | 33.9 | 44.2 | 58.1576736 | 0.08 | 30 | 20 | 4.146846 | 17540715.0
100 | 20 | 2.1 | 18.6 | 43.9 | 3.6 | 33.9 | 44.2 | 58.1576736 | 0.08 | 30 | 20 | 4.251268 | 18135009.5
100 | 20 | 2.1 | 18.6 | 43.9 | 3.6 | 33.9 | 44.2 | 58.1576736 | 0.08 | 30 | 20 | 4.358319 | 18179622.6
100 | 20 | 2.1 | 18.6 | 43.9 | 3.6 | 33.9 | 44.2 | 58.1576736 | 0.08 | 30 | 20 | 4.468066 | 18540705.4
100 | 20 | 2.1 | 18.6 | 43.9 | 3.6 | 33.9 | 44.2 | 58.1576736 | 0.08 | 30 | 20 | 4.567936 | 18571840.0
100 | 20 | 2.1 | 18.6 | 43.9 | 3.6 | 33.9 | 44.2 | 58.1576736 | 0.08 | 30 | 20 | 4.676496 | 19215025.0
100 | 20 | 2.1 | 18.6 | 43.9 | 3.6 | 33.9 | 44.2 | 58.1576736 | 0.08 | 30 | 20 | 4.767832 | 19451021.9
100 | 20 | 2.1 | 18.6 | 43.9 | 3.6 | 33.9 | 44.2 | 58.1576736 | 0.08 | 30 | 20 | 4.881142 | 19508466.9
100 | 20 | 2.1 | 18.6 | 43.9 | 3.6 | 33.9 | 44.2 | 58.1576736 | 0.08 | 30 | 20 | 4.976476 | 19511948.4
100 | 20 | 2.1 | 18.6 | 43.9 | 3.6 | 33.9 | 44.2 | 58.1576736 | 0.08 | 30 | 20 | 5.08771 | 19690500.4
100 | 20 | 2.1 | 18.6 | 43.9 | 3.6 | 33.9 | 44.2 | 58.1576736 | 0.08 | 30 | 20 | 5.19425 | 19722530.3
100 | 20 | 2.1 | 18.6 | 43.9 | 3.6 | 33.9 | 44.2 | 58.1576736 | 0.08 | 30 | 20 | 5.295698 | 19824638.1
100 | 20 | 2.1 | 18.6 | 43.9 | 3.6 | 33.9 | 44.2 | 58.1576736 | 0.08 | 30 | 20 | 5.399129 | 19979117.9
100 | 20 | 2.1 | 18.6 | 43.9 | 3.6 | 33.9 | 44.2 | 58.1576736 | 0.08 | 30 | 20 | 5.496979 | 20371534.3
100 | 20 | 2.1 | 18.6 | 43.9 | 3.6 | 33.9 | 44.2 | 58.1576736 | 0.08 | 30 | 20 | 5.588875 | 20500300.6
100 | 20 | 2.1 | 18.6 | 43.9 | 3.6 | 33.9 | 44.2 | 58.1576736 | 0.08 | 30 | 20 | 5.705909 | 20611758.8
100 | 20 | 2.1 | 18.6 | 43.9 | 3.6 | 33.9 | 44.2 | 58.1576736 | 0.08 | 30 | 20 | 5.793289 | 20658261.9
100 | 20 | 2.1 | 18.6 | 43.9 | 3.6 | 33.9 | 44.2 | 58.1576736 | 0.08 | 30 | 20 | 5.890139 | 20674028.2
100 | 20 | 2.1 | 18.6 | 43.9 | 3.6 | 33.9 | 44.2 | 58.1576736 | 0.08 | 30 | 20 | 5.996888 | 20860239.4
100 | 20 | 2.1 | 18.6 | 43.9 | 3.6 | 33.9 | 44.2 | 58.1576736 | 0.08 | 30 | 20 | 6.105572 | 21266830.6
100 | 20 | 2.1 | 18.6 | 43.9 | 3.6 | 33.9 | 44.2 | 58.1576736 | 0.08 | 30 | 20 | 6.207643 | 21278419.1
100 | 20 | 2.1 | 18.6 | 43.9 | 3.6 | 33.9 | 44.2 | 58.1576736 | 0.08 | 30 | 20 | 6.302706 | 21508000.1
100 | 20 | 2.1 | 18.6 | 43.9 | 3.6 | 33.9 | 44.2 | 58.1576736 | 0.08 | 30 | 20 | 6.399225 | 21603990.4
100 | 20 | 2.1 | 18.6 | 43.9 | 3.6 | 33.9 | 44.2 | 58.1576736 | 0.08 | 30 | 20 | 6.497222 | 21923593.4
100 | 20 | 2.1 | 18.6 | 43.9 | 3.6 | 33.9 | 44.2 | 58.1576736 | 0.08 | 30 | 20 | 6.587612 | 22356992.2
100 | 20 | 2.1 | 18.6 | 43.9 | 3.6 | 33.9 | 44.2 | 58.1576736 | 0.08 | 30 | 20 | 6.697741 | 22401207.4
100 | 20 | 2.1 | 18.6 | 43.9 | 3.6 | 33.9 | 44.2 | 58.1576736 | 0.08 | 30 | 20 | 6.790921 | 22860518.7
100 | 20 | 2.1 | 18.6 | 43.9 | 3.6 | 33.9 | 44.2 | 58.1576736 | 0.08 | 30 | 20 | 6.894916 | 22888669.2
100 | 20 | 2.1 | 18.6 | 43.9 | 3.6 | 33.9 | 44.2 | 58.1576736 | 0.08 | 30 | 20 | 6.971548 | 23006593.1
100 | 20 | 2.1 | 18.6 | 43.9 | 3.6 | 33.9 | 44.2 | 58.1576736 | 0.08 | 30 | 20 | 7.07831 | 23034942.5
100 | 20 | 2.1 | 18.6 | 43.9 | 3.6 | 33.9 | 44.2 | 58.1576736 | 0.08 | 30 | 20 | 7.176784 | 23037130.9
100 | 20 | 2.1 | 18.6 | 43.9 | 3.6 | 33.9 | 44.2 | 58.1576736 | 0.08 | 30 | 20 | 7.286688 | 23155303.5
100 | 20 | 2.1 | 18.6 | 43.9 | 3.6 | 33.9 | 44.2 | 58.1576736 | 0.08 | 30 | 20 | 7.470174 | 23347880.9
100 | 20 | 2.1 | 18.6 | 43.9 | 3.6 | 33.9 | 44.2 | 58.1576736 | 0.08 | 30 | 20 | 7.563642 | 23514446.5
100 | 20 | 2.1 | 18.6 | 43.9 | 3.6 | 33.9 | 44.2 | 58.1576736 | 0.08 | 30 | 20 | 7.647707 | 23584027.1
100 | 20 | 2.1 | 18.6 | 43.9 | 3.6 | 33.9 | 44.2 | 58.1576736 | 0.08 | 30 | 20 | 7.764823 | 23599942.6
100 | 20 | 2.1 | 18.6 | 43.9 | 3.6 | 33.9 | 44.2 | 58.1576736 | 0.08 | 30 | 20 | 7.851123 | 23747310.1
100 | 20 | 2.1 | 18.6 | 43.9 | 3.6 | 33.9 | 44.2 | 58.1576736 | 0.08 | 30 | 20 | 7.949358 | 23825942.6
100 | 20 | 2.1 | 18.6 | 43.9 | 3.6 | 33.9 | 44.2 | 58.1576736 | 0.08 | 30 | 20 | 8.03771 | 23854341.8
100 | 20 | 2.1 | 18.6 | 43.9 | 3.6 | 33.9 | 44.2 | 58.1576736 | 0.08 | 30 | 20 | 8.149531 | 23958090.9
100 | 20 | 2.1 | 18.6 | 43.9 | 3.6 | 33.9 | 44.2 | 58.1576736 | 0.08 | 30 | 20 | 8.22873 | 24169966.0
100 | 20 | 2.1 | 18.6 | 43.9 | 3.6 | 33.9 | 44.2 | 58.1576736 | 0.08 | 30 | 20 | 8.320186 | 24196524.9
100 | 20 | 2.1 | 18.6 | 43.9 | 3.6 | 33.9 | 44.2 | 58.1576736 | 0.08 | 30 | 20 | 8.42429 | 24268244.1
100 | 20 | 2.1 | 18.6 | 43.9 | 3.6 | 33.9 | 44.2 | 58.1576736 | 0.08 | 30 | 20 | 8.51792 | 24389201.9
100 | 20 | 2.1 | 18.6 | 43.9 | 3.6 | 33.9 | 44.2 | 58.1576736 | 0.08 | 30 | 20 | 8.624498 | 24430234.0
100 | 20 | 2.1 | 18.6 | 43.9 | 3.6 | 33.9 | 44.2 | 58.1576736 | 0.08 | 30 | 20 | 8.708313 | 24570837.5
100 | 20 | 2.1 | 18.6 | 43.9 | 3.6 | 33.9 | 44.2 | 58.1576736 | 0.08 | 30 | 20 | 8.817274 | 24600728.8
100 | 20 | 2.1 | 18.6 | 43.9 | 3.6 | 33.9 | 44.2 | 58.1576736 | 0.08 | 30 | 20 | 8.89067 | 24619727.9
100 | 20 | 2.1 | 18.6 | 43.9 | 3.6 | 33.9 | 44.2 | 58.1576736 | 0.08 | 30 | 20 | 9.001912 | 24778484.9
100 | 20 | 2.1 | 18.6 | 43.9 | 3.6 | 33.9 | 44.2 | 58.1576736 | 0.08 | 30 | 20 | 9.076846 | 24808077.8
100 | 20 | 2.1 | 18.6 | 43.9 | 3.6 | 33.9 | 44.2 | 58.1576736 | 0.08 | 30 | 20 | 9.177728 | 24942961.6
100 | 20 | 2.1 | 18.6 | 43.9 | 3.6 | 33.9 | 44.2 | 58.1576736 | 0.08 | 30 | 20 | 9.26692 | 25026070.3
100 | 20 | 2.1 | 18.6 | 43.9 | 3.6 | 33.9 | 44.2 | 58.1576736 | 0.08 | 30 | 20 | 9.369915 | 25094357.8
100 | 20 | 2.1 | 18.6 | 43.9 | 3.6 | 33.9 | 44.2 | 58.1576736 | 0.08 | 30 | 20 | 9.460974 | 25172194.5
100 | 20 | 2.1 | 18.6 | 43.9 | 3.6 | 33.9 | 44.2 | 58.1576736 | 0.08 | 30 | 20 | 9.552918 | 25310957.7
100 | 20 | 2.1 | 18.6 | 43.9 | 3.6 | 33.9 | 44.2 | 58.1576736 | 0.08 | 30 | 20 | 9.659092 | 25332294.4
100 | 20 | 2.1 | 18.6 | 43.9 | 3.6 | 33.9 | 44.2 | 58.1576736 | 0.08 | 30 | 20 | 9.752962 | 25589578.3
100 | 20 | 2.1 | 18.6 | 43.9 | 3.6 | 33.9 | 44.2 | 58.1576736 | 0.08 | 30 | 20 | 9.834147 | 25612606.0
100 | 20 | 2.1 | 18.6 | 43.9 | 3.6 | 33.9 | 44.2 | 58.1576736 | 0.08 | 30 | 20 | 9.916008 | 25667315.6
100 | 20 | 2.1 | 18.6 | 43.9 | 3.6 | 33.9 | 44.2 | 58.1576736 | 0.08 | 30 | 20 | 10.01237 | 25701931.8
100 | 20 | 2.1 | 18.6 | 43.9 | 3.6 | 33.9 | 44.2 | 58.1576736 | 0.08 | 30 | 20 | 10.12365 | 25732967.0
100 | 20 | 2.1 | 18.6 | 43.9 | 3.6 | 33.9 | 44.2 | 58.1576736 | 0.08 | 30 | 20 | 10.20793 | 25808913.7
100 | 20 | 2.1 | 18.6 | 43.9 | 3.6 | 33.9 | 44.2 | 58.1576736 | 0.08 | 30 | 20 | 10.2929 | 26139011.0
100 | 20 | 2.1 | 18.6 | 43.9 | 3.6 | 33.9 | 44.2 | 58.1576736 | 0.08 | 30 | 20 | 10.39293 | 26225999.1
100 | 20 | 2.1 | 18.6 | 43.9 | 3.6 | 33.9 | 44.2 | 58.1576736 | 0.08 | 30 | 20 | 10.47944 | 26234056.4
100 | 20 | 2.1 | 18.6 | 43.9 | 3.6 | 33.9 | 44.2 | 58.1576736 | 0.08 | 30 | 20 | 10.58128 | 26318607.4
100 | 20 | 2.1 | 18.6 | 43.9 | 3.6 | 33.9 | 44.2 | 58.1576736 | 0.08 | 30 | 20 | 10.68411 | 26383114.9
100 | 20 | 2.1 | 18.6 | 43.9 | 3.6 | 33.9 | 44.2 | 58.1576736 | 0.08 | 30 | 20 | 10.84773 | 26419372.4
100 | 20 | 2.1 | 18.6 | 43.9 | 3.6 | 33.9 | 44.2 | 58.1576736 | 0.08 | 30 | 20 | 10.93803 | 26493478.9
100 | 20 | 2.1 | 18.6 | 43.9 | 3.6 | 33.9 | 44.2 | 58.1576736 | 0.08 | 30 | 20 | 11.02908 | 26526752.3
100 | 20 | 2.1 | 18.6 | 43.9 | 3.6 | 33.9 | 44.2 | 58.1576736 | 0.08 | 30 | 20 | 11.13626 | 26547840.3
100 | 20 | 2.1 | 18.6 | 43.9 | 3.6 | 33.9 | 44.2 | 58.1576736 | 0.08 | 30 | 20 | 11.21346 | 26562910.3
100 | 20 | 2.1 | 18.6 | 43.9 | 3.6 | 33.9 | 44.2 | 58.1576736 | 0.08 | 30 | 20 | 11.3068 | 26665416.0
100 | 20 | 2.1 | 18.6 | 43.9 | 3.6 | 33.9 | 44.2 | 58.1576736 | 0.08 | 30 | 20 | 11.40092 | 26745689.8
100 | 20 | 2.1 | 18.6 | 43.9 | 3.6 | 33.9 | 44.2 | 58.1576736 | 0.08 | 30 | 20 | 11.49582 | 26789706.1
100 | 20 | 2.1 | 18.6 | 43.9 | 3.6 | 33.9 | 44.2 | 58.1576736 | 0.08 | 30 | 20 | 11.57551 | 26857794.5
100 | 20 | 2.1 | 18.6 | 43.9 | 3.6 | 33.9 | 44.2 | 58.1576736 | 0.08 | 30 | 20 | 11.67187 | 26977658.1
100 | 20 | 2.1 | 18.6 | 43.9 | 3.6 | 33.9 | 44.2 | 58.1576736 | 0.08 | 30 | 20 | 11.75278 | 26997751.4
100 | 20 | 2.1 | 18.6 | 43.9 | 3.6 | 33.9 | 44.2 | 58.1576736 | 0.08 | 30 | 20 | 11.85061 | 27118808.6
100 | 20 | 2.1 | 18.6 | 43.9 | 3.6 | 33.9 | 44.2 | 58.1576736 | 0.08 | 30 | 20 | 11.94926 | 27229471.1
100 | 20 | 2.1 | 18.6 | 43.9 | 3.6 | 33.9 | 44.2 | 58.1576736 | 0.08 | 30 | 20 | 12.04873 | 27234593.9
100 | 20 | 2.1 | 18.6 | 43.9 | 3.6 | 33.9 | 44.2 | 58.1576736 | 0.08 | 30 | 20 | 12.13225 | 27311336.4
100 | 20 | 2.1 | 18.6 | 43.9 | 3.6 | 33.9 | 44.2 | 58.1576736 | 0.08 | 30 | 20 | 12.21635 | 27405038.9
100 | 20 | 2.1 | 18.6 | 43.9 | 3.6 | 33.9 | 44.2 | 58.1576736 | 0.08 | 30 | 20 | 12.31804 | 27553202.2
100 | 20 | 2.1 | 18.6 | 43.9 | 3.6 | 33.9 | 44.2 | 58.1576736 | 0.08 | 30 | 20 | 12.3863 | 27589260.7
100 | 20 | 2.1 | 18.6 | 43.9 | 3.6 | 33.9 | 44.2 | 58.1576736 | 0.08 | 30 | 20 | 12.48941 | 27675850.9
100 | 20 | 2.1 | 18.6 | 43.9 | 3.6 | 33.9 | 44.2 | 58.1576736 | 0.08 | 30 | 20 | 12.57599 | 27690373.8
100 | 20 | 2.1 | 18.6 | 43.9 | 3.6 | 33.9 | 44.2 | 58.1576736 | 0.08 | 30 | 20 | 12.66316 | 27727874.7
100 | 20 | 2.1 | 18.6 | 43.9 | 3.6 | 33.9 | 44.2 | 58.1576736 | 0.08 | 30 | 20 | 12.75094 | 27804965.4
100 | 20 | 2.1 | 18.6 | 43.9 | 3.6 | 33.9 | 44.2 | 58.1576736 | 0.08 | 30 | 20 | 12.83933 | 27894589.5
100 | 20 | 2.1 | 18.6 | 43.9 | 3.6 | 33.9 | 44.2 | 58.1576736 | 0.08 | 30 | 20 | 13.01796 | 27930598.3
100 | 20 | 2.1 | 18.6 | 43.9 | 3.6 | 33.9 | 44.2 | 58.1576736 | 0.08 | 30 | 20 | 13.1082 | 28029324.1
100 | 20 | 2.1 | 18.6 | 43.9 | 3.6 | 33.9 | 44.2 | 58.1576736 | 0.08 | 30 | 20 | 13.19906 | 28143865.9
100 | 20 | 2.1 | 18.6 | 43.9 | 3.6 | 33.9 | 44.2 | 58.1576736 | 0.08 | 30 | 20 | 13.30893 | 28165451.3
100 | 20 | 2.1 | 18.6 | 43.9 | 3.6 | 33.9 | 44.2 | 58.1576736 | 0.08 | 30 | 20 | 13.40119 | 28245178.0
100 | 20 | 2.1 | 18.6 | 43.9 | 3.6 | 33.9 | 44.2 | 58.1576736 | 0.08 | 30 | 20 | 13.47546 | 28306253.7
100 | 20 | 2.1 | 18.6 | 43.9 | 3.6 | 33.9 | 44.2 | 58.1576736 | 0.08 | 30 | 20 | 13.56887 | 28387174.1
100 | 20 | 2.1 | 18.6 | 43.9 | 3.6 | 33.9 | 44.2 | 58.1576736 | 0.08 | 30 | 20 | 13.64407 | 28453521.8
100 | 20 | 2.1 | 18.6 | 43.9 | 3.6 | 33.9 | 44.2 | 58.1576736 | 0.08 | 30 | 20 | 13.73865 | 28537675.0
100 | 20 | 2.1 | 18.6 | 43.9 | 3.6 | 33.9 | 44.2 | 58.1576736 | 0.08 | 30 | 20 | 13.83388 | 28628343.5
100 | 20 | 2.1 | 18.6 | 43.9 | 3.6 | 33.9 | 44.2 | 58.1576736 | 0.08 | 30 | 20 | 13.91055 | 28754075.9
100 | 20 | 2.1 | 18.6 | 43.9 | 3.6 | 33.9 | 44.2 | 58.1576736 | 0.08 | 30 | 20 | 14.02634 | 28780933.3
100 | 20 | 2.1 | 18.6 | 43.9 | 3.6 | 33.9 | 44.2 | 58.1576736 | 0.08 | 30 | 20 | 14.10407 | 28856482.2
100 | 20 | 2.1 | 18.6 | 43.9 | 3.6 | 33.9 | 44.2 | 58.1576736 | 0.08 | 30 | 20 | 14.18223 | 29169669.3
100 | 20 | 2.1 | 18.6 | 43.9 | 3.6 | 33.9 | 44.2 | 58.1576736 | 0.08 | 30 | 20 | 14.26083 | 29257652.1
100 | 20 | 2.1 | 18.6 | 43.9 | 3.6 | 33.9 | 44.2 | 58.1576736 | 0.08 | 30 | 20 | 14.35968 | 29458187.4
100 | 20 | 2.1 | 18.6 | 43.9 | 3.6 | 33.9 | 44.2 | 58.1576736 | 0.08 | 30 | 20 | 14.43926 | 29628532.9
100 | 20 | 2.1 | 18.6 | 43.9 | 3.6 | 33.9 | 44.2 | 58.1576736 | 0.08 | 30 | 20 | 14.53936 | 29674986.2
100 | 20 | 2.1 | 18.6 | 43.9 | 3.6 | 33.9 | 44.2 | 58.1576736 | 0.08 | 30 | 20 | 14.61993 | 29796739.8
100 | 20 | 2.1 | 18.6 | 43.9 | 3.6 | 33.9 | 44.2 | 58.1576736 | 0.08 | 30 | 20 | 14.72128 | 29928291.3
100 | 20 | 2.1 | 18.6 | 43.9 | 3.6 | 33.9 | 44.2 | 58.1576736 | 0.08 | 30 | 20 | 14.80286 | 30155932.6
100 | 20 | 2.1 | 18.6 | 43.9 | 3.6 | 33.9 | 44.2 | 58.1576736 | 0.08 | 30 | 20 | 14.88489 | 30271668.1
100 | 20 | 2.1 | 18.6 | 43.9 | 3.6 | 33.9 | 44.2 | 58.1576736 | 0.08 | 30 | 20 | 14.98807 | 30315883.3
100 | 20 | 2.1 | 18.6 | 43.9 | 3.6 | 33.9 | 44.2 | 58.1576736 | 0.08 | 30 | 20 | 15.07114 | 30356965.2
100 | 20 | 2.1 | 18.6 | 43.9 | 3.6 | 33.9 | 44.2 | 58.1576736 | 0.08 | 30 | 20 | 15.17561 | 30357213.8
100 | 20 | 2.1 | 18.6 | 43.9 | 3.6 | 33.9 | 44.2 | 58.1576736 | 0.08 | 30 | 20 | 15.23864 | 30458376.7
100 | 20 | 2.1 | 18.6 | 43.9 | 3.6 | 33.9 | 44.2 | 58.1576736 | 0.08 | 30 | 20 | 15.32309 | 30561180.9
100 | 20 | 2.1 | 18.6 | 43.9 | 3.6 | 33.9 | 44.2 | 58.1576736 | 0.08 | 30 | 20 | 15.40801 | 30629766.7
100 | 20 | 2.1 | 18.6 | 43.9 | 3.6 | 33.9 | 44.2 | 58.1576736 | 0.08 | 30 | 20 | 15.51481 | 30863575.2
100 | 20 | 2.1 | 18.6 | 43.9 | 3.6 | 33.9 | 44.2 | 58.1576736 | 0.08 | 30 | 20 | 15.62236 | 30922412.8
100 | 20 | 2.1 | 18.6 | 43.9 | 3.6 | 33.9 | 44.2 | 58.1576736 | 0.08 | 30 | 20 | 15.79599 | 31026858.3
100 | 20 | 2.1 | 18.6 | 43.9 | 3.6 | 33.9 | 44.2 | 58.1576736 | 0.08 | 30 | 20 | 15.8397 | 31102307.7
100 | 20 | 2.1 | 18.6 | 43.9 | 3.6 | 33.9 | 44.2 | 58.1576736 | 0.13 | 30 | 20 | 0.1334883 | 5584000.9
100 | 20 | 2.1 | 18.6 | 43.9 | 3.6 | 33.9 | 44.2 | 58.1576736 | 0.13 | 30 | 20 | 0.3143851 | 10748479.3
100 | 20 | 2.1 | 18.6 | 43.9 | 3.6 | 33.9 | 44.2 | 58.1576736 | 0.13 | 30 | 20 | 0.482471 | 10878041.4
100 | 20 | 2.1 | 18.6 | 43.9 | 3.6 | 33.9 | 44.2 | 58.1576736 | 0.13 | 30 | 20 | 0.6360295 | 13165197.4
100 | 20 | 2.1 | 18.6 | 43.9 | 3.6 | 33.9 | 44.2 | 58.1576736 | 0.13 | 30 | 20 | 0.7824953 | 13241989.7
100 | 20 | 2.1 | 18.6 | 43.9 | 3.6 | 33.9 | 44.2 | 58.1576736 | 0.13 | 30 | 20 | 0.923603 | 14787981.0
100 | 20 | 2.1 | 18.6 | 43.9 | 3.6 | 33.9 | 44.2 | 58.1576736 | 0.13 | 30 | 20 | 1.060445 | 14850896.9
100 | 20 | 2.1 | 18.6 | 43.9 | 3.6 | 33.9 | 44.2 | 58.1576736 | 0.13 | 30 | 20 | 1.184379 | 16203813.4
100 | 20 | 2.1 | 18.6 | 43.9 | 3.6 | 33.9 | 44.2 | 58.1576736 | 0.13 | 30 | 20 | 1.322797 | 16263496.5
100 | 20 | 2.1 | 18.6 | 43.9 | 3.6 | 33.9 | 44.2 | 58.1576736 | 0.13 | 30 | 20 | 1.437126 | 17081652.4
100 | 20 | 2.1 | 18.6 | 43.9 | 3.6 | 33.9 | 44.2 | 58.1576736 | 0.13 | 30 | 20 | 1.561337 | 17244985.2
100 | 20 | 2.1 | 18.6 | 43.9 | 3.6 | 33.9 | 44.2 | 58.1576736 | 0.13 | 30 | 20 | 1.696284 | 18781476.9
100 | 20 | 2.1 | 18.6 | 43.9 | 3.6 | 33.9 | 44.2 | 58.1576736 | 0.13 | 30 | 20 | 1.817607 | 18791623.1
100 | 20 | 2.1 | 18.6 | 43.9 | 3.6 | 33.9 | 44.2 | 58.1576736 | 0.13 | 30 | 20 | 1.947608 | 19207713.8
100 | 20 | 2.1 | 18.6 | 43.9 | 3.6 | 33.9 | 44.2 | 58.1576736 | 0.13 | 30 | 20 | 2.058272 | 19889841.9
100 | 20 | 2.1 | 18.6 | 43.9 | 3.6 | 33.9 | 44.2 | 58.1576736 | 0.13 | 30 | 20 | 2.175224 | 20569334.1
100 | 20 | 2.1 | 18.6 | 43.9 | 3.6 | 33.9 | 44.2 | 58.1576736 | 0.13 | 30 | 20 | 2.298821 | 20830149.2
100 | 20 | 2.1 | 18.6 | 43.9 | 3.6 | 33.9 | 44.2 | 58.1576736 | 0.13 | 30 | 20 | 2.396106 | 20959562.1
100 | 20 | 2.1 | 18.6 | 43.9 | 3.6 | 33.9 | 44.2 | 58.1576736 | 0.13 | 30 | 20 | 2.532254 | 21188645.7
100 | 20 | 2.1 | 18.6 | 43.9 | 3.6 | 33.9 | 44.2 | 58.1576736 | 0.13 | 30 | 20 | 2.639418 | 21806465.3
100 | 20 | 2.1 | 18.6 | 43.9 | 3.6 | 33.9 | 44.2 | 58.1576736 | 0.13 | 30 | 20 | 2.751117 | 22430899.8
100 | 20 | 2.1 | 18.6 | 43.9 | 3.6 | 33.9 | 44.2 | 58.1576736 | 0.13 | 30 | 20 | 2.867543 | 22735482.6
100 | 20 | 2.1 | 18.6 | 43.9 | 3.6 | 33.9 | 44.2 | 58.1576736 | 0.13 | 30 | 20 | 2.988896 | 22773729.5
100 | 20 | 2.1 | 18.6 | 43.9 | 3.6 | 33.9 | 44.2 | 58.1576736 | 0.13 | 30 | 20 | 3.072638 | 22895383.5
100 | 20 | 2.1 | 18.6 | 43.9 | 3.6 | 33.9 | 44.2 | 58.1576736 | 0.13 | 30 | 20 | 3.193833 | 23217871.2
100 | 20 | 2.1 | 18.6 | 43.9 | 3.6 | 33.9 | 44.2 | 58.1576736 | 0.13 | 30 | 20 | 3.292403 | 23452823.7
100 | 20 | 2.1 | 18.6 | 43.9 | 3.6 | 33.9 | 44.2 | 58.1576736 | 0.13 | 30 | 20 | 3.398706 | 25076005.2
100 | 20 | 2.1 | 18.6 | 43.9 | 3.6 | 33.9 | 44.2 | 58.1576736 | 0.13 | 30 | 20 | 3.532763 | 25574160.2
100 | 20 | 2.1 | 18.6 | 43.9 | 3.6 | 33.9 | 44.2 | 58.1576736 | 0.13 | 30 | 20 | 3.616721 | 26398831.5
100 | 20 | 2.1 | 18.6 | 43.9 | 3.6 | 33.9 | 44.2 | 58.1576736 | 0.13 | 30 | 20 | 3.733496 | 26834020.8
100 | 20 | 2.1 | 18.6 | 43.9 | 3.6 | 33.9 | 44.2 | 58.1576736 | 0.13 | 30 | 20 | 3.832801 | 27538828.5
100 | 20 | 2.1 | 18.6 | 43.9 | 3.6 | 33.9 | 44.2 | 58.1576736 | 0.13 | 30 | 20 | 3.934747 | 27693009.8
100 | 20 | 2.1 | 18.6 | 43.9 | 3.6 | 33.9 | 44.2 | 58.1576736 | 0.13 | 30 | 20 | 4.06179 | 27996597.9
100 | 20 | 2.1 | 18.6 | 43.9 | 3.6 | 33.9 | 44.2 | 58.1576736 | 0.13 | 30 | 20 | 4.146846 | 28583929.4
100 | 20 | 2.1 | 18.6 | 43.9 | 3.6 | 33.9 | 44.2 | 58.1576736 | 0.13 | 30 | 20 | 4.257146 | 28787249.8
100 | 20 | 2.1 | 18.6 | 43.9 | 3.6 | 33.9 | 44.2 | 58.1576736 | 0.13 | 30 | 20 | 4.370379 | 29216868.7
100 | 20 | 2.1 | 18.6 | 43.9 | 3.6 | 33.9 | 44.2 | 58.1576736 | 0.13 | 30 | 20 | 4.605961 | 29333897.3
100 | 20 | 2.1 | 18.6 | 43.9 | 3.6 | 33.9 | 44.2 | 58.1576736 | 0.13 | 30 | 20 | 4.670039 | 29420885.4
100 | 20 | 2.1 | 18.6 | 43.9 | 3.6 | 33.9 | 44.2 | 58.1576736 | 0.13 | 30 | 20 | 4.787635 | 30142702.8
100 | 20 | 2.1 | 18.6 | 43.9 | 3.6 | 33.9 | 44.2 | 58.1576736 | 0.13 | 30 | 20 | 4.894649 | 30701734.6
100 | 20 | 2.1 | 18.6 | 43.9 | 3.6 | 33.9 | 44.2 | 58.1576736 | 0.13 | 30 | 20 | 4.976476 | 30933454.2
100 | 20 | 2.1 | 18.6 | 43.9 | 3.6 | 33.9 | 44.2 | 58.1576736 | 0.13 | 30 | 20 | 5.08771 | 31069581.4
100 | 20 | 2.1 | 18.6 | 43.9 | 3.6 | 33.9 | 44.2 | 58.1576736 | 0.13 | 30 | 20 | 5.201431 | 31450658.0
100 | 20 | 2.1 | 18.6 | 43.9 | 3.6 | 33.9 | 44.2 | 58.1576736 | 0.13 | 30 | 20 | 5.288387 | 31540481.1
100 | 20 | 2.1 | 18.6 | 43.9 | 3.6 | 33.9 | 44.2 | 58.1576736 | 0.13 | 30 | 20 | 5.406593 | 31869683.2
100 | 20 | 2.1 | 18.6 | 43.9 | 3.6 | 33.9 | 44.2 | 58.1576736 | 0.13 | 30 | 20 | 5.496979 | 31966121.1
100 | 20 | 2.1 | 18.6 | 43.9 | 3.6 | 33.9 | 44.2 | 58.1576736 | 0.13 | 30 | 20 | 5.588875 | 32111350.0
100 | 20 | 2.1 | 18.6 | 43.9 | 3.6 | 33.9 | 44.2 | 58.1576736 | 0.13 | 30 | 20 | 5.713798 | 32324567.9
100 | 20 | 2.1 | 18.6 | 43.9 | 3.6 | 33.9 | 44.2 | 58.1576736 | 0.13 | 30 | 20 | 5.809319 | 32565140.5
100 | 20 | 2.1 | 18.6 | 43.9 | 3.6 | 33.9 | 44.2 | 58.1576736 | 0.13 | 30 | 20 | 5.906438 | 32688634.8
100 | 20 | 2.1 | 18.6 | 43.9 | 3.6 | 33.9 | 44.2 | 58.1576736 | 0.13 | 30 | 20 | 6.005179 | 32735734.7
100 | 20 | 2.1 | 18.6 | 43.9 | 3.6 | 33.9 | 44.2 | 58.1576736 | 0.13 | 30 | 20 | 6.105572 | 32740608.9
100 | 20 | 2.1 | 18.6 | 43.9 | 3.6 | 33.9 | 44.2 | 58.1576736 | 0.13 | 30 | 20 | 6.207643 | 33010923.6
100 | 20 | 2.1 | 18.6 | 43.9 | 3.6 | 33.9 | 44.2 | 58.1576736 | 0.13 | 30 | 20 | 6.31142 | 33523800.4
100 | 20 | 2.1 | 18.6 | 43.9 | 3.6 | 33.9 | 44.2 | 58.1576736 | 0.13 | 30 | 20 | 6.381567 | 33634462.8
100 | 20 | 2.1 | 18.6 | 43.9 | 3.6 | 33.9 | 44.2 | 58.1576736 | 0.13 | 30 | 20 | 6.488251 | 33677534.1
100 | 20 | 2.1 | 18.6 | 43.9 | 3.6 | 33.9 | 44.2 | 58.1576736 | 0.13 | 30 | 20 | 6.59672 | 33689172.3
100 | 20 | 2.1 | 18.6 | 43.9 | 3.6 | 33.9 | 44.2 | 58.1576736 | 0.13 | 30 | 20 | 6.707001 | 33996391.1
100 | 20 | 2.1 | 18.6 | 43.9 | 3.6 | 33.9 | 44.2 | 58.1576736 | 0.13 | 30 | 20 | 6.781545 | 34183398.1
100 | 20 | 2.1 | 18.6 | 43.9 | 3.6 | 33.9 | 44.2 | 58.1576736 | 0.13 | 30 | 20 | 6.894916 | 34314303.1
100 | 20 | 2.1 | 18.6 | 43.9 | 3.6 | 33.9 | 44.2 | 58.1576736 | 0.13 | 30 | 20 | 6.971548 | 35003941.4
100 | 20 | 2.1 | 18.6 | 43.9 | 3.6 | 33.9 | 44.2 | 58.1576736 | 0.13 | 30 | 20 | 7.088096 | 35028908.8
100 | 20 | 2.1 | 18.6 | 43.9 | 3.6 | 33.9 | 44.2 | 58.1576736 | 0.13 | 30 | 20 | 7.166875 | 35217656.6
100 | 20 | 2.1 | 18.6 | 43.9 | 3.6 | 33.9 | 44.2 | 58.1576736 | 0.13 | 30 | 20 | 7.286688 | 35449575.2
100 | 20 | 2.1 | 18.6 | 43.9 | 3.6 | 33.9 | 44.2 | 58.1576736 | 0.13 | 30 | 20 | 7.5741 | 36035464.3
100 | 20 | 2.1 | 18.6 | 43.9 | 3.6 | 33.9 | 44.2 | 58.1576736 | 0.13 | 30 | 20 | 7.65828 | 36635180.0
100 | 20 | 2.1 | 18.6 | 43.9 | 3.6 | 33.9 | 44.2 | 58.1576736 | 0.13 | 30 | 20 | 7.754102 | 36835068.7
100 | 20 | 2.1 | 18.6 | 43.9 | 3.6 | 33.9 | 44.2 | 58.1576736 | 0.13 | 30 | 20 | 7.851123 | 40981353.4
100 | 20 | 2.1 | 18.6 | 43.9 | 3.6 | 33.9 | 44.2 | 58.1576736 | 0.13 | 30 | 20 | 7.949358 | 41156871.5
100 | 20 | 2.1 | 18.6 | 43.9 | 3.6 | 33.9 | 44.2 | 58.1576736 | 0.13 | 30 | 20 | 8.048822 | 41430369.3
100 | 20 | 2.1 | 18.6 | 43.9 | 3.6 | 33.9 | 44.2 | 58.1576736 | 0.13 | 30 | 20 | 8.127043 | 41521187.1
100 | 20 | 2.1 | 18.6 | 43.9 | 3.6 | 33.9 | 44.2 | 58.1576736 | 0.13 | 30 | 20 | 8.240107 | 41627671.7
100 | 20 | 2.1 | 18.6 | 43.9 | 3.6 | 33.9 | 44.2 | 58.1576736 | 0.13 | 30 | 20 | 8.343209 | 41747833.7
100 | 20 | 2.1 | 18.6 | 43.9 | 3.6 | 33.9 | 44.2 | 58.1576736 | 0.13 | 30 | 20 | 8.42429 | 41765489.9
100 | 20 | 2.1 | 18.6 | 43.9 | 3.6 | 33.9 | 44.2 | 58.1576736 | 0.13 | 30 | 20 | 8.51792 | 41833976.3
100 | 20 | 2.1 | 18.6 | 43.9 | 3.6 | 33.9 | 44.2 | 58.1576736 | 0.13 | 30 | 20 | 8.624498 | 41844371.1
100 | 20 | 2.1 | 18.6 | 43.9 | 3.6 | 33.9 | 44.2 | 58.1576736 | 0.13 | 30 | 20 | 8.708313 | 41937327.5
100 | 20 | 2.1 | 18.6 | 43.9 | 3.6 | 33.9 | 44.2 | 58.1576736 | 0.13 | 30 | 20 | 8.8051 | 42109960.9
100 | 20 | 2.1 | 18.6 | 43.9 | 3.6 | 33.9 | 44.2 | 58.1576736 | 0.13 | 30 | 20 | 8.89067 | 42112746.1
100 | 20 | 2.1 | 18.6 | 43.9 | 3.6 | 33.9 | 44.2 | 58.1576736 | 0.13 | 30 | 20 | 9.001912 | 42178049.4
100 | 20 | 2.1 | 18.6 | 43.9 | 3.6 | 33.9 | 44.2 | 58.1576736 | 0.13 | 30 | 20 | 9.101962 | 42241214.0
100 | 20 | 2.1 | 18.6 | 43.9 | 3.6 | 33.9 | 44.2 | 58.1576736 | 0.13 | 30 | 20 | 9.177728 | 42414444.2
100 | 20 | 2.1 | 18.6 | 43.9 | 3.6 | 33.9 | 44.2 | 58.1576736 | 0.13 | 30 | 20 | 9.26692 | 42529881.3
100 | 20 | 2.1 | 18.6 | 43.9 | 3.6 | 33.9 | 44.2 | 58.1576736 | 0.13 | 30 | 20 | 9.369915 | 42539778.7
100 | 20 | 2.1 | 18.6 | 43.9 | 3.6 | 33.9 | 44.2 | 58.1576736 | 0.13 | 30 | 20 | 9.460974 | 42618759.3
100 | 20 | 2.1 | 18.6 | 43.9 | 3.6 | 33.9 | 44.2 | 58.1576736 | 0.13 | 30 | 20 | 9.566126 | 42651833.7
100 | 20 | 2.1 | 18.6 | 43.9 | 3.6 | 33.9 | 44.2 | 58.1576736 | 0.13 | 30 | 20 | 9.645756 | 42661233.8
100 | 20 | 2.1 | 18.6 | 43.9 | 3.6 | 33.9 | 44.2 | 58.1576736 | 0.13 | 30 | 20 | 9.739496 | 42847892.7
100 | 20 | 2.1 | 18.6 | 43.9 | 3.6 | 33.9 | 44.2 | 58.1576736 | 0.13 | 30 | 20 | 9.847743 | 42941296.8
100 | 20 | 2.1 | 18.6 | 43.9 | 3.6 | 33.9 | 44.2 | 58.1576736 | 0.13 | 30 | 20 | 9.929718 | 42972381.7
100 | 20 | 2.1 | 18.6 | 43.9 | 3.6 | 33.9 | 44.2 | 58.1576736 | 0.13 | 30 | 20 | 10.02622 | 43002322.8
100 | 20 | 2.1 | 18.6 | 43.9 | 3.6 | 33.9 | 44.2 | 58.1576736 | 0.13 | 30 | 20 | 10.10968 | 43005406.4
100 | 20 | 2.1 | 18.6 | 43.9 | 3.6 | 33.9 | 44.2 | 58.1576736 | 0.13 | 30 | 20 | 10.22204 | 43033159.0
100 | 20 | 2.1 | 18.6 | 43.9 | 3.6 | 33.9 | 44.2 | 58.1576736 | 0.13 | 30 | 20 | 10.30713 | 43041464.9
100 | 20 | 2.1 | 18.6 | 43.9 | 3.6 | 33.9 | 44.2 | 58.1576736 | 0.13 | 30 | 20 | 10.39293 | 43322373.4
100 | 20 | 2.1 | 18.6 | 43.9 | 3.6 | 33.9 | 44.2 | 58.1576736 | 0.13 | 30 | 20 | 10.47944 | 43432389.3
100 | 20 | 2.1 | 18.6 | 43.9 | 3.6 | 33.9 | 44.2 | 58.1576736 | 0.13 | 30 | 20 | 10.58128 | 43644115.1
100 | 20 | 2.1 | 18.6 | 43.9 | 3.6 | 33.9 | 44.2 | 58.1576736 | 0.13 | 30 | 20 | 10.66936 | 43661025.3
100 | 20 | 2.1 | 18.6 | 43.9 | 3.6 | 33.9 | 44.2 | 58.1576736 | 0.13 | 30 | 20 | 10.84773 | 43686589.5
100 | 20 | 2.1 | 18.6 | 43.9 | 3.6 | 33.9 | 44.2 | 58.1576736 | 0.13 | 30 | 20 | 10.93803 | 43886527.9
100 | 20 | 2.1 | 18.6 | 43.9 | 3.6 | 33.9 | 44.2 | 58.1576736 | 0.13 | 30 | 20 | 11.02908 | 44183799.5
100 | 20 | 2.1 | 18.6 | 43.9 | 3.6 | 33.9 | 44.2 | 58.1576736 | 0.13 | 30 | 20 | 11.12089 | 44205683.3
100 | 20 | 2.1 | 18.6 | 43.9 | 3.6 | 33.9 | 44.2 | 58.1576736 | 0.13 | 30 | 20 | 11.21346 | 44468786.3
100 | 20 | 2.1 | 18.6 | 43.9 | 3.6 | 33.9 | 44.2 | 58.1576736 | 0.13 | 30 | 20 | 11.3068 | 44531702.3
100 | 20 | 2.1 | 18.6 | 43.9 | 3.6 | 33.9 | 44.2 | 58.1576736 | 0.13 | 30 | 20 | 11.40092 | 44609489.3
100 | 20 | 2.1 | 18.6 | 43.9 | 3.6 | 33.9 | 44.2 | 58.1576736 | 0.13 | 30 | 20 | 11.49582 | 44696576.9
100 | 20 | 2.1 | 18.6 | 43.9 | 3.6 | 33.9 | 44.2 | 58.1576736 | 0.13 | 30 | 20 | 11.59152 | 44822060.6
100 | 20 | 2.1 | 18.6 | 43.9 | 3.6 | 33.9 | 44.2 | 58.1576736 | 0.13 | 30 | 20 | 11.67187 | 44911883.7
100 | 20 | 2.1 | 18.6 | 43.9 | 3.6 | 33.9 | 44.2 | 58.1576736 | 0.13 | 30 | 20 | 11.76903 | 44923820.3
100 | 20 | 2.1 | 18.6 | 43.9 | 3.6 | 33.9 | 44.2 | 58.1576736 | 0.13 | 30 | 20 | 11.867 | 45084815.4
100 | 20 | 2.1 | 18.6 | 43.9 | 3.6 | 33.9 | 44.2 | 58.1576736 | 0.13 | 30 | 20 | 11.93276 | 45088993.3
100 | 20 | 2.1 | 18.6 | 43.9 | 3.6 | 33.9 | 44.2 | 58.1576736 | 0.13 | 30 | 20 | 12.03209 | 45189509.6
100 | 20 | 2.1 | 18.6 | 43.9 | 3.6 | 33.9 | 44.2 | 58.1576736 | 0.13 | 30 | 20 | 12.13225 | 45246705.9
100 | 20 | 2.1 | 18.6 | 43.9 | 3.6 | 33.9 | 44.2 | 58.1576736 | 0.13 | 30 | 20 | 12.21635 | 45328969.1
100 | 20 | 2.1 | 18.6 | 43.9 | 3.6 | 33.9 | 44.2 | 58.1576736 | 0.13 | 30 | 20 | 12.31804 | 45423019.7
100 | 20 | 2.1 | 18.6 | 43.9 | 3.6 | 33.9 | 44.2 | 58.1576736 | 0.13 | 30 | 20 | 12.3863 | 45461714.2
100 | 20 | 2.1 | 18.6 | 43.9 | 3.6 | 33.9 | 44.2 | 58.1576736 | 0.13 | 30 | 20 | 12.48941 | 45638973.1
100 | 20 | 2.1 | 18.6 | 43.9 | 3.6 | 33.9 | 44.2 | 58.1576736 | 0.13 | 30 | 20 | 12.57599 | 45697760.9
100 | 20 | 2.1 | 18.6 | 43.9 | 3.6 | 33.9 | 44.2 | 58.1576736 | 0.13 | 30 | 20 | 12.68067 | 45781665.4
100 | 20 | 2.1 | 18.6 | 43.9 | 3.6 | 33.9 | 44.2 | 58.1576736 | 0.13 | 30 | 20 | 12.75094 | 45925849.9
100 | 20 | 2.1 | 18.6 | 43.9 | 3.6 | 33.9 | 44.2 | 58.1576736 | 0.13 | 30 | 20 | 12.85708 | 45952757.0
100 | 20 | 2.1 | 18.6 | 43.9 | 3.6 | 33.9 | 44.2 | 58.1576736 | 0.13 | 30 | 20 | 12.94621 | 46091321.3
100 | 20 | 2.1 | 18.6 | 43.9 | 3.6 | 33.9 | 44.2 | 58.1576736 | 0.13 | 30 | 20 | 13.01796 | 46345869.7
100 | 20 | 2.1 | 18.6 | 43.9 | 3.6 | 33.9 | 44.2 | 58.1576736 | 0.13 | 30 | 20 | 13.12632 | 46371632.9
100 | 20 | 2.1 | 18.6 | 43.9 | 3.6 | 33.9 | 44.2 | 58.1576736 | 0.13 | 30 | 20 | 13.21731 | 46397048.0
100 | 20 | 2.1 | 18.6 | 43.9 | 3.6 | 33.9 | 44.2 | 58.1576736 | 0.13 | 30 | 20 | 13.29056 | 46465235.9
100 | 20 | 2.1 | 18.6 | 43.9 | 3.6 | 33.9 | 44.2 | 58.1576736 | 0.13 | 30 | 20 | 13.38269 | 46598229.7
100 | 20 | 2.1 | 18.6 | 43.9 | 3.6 | 33.9 | 44.2 | 58.1576736 | 0.13 | 30 | 20 | 13.45685 | 46696458.2
100 | 20 | 2.1 | 18.6 | 43.9 | 3.6 | 33.9 | 44.2 | 58.1576736 | 0.13 | 30 | 20 | 13.56887 | 46815177.8
100 | 20 | 2.1 | 18.6 | 43.9 | 3.6 | 33.9 | 44.2 | 58.1576736 | 0.13 | 30 | 20 | 13.66293 | 46850987.7
100 | 20 | 2.1 | 18.6 | 43.9 | 3.6 | 33.9 | 44.2 | 58.1576736 | 0.13 | 30 | 20 | 13.73865 | 47013226.3
100 | 20 | 2.1 | 18.6 | 43.9 | 3.6 | 33.9 | 44.2 | 58.1576736 | 0.13 | 30 | 20 | 13.83388 | 47304479.8
100 | 20 | 2.1 | 18.6 | 43.9 | 3.6 | 33.9 | 44.2 | 58.1576736 | 0.13 | 30 | 20 | 13.91055 | 47380028.7
100 | 20 | 2.1 | 18.6 | 43.9 | 3.6 | 33.9 | 44.2 | 58.1576736 | 0.13 | 30 | 20 | 14.00698 | 47491387.4
100 | 20 | 2.1 | 18.6 | 43.9 | 3.6 | 33.9 | 44.2 | 58.1576736 | 0.13 | 30 | 20 | 14.0846 | 47496012.8
100 | 20 | 2.1 | 18.6 | 43.9 | 3.6 | 33.9 | 44.2 | 58.1576736 | 0.13 | 30 | 20 | 14.18223 | 47710573.6
100 | 20 | 2.1 | 18.6 | 43.9 | 3.6 | 33.9 | 44.2 | 58.1576736 | 0.13 | 30 | 20 | 14.26083 | 47777070.5
100 | 20 | 2.1 | 18.6 | 43.9 | 3.6 | 33.9 | 44.2 | 58.1576736 | 0.13 | 30 | 20 | 14.35968 | 47789156.3
100 | 20 | 2.1 | 18.6 | 43.9 | 3.6 | 33.9 | 44.2 | 58.1576736 | 0.13 | 30 | 20 | 14.43926 | 47849883.9
100 | 20 | 2.1 | 18.6 | 43.9 | 3.6 | 33.9 | 44.2 | 58.1576736 | 0.13 | 30 | 20 | 14.53936 | 48266273.0
100 | 20 | 2.1 | 18.6 | 43.9 | 3.6 | 33.9 | 44.2 | 58.1576736 | 0.13 | 30 | 20 | 14.61993 | 48419161.2
100 | 20 | 2.1 | 18.6 | 43.9 | 3.6 | 33.9 | 44.2 | 58.1576736 | 0.13 | 30 | 20 | 14.72128 | 48479093.0
100 | 20 | 2.1 | 18.6 | 43.9 | 3.6 | 33.9 | 44.2 | 58.1576736 | 0.13 | 30 | 20 | 14.80286 | 48710912.1
100 | 20 | 2.1 | 18.6 | 43.9 | 3.6 | 33.9 | 44.2 | 58.1576736 | 0.13 | 30 | 20 | 14.90547 | 49071746.2
100 | 20 | 2.1 | 18.6 | 43.9 | 3.6 | 33.9 | 44.2 | 58.1576736 | 0.13 | 30 | 20 | 14.98807 | 49222893.7
100 | 20 | 2.1 | 18.6 | 43.9 | 3.6 | 33.9 | 44.2 | 58.1576736 | 0.13 | 30 | 20 | 15.05033 | 49669671.5
100 | 20 | 2.1 | 18.6 | 43.9 | 3.6 | 33.9 | 44.2 | 58.1576736 | 0.13 | 30 | 20 | 15.15466 | 49736914.4
100 | 20 | 2.1 | 18.6 | 43.9 | 3.6 | 33.9 | 44.2 | 58.1576736 | 0.13 | 30 | 20 | 15.25971 | 50071139.8
100 | 20 | 2.1 | 18.6 | 43.9 | 3.6 | 33.9 | 44.2 | 58.1576736 | 0.13 | 30 | 20 | 15.34427 | 50276051.8
100 | 20 | 2.1 | 18.6 | 43.9 | 3.6 | 33.9 | 44.2 | 58.1576736 | 0.13 | 30 | 20 | 15.40801 | 50354137.2
100 | 20 | 2.1 | 18.6 | 43.9 | 3.6 | 33.9 | 44.2 | 58.1576736 | 0.13 | 30 | 20 | 15.51481 | 50593864.3
100 | 20 | 2.1 | 18.6 | 43.9 | 3.6 | 33.9 | 44.2 | 58.1576736 | 0.13 | 30 | 20 | 15.60079 | 51306580.1
100 | 20 | 2.1 | 18.6 | 43.9 | 3.6 | 33.9 | 44.2 | 58.1576736 | 0.13 | 30 | 20 | 15.68725 | 51397596.8
100 | 20 | 2.1 | 18.6 | 43.9 | 3.6 | 33.9 | 44.2 | 58.1576736 | 0.13 | 30 | 20 | 15.77419 | 51428930.4
100 | 20 | 2.1 | 18.6 | 43.9 | 3.6 | 33.9 | 44.2 | 58.1576736 | 0.13 | 30 | 20 | 15.8616 | 51833780.8
100 | 20 | 2.1 | 18.6 | 43.9 | 3.6 | 33.9 | 44.2 | 58.1576736 | 0.18 | 30 | 20 | 0.1353454 | 6792036.7
100 | 20 | 2.1 | 18.6 | 43.9 | 3.6 | 33.9 | 44.2 | 58.1576736 | 0.18 | 30 | 20 | 0.3187588 | 12127059.6
100 | 20 | 2.1 | 18.6 | 43.9 | 3.6 | 33.9 | 44.2 | 58.1576736 | 0.18 | 30 | 20 | 0.482471 | 12220712.3
100 | 20 | 2.1 | 18.6 | 43.9 | 3.6 | 33.9 | 44.2 | 58.1576736 | 0.18 | 30 | 20 | 0.6360295 | 14637032.5
100 | 20 | 2.1 | 18.6 | 43.9 | 3.6 | 33.9 | 44.2 | 58.1576736 | 0.18 | 30 | 20 | 0.7824953 | 14735907.5
100 | 20 | 2.1 | 18.6 | 43.9 | 3.6 | 33.9 | 44.2 | 58.1576736 | 0.18 | 30 | 20 | 0.923603 | 16383608.8
100 | 20 | 2.1 | 18.6 | 43.9 | 3.6 | 33.9 | 44.2 | 58.1576736 | 0.18 | 30 | 20 | 1.060445 | 16463434.9
100 | 20 | 2.1 | 18.6 | 43.9 | 3.6 | 33.9 | 44.2 | 58.1576736 | 0.18 | 30 | 20 | 1.184379 | 17894387.1
100 | 20 | 2.1 | 18.6 | 43.9 | 3.6 | 33.9 | 44.2 | 58.1576736 | 0.18 | 30 | 20 | 1.322797 | 17898564.9
100 | 20 | 2.1 | 18.6 | 43.9 | 3.6 | 33.9 | 44.2 | 58.1576736 | 0.18 | 30 | 20 | 1.437126 | 18672903.4
100 | 20 | 2.1 | 18.6 | 43.9 | 3.6 | 33.9 | 44.2 | 58.1576736 | 0.18 | 30 | 20 | 1.561337 | 18883137.2
100 | 20 | 2.1 | 18.6 | 43.9 | 3.6 | 33.9 | 44.2 | 58.1576736 | 0.18 | 30 | 20 | 1.696284 | 20611410.6
100 | 20 | 2.1 | 18.6 | 43.9 | 3.6 | 33.9 | 44.2 | 58.1576736 | 0.18 | 30 | 20 | 1.817607 | 20635184.4
100 | 20 | 2.1 | 18.6 | 43.9 | 3.6 | 33.9 | 44.2 | 58.1576736 | 0.18 | 30 | 20 | 1.947608 | 21139506.6
100 | 20 | 2.1 | 18.6 | 43.9 | 3.6 | 33.9 | 44.2 | 58.1576736 | 0.18 | 30 | 20 | 2.058272 | 21768069.2
100 | 20 | 2.1 | 18.6 | 43.9 | 3.6 | 33.9 | 44.2 | 58.1576736 | 0.18 | 30 | 20 | 2.175224 | 22498292.0
100 | 20 | 2.1 | 18.6 | 43.9 | 3.6 | 33.9 | 44.2 | 58.1576736 | 0.18 | 30 | 20 | 2.298821 | 22601941.6
100 | 20 | 2.1 | 18.6 | 43.9 | 3.6 | 33.9 | 44.2 | 58.1576736 | 0.18 | 30 | 20 | 2.396106 | 22900506.3
100 | 20 | 2.1 | 18.6 | 43.9 | 3.6 | 33.9 | 44.2 | 58.1576736 | 0.18 | 30 | 20 | 2.532254 | 23120637.5
100 | 20 | 2.1 | 18.6 | 43.9 | 3.6 | 33.9 | 44.2 | 58.1576736 | 0.18 | 30 | 20 | 2.639418 | 23667285.0
100 | 20 | 2.1 | 18.6 | 43.9 | 3.6 | 33.9 | 44.2 | 58.1576736 | 0.18 | 30 | 20 | 2.751117 | 24675531.6
100 | 20 | 2.1 | 18.6 | 43.9 | 3.6 | 33.9 | 44.2 | 58.1576736 | 0.18 | 30 | 20 | 2.867543 | 24760679.5
100 | 20 | 2.1 | 18.6 | 43.9 | 3.6 | 33.9 | 44.2 | 58.1576736 | 0.18 | 30 | 20 | 2.960129 | 25435546.2
100 | 20 | 2.1 | 18.6 | 43.9 | 3.6 | 33.9 | 44.2 | 58.1576736 | 0.18 | 30 | 20 | 3.089666 | 25693029.0
100 | 20 | 2.1 | 18.6 | 43.9 | 3.6 | 33.9 | 44.2 | 58.1576736 | 0.18 | 30 | 20 | 3.180623 | 27157155.0
100 | 20 | 2.1 | 18.6 | 43.9 | 3.6 | 33.9 | 44.2 | 58.1576736 | 0.18 | 30 | 20 | 3.319809 | 27424883.5
100 | 20 | 2.1 | 18.6 | 43.9 | 3.6 | 33.9 | 44.2 | 58.1576736 | 0.18 | 30 | 20 | 3.403405 | 27647650.7
100 | 20 | 2.1 | 18.6 | 43.9 | 3.6 | 33.9 | 44.2 | 58.1576736 | 0.18 | 30 | 20 | 3.542538 | 28801126.1
100 | 20 | 2.1 | 18.6 | 43.9 | 3.6 | 33.9 | 44.2 | 58.1576736 | 0.18 | 30 | 20 | 3.616721 | 29000815.8
100 | 20 | 2.1 | 18.6 | 43.9 | 3.6 | 33.9 | 44.2 | 58.1576736 | 0.18 | 30 | 20 | 3.749003 | 29096657.0
100 | 20 | 2.1 | 18.6 | 43.9 | 3.6 | 33.9 | 44.2 | 58.1576736 | 0.18 | 30 | 20 | 3.8381 | 29610826.9
100 | 20 | 2.1 | 18.6 | 43.9 | 3.6 | 33.9 | 44.2 | 58.1576736 | 0.18 | 30 | 20 | 3.945635 | 30215914.1
100 | 20 | 2.1 | 18.6 | 43.9 | 3.6 | 33.9 | 44.2 | 58.1576736 | 0.18 | 30 | 20 | 4.050582 | 30778427.3
100 | 20 | 2.1 | 18.6 | 43.9 | 3.6 | 33.9 | 44.2 | 58.1576736 | 0.18 | 30 | 20 | 4.146846 | 31207747.8
100 | 20 | 2.1 | 18.6 | 43.9 | 3.6 | 33.9 | 44.2 | 58.1576736 | 0.18 | 30 | 20 | 4.280738 | 31266535.7
100 | 20 | 2.1 | 18.6 | 43.9 | 3.6 | 33.9 | 44.2 | 58.1576736 | 0.18 | 30 | 20 | 4.376421 | 31633835.4
100 | 20 | 2.1 | 18.6 | 43.9 | 3.6 | 33.9 | 44.2 | 58.1576736 | 0.18 | 30 | 20 | 4.480429 | 31774041.0
100 | 20 | 2.1 | 18.6 | 43.9 | 3.6 | 33.9 | 44.2 | 58.1576736 | 0.18 | 30 | 20 | 4.567936 | 31974626.0
100 | 20 | 2.1 | 18.6 | 43.9 | 3.6 | 33.9 | 44.2 | 58.1576736 | 0.18 | 30 | 20 | 4.689436 | 32378183.2
100 | 20 | 2.1 | 18.6 | 43.9 | 3.6 | 33.9 | 44.2 | 58.1576736 | 0.18 | 30 | 20 | 4.781025 | 32380073.2
100 | 20 | 2.1 | 18.6 | 43.9 | 3.6 | 33.9 | 44.2 | 58.1576736 | 0.18 | 30 | 20 | 4.887891 | 32696990.5
100 | 20 | 2.1 | 18.6 | 43.9 | 3.6 | 33.9 | 44.2 | 58.1576736 | 0.18 | 30 | 20 | 4.997145 | 32766073.6
100 | 20 | 2.1 | 18.6 | 43.9 | 3.6 | 33.9 | 44.2 | 58.1576736 | 0.18 | 30 | 20 | 5.080686 | 32894541.5
100 | 20 | 2.1 | 18.6 | 43.9 | 3.6 | 33.9 | 44.2 | 58.1576736 | 0.18 | 30 | 20 | 5.19425 | 33310582.5
100 | 20 | 2.1 | 18.6 | 43.9 | 3.6 | 33.9 | 44.2 | 58.1576736 | 0.18 | 30 | 20 | 5.281085 | 33410203.5
100 | 20 | 2.1 | 18.6 | 43.9 | 3.6 | 33.9 | 44.2 | 58.1576736 | 0.18 | 30 | 20 | 5.399129 | 33945063.6
100 | 20 | 2.1 | 18.6 | 43.9 | 3.6 | 33.9 | 44.2 | 58.1576736 | 0.18 | 30 | 20 | 5.489389 | 34008576.4
100 | 20 | 2.1 | 18.6 | 43.9 | 3.6 | 33.9 | 44.2 | 58.1576736 | 0.18 | 30 | 20 | 5.581159 | 34244374.4
100 | 20 | 2.1 | 18.6 | 43.9 | 3.6 | 33.9 | 44.2 | 58.1576736 | 0.18 | 30 | 20 | 5.705909 | 34330268.3
100 | 20 | 2.1 | 18.6 | 43.9 | 3.6 | 33.9 | 44.2 | 58.1576736 | 0.18 | 30 | 20 | 5.801299 | 34485046.5
100 | 20 | 2.1 | 18.6 | 43.9 | 3.6 | 33.9 | 44.2 | 58.1576736 | 0.18 | 30 | 20 | 5.882007 | 34615105.9
100 | 20 | 2.1 | 18.6 | 43.9 | 3.6 | 33.9 | 44.2 | 58.1576736 | 0.18 | 30 | 20 | 5.996888 | 34625898.6
100 | 20 | 2.1 | 18.6 | 43.9 | 3.6 | 33.9 | 44.2 | 58.1576736 | 0.18 | 30 | 20 | 6.114013 | 34728354.6
100 | 20 | 2.1 | 18.6 | 43.9 | 3.6 | 33.9 | 44.2 | 58.1576736 | 0.18 | 30 | 20 | 6.190513 | 34978625.8
100 | 20 | 2.1 | 18.6 | 43.9 | 3.6 | 33.9 | 44.2 | 58.1576736 | 0.18 | 30 | 20 | 6.294004 | 35022492.9
100 | 20 | 2.1 | 18.6 | 43.9 | 3.6 | 33.9 | 44.2 | 58.1576736 | 0.18 | 30 | 20 | 6.587612 | 35225067.3
100 | 20 | 2.1 | 18.6 | 43.9 | 3.6 | 33.9 | 44.2 | 58.1576736 | 0.18 | 30 | 20 | 6.688494 | 35442164.5
100 | 20 | 2.1 | 18.6 | 43.9 | 3.6 | 33.9 | 44.2 | 58.1576736 | 0.18 | 30 | 20 | 6.80031 | 36269123.7
100 | 20 | 2.1 | 18.6 | 43.9 | 3.6 | 33.9 | 44.2 | 58.1576736 | 0.18 | 30 | 20 | 6.894916 | 36305530.4
100 | 20 | 2.1 | 18.6 | 43.9 | 3.6 | 33.9 | 44.2 | 58.1576736 | 0.18 | 30 | 20 | 7.000504 | 36818158.5
100 | 20 | 2.1 | 18.6 | 43.9 | 3.6 | 33.9 | 44.2 | 58.1576736 | 0.18 | 30 | 20 | 7.07831 | 37212813.0
100 | 20 | 2.1 | 18.6 | 43.9 | 3.6 | 33.9 | 44.2 | 58.1576736 | 0.18 | 30 | 20 | 7.176784 | 37292291.0
100 | 20 | 2.1 | 18.6 | 43.9 | 3.6 | 33.9 | 44.2 | 58.1576736 | 0.18 | 30 | 20 | 7.286688 | 37468107.5
100 | 20 | 2.1 | 18.6 | 43.9 | 3.6 | 33.9 | 44.2 | 58.1576736 | 0.18 | 30 | 20 | 7.357502 | 37675705.2
100 | 20 | 2.1 | 18.6 | 43.9 | 3.6 | 33.9 | 44.2 | 58.1576736 | 0.18 | 30 | 20 | 7.45986 | 38097565.3
100 | 20 | 2.1 | 18.6 | 43.9 | 3.6 | 33.9 | 44.2 | 58.1576736 | 0.18 | 30 | 20 | 7.5532 | 38378573.2
100 | 20 | 2.1 | 18.6 | 43.9 | 3.6 | 33.9 | 44.2 | 58.1576736 | 0.18 | 30 | 20 | 7.65828 | 38526686.8
100 | 20 | 2.1 | 18.6 | 43.9 | 3.6 | 33.9 | 44.2 | 58.1576736 | 0.18 | 30 | 20 | 7.764823 | 38729758.6
100 | 20 | 2.1 | 18.6 | 43.9 | 3.6 | 33.9 | 44.2 | 58.1576736 | 0.18 | 30 | 20 | 7.861978 | 39025040.7
100 | 20 | 2.1 | 18.6 | 43.9 | 3.6 | 33.9 | 44.2 | 58.1576736 | 0.18 | 30 | 20 | 7.960349 | 39355088.3
100 | 20 | 2.1 | 18.6 | 43.9 | 3.6 | 33.9 | 44.2 | 58.1576736 | 0.18 | 30 | 20 | 8.05995 | 39390500.3
100 | 20 | 2.1 | 18.6 | 43.9 | 3.6 | 33.9 | 44.2 | 58.1576736 | 0.18 | 30 | 20 | 8.127043 | 39737507.8
100 | 20 | 2.1 | 18.6 | 43.9 | 3.6 | 33.9 | 44.2 | 58.1576736 | 0.18 | 30 | 20 | 8.22873 | 39740989.3
100 | 20 | 2.1 | 18.6 | 43.9 | 3.6 | 33.9 | 44.2 | 58.1576736 | 0.18 | 30 | 20 | 8.33169 | 39753224.3
100 | 20 | 2.1 | 18.6 | 43.9 | 3.6 | 33.9 | 44.2 | 58.1576736 | 0.18 | 30 | 20 | 8.435938 | 39812509.5
100 | 20 | 2.1 | 18.6 | 43.9 | 3.6 | 33.9 | 44.2 | 58.1576736 | 0.18 | 30 | 20 | 8.51792 | 39855829.5
100 | 20 | 2.1 | 18.6 | 43.9 | 3.6 | 33.9 | 44.2 | 58.1576736 | 0.18 | 30 | 20 | 8.612591 | 40225765.3
100 | 20 | 2.1 | 18.6 | 43.9 | 3.6 | 33.9 | 44.2 | 58.1576736 | 0.18 | 30 | 20 | 8.708313 | 40373232.3
100 | 20 | 2.1 | 18.6 | 43.9 | 3.6 | 33.9 | 44.2 | 58.1576736 | 0.18 | 30 | 20 | 8.8051 | 40396508.7
100 | 20 | 2.1 | 18.6 | 43.9 | 3.6 | 33.9 | 44.2 | 58.1576736 | 0.18 | 30 | 20 | 8.915271 | 40423216.9
100 | 20 | 2.1 | 18.6 | 43.9 | 3.6 | 33.9 | 44.2 | 58.1576736 | 0.18 | 30 | 20 | 9.001912 | 40436695.3
100 | 20 | 2.1 | 18.6 | 43.9 | 3.6 | 33.9 | 44.2 | 58.1576736 | 0.18 | 30 | 20 | 9.101962 | 40455445.8
100 | 20 | 2.1 | 18.6 | 43.9 | 3.6 | 33.9 | 44.2 | 58.1576736 | 0.18 | 30 | 20 | 9.203124 | 40484740.2
100 | 20 | 2.1 | 18.6 | 43.9 | 3.6 | 33.9 | 44.2 | 58.1576736 | 0.18 | 30 | 20 | 9.26692 | 40576701.9
100 | 20 | 2.1 | 18.6 | 43.9 | 3.6 | 33.9 | 44.2 | 58.1576736 | 0.18 | 30 | 20 | 9.369915 | 40967676.0
100 | 20 | 2.1 | 18.6 | 43.9 | 3.6 | 33.9 | 44.2 | 58.1576736 | 0.18 | 30 | 20 | 9.474055 | 41046059.8
100 | 20 | 2.1 | 18.6 | 43.9 | 3.6 | 33.9 | 44.2 | 58.1576736 | 0.18 | 30 | 20 | 9.566126 | 41217847.7
100 | 20 | 2.1 | 18.6 | 43.9 | 3.6 | 33.9 | 44.2 | 58.1576736 | 0.18 | 30 | 20 | 9.645756 | 41485128.5
100 | 20 | 2.1 | 18.6 | 43.9 | 3.6 | 33.9 | 44.2 | 58.1576736 | 0.18 | 30 | 20 | 9.739496 | 41780758.8
100 | 20 | 2.1 | 18.6 | 43.9 | 3.6 | 33.9 | 44.2 | 58.1576736 | 0.18 | 30 | 20 | 9.820569 | 41992534.4
100 | 20 | 2.1 | 18.6 | 43.9 | 3.6 | 33.9 | 44.2 | 58.1576736 | 0.18 | 30 | 20 | 9.943446 | 42077433.6
100 | 20 | 2.1 | 18.6 | 43.9 | 3.6 | 33.9 | 44.2 | 58.1576736 | 0.18 | 30 | 20 | 10.04008 | 42264589.9
100 | 20 | 2.1 | 18.6 | 43.9 | 3.6 | 33.9 | 44.2 | 58.1576736 | 0.18 | 30 | 20 | 10.12365 | 42303582.8
100 | 20 | 2.1 | 18.6 | 43.9 | 3.6 | 33.9 | 44.2 | 58.1576736 | 0.18 | 30 | 20 | 10.22204 | 42692020.4
100 | 20 | 2.1 | 18.6 | 43.9 | 3.6 | 33.9 | 44.2 | 58.1576736 | 0.18 | 30 | 20 | 10.30713 | 42962782.7
100 | 20 | 2.1 | 18.6 | 43.9 | 3.6 | 33.9 | 44.2 | 58.1576736 | 0.18 | 30 | 20 | 10.49393 | 42990933.2
100 | 20 | 2.1 | 18.6 | 43.9 | 3.6 | 33.9 | 44.2 | 58.1576736 | 0.18 | 30 | 20 | 10.59591 | 43156255.4
100 | 20 | 2.1 | 18.6 | 43.9 | 3.6 | 33.9 | 44.2 | 58.1576736 | 0.18 | 30 | 20 | 10.68411 | 43286961.4
100 | 20 | 2.1 | 18.6 | 43.9 | 3.6 | 33.9 | 44.2 | 58.1576736 | 0.18 | 30 | 20 | 10.74332 | 43359973.8
100 | 20 | 2.1 | 18.6 | 43.9 | 3.6 | 33.9 | 44.2 | 58.1576736 | 0.18 | 30 | 20 | 10.84773 | 43579557.8
100 | 20 | 2.1 | 18.6 | 43.9 | 3.6 | 33.9 | 44.2 | 58.1576736 | 0.18 | 30 | 20 | 10.93803 | 43651575.4
100 | 20 | 2.1 | 18.6 | 43.9 | 3.6 | 33.9 | 44.2 | 58.1576736 | 0.18 | 30 | 20 | 11.04433 | 43738712.8
100 | 20 | 2.1 | 18.6 | 43.9 | 3.6 | 33.9 | 44.2 | 58.1576736 | 0.18 | 30 | 20 | 11.13626 | 43777705.7
100 | 20 | 2.1 | 18.6 | 43.9 | 3.6 | 33.9 | 44.2 | 58.1576736 | 0.18 | 30 | 20 | 11.21346 | 43953422.7
100 | 20 | 2.1 | 18.6 | 43.9 | 3.6 | 33.9 | 44.2 | 58.1576736 | 0.18 | 30 | 20 | 11.3068 | 44019969.4
100 | 20 | 2.1 | 18.6 | 43.9 | 3.6 | 33.9 | 44.2 | 58.1576736 | 0.18 | 30 | 20 | 11.41668 | 44096861.1
100 | 20 | 2.1 | 18.6 | 43.9 | 3.6 | 33.9 | 44.2 | 58.1576736 | 0.18 | 30 | 20 | 11.47995 | 44370756.8
100 | 20 | 2.1 | 18.6 | 43.9 | 3.6 | 33.9 | 44.2 | 58.1576736 | 0.18 | 30 | 20 | 11.59152 | 44406517.0
100 | 20 | 2.1 | 18.6 | 43.9 | 3.6 | 33.9 | 44.2 | 58.1576736 | 0.18 | 30 | 20 | 11.68801 | 44722936.9
100 | 20 | 2.1 | 18.6 | 43.9 | 3.6 | 33.9 | 44.2 | 58.1576736 | 0.18 | 30 | 20 | 11.75278 | 44832057.5
100 | 20 | 2.1 | 18.6 | 43.9 | 3.6 | 33.9 | 44.2 | 58.1576736 | 0.18 | 30 | 20 | 11.867 | 44995688.7
100 | 20 | 2.1 | 18.6 | 43.9 | 3.6 | 33.9 | 44.2 | 58.1576736 | 0.18 | 30 | 20 | 11.93276 | 45169863.9
100 | 20 | 2.1 | 18.6 | 43.9 | 3.6 | 33.9 | 44.2 | 58.1576736 | 0.18 | 30 | 20 | 12.04873 | 45245313.3
100 | 20 | 2.1 | 18.6 | 43.9 | 3.6 | 33.9 | 44.2 | 58.1576736 | 0.18 | 30 | 20 | 12.1155 | 45318126.6
100 | 20 | 2.1 | 18.6 | 43.9 | 3.6 | 33.9 | 44.2 | 58.1576736 | 0.18 | 30 | 20 | 12.23324 | 45401285.1
100 | 20 | 2.1 | 18.6 | 43.9 | 3.6 | 33.9 | 44.2 | 58.1576736 | 0.18 | 30 | 20 | 12.30103 | 45970264.0
100 | 20 | 2.1 | 18.6 | 43.9 | 3.6 | 33.9 | 44.2 | 58.1576736 | 0.18 | 30 | 20 | 12.40343 | 46073814.2
100 | 20 | 2.1 | 18.6 | 43.9 | 3.6 | 33.9 | 44.2 | 58.1576736 | 0.18 | 30 | 20 | 12.48941 | 46086049.2
100 | 20 | 2.1 | 18.6 | 43.9 | 3.6 | 33.9 | 44.2 | 58.1576736 | 0.18 | 30 | 20 | 12.57599 | 46514325.3
100 | 20 | 2.1 | 18.6 | 43.9 | 3.6 | 33.9 | 44.2 | 58.1576736 | 0.18 | 30 | 20 | 12.66316 | 46933947.2
100 | 20 | 2.1 | 18.6 | 43.9 | 3.6 | 33.9 | 44.2 | 58.1576736 | 0.18 | 30 | 20 | 12.76857 | 47371623.3
100 | 20 | 2.1 | 18.6 | 43.9 | 3.6 | 33.9 | 44.2 | 58.1576736 | 0.18 | 30 | 20 | 12.85708 | 47733153.7
100 | 20 | 2.1 | 18.6 | 43.9 | 3.6 | 33.9 | 44.2 | 58.1576736 | 0.18 | 30 | 20 | 12.94621 | 47740912.5
100 | 20 | 2.1 | 18.6 | 43.9 | 3.6 | 33.9 | 44.2 | 58.1576736 | 0.18 | 30 | 20 | 13.03595 | 47867490.4
100 | 20 | 2.1 | 18.6 | 43.9 | 3.6 | 33.9 | 44.2 | 58.1576736 | 0.18 | 30 | 20 | 13.1082 | 47897530.9
100 | 20 | 2.1 | 18.6 | 43.9 | 3.6 | 33.9 | 44.2 | 58.1576736 | 0.18 | 30 | 20 | 13.19906 | 48164911.2
100 | 20 | 2.1 | 18.6 | 43.9 | 3.6 | 33.9 | 44.2 | 58.1576736 | 0.18 | 30 | 20 | 13.29056 | 48279801.2
100 | 20 | 2.1 | 18.6 | 43.9 | 3.6 | 33.9 | 44.2 | 58.1576736 | 0.18 | 30 | 20 | 13.38269 | 48387678.4
100 | 20 | 2.1 | 18.6 | 43.9 | 3.6 | 33.9 | 44.2 | 58.1576736 | 0.18 | 30 | 20 | 13.47546 | 48848282.8
100 | 20 | 2.1 | 18.6 | 43.9 | 3.6 | 33.9 | 44.2 | 58.1576736 | 0.18 | 30 | 20 | 13.56887 | 49213593.1
100 | 20 | 2.1 | 18.6 | 43.9 | 3.6 | 33.9 | 44.2 | 58.1576736 | 0.18 | 30 | 20 | 13.66293 | 49392145.0
100 | 20 | 2.1 | 18.6 | 43.9 | 3.6 | 33.9 | 44.2 | 58.1576736 | 0.18 | 30 | 20 | 13.75764 | 49483161.8
100 | 20 | 2.1 | 18.6 | 43.9 | 3.6 | 33.9 | 44.2 | 58.1576736 | 0.18 | 30 | 20 | 13.83388 | 49542596.2
100 | 20 | 2.1 | 18.6 | 43.9 | 3.6 | 33.9 | 44.2 | 58.1576736 | 0.18 | 30 | 20 | 13.91055 | 49655198.3
100 | 20 | 2.1 | 18.6 | 43.9 | 3.6 | 33.9 | 44.2 | 58.1576736 | 0.18 | 30 | 20 | 14.02634 | 49657138.0
100 | 20 | 2.1 | 18.6 | 43.9 | 3.6 | 33.9 | 44.2 | 58.1576736 | 0.18 | 30 | 20 | 14.10407 | 49734079.5
100 | 20 | 2.1 | 18.6 | 43.9 | 3.6 | 33.9 | 44.2 | 58.1576736 | 0.18 | 30 | 20 | 14.18223 | 49768248.1
100 | 20 | 2.1 | 18.6 | 43.9 | 3.6 | 33.9 | 44.2 | 58.1576736 | 0.18 | 30 | 20 | 14.28055 | 49780682.0
100 | 20 | 2.1 | 18.6 | 43.9 | 3.6 | 33.9 | 44.2 | 58.1576736 | 0.18 | 30 | 20 | 14.37954 | 49793613.4
100 | 20 | 2.1 | 18.6 | 43.9 | 3.6 | 33.9 | 44.2 | 58.1576736 | 0.18 | 30 | 20 | 14.45923 | 49869709.3
100 | 20 | 2.1 | 18.6 | 43.9 | 3.6 | 33.9 | 44.2 | 58.1576736 | 0.18 | 30 | 20 | 14.53936 | 49930884.5
100 | 20 | 2.1 | 18.6 | 43.9 | 3.6 | 33.9 | 44.2 | 58.1576736 | 0.18 | 30 | 20 | 14.64014 | 50050250.7
100 | 20 | 2.1 | 18.6 | 43.9 | 3.6 | 33.9 | 44.2 | 58.1576736 | 0.18 | 30 | 20 | 14.72128 | 50156188.2
100 | 20 | 2.1 | 18.6 | 43.9 | 3.6 | 33.9 | 44.2 | 58.1576736 | 0.18 | 30 | 20 | 14.80286 | 50334740.2
100 | 20 | 2.1 | 18.6 | 43.9 | 3.6 | 33.9 | 44.2 | 58.1576736 | 0.18 | 30 | 20 | 14.90547 | 50351650.4
100 | 20 | 2.1 | 18.6 | 43.9 | 3.6 | 33.9 | 44.2 | 58.1576736 | 0.18 | 30 | 20 | 14.98807 | 50359608.1
100 | 20 | 2.1 | 18.6 | 43.9 | 3.6 | 33.9 | 44.2 | 58.1576736 | 0.18 | 30 | 20 | 15.07114 | 50368560.6
100 | 20 | 2.1 | 18.6 | 43.9 | 3.6 | 33.9 | 44.2 | 58.1576736 | 0.18 | 30 | 20 | 15.15466 | 50811210.3
100 | 20 | 2.1 | 18.6 | 43.9 | 3.6 | 33.9 | 44.2 | 58.1576736 | 0.18 | 30 | 20 | 15.23864 | 51014132.9
100 | 20 | 2.1 | 18.6 | 43.9 | 3.6 | 33.9 | 44.2 | 58.1576736 | 0.18 | 30 | 20 | 15.34427 | 51415501.7
100 | 20 | 2.1 | 18.6 | 43.9 | 3.6 | 33.9 | 44.2 | 58.1576736 | 0.18 | 30 | 20 | 15.42931 | 51629863.5
100 | 20 | 2.1 | 18.6 | 43.9 | 3.6 | 33.9 | 44.2 | 58.1576736 | 0.18 | 30 | 20 | 15.51481 | 51845717.4
100 | 20 | 2.1 | 18.6 | 43.9 | 3.6 | 33.9 | 44.2 | 58.1576736 | 0.18 | 30 | 20 | 15.60079 | 51933252.6
100 | 20 | 2.1 | 18.6 | 43.9 | 3.6 | 33.9 | 44.2 | 58.1576736 | 0.18 | 30 | 20 | 15.68725 | 52463934.9
100 | 20 | 2.1 | 18.6 | 43.9 | 3.6 | 33.9 | 44.2 | 58.1576736 | 0.18 | 30 | 20 | 15.77419 | 52474876.8
100 | 20 | 2.1 | 18.6 | 43.9 | 3.6 | 33.9 | 44.2 | 58.1576736 | 0.18 | 30 | 20 | 15.8616 | 52479353.0
100 | 20 | 2.1 | 18.6 | 43.9 | 3.6 | 33.9 | 44.2 | 58.1576736 | 0.2 | 30 | 20 | 0.1372284 | 9185130.2
100 | 20 | 2.1 | 18.6 | 43.9 | 3.6 | 33.9 | 44.2 | 58.1576736 | 0.2 | 30 | 20 | 0.3187588 | 15505720.1
100 | 20 | 2.1 | 18.6 | 43.9 | 3.6 | 33.9 | 44.2 | 58.1576736 | 0.2 | 30 | 20 | 0.482471 | 15792497.4
100 | 20 | 2.1 | 18.6 | 43.9 | 3.6 | 33.9 | 44.2 | 58.1576736 | 0.2 | 30 | 20 | 0.6360295 | 18815943.9
100 | 20 | 2.1 | 18.6 | 43.9 | 3.6 | 33.9 | 44.2 | 58.1576736 | 0.2 | 30 | 20 | 0.7824953 | 18849963.3
100 | 20 | 2.1 | 18.6 | 43.9 | 3.6 | 33.9 | 44.2 | 58.1576736 | 0.2 | 30 | 20 | 0.923603 | 21033221.0
100 | 20 | 2.1 | 18.6 | 43.9 | 3.6 | 33.9 | 44.2 | 58.1576736 | 0.2 | 30 | 20 | 1.060445 | 21074849.9
100 | 20 | 2.1 | 18.6 | 43.9 | 3.6 | 33.9 | 44.2 | 58.1576736 | 0.2 | 30 | 20 | 1.184379 | 22853456.2
100 | 20 | 2.1 | 18.6 | 43.9 | 3.6 | 33.9 | 44.2 | 58.1576736 | 0.2 | 30 | 20 | 1.322797 | 23021762.5
100 | 20 | 2.1 | 18.6 | 43.9 | 3.6 | 33.9 | 44.2 | 58.1576736 | 0.2 | 30 | 20 | 1.437126 | 23977090.1
100 | 20 | 2.1 | 18.6 | 43.9 | 3.6 | 33.9 | 44.2 | 58.1576736 | 0.2 | 30 | 20 | 1.561337 | 24122716.8
100 | 20 | 2.1 | 18.6 | 43.9 | 3.6 | 33.9 | 44.2 | 58.1576736 | 0.2 | 30 | 20 | 1.696284 | 26449313.4
100 | 20 | 2.1 | 18.6 | 43.9 | 3.6 | 33.9 | 44.2 | 58.1576736 | 0.2 | 30 | 20 | 1.817607 | 26560672.1
100 | 20 | 2.1 | 18.6 | 43.9 | 3.6 | 33.9 | 44.2 | 58.1576736 | 0.2 | 30 | 20 | 1.947608 | 27240462.7
100 | 20 | 2.1 | 18.6 | 43.9 | 3.6 | 33.9 | 44.2 | 58.1576736 | 0.2 | 30 | 20 | 2.058272 | 28116063.6
100 | 20 | 2.1 | 18.6 | 43.9 | 3.6 | 33.9 | 44.2 | 58.1576736 | 0.2 | 30 | 20 | 2.175224 | 28911689.1
100 | 20 | 2.1 | 18.6 | 43.9 | 3.6 | 33.9 | 44.2 | 58.1576736 | 0.2 | 30 | 20 | 2.298821 | 29222936.5
100 | 20 | 2.1 | 18.6 | 43.9 | 3.6 | 33.9 | 44.2 | 58.1576736 | 0.2 | 30 | 20 | 2.396106 | 29476241.5
100 | 20 | 2.1 | 18.6 | 43.9 | 3.6 | 33.9 | 44.2 | 58.1576736 | 0.2 | 30 | 20 | 2.532254 | 30187962.5
100 | 20 | 2.1 | 18.6 | 43.9 | 3.6 | 33.9 | 44.2 | 58.1576736 | 0.2 | 30 | 20 | 2.639418 | 32042714.4
100 | 20 | 2.1 | 18.6 | 43.9 | 3.6 | 33.9 | 44.2 | 58.1576736 | 0.2 | 30 | 20 | 2.751117 | 32066836.3
100 | 20 | 2.1 | 18.6 | 43.9 | 3.6 | 33.9 | 44.2 | 58.1576736 | 0.2 | 30 | 20 | 2.85963 | 33801774.4
100 | 20 | 2.1 | 18.6 | 43.9 | 3.6 | 33.9 | 44.2 | 58.1576736 | 0.2 | 30 | 20 | 2.972424 | 34045182.0
100 | 20 | 2.1 | 18.6 | 43.9 | 3.6 | 33.9 | 44.2 | 58.1576736 | 0.2 | 30 | 20 | 3.08114 | 34362348.0
100 | 20 | 2.1 | 18.6 | 43.9 | 3.6 | 33.9 | 44.2 | 58.1576736 | 0.2 | 30 | 20 | 3.189424 | 35312154.8
100 | 20 | 2.1 | 18.6 | 43.9 | 3.6 | 33.9 | 44.2 | 58.1576736 | 0.2 | 30 | 20 | 3.310648 | 36300507.0
100 | 20 | 2.1 | 18.6 | 43.9 | 3.6 | 33.9 | 44.2 | 58.1576736 | 0.2 | 30 | 20 | 3.398706 | 36913701.2
100 | 20 | 2.1 | 18.6 | 43.9 | 3.6 | 33.9 | 44.2 | 58.1576736 | 0.2 | 30 | 20 | 3.51815 | 38368476.8
100 | 20 | 2.1 | 18.6 | 43.9 | 3.6 | 33.9 | 44.2 | 58.1576736 | 0.2 | 30 | 20 | 3.621721 | 39560298.7
100 | 20 | 2.1 | 18.6 | 43.9 | 3.6 | 33.9 | 44.2 | 58.1576736 | 0.2 | 30 | 20 | 3.723193 | 39637638.0
100 | 20 | 2.1 | 18.6 | 43.9 | 3.6 | 33.9 | 44.2 | 58.1576736 | 0.2 | 30 | 20 | 3.84872 | 39873237.1
100 | 20 | 2.1 | 18.6 | 43.9 | 3.6 | 33.9 | 44.2 | 58.1576736 | 0.2 | 30 | 20 | 3.940187 | 40578591.9
100 | 20 | 2.1 | 18.6 | 43.9 | 3.6 | 33.9 | 44.2 | 58.1576736 | 0.2 | 30 | 20 | 4.056182 | 41798066.9
100 | 20 | 2.1 | 18.6 | 43.9 | 3.6 | 33.9 | 44.2 | 58.1576736 | 0.2 | 30 | 20 | 4.158321 | 42090912.0
100 | 20 | 2.1 | 18.6 | 43.9 | 3.6 | 33.9 | 44.2 | 58.1576736 | 0.2 | 30 | 20 | 4.263031 | 42296470.6
100 | 20 | 2.1 | 18.6 | 43.9 | 3.6 | 33.9 | 44.2 | 58.1576736 | 0.2 | 30 | 20 | 4.358319 | 42407182.7
100 | 20 | 2.1 | 18.6 | 43.9 | 3.6 | 33.9 | 44.2 | 58.1576736 | 0.2 | 30 | 20 | 4.474243 | 43212506.8
100 | 20 | 2.1 | 18.6 | 43.9 | 3.6 | 33.9 | 44.2 | 58.1576736 | 0.2 | 30 | 20 | 4.574252 | 43845545.5
100 | 20 | 2.1 | 18.6 | 43.9 | 3.6 | 33.9 | 44.2 | 58.1576736 | 0.2 | 30 | 20 | 4.670039 | 43863798.6
100 | 20 | 2.1 | 18.6 | 43.9 | 3.6 | 33.9 | 44.2 | 58.1576736 | 0.2 | 30 | 20 | 4.787635 | 43948399.4
100 | 20 | 2.1 | 18.6 | 43.9 | 3.6 | 33.9 | 44.2 | 58.1576736 | 0.2 | 30 | 20 | 4.887891 | 44527176.3
100 | 20 | 2.1 | 18.6 | 43.9 | 3.6 | 33.9 | 44.2 | 58.1576736 | 0.2 | 30 | 20 | 4.990246 | 44637490.6
100 | 20 | 2.1 | 18.6 | 43.9 | 3.6 | 33.9 | 44.2 | 58.1576736 | 0.2 | 30 | 20 | 5.080686 | 44676682.5
100 | 20 | 2.1 | 18.6 | 43.9 | 3.6 | 33.9 | 44.2 | 58.1576736 | 0.2 | 30 | 20 | 5.201431 | 45426998.6
100 | 20 | 2.1 | 18.6 | 43.9 | 3.6 | 33.9 | 44.2 | 58.1576736 | 0.2 | 30 | 20 | 5.288387 | 46843228.9
100 | 20 | 2.1 | 18.6 | 43.9 | 3.6 | 33.9 | 44.2 | 58.1576736 | 0.2 | 30 | 20 | 5.38423 | 47203615.4
100 | 20 | 2.1 | 18.6 | 43.9 | 3.6 | 33.9 | 44.2 | 58.1576736 | 0.2 | 30 | 20 | 5.496979 | 47274737.7
100 | 20 | 2.1 | 18.6 | 43.9 | 3.6 | 33.9 | 44.2 | 58.1576736 | 0.2 | 30 | 20 | 5.588875 | 47533364.5
100 | 20 | 2.1 | 18.6 | 43.9 | 3.6 | 33.9 | 44.2 | 58.1576736 | 0.2 | 30 | 20 | 5.698031 | 48347740.5
100 | 20 | 2.1 | 18.6 | 43.9 | 3.6 | 33.9 | 44.2 | 58.1576736 | 0.2 | 30 | 20 | 5.801299 | 48378377.8
100 | 20 | 2.1 | 18.6 | 43.9 | 3.6 | 33.9 | 44.2 | 58.1576736 | 0.2 | 30 | 20 | 5.898283 | 48492123.8
100 | 20 | 2.1 | 18.6 | 43.9 | 3.6 | 33.9 | 44.2 | 58.1576736 | 0.2 | 30 | 20 | 5.996888 | 48940244.5
100 | 20 | 2.1 | 18.6 | 43.9 | 3.6 | 33.9 | 44.2 | 58.1576736 | 0.2 | 30 | 20 | 6.088724 | 49019772.2
100 | 20 | 2.1 | 18.6 | 43.9 | 3.6 | 33.9 | 44.2 | 58.1576736 | 0.2 | 30 | 20 | 6.190513 | 49151622.1
100 | 20 | 2.1 | 18.6 | 43.9 | 3.6 | 33.9 | 44.2 | 58.1576736 | 0.2 | 30 | 20 | 6.294004 | 49840862.5
100 | 20 | 2.1 | 18.6 | 43.9 | 3.6 | 33.9 | 44.2 | 58.1576736 | 0.2 | 30 | 20 | 6.39039 | 49890598.4
100 | 20 | 2.1 | 18.6 | 43.9 | 3.6 | 33.9 | 44.2 | 58.1576736 | 0.2 | 30 | 20 | 6.488251 | 50326782.4
100 | 20 | 2.1 | 18.6 | 43.9 | 3.6 | 33.9 | 44.2 | 58.1576736 | 0.2 | 30 | 20 | 6.587612 | 50423270.1
100 | 20 | 2.1 | 18.6 | 43.9 | 3.6 | 33.9 | 44.2 | 58.1576736 | 0.2 | 30 | 20 | 6.688494 | 50515281.6
100 | 20 | 2.1 | 18.6 | 43.9 | 3.6 | 33.9 | 44.2 | 58.1576736 | 0.2 | 30 | 20 | 6.781545 | 50975338.8
100 | 20 | 2.1 | 18.6 | 43.9 | 3.6 | 33.9 | 44.2 | 58.1576736 | 0.2 | 30 | 20 | 6.885396 | 51076800.1
100 | 20 | 2.1 | 18.6 | 43.9 | 3.6 | 33.9 | 44.2 | 58.1576736 | 0.2 | 30 | 20 | 6.971548 | 51212579.2
100 | 20 | 2.1 | 18.6 | 43.9 | 3.6 | 33.9 | 44.2 | 58.1576736 | 0.2 | 30 | 20 | 7.07831 | 51446338.0
100 | 20 | 2.1 | 18.6 | 43.9 | 3.6 | 33.9 | 44.2 | 58.1576736 | 0.2 | 30 | 20 | 7.176784 | 51614942.8
100 | 20 | 2.1 | 18.6 | 43.9 | 3.6 | 33.9 | 44.2 | 58.1576736 | 0.2 | 30 | 20 | 7.276628 | 51737293.1
100 | 20 | 2.1 | 18.6 | 43.9 | 3.6 | 33.9 | 44.2 | 58.1576736 | 0.2 | 30 | 20 | 7.45986 | 51813389.1
100 | 20 | 2.1 | 18.6 | 43.9 | 3.6 | 33.9 | 44.2 | 58.1576736 | 0.2 | 30 | 20 | 7.563642 | 52287869.8
100 | 20 | 2.1 | 18.6 | 43.9 | 3.6 | 33.9 | 44.2 | 58.1576736 | 0.2 | 30 | 20 | 7.65828 | 52321690.2
100 | 20 | 2.1 | 18.6 | 43.9 | 3.6 | 33.9 | 44.2 | 58.1576736 | 0.2 | 30 | 20 | 7.754102 | 52713609.2
100 | 20 | 2.1 | 18.6 | 43.9 | 3.6 | 33.9 | 44.2 | 58.1576736 | 0.2 | 30 | 20 | 7.851123 | 52847398.9
100 | 20 | 2.1 | 18.6 | 43.9 | 3.6 | 33.9 | 44.2 | 58.1576736 | 0.2 | 30 | 20 | 7.938383 | 52936923.5
100 | 20 | 2.1 | 18.6 | 43.9 | 3.6 | 33.9 | 44.2 | 58.1576736 | 0.2 | 30 | 20 | 8.03771 | 52981685.8
100 | 20 | 2.1 | 18.6 | 43.9 | 3.6 | 33.9 | 44.2 | 58.1576736 | 0.2 | 30 | 20 | 8.138279 | 53111496.6
100 | 20 | 2.1 | 18.6 | 43.9 | 3.6 | 33.9 | 44.2 | 58.1576736 | 0.2 | 30 | 20 | 8.240107 | 53274630.4
100 | 20 | 2.1 | 18.6 | 43.9 | 3.6 | 33.9 | 44.2 | 58.1576736 | 0.2 | 30 | 20 | 8.33169 | 53340281.8
100 | 20 | 2.1 | 18.6 | 43.9 | 3.6 | 33.9 | 44.2 | 58.1576736 | 0.2 | 30 | 20 | 8.42429 | 53357689.4
100 | 20 | 2.1 | 18.6 | 43.9 | 3.6 | 33.9 | 44.2 | 58.1576736 | 0.2 | 30 | 20 | 8.51792 | 53416875.1
100 | 20 | 2.1 | 18.6 | 43.9 | 3.6 | 33.9 | 44.2 | 58.1576736 | 0.2 | 30 | 20 | 8.612591 | 53800836.4
100 | 20 | 2.1 | 18.6 | 43.9 | 3.6 | 33.9 | 44.2 | 58.1576736 | 0.2 | 30 | 20 | 8.708313 | 53942086.4
100 | 20 | 2.1 | 18.6 | 43.9 | 3.6 | 33.9 | 44.2 | 58.1576736 | 0.2 | 30 | 20 | 8.8051 | 53964467.6
100 | 20 | 2.1 | 18.6 | 43.9 | 3.6 | 33.9 | 44.2 | 58.1576736 | 0.2 | 30 | 20 | 8.902962 | 54147495.8
100 | 20 | 2.1 | 18.6 | 43.9 | 3.6 | 33.9 | 44.2 | 58.1576736 | 0.2 | 30 | 20 | 8.989484 | 54291730.0
100 | 20 | 2.1 | 18.6 | 43.9 | 3.6 | 33.9 | 44.2 | 58.1576736 | 0.2 | 30 | 20 | 9.076846 | 54495149.9
100 | 20 | 2.1 | 18.6 | 43.9 | 3.6 | 33.9 | 44.2 | 58.1576736 | 0.2 | 30 | 20 | 9.177728 | 54538917.5
100 | 20 | 2.1 | 18.6 | 43.9 | 3.6 | 33.9 | 44.2 | 58.1576736 | 0.2 | 30 | 20 | 9.26692 | 54709014.3
100 | 20 | 2.1 | 18.6 | 43.9 | 3.6 | 33.9 | 44.2 | 58.1576736 | 0.2 | 30 | 20 | 9.369915 | 54807491.4
100 | 20 | 2.1 | 18.6 | 43.9 | 3.6 | 33.9 | 44.2 | 58.1576736 | 0.2 | 30 | 20 | 9.460974 | 55120827.7
100 | 20 | 2.1 | 18.6 | 43.9 | 3.6 | 33.9 | 44.2 | 58.1576736 | 0.2 | 30 | 20 | 9.552918 | 55187473.9
100 | 20 | 2.1 | 18.6 | 43.9 | 3.6 | 33.9 | 44.2 | 58.1576736 | 0.2 | 30 | 20 | 9.645756 | 55408301.4
100 | 20 | 2.1 | 18.6 | 43.9 | 3.6 | 33.9 | 44.2 | 58.1576736 | 0.2 | 30 | 20 | 9.739496 | 55423222.1
100 | 20 | 2.1 | 18.6 | 43.9 | 3.6 | 33.9 | 44.2 | 58.1576736 | 0.2 | 30 | 20 | 9.834147 | 55439137.6
100 | 20 | 2.1 | 18.6 | 43.9 | 3.6 | 33.9 | 44.2 | 58.1576736 | 0.2 | 30 | 20 | 9.929718 | 55826083.1
100 | 20 | 2.1 | 18.6 | 43.9 | 3.6 | 33.9 | 44.2 | 58.1576736 | 0.2 | 30 | 20 | 10.02622 | 55849956.3
100 | 20 | 2.1 | 18.6 | 43.9 | 3.6 | 33.9 | 44.2 | 58.1576736 | 0.2 | 30 | 20 | 10.10968 | 55867861.3
100 | 20 | 2.1 | 18.6 | 43.9 | 3.6 | 33.9 | 44.2 | 58.1576736 | 0.2 | 30 | 20 | 10.20793 | 55894718.7
100 | 20 | 2.1 | 18.6 | 43.9 | 3.6 | 33.9 | 44.2 | 58.1576736 | 0.2 | 30 | 20 | 10.2929 | 55939481.0
100 | 20 | 2.1 | 18.6 | 43.9 | 3.6 | 33.9 | 44.2 | 58.1576736 | 0.2 | 30 | 20 | 10.39293 | 56074762.7
100 | 20 | 2.1 | 18.6 | 43.9 | 3.6 | 33.9 | 44.2 | 58.1576736 | 0.2 | 30 | 20 | 10.47944 | 56094159.7
100 | 20 | 2.1 | 18.6 | 43.9 | 3.6 | 33.9 | 44.2 | 58.1576736 | 0.2 | 30 | 20 | 10.58128 | 56148371.8
100 | 20 | 2.1 | 18.6 | 43.9 | 3.6 | 33.9 | 44.2 | 58.1576736 | 0.2 | 30 | 20 | 10.66936 | 56404014.5
100 | 20 | 2.1 | 18.6 | 43.9 | 3.6 | 33.9 | 44.2 | 58.1576736 | 0.2 | 30 | 20 | 10.84773 | 56427887.7
100 | 20 | 2.1 | 18.6 | 43.9 | 3.6 | 33.9 | 44.2 | 58.1576736 | 0.2 | 30 | 20 | 10.93803 | 56515422.9
100 | 20 | 2.1 | 18.6 | 43.9 | 3.6 | 33.9 | 44.2 | 58.1576736 | 0.2 | 30 | 20 | 11.04433 | 56766092.0
100 | 20 | 2.1 | 18.6 | 43.9 | 3.6 | 33.9 | 44.2 | 58.1576736 | 0.2 | 30 | 20 | 11.12089 | 56777033.9
100 | 20 | 2.1 | 18.6 | 43.9 | 3.6 | 33.9 | 44.2 | 58.1576736 | 0.2 | 30 | 20 | 11.21346 | 56824780.4
100 | 20 | 2.1 | 18.6 | 43.9 | 3.6 | 33.9 | 44.2 | 58.1576736 | 0.2 | 30 | 20 | 11.3068 | 56947628.1
100 | 20 | 2.1 | 18.6 | 43.9 | 3.6 | 33.9 | 44.2 | 58.1576736 | 0.2 | 30 | 20 | 11.40092 | 57108772.5
100 | 20 | 2.1 | 18.6 | 43.9 | 3.6 | 33.9 | 44.2 | 58.1576736 | 0.2 | 30 | 20 | 11.49582 | 57275885.1
100 | 20 | 2.1 | 18.6 | 43.9 | 3.6 | 33.9 | 44.2 | 58.1576736 | 0.2 | 30 | 20 | 11.57551 | 57420616.7
100 | 20 | 2.1 | 18.6 | 43.9 | 3.6 | 33.9 | 44.2 | 58.1576736 | 0.2 | 30 | 20 | 11.67187 | 57594195.0
100 | 20 | 2.1 | 18.6 | 43.9 | 3.6 | 33.9 | 44.2 | 58.1576736 | 0.2 | 30 | 20 | 11.76903 | 57744397.5
100 | 20 | 2.1 | 18.6 | 43.9 | 3.6 | 33.9 | 44.2 | 58.1576736 | 0.2 | 30 | 20 | 11.85061 | 57797614.9
100 | 20 | 2.1 | 18.6 | 43.9 | 3.6 | 33.9 | 44.2 | 58.1576736 | 0.2 | 30 | 20 | 11.94926 | 57809551.6
100 | 20 | 2.1 | 18.6 | 43.9 | 3.6 | 33.9 | 44.2 | 58.1576736 | 0.2 | 30 | 20 | 12.03209 | 57886144.9
100 | 20 | 2.1 | 18.6 | 43.9 | 3.6 | 33.9 | 44.2 | 58.1576736 | 0.2 | 30 | 20 | 12.13225 | 57983627.3
100 | 20 | 2.1 | 18.6 | 43.9 | 3.6 | 33.9 | 44.2 | 58.1576736 | 0.2 | 30 | 20 | 12.21635 | 58178592.1
100 | 20 | 2.1 | 18.6 | 43.9 | 3.6 | 33.9 | 44.2 | 58.1576736 | 0.2 | 30 | 20 | 12.30103 | 58203460.0
100 | 20 | 2.1 | 18.6 | 43.9 | 3.6 | 33.9 | 44.2 | 58.1576736 | 0.2 | 30 | 20 | 12.40343 | 58251206.5
100 | 20 | 2.1 | 18.6 | 43.9 | 3.6 | 33.9 | 44.2 | 58.1576736 | 0.2 | 30 | 20 | 12.48941 | 58367588.6
100 | 20 | 2.1 | 18.6 | 43.9 | 3.6 | 33.9 | 44.2 | 58.1576736 | 0.2 | 30 | 20 | 12.57599 | 58381514.6
100 | 20 | 2.1 | 18.6 | 43.9 | 3.6 | 33.9 | 44.2 | 58.1576736 | 0.2 | 30 | 20 | 12.66316 | 58483970.6
100 | 20 | 2.1 | 18.6 | 43.9 | 3.6 | 33.9 | 44.2 | 58.1576736 | 0.2 | 30 | 20 | 12.75094 | 58574490.0
100 | 20 | 2.1 | 18.6 | 43.9 | 3.6 | 33.9 | 44.2 | 58.1576736 | 0.2 | 30 | 20 | 12.83933 | 58742597.4
100 | 20 | 2.1 | 18.6 | 43.9 | 3.6 | 33.9 | 44.2 | 58.1576736 | 0.2 | 30 | 20 | 13.03595 | 58786862.4
100 | 20 | 2.1 | 18.6 | 43.9 | 3.6 | 33.9 | 44.2 | 58.1576736 | 0.2 | 30 | 20 | 13.1082 | 58909710.1
100 | 20 | 2.1 | 18.6 | 43.9 | 3.6 | 33.9 | 44.2 | 58.1576736 | 0.2 | 30 | 20 | 13.19906 | 58939054.3
100 | 20 | 2.1 | 18.6 | 43.9 | 3.6 | 33.9 | 44.2 | 58.1576736 | 0.2 | 30 | 20 | 13.29056 | 58940546.4
100 | 20 | 2.1 | 18.6 | 43.9 | 3.6 | 33.9 | 44.2 | 58.1576736 | 0.2 | 30 | 20 | 13.38269 | 59122082.5
100 | 20 | 2.1 | 18.6 | 43.9 | 3.6 | 33.9 | 44.2 | 58.1576736 | 0.2 | 30 | 20 | 13.47546 | 59262835.1
100 | 20 | 2.1 | 18.6 | 43.9 | 3.6 | 33.9 | 44.2 | 58.1576736 | 0.2 | 30 | 20 | 13.56887 | 59289692.5
100 | 20 | 2.1 | 18.6 | 43.9 | 3.6 | 33.9 | 44.2 | 58.1576736 | 0.2 | 30 | 20 | 13.64407 | 59319534.1
100 | 20 | 2.1 | 18.6 | 43.9 | 3.6 | 33.9 | 44.2 | 58.1576736 | 0.2 | 30 | 20 | 13.73865 | 59329978.6
100 | 20 | 2.1 | 18.6 | 43.9 | 3.6 | 33.9 | 44.2 | 58.1576736 | 0.2 | 30 | 20 | 13.83388 | 59367280.6
100 | 20 | 2.1 | 18.6 | 43.9 | 3.6 | 33.9 | 44.2 | 58.1576736 | 0.2 | 30 | 20 | 13.91055 | 59716924.1
100 | 20 | 2.1 | 18.6 | 43.9 | 3.6 | 33.9 | 44.2 | 58.1576736 | 0.2 | 30 | 20 | 14.00698 | 59748755.1
100 | 20 | 2.1 | 18.6 | 43.9 | 3.6 | 33.9 | 44.2 | 58.1576736 | 0.2 | 30 | 20 | 14.10407 | 59820374.8
100 | 20 | 2.1 | 18.6 | 43.9 | 3.6 | 33.9 | 44.2 | 58.1576736 | 0.2 | 30 | 20 | 14.18223 | 59833803.5
100 | 20 | 2.1 | 18.6 | 43.9 | 3.6 | 33.9 | 44.2 | 58.1576736 | 0.2 | 30 | 20 | 14.28055 | 59855189.9
100 | 20 | 2.1 | 18.6 | 43.9 | 3.6 | 33.9 | 44.2 | 58.1576736 | 0.2 | 30 | 20 | 14.35968 | 59993953.2
100 | 20 | 2.1 | 18.6 | 43.9 | 3.6 | 33.9 | 44.2 | 58.1576736 | 0.2 | 30 | 20 | 14.45923 | 60033741.9
100 | 20 | 2.1 | 18.6 | 43.9 | 3.6 | 33.9 | 44.2 | 58.1576736 | 0.2 | 30 | 20 | 14.53936 | 60062091.4
100 | 20 | 2.1 | 18.6 | 43.9 | 3.6 | 33.9 | 44.2 | 58.1576736 | 0.2 | 30 | 20 | 14.61993 | 60240643.3
100 | 20 | 2.1 | 18.6 | 43.9 | 3.6 | 33.9 | 44.2 | 58.1576736 | 0.2 | 30 | 20 | 14.72128 | 60279437.3
100 | 20 | 2.1 | 18.6 | 43.9 | 3.6 | 33.9 | 44.2 | 58.1576736 | 0.2 | 30 | 20 | 14.80286 | 60359512.2
100 | 20 | 2.1 | 18.6 | 43.9 | 3.6 | 33.9 | 44.2 | 58.1576736 | 0.2 | 30 | 20 | 14.88489 | 60553482.3
100 | 20 | 2.1 | 18.6 | 43.9 | 3.6 | 33.9 | 44.2 | 58.1576736 | 0.2 | 30 | 20 | 14.98807 | 60705176.8
100 | 20 | 2.1 | 18.6 | 43.9 | 3.6 | 33.9 | 44.2 | 58.1576736 | 0.2 | 30 | 20 | 15.07114 | 60738002.5
100 | 20 | 2.1 | 18.6 | 43.9 | 3.6 | 33.9 | 44.2 | 58.1576736 | 0.2 | 30 | 20 | 15.15466 | 60751928.6
100 | 20 | 2.1 | 18.6 | 43.9 | 3.6 | 33.9 | 44.2 | 58.1576736 | 0.2 | 30 | 20 | 15.23864 | 60758891.6
100 | 20 | 2.1 | 18.6 | 43.9 | 3.6 | 33.9 | 44.2 | 58.1576736 | 0.2 | 30 | 20 | 15.32309 | 61115498.1
100 | 20 | 2.1 | 18.6 | 43.9 | 3.6 | 33.9 | 44.2 | 58.1576736 | 0.2 | 30 | 20 | 15.40801 | 61165731.4
100 | 20 | 2.1 | 18.6 | 43.9 | 3.6 | 33.9 | 44.2 | 58.1576736 | 0.2 | 30 | 20 | 15.51481 | 61498464.7
100 | 20 | 2.1 | 18.6 | 43.9 | 3.6 | 33.9 | 44.2 | 58.1576736 | 0.2 | 30 | 20 | 15.60079 | 61632751.7
100 | 20 | 2.1 | 18.6 | 43.9 | 3.6 | 33.9 | 44.2 | 58.1576736 | 0.2 | 30 | 20 | 15.68725 | 61743165.5
100 | 20 | 2.1 | 18.6 | 43.9 | 3.6 | 33.9 | 44.2 | 58.1576736 | 0.2 | 30 | 20 | 15.77419 | 61803345.9
100 | 20 | 2.1 | 18.6 | 43.9 | 3.6 | 33.9 | 44.2 | 58.1576736 | 0.2 | 30 | 20 | 15.8616 | 62079380.3
100 | 20 | 2.1 | 18.6 | 43.9 | 3.6 | 33.9 | 44.2 | 58.1576736 | 0.28 | 30 | 20 | 0.1372284 | 11611198.6
100 | 20 | 2.1 | 18.6 | 43.9 | 3.6 | 33.9 | 44.2 | 58.1576736 | 0.28 | 30 | 20 | 0.3187588 | 18288196.1
100 | 20 | 2.1 | 18.6 | 43.9 | 3.6 | 33.9 | 44.2 | 58.1576736 | 0.28 | 30 | 20 | 0.4891832 | 18395625.7
100 | 20 | 2.1 | 18.6 | 43.9 | 3.6 | 33.9 | 44.2 | 58.1576736 | 0.28 | 30 | 20 | 0.6360295 | 21623238.2
100 | 20 | 2.1 | 18.6 | 43.9 | 3.6 | 33.9 | 44.2 | 58.1576736 | 0.28 | 30 | 20 | 0.7824953 | 21692172.2
100 | 20 | 2.1 | 18.6 | 43.9 | 3.6 | 33.9 | 44.2 | 58.1576736 | 0.28 | 30 | 20 | 0.923603 | 24047267.4
100 | 20 | 2.1 | 18.6 | 43.9 | 3.6 | 33.9 | 44.2 | 58.1576736 | 0.28 | 30 | 20 | 1.060445 | 24084320.7
100 | 20 | 2.1 | 18.6 | 43.9 | 3.6 | 33.9 | 44.2 | 58.1576736 | 0.28 | 30 | 20 | 1.184379 | 25844276.0
100 | 20 | 2.1 | 18.6 | 43.9 | 3.6 | 33.9 | 44.2 | 58.1576736 | 0.28 | 30 | 20 | 1.322797 | 26148212.2
100 | 20 | 2.1 | 18.6 | 43.9 | 3.6 | 33.9 | 44.2 | 58.1576736 | 0.28 | 30 | 20 | 1.45712 | 27305865.4
100 | 20 | 2.1 | 18.6 | 43.9 | 3.6 | 33.9 | 44.2 | 58.1576736 | 0.28 | 30 | 20 | 1.583059 | 27421352.2
100 | 20 | 2.1 | 18.6 | 43.9 | 3.6 | 33.9 | 44.2 | 58.1576736 | 0.28 | 30 | 20 | 1.696284 | 29873084.4
100 | 20 | 2.1 | 18.6 | 43.9 | 3.6 | 33.9 | 44.2 | 58.1576736 | 0.28 | 30 | 20 | 1.817607 | 29895465.6
100 | 20 | 2.1 | 18.6 | 43.9 | 3.6 | 33.9 | 44.2 | 58.1576736 | 0.28 | 30 | 20 | 1.942234 | 30967573.1
100 | 20 | 2.1 | 18.6 | 43.9 | 3.6 | 33.9 | 44.2 | 58.1576736 | 0.28 | 30 | 20 | 2.066821 | 31886593.4
100 | 20 | 2.1 | 18.6 | 43.9 | 3.6 | 33.9 | 44.2 | 58.1576736 | 0.28 | 30 | 20 | 2.169221 | 33385832.9
100 | 20 | 2.1 | 18.6 | 43.9 | 3.6 | 33.9 | 44.2 | 58.1576736 | 0.28 | 30 | 20 | 2.292477 | 33402096.6
100 | 20 | 2.1 | 18.6 | 43.9 | 3.6 | 33.9 | 44.2 | 58.1576736 | 0.28 | 30 | 20 | 2.406058 | 35004488.4
100 | 20 | 2.1 | 18.6 | 43.9 | 3.6 | 33.9 | 44.2 | 58.1576736 | 0.28 | 30 | 20 | 2.52178 | 35197812.0
100 | 20 | 2.1 | 18.6 | 43.9 | 3.6 | 33.9 | 44.2 | 58.1576736 | 0.28 | 30 | 20 | 2.635774 | 36049489.9
100 | 20 | 2.1 | 18.6 | 43.9 | 3.6 | 33.9 | 44.2 | 58.1576736 | 0.28 | 30 | 20 | 2.747318 | 36243211.3
100 | 20 | 2.1 | 18.6 | 43.9 | 3.6 | 33.9 | 44.2 | 58.1576736 | 0.28 | 30 | 20 | 2.863584 | 36381974.5
100 | 20 | 2.1 | 18.6 | 43.9 | 3.6 | 33.9 | 44.2 | 58.1576736 | 0.28 | 30 | 20 | 2.96832 | 37245638.7
100 | 20 | 2.1 | 18.6 | 43.9 | 3.6 | 33.9 | 44.2 | 58.1576736 | 0.28 | 30 | 20 | 3.08114 | 37560218.4
100 | 20 | 2.1 | 18.6 | 43.9 | 3.6 | 33.9 | 44.2 | 58.1576736 | 0.28 | 30 | 20 | 3.18502 | 38755123.9
100 | 20 | 2.1 | 18.6 | 43.9 | 3.6 | 33.9 | 44.2 | 58.1576736 | 0.28 | 30 | 20 | 3.301513 | 39658875.3
100 | 20 | 2.1 | 18.6 | 43.9 | 3.6 | 33.9 | 44.2 | 58.1576736 | 0.28 | 30 | 20 | 3.412823 | 40738990.3
100 | 20 | 2.1 | 18.6 | 43.9 | 3.6 | 33.9 | 44.2 | 58.1576736 | 0.28 | 30 | 20 | 3.513293 | 40750330.0
100 | 20 | 2.1 | 18.6 | 43.9 | 3.6 | 33.9 | 44.2 | 58.1576736 | 0.28 | 30 | 20 | 3.626728 | 41313937.5
100 | 20 | 2.1 | 18.6 | 43.9 | 3.6 | 33.9 | 44.2 | 58.1576736 | 0.28 | 30 | 20 | 3.733496 | 41848101.3
100 | 20 | 2.1 | 18.6 | 43.9 | 3.6 | 33.9 | 44.2 | 58.1576736 | 0.28 | 30 | 20 | 3.8381 | 41934989.9
100 | 20 | 2.1 | 18.6 | 43.9 | 3.6 | 33.9 | 44.2 | 58.1576736 | 0.28 | 30 | 20 | 3.945635 | 42882061.3
100 | 20 | 2.1 | 18.6 | 43.9 | 3.6 | 33.9 | 44.2 | 58.1576736 | 0.28 | 30 | 20 | 4.056182 | 43269255.4
100 | 20 | 2.1 | 18.6 | 43.9 | 3.6 | 33.9 | 44.2 | 58.1576736 | 0.28 | 30 | 20 | 4.158321 | 43720211.0
100 | 20 | 2.1 | 18.6 | 43.9 | 3.6 | 33.9 | 44.2 | 58.1576736 | 0.28 | 30 | 20 | 4.263031 | 44390253.3
100 | 20 | 2.1 | 18.6 | 43.9 | 3.6 | 33.9 | 44.2 | 58.1576736 | 0.28 | 30 | 20 | 4.364345 | 44730098.9
100 | 20 | 2.1 | 18.6 | 43.9 | 3.6 | 33.9 | 44.2 | 58.1576736 | 0.28 | 30 | 20 | 4.474243 | 45218555.3
100 | 20 | 2.1 | 18.6 | 43.9 | 3.6 | 33.9 | 44.2 | 58.1576736 | 0.28 | 30 | 20 | 4.567936 | 45423865.2
100 | 20 | 2.1 | 18.6 | 43.9 | 3.6 | 33.9 | 44.2 | 58.1576736 | 0.28 | 30 | 20 | 4.676496 | 45444704.6
100 | 20 | 2.1 | 18.6 | 43.9 | 3.6 | 33.9 | 44.2 | 58.1576736 | 0.28 | 30 | 20 | 4.787635 | 45549348.9
100 | 20 | 2.1 | 18.6 | 43.9 | 3.6 | 33.9 | 44.2 | 58.1576736 | 0.28 | 30 | 20 | 4.887891 | 46055411.9
100 | 20 | 2.1 | 18.6 | 43.9 | 3.6 | 33.9 | 44.2 | 58.1576736 | 0.28 | 30 | 20 | 4.983356 | 46372826.6
100 | 20 | 2.1 | 18.6 | 43.9 | 3.6 | 33.9 | 44.2 | 58.1576736 | 0.28 | 30 | 20 | 5.080686 | 46604098.6
100 | 20 | 2.1 | 18.6 | 43.9 | 3.6 | 33.9 | 44.2 | 58.1576736 | 0.28 | 30 | 20 | 5.187078 | 46942302.8
100 | 20 | 2.1 | 18.6 | 43.9 | 3.6 | 33.9 | 44.2 | 58.1576736 | 0.28 | 30 | 20 | 5.288387 | 47029340.7
100 | 20 | 2.1 | 18.6 | 43.9 | 3.6 | 33.9 | 44.2 | 58.1576736 | 0.28 | 30 | 20 | 5.504579 | 48366341.7
100 | 20 | 2.1 | 18.6 | 43.9 | 3.6 | 33.9 | 44.2 | 58.1576736 | 0.28 | 30 | 20 | 5.596602 | 48439453.5
100 | 20 | 2.1 | 18.6 | 43.9 | 3.6 | 33.9 | 44.2 | 58.1576736 | 0.28 | 30 | 20 | 5.690164 | 48906871.7
100 | 20 | 2.1 | 18.6 | 43.9 | 3.6 | 33.9 | 44.2 | 58.1576736 | 0.28 | 30 | 20 | 5.801299 | 49625406.5
100 | 20 | 2.1 | 18.6 | 43.9 | 3.6 | 33.9 | 44.2 | 58.1576736 | 0.28 | 30 | 20 | 5.890139 | 49749845.8
100 | 20 | 2.1 | 18.6 | 43.9 | 3.6 | 33.9 | 44.2 | 58.1576736 | 0.28 | 30 | 20 | 5.988608 | 49942821.1
100 | 20 | 2.1 | 18.6 | 43.9 | 3.6 | 33.9 | 44.2 | 58.1576736 | 0.28 | 30 | 20 | 6.097142 | 49972165.3
100 | 20 | 2.1 | 18.6 | 43.9 | 3.6 | 33.9 | 44.2 | 58.1576736 | 0.28 | 30 | 20 | 6.190513 | 50656531.6
100 | 20 | 2.1 | 18.6 | 43.9 | 3.6 | 33.9 | 44.2 | 58.1576736 | 0.28 | 30 | 20 | 6.294004 | 50692341.5
100 | 20 | 2.1 | 18.6 | 43.9 | 3.6 | 33.9 | 44.2 | 58.1576736 | 0.28 | 30 | 20 | 6.39039 | 50711241.1
100 | 20 | 2.1 | 18.6 | 43.9 | 3.6 | 33.9 | 44.2 | 58.1576736 | 0.28 | 30 | 20 | 6.488251 | 51212081.8
100 | 20 | 2.1 | 18.6 | 43.9 | 3.6 | 33.9 | 44.2 | 58.1576736 | 0.28 | 30 | 20 | 6.59672 | 51385162.8
100 | 20 | 2.1 | 18.6 | 43.9 | 3.6 | 33.9 | 44.2 | 58.1576736 | 0.28 | 30 | 20 | 6.688494 | 51805928.7
100 | 20 | 2.1 | 18.6 | 43.9 | 3.6 | 33.9 | 44.2 | 58.1576736 | 0.28 | 30 | 20 | 6.781545 | 52063063.4
100 | 20 | 2.1 | 18.6 | 43.9 | 3.6 | 33.9 | 44.2 | 58.1576736 | 0.28 | 30 | 20 | 6.885396 | 52145127.7
100 | 20 | 2.1 | 18.6 | 43.9 | 3.6 | 33.9 | 44.2 | 58.1576736 | 0.28 | 30 | 20 | 6.981187 | 52160545.8
100 | 20 | 2.1 | 18.6 | 43.9 | 3.6 | 33.9 | 44.2 | 58.1576736 | 0.28 | 30 | 20 | 7.07831 | 52286377.7
100 | 20 | 2.1 | 18.6 | 43.9 | 3.6 | 33.9 | 44.2 | 58.1576736 | 0.28 | 30 | 20 | 7.176784 | 52738477.2
100 | 20 | 2.1 | 18.6 | 43.9 | 3.6 | 33.9 | 44.2 | 58.1576736 | 0.28 | 30 | 20 | 7.276628 | 52774784.4
100 | 20 | 2.1 | 18.6 | 43.9 | 3.6 | 33.9 | 44.2 | 58.1576736 | 0.28 | 30 | 20 | 7.470174 | 52955325.8
100 | 20 | 2.1 | 18.6 | 43.9 | 3.6 | 33.9 | 44.2 | 58.1576736 | 0.28 | 30 | 20 | 7.563642 | 53079168.2
100 | 20 | 2.1 | 18.6 | 43.9 | 3.6 | 33.9 | 44.2 | 58.1576736 | 0.28 | 30 | 20 | 7.65828 | 53208979.0
100 | 20 | 2.1 | 18.6 | 43.9 | 3.6 | 33.9 | 44.2 | 58.1576736 | 0.28 | 30 | 20 | 7.754102 | 53301985.2
100 | 20 | 2.1 | 18.6 | 43.9 | 3.6 | 33.9 | 44.2 | 58.1576736 | 0.28 | 30 | 20 | 7.851123 | 53421351.4
100 | 20 | 2.1 | 18.6 | 43.9 | 3.6 | 33.9 | 44.2 | 58.1576736 | 0.28 | 30 | 20 | 7.949358 | 53469595.2
100 | 20 | 2.1 | 18.6 | 43.9 | 3.6 | 33.9 | 44.2 | 58.1576736 | 0.28 | 30 | 20 | 8.048822 | 53602887.5
100 | 20 | 2.1 | 18.6 | 43.9 | 3.6 | 33.9 | 44.2 | 58.1576736 | 0.28 | 30 | 20 | 8.149531 | 53922689.4
100 | 20 | 2.1 | 18.6 | 43.9 | 3.6 | 33.9 | 44.2 | 58.1576736 | 0.28 | 30 | 20 | 8.240107 | 54129093.5
100 | 20 | 2.1 | 18.6 | 43.9 | 3.6 | 33.9 | 44.2 | 58.1576736 | 0.28 | 30 | 20 | 8.33169 | 54133569.7
100 | 20 | 2.1 | 18.6 | 43.9 | 3.6 | 33.9 | 44.2 | 58.1576736 | 0.28 | 30 | 20 | 8.42429 | 54135559.2
100 | 20 | 2.1 | 18.6 | 43.9 | 3.6 | 33.9 | 44.2 | 58.1576736 | 0.28 | 30 | 20 | 8.51792 | 54226078.5
100 | 20 | 2.1 | 18.6 | 43.9 | 3.6 | 33.9 | 44.2 | 58.1576736 | 0.28 | 30 | 20 | 8.612591 | 54310629.6
100 | 20 | 2.1 | 18.6 | 43.9 | 3.6 | 33.9 | 44.2 | 58.1576736 | 0.28 | 30 | 20 | 8.708313 | 54501615.5
100 | 20 | 2.1 | 18.6 | 43.9 | 3.6 | 33.9 | 44.2 | 58.1576736 | 0.28 | 30 | 20 | 8.8051 | 54514049.5
100 | 20 | 2.1 | 18.6 | 43.9 | 3.6 | 33.9 | 44.2 | 58.1576736 | 0.28 | 30 | 20 | 8.902962 | 54530462.4
100 | 20 | 2.1 | 18.6 | 43.9 | 3.6 | 33.9 | 44.2 | 58.1576736 | 0.28 | 30 | 20 | 8.989484 | 54761237.0
100 | 20 | 2.1 | 18.6 | 43.9 | 3.6 | 33.9 | 44.2 | 58.1576736 | 0.28 | 30 | 20 | 9.089395 | 54769692.2
100 | 20 | 2.1 | 18.6 | 43.9 | 3.6 | 33.9 | 44.2 | 58.1576736 | 0.28 | 30 | 20 | 9.177728 | 54995990.6
100 | 20 | 2.1 | 18.6 | 43.9 | 3.6 | 33.9 | 44.2 | 58.1576736 | 0.28 | 30 | 20 | 9.26692 | 55022350.6
100 | 20 | 2.1 | 18.6 | 43.9 | 3.6 | 33.9 | 44.2 | 58.1576736 | 0.28 | 30 | 20 | 9.369915 | 55036276.7
100 | 20 | 2.1 | 18.6 | 43.9 | 3.6 | 33.9 | 44.2 | 58.1576736 | 0.28 | 30 | 20 | 9.460974 | 55090986.2
100 | 20 | 2.1 | 18.6 | 43.9 | 3.6 | 33.9 | 44.2 | 58.1576736 | 0.28 | 30 | 20 | 9.552918 | 55096457.1
100 | 20 | 2.1 | 18.6 | 43.9 | 3.6 | 33.9 | 44.2 | 58.1576736 | 0.28 | 30 | 20 | 9.645756 | 55155145.5
100 | 20 | 2.1 | 18.6 | 43.9 | 3.6 | 33.9 | 44.2 | 58.1576736 | 0.28 | 30 | 20 | 9.739496 | 55170066.3
100 | 20 | 2.1 | 18.6 | 43.9 | 3.6 | 33.9 | 44.2 | 58.1576736 | 0.28 | 30 | 20 | 9.834147 | 55263072.5
100 | 20 | 2.1 | 18.6 | 43.9 | 3.6 | 33.9 | 44.2 | 58.1576736 | 0.28 | 30 | 20 | 9.929718 | 55265559.3
100 | 20 | 2.1 | 18.6 | 43.9 | 3.6 | 33.9 | 44.2 | 58.1576736 | 0.28 | 30 | 20 | 10.02622 | 55311813.7
100 | 20 | 2.1 | 18.6 | 43.9 | 3.6 | 33.9 | 44.2 | 58.1576736 | 0.28 | 30 | 20 | 10.10968 | 55314797.8
100 | 20 | 2.1 | 18.6 | 43.9 | 3.6 | 33.9 | 44.2 | 58.1576736 | 0.28 | 30 | 20 | 10.20793 | 55464005.6
100 | 20 | 2.1 | 18.6 | 43.9 | 3.6 | 33.9 | 44.2 | 58.1576736 | 0.28 | 30 | 20 | 10.30713 | 55498323.4
100 | 20 | 2.1 | 18.6 | 43.9 | 3.6 | 33.9 | 44.2 | 58.1576736 | 0.28 | 30 | 20 | 10.39293 | 55507275.8
100 | 20 | 2.1 | 18.6 | 43.9 | 3.6 | 33.9 | 44.2 | 58.1576736 | 0.28 | 30 | 20 | 10.47944 | 55572429.9
100 | 20 | 2.1 | 18.6 | 43.9 | 3.6 | 33.9 | 44.2 | 58.1576736 | 0.28 | 30 | 20 | 10.56667 | 55616694.9
100 | 20 | 2.1 | 18.6 | 43.9 | 3.6 | 33.9 | 44.2 | 58.1576736 | 0.28 | 30 | 20 | 10.66936 | 55783310.2
100 | 20 | 2.1 | 18.6 | 43.9 | 3.6 | 33.9 | 44.2 | 58.1576736 | 0.28 | 30 | 20 | 10.84773 | 55912126.2
100 | 20 | 2.1 | 18.6 | 43.9 | 3.6 | 33.9 | 44.2 | 58.1576736 | 0.28 | 30 | 20 | 10.93803 | 56006127.1
100 | 20 | 2.1 | 18.6 | 43.9 | 3.6 | 33.9 | 44.2 | 58.1576736 | 0.28 | 30 | 20 | 11.02908 | 56058349.8
100 | 20 | 2.1 | 18.6 | 43.9 | 3.6 | 33.9 | 44.2 | 58.1576736 | 0.28 | 30 | 20 | 11.12089 | 56115048.8
100 | 20 | 2.1 | 18.6 | 43.9 | 3.6 | 33.9 | 44.2 | 58.1576736 | 0.28 | 30 | 20 | 11.21346 | 56154340.2
100 | 20 | 2.1 | 18.6 | 43.9 | 3.6 | 33.9 | 44.2 | 58.1576736 | 0.28 | 30 | 20 | 11.3068 | 56169260.9
100 | 20 | 2.1 | 18.6 | 43.9 | 3.6 | 33.9 | 44.2 | 58.1576736 | 0.28 | 30 | 20 | 11.40092 | 56185673.8
100 | 20 | 2.1 | 18.6 | 43.9 | 3.6 | 33.9 | 44.2 | 58.1576736 | 0.28 | 30 | 20 | 11.49582 | 56228446.7
100 | 20 | 2.1 | 18.6 | 43.9 | 3.6 | 33.9 | 44.2 | 58.1576736 | 0.28 | 30 | 20 | 11.57551 | 56284150.9
100 | 20 | 2.1 | 18.6 | 43.9 | 3.6 | 33.9 | 44.2 | 58.1576736 | 0.28 | 30 | 20 | 11.67187 | 56337865.7
100 | 20 | 2.1 | 18.6 | 43.9 | 3.6 | 33.9 | 44.2 | 58.1576736 | 0.28 | 30 | 20 | 11.76903 | 56397548.8
100 | 20 | 2.1 | 18.6 | 43.9 | 3.6 | 33.9 | 44.2 | 58.1576736 | 0.28 | 30 | 20 | 11.85061 | 56398046.2
100 | 20 | 2.1 | 18.6 | 43.9 | 3.6 | 33.9 | 44.2 | 58.1576736 | 0.28 | 30 | 20 | 11.94926 | 56448279.4
100 | 20 | 2.1 | 18.6 | 43.9 | 3.6 | 33.9 | 44.2 | 58.1576736 | 0.28 | 30 | 20 | 12.01548 | 56526364.8
100 | 20 | 2.1 | 18.6 | 43.9 | 3.6 | 33.9 | 44.2 | 58.1576736 | 0.28 | 30 | 20 | 12.01548 | 56548746.0
100 | 20 | 2.1 | 18.6 | 43.9 | 3.6 | 33.9 | 44.2 | 58.1576736 | 0.28 | 30 | 20 | 12.03209 | 56561677.3
100 | 20 | 2.1 | 18.6 | 43.9 | 3.6 | 33.9 | 44.2 | 58.1576736 | 0.28 | 30 | 20 | 12.13225 | 56724811.2
100 | 20 | 2.1 | 18.6 | 43.9 | 3.6 | 33.9 | 44.2 | 58.1576736 | 0.28 | 30 | 20 | 12.19948 | 56785489.0
100 | 20 | 2.1 | 18.6 | 43.9 | 3.6 | 33.9 | 44.2 | 58.1576736 | 0.28 | 30 | 20 | 12.19948 | 56852135.1
100 | 20 | 2.1 | 18.6 | 43.9 | 3.6 | 33.9 | 44.2 | 58.1576736 | 0.28 | 30 | 20 | 12.21635 | 56885458.2
100 | 20 | 2.1 | 18.6 | 43.9 | 3.6 | 33.9 | 44.2 | 58.1576736 | 0.28 | 30 | 20 | 12.30103 | 56899881.6
100 | 20 | 2.1 | 18.6 | 43.9 | 3.6 | 33.9 | 44.2 | 58.1576736 | 0.28 | 30 | 20 | 12.40343 | 56960559.4
100 | 20 | 2.1 | 18.6 | 43.9 | 3.6 | 33.9 | 44.2 | 58.1576736 | 0.28 | 30 | 20 | 12.48941 | 57327610.5
100 | 20 | 2.1 | 18.6 | 43.9 | 3.6 | 33.9 | 44.2 | 58.1576736 | 0.28 | 30 | 20 | 12.57599 | 57506162.5
100 | 20 | 2.1 | 18.6 | 43.9 | 3.6 | 33.9 | 44.2 | 58.1576736 | 0.28 | 30 | 20 | 12.66316 | 57506659.8
100 | 20 | 2.1 | 18.6 | 43.9 | 3.6 | 33.9 | 44.2 | 58.1576736 | 0.28 | 30 | 20 | 12.75094 | 57532522.5
100 | 20 | 2.1 | 18.6 | 43.9 | 3.6 | 33.9 | 44.2 | 58.1576736 | 0.28 | 30 | 20 | 12.85708 | 57603644.9
100 | 20 | 2.1 | 18.6 | 43.9 | 3.6 | 33.9 | 44.2 | 58.1576736 | 0.28 | 30 | 20 | 13.01796 | 57627020.7
100 | 20 | 2.1 | 18.6 | 43.9 | 3.6 | 33.9 | 44.2 | 58.1576736 | 0.28 | 30 | 20 | 13.1082 | 57753847.3
100 | 20 | 2.1 | 18.6 | 43.9 | 3.6 | 33.9 | 44.2 | 58.1576736 | 0.28 | 30 | 20 | 13.19906 | 58013468.8
100 | 20 | 2.1 | 18.6 | 43.9 | 3.6 | 33.9 | 44.2 | 58.1576736 | 0.28 | 30 | 20 | 13.29056 | 58022421.3
100 | 20 | 2.1 | 18.6 | 43.9 | 3.6 | 33.9 | 44.2 | 58.1576736 | 0.28 | 30 | 20 | 13.38269 | 58103988.2
100 | 20 | 2.1 | 18.6 | 43.9 | 3.6 | 33.9 | 44.2 | 58.1576736 | 0.28 | 30 | 20 | 13.47546 | 58222857.1
100 | 20 | 2.1 | 18.6 | 43.9 | 3.6 | 33.9 | 44.2 | 58.1576736 | 0.28 | 30 | 20 | 13.56887 | 58338741.7
100 | 20 | 2.1 | 18.6 | 43.9 | 3.6 | 33.9 | 44.2 | 58.1576736 | 0.28 | 30 | 20 | 13.64407 | 58373059.5
100 | 20 | 2.1 | 18.6 | 43.9 | 3.6 | 33.9 | 44.2 | 58.1576736 | 0.28 | 30 | 20 | 13.64407 | 58399916.9
100 | 20 | 2.1 | 18.6 | 43.9 | 3.6 | 33.9 | 44.2 | 58.1576736 | 0.28 | 30 | 20 | 13.64407 | 58569516.4
100 | 20 | 2.1 | 18.6 | 43.9 | 3.6 | 33.9 | 44.2 | 58.1576736 | 0.28 | 30 | 20 | 13.73865 | 58776417.8
100 | 20 | 2.1 | 18.6 | 43.9 | 3.6 | 33.9 | 44.2 | 58.1576736 | 0.28 | 30 | 20 | 13.81478 | 59077817.5
100 | 20 | 2.1 | 18.6 | 43.9 | 3.6 | 33.9 | 44.2 | 58.1576736 | 0.28 | 30 | 20 | 13.81478 | 59146950.4
100 | 20 | 2.1 | 18.6 | 43.9 | 3.6 | 33.9 | 44.2 | 58.1576736 | 0.28 | 30 | 20 | 13.83388 | 59292179.3
100 | 20 | 2.1 | 18.6 | 43.9 | 3.6 | 33.9 | 44.2 | 58.1576736 | 0.28 | 30 | 20 | 13.92978 | 59453323.7
100 | 20 | 2.1 | 18.6 | 43.9 | 3.6 | 33.9 | 44.2 | 58.1576736 | 0.28 | 30 | 20 | 14.00698 | 59509525.3
100 | 20 | 2.1 | 18.6 | 43.9 | 3.6 | 33.9 | 44.2 | 58.1576736 | 0.28 | 30 | 20 | 14.10407 | 59565229.5
100 | 20 | 2.1 | 18.6 | 43.9 | 3.6 | 33.9 | 44.2 | 58.1576736 | 0.28 | 30 | 20 | 14.18223 | 59788046.5
100 | 20 | 2.1 | 18.6 | 43.9 | 3.6 | 33.9 | 44.2 | 58.1576736 | 0.28 | 30 | 20 | 14.28055 | 59875581.7
100 | 20 | 2.1 | 18.6 | 43.9 | 3.6 | 33.9 | 44.2 | 58.1576736 | 0.28 | 30 | 20 | 14.35968 | 59886026.2
100 | 20 | 2.1 | 18.6 | 43.9 | 3.6 | 33.9 | 44.2 | 58.1576736 | 0.28 | 30 | 20 | 14.45923 | 59990471.6
100 | 20 | 2.1 | 18.6 | 43.9 | 3.6 | 33.9 | 44.2 | 58.1576736 | 0.28 | 30 | 20 | 14.53936 | 60028768.3
100 | 20 | 2.1 | 18.6 | 43.9 | 3.6 | 33.9 | 44.2 | 58.1576736 | 0.28 | 30 | 20 | 14.61993 | 60109837.9
100 | 20 | 2.1 | 18.6 | 43.9 | 3.6 | 33.9 | 44.2 | 58.1576736 | 0.28 | 30 | 20 | 14.72128 | 60293860.8
100 | 20 | 2.1 | 18.6 | 43.9 | 3.6 | 33.9 | 44.2 | 58.1576736 | 0.28 | 30 | 20 | 14.80286 | 60330665.3
100 | 20 | 2.1 | 18.6 | 43.9 | 3.6 | 33.9 | 44.2 | 58.1576736 | 0.28 | 30 | 20 | 14.88489 | 60385872.2
100 | 20 | 2.1 | 18.6 | 43.9 | 3.6 | 33.9 | 44.2 | 58.1576736 | 0.28 | 30 | 20 | 14.98807 | 60490317.6
100 | 20 | 2.1 | 18.6 | 43.9 | 3.6 | 33.9 | 44.2 | 58.1576736 | 0.28 | 30 | 20 | 15.05033 | 60603218.2
100 | 20 | 2.1 | 18.6 | 43.9 | 3.6 | 33.9 | 44.2 | 58.1576736 | 0.28 | 30 | 20 | 15.05033 | 60721589.7
100 | 20 | 2.1 | 18.6 | 43.9 | 3.6 | 33.9 | 44.2 | 58.1576736 | 0.28 | 30 | 20 | 15.05033 | 60768838.8
100 | 20 | 2.1 | 18.6 | 43.9 | 3.6 | 33.9 | 44.2 | 58.1576736 | 0.28 | 30 | 20 | 15.05033 | 60942417.1
100 | 20 | 2.1 | 18.6 | 43.9 | 3.6 | 33.9 | 44.2 | 58.1576736 | 0.28 | 30 | 20 | 15.07114 | 61133900.4
100 | 20 | 2.1 | 18.6 | 43.9 | 3.6 | 33.9 | 44.2 | 58.1576736 | 0.28 | 30 | 20 | 15.15466 | 61155286.9
100 | 20 | 2.1 | 18.6 | 43.9 | 3.6 | 33.9 | 44.2 | 58.1576736 | 0.28 | 30 | 20 | 15.23864 | 61539745.5
100 | 20 | 2.1 | 18.6 | 43.9 | 3.6 | 33.9 | 44.2 | 58.1576736 | 0.28 | 30 | 20 | 15.32309 | 61765049.3
100 | 20 | 2.1 | 18.6 | 43.9 | 3.6 | 33.9 | 44.2 | 58.1576736 | 0.28 | 30 | 20 | 15.40801 | 62064956.9
100 | 20 | 2.1 | 18.6 | 43.9 | 3.6 | 33.9 | 44.2 | 58.1576736 | 0.28 | 30 | 20 | 15.40801 | 62363869.7
100 | 20 | 2.1 | 18.6 | 43.9 | 3.6 | 33.9 | 44.2 | 58.1576736 | 0.28 | 30 | 20 | 15.40801 | 62365361.8
100 | 20 | 2.1 | 18.6 | 43.9 | 3.6 | 33.9 | 44.2 | 58.1576736 | 0.28 | 30 | 20 | 15.42931 | 62469309.9
100 | 20 | 2.1 | 18.6 | 43.9 | 3.6 | 33.9 | 44.2 | 58.1576736 | 0.28 | 30 | 20 | 15.42931 | 62568781.7
100 | 20 | 2.1 | 18.6 | 43.9 | 3.6 | 33.9 | 44.2 | 58.1576736 | 0.28 | 30 | 20 | 15.51481 | 62689142.6
100 | 20 | 2.1 | 18.6 | 43.9 | 3.6 | 33.9 | 44.2 | 58.1576736 | 0.28 | 30 | 20 | 15.57925 | 62954732.5
100 | 20 | 2.1 | 18.6 | 43.9 | 3.6 | 33.9 | 44.2 | 58.1576736 | 0.28 | 30 | 20 | 15.57925 | 63092501.0
100 | 20 | 2.1 | 18.6 | 43.9 | 3.6 | 33.9 | 44.2 | 58.1576736 | 0.28 | 30 | 20 | 15.60079 | 63093993.0
100 | 20 | 2.1 | 18.6 | 43.9 | 3.6 | 33.9 | 44.2 | 58.1576736 | 0.28 | 30 | 20 | 15.68725 | 63126321.4
100 | 20 | 2.1 | 18.6 | 43.9 | 3.6 | 33.9 | 44.2 | 58.1576736 | 0.28 | 30 | 20 | 15.75241 | 63160141.8
100 | 20 | 2.1 | 18.6 | 43.9 | 3.6 | 33.9 | 44.2 | 58.1576736 | 0.28 | 30 | 20 | 15.75241 | 63161136.5
100 | 20 | 2.1 | 18.6 | 43.9 | 3.6 | 33.9 | 44.2 | 58.1576736 | 0.28 | 30 | 20 | 15.75241 | 63304376.0
100 | 20 | 2.1 | 18.6 | 43.9 | 3.6 | 33.9 | 44.2 | 58.1576736 | 0.28 | 30 | 20 | 15.75241 | 63627162.1
100 | 20 | 2.1 | 18.6 | 43.9 | 3.6 | 33.9 | 44.2 | 58.1576736 | 0.28 | 30 | 20 | 15.77419 | 63628654.2
100 | 20 | 2.1 | 18.6 | 43.9 | 3.6 | 33.9 | 44.2 | 58.1576736 | 0.28 | 30 | 20 | 15.8616 | 63769904.2
100 | 20 | 2.1 | 18.6 | 43.9 | 3.6 | 33.9 | 44.2 | 58.1576736 | 0.08 | 50 | 20 | 0.1316567 | 3312994.2
100 | 20 | 2.1 | 18.6 | 43.9 | 3.6 | 33.9 | 44.2 | 58.1576736 | 0.08 | 50 | 20 | 0.3143851 | 6518538.8
100 | 20 | 2.1 | 18.6 | 43.9 | 3.6 | 33.9 | 44.2 | 58.1576736 | 0.08 | 50 | 20 | 0.482471 | 6578122.5
100 | 20 | 2.1 | 18.6 | 43.9 | 3.6 | 33.9 | 44.2 | 58.1576736 | 0.08 | 50 | 20 | 0.6360295 | 7953569.3
100 | 20 | 2.1 | 18.6 | 43.9 | 3.6 | 33.9 | 44.2 | 58.1576736 | 0.08 | 50 | 20 | 0.7824953 | 8016684.2
100 | 20 | 2.1 | 18.6 | 43.9 | 3.6 | 33.9 | 44.2 | 58.1576736 | 0.08 | 50 | 20 | 0.923603 | 8916606.0
100 | 20 | 2.1 | 18.6 | 43.9 | 3.6 | 33.9 | 44.2 | 58.1576736 | 0.08 | 50 | 20 | 1.060445 | 8969027.6
100 | 20 | 2.1 | 18.6 | 43.9 | 3.6 | 33.9 | 44.2 | 58.1576736 | 0.08 | 50 | 20 | 1.184379 | 9753810.7
100 | 20 | 2.1 | 18.6 | 43.9 | 3.6 | 33.9 | 44.2 | 58.1576736 | 0.08 | 50 | 20 | 1.322797 | 9817870.6
100 | 20 | 2.1 | 18.6 | 43.9 | 3.6 | 33.9 | 44.2 | 58.1576736 | 0.08 | 50 | 20 | 1.437126 | 10293047.5
100 | 20 | 2.1 | 18.6 | 43.9 | 3.6 | 33.9 | 44.2 | 58.1576736 | 0.08 | 50 | 20 | 1.561337 | 10400875.0
100 | 20 | 2.1 | 18.6 | 43.9 | 3.6 | 33.9 | 44.2 | 58.1576736 | 0.08 | 50 | 20 | 1.696284 | 11283438.9
100 | 20 | 2.1 | 18.6 | 43.9 | 3.6 | 33.9 | 44.2 | 58.1576736 | 0.08 | 50 | 20 | 1.817607 | 11286472.8
100 | 20 | 2.1 | 18.6 | 43.9 | 3.6 | 33.9 | 44.2 | 58.1576736 | 0.08 | 50 | 20 | 1.947608 | 11506106.6
100 | 20 | 2.1 | 18.6 | 43.9 | 3.6 | 33.9 | 44.2 | 58.1576736 | 0.08 | 50 | 20 | 2.058272 | 11923639.7
100 | 20 | 2.1 | 18.6 | 43.9 | 3.6 | 33.9 | 44.2 | 58.1576736 | 0.08 | 50 | 20 | 2.175224 | 12303323.7
100 | 20 | 2.1 | 18.6 | 43.9 | 3.6 | 33.9 | 44.2 | 58.1576736 | 0.08 | 50 | 20 | 2.298821 | 12499780.6
100 | 20 | 2.1 | 18.6 | 43.9 | 3.6 | 33.9 | 44.2 | 58.1576736 | 0.08 | 50 | 20 | 2.396106 | 12561502.8
100 | 20 | 2.1 | 18.6 | 43.9 | 3.6 | 33.9 | 44.2 | 58.1576736 | 0.08 | 50 | 20 | 2.532254 | 12654459.3
100 | 20 | 2.1 | 18.6 | 43.9 | 3.6 | 33.9 | 44.2 | 58.1576736 | 0.08 | 50 | 20 | 2.639418 | 12761739.6
100 | 20 | 2.1 | 18.6 | 43.9 | 3.6 | 33.9 | 44.2 | 58.1576736 | 0.08 | 50 | 20 | 2.751117 | 13221995.8
100 | 20 | 2.1 | 18.6 | 43.9 | 3.6 | 33.9 | 44.2 | 58.1576736 | 0.08 | 50 | 20 | 2.85963 | 13532696.1
100 | 20 | 2.1 | 18.6 | 43.9 | 3.6 | 33.9 | 44.2 | 58.1576736 | 0.08 | 50 | 20 | 2.960129 | 13587355.9
100 | 20 | 2.1 | 18.6 | 43.9 | 3.6 | 33.9 | 44.2 | 58.1576736 | 0.08 | 50 | 20 | 3.102499 | 13615954.1
100 | 20 | 2.1 | 18.6 | 43.9 | 3.6 | 33.9 | 44.2 | 58.1576736 | 0.08 | 50 | 20 | 3.180623 | 14272766.6
100 | 20 | 2.1 | 18.6 | 43.9 | 3.6 | 33.9 | 44.2 | 58.1576736 | 0.08 | 50 | 20 | 3.292403 | 15091469.6
100 | 20 | 2.1 | 18.6 | 43.9 | 3.6 | 33.9 | 44.2 | 58.1576736 | 0.08 | 50 | 20 | 3.412823 | 15359745.1
100 | 20 | 2.1 | 18.6 | 43.9 | 3.6 | 33.9 | 44.2 | 58.1576736 | 0.08 | 50 | 20 | 3.51815 | 16142538.8
100 | 20 | 2.1 | 18.6 | 43.9 | 3.6 | 33.9 | 44.2 | 58.1576736 | 0.08 | 50 | 20 | 3.621721 | 16222166.0
100 | 20 | 2.1 | 18.6 | 43.9 | 3.6 | 33.9 | 44.2 | 58.1576736 | 0.08 | 50 | 20 | 3.743827 | 16279760.2
100 | 20 | 2.1 | 18.6 | 43.9 | 3.6 | 33.9 | 44.2 | 58.1576736 | 0.08 | 50 | 20 | 3.854041 | 16740861.9
100 | 20 | 2.1 | 18.6 | 43.9 | 3.6 | 33.9 | 44.2 | 58.1576736 | 0.08 | 50 | 20 | 3.929314 | 16764536.2
100 | 20 | 2.1 | 18.6 | 43.9 | 3.6 | 33.9 | 44.2 | 58.1576736 | 0.08 | 50 | 20 | 4.04499 | 17361118.6
100 | 20 | 2.1 | 18.6 | 43.9 | 3.6 | 33.9 | 44.2 | 58.1576736 | 0.08 | 50 | 20 | 4.146846 | 17553696.0
100 | 20 | 2.1 | 18.6 | 43.9 | 3.6 | 33.9 | 44.2 | 58.1576736 | 0.08 | 50 | 20 | 4.251268 | 18146796.9
100 | 20 | 2.1 | 18.6 | 43.9 | 3.6 | 33.9 | 44.2 | 58.1576736 | 0.08 | 50 | 20 | 4.358319 | 18192106.3
100 | 20 | 2.1 | 18.6 | 43.9 | 3.6 | 33.9 | 44.2 | 58.1576736 | 0.08 | 50 | 20 | 4.468066 | 18553238.8
100 | 20 | 2.1 | 18.6 | 43.9 | 3.6 | 33.9 | 44.2 | 58.1576736 | 0.08 | 50 | 20 | 4.567936 | 18584920.6
100 | 20 | 2.1 | 18.6 | 43.9 | 3.6 | 33.9 | 44.2 | 58.1576736 | 0.08 | 50 | 20 | 4.676496 | 19227558.4
100 | 20 | 2.1 | 18.6 | 43.9 | 3.6 | 33.9 | 44.2 | 58.1576736 | 0.08 | 50 | 20 | 4.767832 | 19464997.7
100 | 20 | 2.1 | 18.6 | 43.9 | 3.6 | 33.9 | 44.2 | 58.1576736 | 0.08 | 50 | 20 | 4.881142 | 19521149.5
100 | 20 | 2.1 | 18.6 | 43.9 | 3.6 | 33.9 | 44.2 | 58.1576736 | 0.08 | 50 | 20 | 4.976476 | 19524631.1
100 | 20 | 2.1 | 18.6 | 43.9 | 3.6 | 33.9 | 44.2 | 58.1576736 | 0.08 | 50 | 20 | 5.08771 | 19704227.5
100 | 20 | 2.1 | 18.6 | 43.9 | 3.6 | 33.9 | 44.2 | 58.1576736 | 0.08 | 50 | 20 | 5.19425 | 19735411.9
100 | 20 | 2.1 | 18.6 | 43.9 | 3.6 | 33.9 | 44.2 | 58.1576736 | 0.08 | 50 | 20 | 5.295698 | 19837569.5
100 | 20 | 2.1 | 18.6 | 43.9 | 3.6 | 33.9 | 44.2 | 58.1576736 | 0.08 | 50 | 20 | 5.399129 | 19992646.1
100 | 20 | 2.1 | 18.6 | 43.9 | 3.6 | 33.9 | 44.2 | 58.1576736 | 0.08 | 50 | 20 | 5.496979 | 20384913.3
100 | 20 | 2.1 | 18.6 | 43.9 | 3.6 | 33.9 | 44.2 | 58.1576736 | 0.08 | 50 | 20 | 5.588875 | 20513530.4
100 | 20 | 2.1 | 18.6 | 43.9 | 3.6 | 33.9 | 44.2 | 58.1576736 | 0.08 | 50 | 20 | 5.705909 | 20625137.8
100 | 20 | 2.1 | 18.6 | 43.9 | 3.6 | 33.9 | 44.2 | 58.1576736 | 0.08 | 50 | 20 | 5.793289 | 20672038.7
100 | 20 | 2.1 | 18.6 | 43.9 | 3.6 | 33.9 | 44.2 | 58.1576736 | 0.08 | 50 | 20 | 5.890139 | 20687606.1
100 | 20 | 2.1 | 18.6 | 43.9 | 3.6 | 33.9 | 44.2 | 58.1576736 | 0.08 | 50 | 20 | 5.996888 | 20874812.1
100 | 20 | 2.1 | 18.6 | 43.9 | 3.6 | 33.9 | 44.2 | 58.1576736 | 0.08 | 50 | 20 | 6.105572 | 21280856.1
100 | 20 | 2.1 | 18.6 | 43.9 | 3.6 | 33.9 | 44.2 | 58.1576736 | 0.08 | 50 | 20 | 6.207643 | 21293339.8
100 | 20 | 2.1 | 18.6 | 43.9 | 3.6 | 33.9 | 44.2 | 58.1576736 | 0.08 | 50 | 20 | 6.302706 | 21386296.3
100 | 20 | 2.1 | 18.6 | 43.9 | 3.6 | 33.9 | 44.2 | 58.1576736 | 0.08 | 50 | 20 | 6.399225 | 21522721.9
100 | 20 | 2.1 | 18.6 | 43.9 | 3.6 | 33.9 | 44.2 | 58.1576736 | 0.08 | 50 | 20 | 6.497222 | 21618314.3
100 | 20 | 2.1 | 18.6 | 43.9 | 3.6 | 33.9 | 44.2 | 58.1576736 | 0.08 | 50 | 20 | 6.587612 | 21937817.9
100 | 20 | 2.1 | 18.6 | 43.9 | 3.6 | 33.9 | 44.2 | 58.1576736 | 0.08 | 50 | 20 | 6.697741 | 22371714.0
100 | 20 | 2.1 | 18.6 | 43.9 | 3.6 | 33.9 | 44.2 | 58.1576736 | 0.08 | 50 | 20 | 6.790921 | 22415879.5
100 | 20 | 2.1 | 18.6 | 43.9 | 3.6 | 33.9 | 44.2 | 58.1576736 | 0.08 | 50 | 20 | 6.894916 | 22876881.8
100 | 20 | 2.1 | 18.6 | 43.9 | 3.6 | 33.9 | 44.2 | 58.1576736 | 0.08 | 50 | 20 | 6.971548 | 22904087.3
100 | 20 | 2.1 | 18.6 | 43.9 | 3.6 | 33.9 | 44.2 | 58.1576736 | 0.08 | 50 | 20 | 7.07831 | 22933779.7
100 | 20 | 2.1 | 18.6 | 43.9 | 3.6 | 33.9 | 44.2 | 58.1576736 | 0.08 | 50 | 20 | 7.176784 | 23048570.2
100 | 20 | 2.1 | 18.6 | 43.9 | 3.6 | 33.9 | 44.2 | 58.1576736 | 0.08 | 50 | 20 | 7.286688 | 23052200.9
100 | 20 | 2.1 | 18.6 | 43.9 | 3.6 | 33.9 | 44.2 | 58.1576736 | 0.08 | 50 | 20 | 7.470174 | 23170124.8
100 | 20 | 2.1 | 18.6 | 43.9 | 3.6 | 33.9 | 44.2 | 58.1576736 | 0.08 | 50 | 20 | 7.563642 | 23309982.2
100 | 20 | 2.1 | 18.6 | 43.9 | 3.6 | 33.9 | 44.2 | 58.1576736 | 0.08 | 50 | 20 | 7.647707 | 23362652.5
100 | 20 | 2.1 | 18.6 | 43.9 | 3.6 | 33.9 | 44.2 | 58.1576736 | 0.08 | 50 | 20 | 7.764823 | 23484107.6
100 | 20 | 2.1 | 18.6 | 43.9 | 3.6 | 33.9 | 44.2 | 58.1576736 | 0.08 | 50 | 20 | 7.851123 | 23529914.4
100 | 20 | 2.1 | 18.6 | 43.9 | 3.6 | 33.9 | 44.2 | 58.1576736 | 0.08 | 50 | 20 | 7.949358 | 23598400.8
100 | 20 | 2.1 | 18.6 | 43.9 | 3.6 | 33.9 | 44.2 | 58.1576736 | 0.08 | 50 | 20 | 8.03771 | 23614962.8
100 | 20 | 2.1 | 18.6 | 43.9 | 3.6 | 33.9 | 44.2 | 58.1576736 | 0.08 | 50 | 20 | 8.149531 | 23719656.9
100 | 20 | 2.1 | 18.6 | 43.9 | 3.6 | 33.9 | 44.2 | 58.1576736 | 0.08 | 50 | 20 | 8.22873 | 23837580.8
100 | 20 | 2.1 | 18.6 | 43.9 | 3.6 | 33.9 | 44.2 | 58.1576736 | 0.08 | 50 | 20 | 8.33169 | 23870555.7
100 | 20 | 2.1 | 18.6 | 43.9 | 3.6 | 33.9 | 44.2 | 58.1576736 | 0.08 | 50 | 20 | 8.412659 | 23905669.3
100 | 20 | 2.1 | 18.6 | 43.9 | 3.6 | 33.9 | 44.2 | 58.1576736 | 0.08 | 50 | 20 | 8.51792 | 23973558.8
100 | 20 | 2.1 | 18.6 | 43.9 | 3.6 | 33.9 | 44.2 | 58.1576736 | 0.08 | 50 | 20 | 8.612591 | 24084867.8
100 | 20 | 2.1 | 18.6 | 43.9 | 3.6 | 33.9 | 44.2 | 58.1576736 | 0.08 | 50 | 20 | 8.720353 | 24185284.6
100 | 20 | 2.1 | 18.6 | 43.9 | 3.6 | 33.9 | 44.2 | 58.1576736 | 0.08 | 50 | 20 | 8.8051 | 24332701.9
100 | 20 | 2.1 | 18.6 | 43.9 | 3.6 | 33.9 | 44.2 | 58.1576736 | 0.08 | 50 | 20 | 8.89067 | 24455052.3
100 | 20 | 2.1 | 18.6 | 43.9 | 3.6 | 33.9 | 44.2 | 58.1576736 | 0.08 | 50 | 20 | 8.989484 | 24487032.4
100 | 20 | 2.1 | 18.6 | 43.9 | 3.6 | 33.9 | 44.2 | 58.1576736 | 0.08 | 50 | 20 | 9.089395 | 24587051.4
100 | 20 | 2.1 | 18.6 | 43.9 | 3.6 | 33.9 | 44.2 | 58.1576736 | 0.08 | 50 | 20 | 9.190417 | 24973250.8
100 | 20 | 2.1 | 18.6 | 43.9 | 3.6 | 33.9 | 44.2 | 58.1576736 | 0.08 | 50 | 20 | 9.26692 | 25032187.9
100 | 20 | 2.1 | 18.6 | 43.9 | 3.6 | 33.9 | 44.2 | 58.1576736 | 0.08 | 50 | 20 | 9.369915 | 25102464.7
100 | 20 | 2.1 | 18.6 | 43.9 | 3.6 | 33.9 | 44.2 | 58.1576736 | 0.08 | 50 | 20 | 9.460974 | 25252169.8
100 | 20 | 2.1 | 18.6 | 43.9 | 3.6 | 33.9 | 44.2 | 58.1576736 | 0.08 | 50 | 20 | 9.566126 | 25349602.5
100 | 20 | 2.1 | 18.6 | 43.9 | 3.6 | 33.9 | 44.2 | 58.1576736 | 0.08 | 50 | 20 | 9.645756 | 25383621.9
100 | 20 | 2.1 | 18.6 | 43.9 | 3.6 | 33.9 | 44.2 | 58.1576736 | 0.08 | 50 | 20 | 9.752962 | 25510349.0
100 | 20 | 2.1 | 18.6 | 43.9 | 3.6 | 33.9 | 44.2 | 58.1576736 | 0.08 | 50 | 20 | 9.834147 | 25595944.5
100 | 20 | 2.1 | 18.6 | 43.9 | 3.6 | 33.9 | 44.2 | 58.1576736 | 0.08 | 50 | 20 | 9.929718 | 25670598.1
100 | 20 | 2.1 | 18.6 | 43.9 | 3.6 | 33.9 | 44.2 | 58.1576736 | 0.08 | 50 | 20 | 10.04008 | 25698102.1
100 | 20 | 2.1 | 18.6 | 43.9 | 3.6 | 33.9 | 44.2 | 58.1576736 | 0.08 | 50 | 20 | 10.10968 | 25835273.8
100 | 20 | 2.1 | 18.6 | 43.9 | 3.6 | 33.9 | 44.2 | 58.1576736 | 0.08 | 50 | 20 | 10.20793 | 25887397.0
100 | 20 | 2.1 | 18.6 | 43.9 | 3.6 | 33.9 | 44.2 | 58.1576736 | 0.08 | 50 | 20 | 10.32138 | 25939967.9
100 | 20 | 2.1 | 18.6 | 43.9 | 3.6 | 33.9 | 44.2 | 58.1576736 | 0.08 | 50 | 20 | 10.39293 | 26004027.7
100 | 20 | 2.1 | 18.6 | 43.9 | 3.6 | 33.9 | 44.2 | 58.1576736 | 0.08 | 50 | 20 | 10.47944 | 26164674.8
100 | 20 | 2.1 | 18.6 | 43.9 | 3.6 | 33.9 | 44.2 | 58.1576736 | 0.08 | 50 | 20 | 10.56667 | 26180242.1
100 | 20 | 2.1 | 18.6 | 43.9 | 3.6 | 33.9 | 44.2 | 58.1576736 | 0.08 | 50 | 20 | 10.66936 | 26253055.5
100 | 20 | 2.1 | 18.6 | 43.9 | 3.6 | 33.9 | 44.2 | 58.1576736 | 0.08 | 50 | 20 | 10.84773 | 26310102.6
100 | 20 | 2.1 | 18.6 | 43.9 | 3.6 | 33.9 | 44.2 | 58.1576736 | 0.08 | 50 | 20 | 10.95315 | 26327012.8
100 | 20 | 2.1 | 18.6 | 43.9 | 3.6 | 33.9 | 44.2 | 58.1576736 | 0.08 | 50 | 20 | 11.02908 | 26403655.9
100 | 20 | 2.1 | 18.6 | 43.9 | 3.6 | 33.9 | 44.2 | 58.1576736 | 0.08 | 50 | 20 | 11.13626 | 26679391.8
100 | 20 | 2.1 | 18.6 | 43.9 | 3.6 | 33.9 | 44.2 | 58.1576736 | 0.08 | 50 | 20 | 11.22896 | 26692074.4
100 | 20 | 2.1 | 18.6 | 43.9 | 3.6 | 33.9 | 44.2 | 58.1576736 | 0.08 | 50 | 20 | 11.3068 | 26760262.4
100 | 20 | 2.1 | 18.6 | 43.9 | 3.6 | 33.9 | 44.2 | 58.1576736 | 0.08 | 50 | 20 | 11.40092 | 26770110.1
100 | 20 | 2.1 | 18.6 | 43.9 | 3.6 | 33.9 | 44.2 | 58.1576736 | 0.08 | 50 | 20 | 11.49582 | 26779659.4
100 | 20 | 2.1 | 18.6 | 43.9 | 3.6 | 33.9 | 44.2 | 58.1576736 | 0.08 | 50 | 20 | 11.59152 | 26942594.3
100 | 20 | 2.1 | 18.6 | 43.9 | 3.6 | 33.9 | 44.2 | 58.1576736 | 0.08 | 50 | 20 | 11.67187 | 27125672.2
100 | 20 | 2.1 | 18.6 | 43.9 | 3.6 | 33.9 | 44.2 | 58.1576736 | 0.08 | 50 | 20 | 11.76903 | 27193412.5
100 | 20 | 2.1 | 18.6 | 43.9 | 3.6 | 33.9 | 44.2 | 58.1576736 | 0.08 | 50 | 20 | 11.85061 | 27287512.9
100 | 20 | 2.1 | 18.6 | 43.9 | 3.6 | 33.9 | 44.2 | 58.1576736 | 0.08 | 50 | 20 | 11.94926 | 27347494.4
100 | 20 | 2.1 | 18.6 | 43.9 | 3.6 | 33.9 | 44.2 | 58.1576736 | 0.08 | 50 | 20 | 12.03209 | 27362862.8
100 | 20 | 2.1 | 18.6 | 43.9 | 3.6 | 33.9 | 44.2 | 58.1576736 | 0.08 | 50 | 20 | 12.1155 | 27404243.1
100 | 20 | 2.1 | 18.6 | 43.9 | 3.6 | 33.9 | 44.2 | 58.1576736 | 0.08 | 50 | 20 | 12.21635 | 27418119.4
100 | 20 | 2.1 | 18.6 | 43.9 | 3.6 | 33.9 | 44.2 | 58.1576736 | 0.08 | 50 | 20 | 12.30103 | 27509235.6
100 | 20 | 2.1 | 18.6 | 43.9 | 3.6 | 33.9 | 44.2 | 58.1576736 | 0.08 | 50 | 20 | 12.3863 | 27520575.4
100 | 20 | 2.1 | 18.6 | 43.9 | 3.6 | 33.9 | 44.2 | 58.1576736 | 0.08 | 50 | 20 | 12.48941 | 27544001.0
100 | 20 | 2.1 | 18.6 | 43.9 | 3.6 | 33.9 | 44.2 | 58.1576736 | 0.08 | 50 | 20 | 12.59337 | 27558424.4
100 | 20 | 2.1 | 18.6 | 43.9 | 3.6 | 33.9 | 44.2 | 58.1576736 | 0.08 | 50 | 20 | 12.68067 | 27710019.5
100 | 20 | 2.1 | 18.6 | 43.9 | 3.6 | 33.9 | 44.2 | 58.1576736 | 0.08 | 50 | 20 | 12.85708 | 28042006.8
100 | 20 | 2.1 | 18.6 | 43.9 | 3.6 | 33.9 | 44.2 | 58.1576736 | 0.08 | 50 | 20 | 13.01796 | 28077170.1
100 | 20 | 2.1 | 18.6 | 43.9 | 3.6 | 33.9 | 44.2 | 58.1576736 | 0.08 | 50 | 20 | 13.12632 | 28140285.0
100 | 20 | 2.1 | 18.6 | 43.9 | 3.6 | 33.9 | 44.2 | 58.1576736 | 0.08 | 50 | 20 | 13.21731 | 28171718.1
100 | 20 | 2.1 | 18.6 | 43.9 | 3.6 | 33.9 | 44.2 | 58.1576736 | 0.08 | 50 | 20 | 13.30893 | 28337388.4
100 | 20 | 2.1 | 18.6 | 43.9 | 3.6 | 33.9 | 44.2 | 58.1576736 | 0.08 | 50 | 20 | 13.38269 | 28343008.6
100 | 20 | 2.1 | 18.6 | 43.9 | 3.6 | 33.9 | 44.2 | 58.1576736 | 0.08 | 50 | 20 | 13.47546 | 28424426.3
100 | 20 | 2.1 | 18.6 | 43.9 | 3.6 | 33.9 | 44.2 | 58.1576736 | 0.08 | 50 | 20 | 13.55014 | 28459092.2
100 | 20 | 2.1 | 18.6 | 43.9 | 3.6 | 33.9 | 44.2 | 58.1576736 | 0.08 | 50 | 20 | 13.64407 | 28580696.5
100 | 20 | 2.1 | 18.6 | 43.9 | 3.6 | 33.9 | 44.2 | 58.1576736 | 0.08 | 50 | 20 | 13.73865 | 28725477.8
100 | 20 | 2.1 | 18.6 | 43.9 | 3.6 | 33.9 | 44.2 | 58.1576736 | 0.08 | 50 | 20 | 13.83388 | 28828729.6
100 | 20 | 2.1 | 18.6 | 43.9 | 3.6 | 33.9 | 44.2 | 58.1576736 | 0.08 | 50 | 20 | 13.92978 | 28831465.0
100 | 20 | 2.1 | 18.6 | 43.9 | 3.6 | 33.9 | 44.2 | 58.1576736 | 0.08 | 50 | 20 | 14.00698 | 28971770.1
100 | 20 | 2.1 | 18.6 | 43.9 | 3.6 | 33.9 | 44.2 | 58.1576736 | 0.08 | 50 | 20 | 14.10407 | 29093473.9
100 | 20 | 2.1 | 18.6 | 43.9 | 3.6 | 33.9 | 44.2 | 58.1576736 | 0.08 | 50 | 20 | 14.20184 | 29196029.3
100 | 20 | 2.1 | 18.6 | 43.9 | 3.6 | 33.9 | 44.2 | 58.1576736 | 0.08 | 50 | 20 | 14.26083 | 29411982.7
100 | 20 | 2.1 | 18.6 | 43.9 | 3.6 | 33.9 | 44.2 | 58.1576736 | 0.08 | 50 | 20 | 14.35968 | 29479225.7
100 | 20 | 2.1 | 18.6 | 43.9 | 3.6 | 33.9 | 44.2 | 58.1576736 | 0.08 | 50 | 20 | 14.45923 | 29707065.9
100 | 20 | 2.1 | 18.6 | 43.9 | 3.6 | 33.9 | 44.2 | 58.1576736 | 0.08 | 50 | 20 | 14.53936 | 29730591.0
100 | 20 | 2.1 | 18.6 | 43.9 | 3.6 | 33.9 | 44.2 | 58.1576736 | 0.08 | 50 | 20 | 14.64014 | 29786245.5
100 | 20 | 2.1 | 18.6 | 43.9 | 3.6 | 33.9 | 44.2 | 58.1576736 | 0.08 | 50 | 20 | 14.72128 | 29900538.6
100 | 20 | 2.1 | 18.6 | 43.9 | 3.6 | 33.9 | 44.2 | 58.1576736 | 0.08 | 50 | 20 | 14.80286 | 29974545.7
100 | 20 | 2.1 | 18.6 | 43.9 | 3.6 | 33.9 | 44.2 | 58.1576736 | 0.08 | 50 | 20 | 14.88489 | 29979469.5
100 | 20 | 2.1 | 18.6 | 43.9 | 3.6 | 33.9 | 44.2 | 58.1576736 | 0.08 | 50 | 20 | 14.96738 | 30049000.4
100 | 20 | 2.1 | 18.6 | 43.9 | 3.6 | 33.9 | 44.2 | 58.1576736 | 0.08 | 50 | 20 | 15.07114 | 30314739.4
100 | 20 | 2.1 | 18.6 | 43.9 | 3.6 | 33.9 | 44.2 | 58.1576736 | 0.08 | 50 | 20 | 15.23864 | 30373228.8
100 | 20 | 2.1 | 18.6 | 43.9 | 3.6 | 33.9 | 44.2 | 58.1576736 | 0.08 | 50 | 20 | 15.34427 | 30429529.9
100 | 20 | 2.1 | 18.6 | 43.9 | 3.6 | 33.9 | 44.2 | 58.1576736 | 0.08 | 50 | 20 | 15.42931 | 30631507.4
100 | 20 | 2.1 | 18.6 | 43.9 | 3.6 | 33.9 | 44.2 | 58.1576736 | 0.08 | 50 | 20 | 15.51481 | 30959864.0
100 | 20 | 2.1 | 18.6 | 43.9 | 3.6 | 33.9 | 44.2 | 58.1576736 | 0.08 | 50 | 20 | 15.60079 | 31040585.4
100 | 20 | 2.1 | 18.6 | 43.9 | 3.6 | 33.9 | 44.2 | 58.1576736 | 0.08 | 50 | 20 | 15.68725 | 31271111.4
100 | 20 | 2.1 | 18.6 | 43.9 | 3.6 | 33.9 | 44.2 | 58.1576736 | 0.08 | 50 | 20 | 15.77419 | 31358696.3
100 | 20 | 2.1 | 18.6 | 43.9 | 3.6 | 33.9 | 44.2 | 58.1576736 | 0.08 | 50 | 20 | 15.8616 | 31943988.6
100 | 20 | 2.1 | 18.6 | 43.9 | 3.6 | 33.9 | 44.2 | 58.1576736 | 0.13 | 50 | 20 | 0.1334883 | 5587780.8
100 | 20 | 2.1 | 18.6 | 43.9 | 3.6 | 33.9 | 44.2 | 58.1576736 | 0.13 | 50 | 20 | 0.3143851 | 10755591.6
100 | 20 | 2.1 | 18.6 | 43.9 | 3.6 | 33.9 | 44.2 | 58.1576736 | 0.13 | 50 | 20 | 0.482471 | 10885651.0
100 | 20 | 2.1 | 18.6 | 43.9 | 3.6 | 33.9 | 44.2 | 58.1576736 | 0.13 | 50 | 20 | 0.6360295 | 13174995.4
100 | 20 | 2.1 | 18.6 | 43.9 | 3.6 | 33.9 | 44.2 | 58.1576736 | 0.13 | 50 | 20 | 0.7824953 | 13251389.8
100 | 20 | 2.1 | 18.6 | 43.9 | 3.6 | 33.9 | 44.2 | 58.1576736 | 0.13 | 50 | 20 | 0.923603 | 14799718.7
100 | 20 | 2.1 | 18.6 | 43.9 | 3.6 | 33.9 | 44.2 | 58.1576736 | 0.13 | 50 | 20 | 1.060445 | 14862137.3
100 | 20 | 2.1 | 18.6 | 43.9 | 3.6 | 33.9 | 44.2 | 58.1576736 | 0.13 | 50 | 20 | 1.184379 | 16217441.1
100 | 20 | 2.1 | 18.6 | 43.9 | 3.6 | 33.9 | 44.2 | 58.1576736 | 0.13 | 50 | 20 | 1.322797 | 16277024.7
100 | 20 | 2.1 | 18.6 | 43.9 | 3.6 | 33.9 | 44.2 | 58.1576736 | 0.13 | 50 | 20 | 1.437126 | 17097816.6
100 | 20 | 2.1 | 18.6 | 43.9 | 3.6 | 33.9 | 44.2 | 58.1576736 | 0.13 | 50 | 20 | 1.561337 | 17260502.8
100 | 20 | 2.1 | 18.6 | 43.9 | 3.6 | 33.9 | 44.2 | 58.1576736 | 0.13 | 50 | 20 | 1.696284 | 18798735.3
100 | 20 | 2.1 | 18.6 | 43.9 | 3.6 | 33.9 | 44.2 | 58.1576736 | 0.13 | 50 | 20 | 1.817607 | 18809577.7
100 | 20 | 2.1 | 18.6 | 43.9 | 3.6 | 33.9 | 44.2 | 58.1576736 | 0.13 | 50 | 20 | 1.947608 | 19225668.4
100 | 20 | 2.1 | 18.6 | 43.9 | 3.6 | 33.9 | 44.2 | 58.1576736 | 0.13 | 50 | 20 | 2.058272 | 19909835.8
100 | 20 | 2.1 | 18.6 | 43.9 | 3.6 | 33.9 | 44.2 | 58.1576736 | 0.13 | 50 | 20 | 2.175224 | 20590471.8
100 | 20 | 2.1 | 18.6 | 43.9 | 3.6 | 33.9 | 44.2 | 58.1576736 | 0.13 | 50 | 20 | 2.298821 | 20853923.0
100 | 20 | 2.1 | 18.6 | 43.9 | 3.6 | 33.9 | 44.2 | 58.1576736 | 0.13 | 50 | 20 | 2.396106 | 20981048.0
100 | 20 | 2.1 | 18.6 | 43.9 | 3.6 | 33.9 | 44.2 | 58.1576736 | 0.13 | 50 | 20 | 2.532254 | 21211126.4
100 | 20 | 2.1 | 18.6 | 43.9 | 3.6 | 33.9 | 44.2 | 58.1576736 | 0.13 | 50 | 20 | 2.639418 | 21830686.7
100 | 20 | 2.1 | 18.6 | 43.9 | 3.6 | 33.9 | 44.2 | 58.1576736 | 0.13 | 50 | 20 | 2.751117 | 22460641.9
100 | 20 | 2.1 | 18.6 | 43.9 | 3.6 | 33.9 | 44.2 | 58.1576736 | 0.13 | 50 | 20 | 2.867543 | 22761892.3
100 | 20 | 2.1 | 18.6 | 43.9 | 3.6 | 33.9 | 44.2 | 58.1576736 | 0.13 | 50 | 20 | 2.988896 | 22799144.5
100 | 20 | 2.1 | 18.6 | 43.9 | 3.6 | 33.9 | 44.2 | 58.1576736 | 0.13 | 50 | 20 | 3.072638 | 22928408.2
100 | 20 | 2.1 | 18.6 | 43.9 | 3.6 | 33.9 | 44.2 | 58.1576736 | 0.13 | 50 | 20 | 3.193833 | 23479780.6
100 | 20 | 2.1 | 18.6 | 43.9 | 3.6 | 33.9 | 44.2 | 58.1576736 | 0.13 | 50 | 20 | 3.292403 | 25108681.7
100 | 20 | 2.1 | 18.6 | 43.9 | 3.6 | 33.9 | 44.2 | 58.1576736 | 0.13 | 50 | 20 | 3.398706 | 25604797.5
100 | 20 | 2.1 | 18.6 | 43.9 | 3.6 | 33.9 | 44.2 | 58.1576736 | 0.13 | 50 | 20 | 3.532763 | 26429220.1
100 | 20 | 2.1 | 18.6 | 43.9 | 3.6 | 33.9 | 44.2 | 58.1576736 | 0.13 | 50 | 20 | 3.616721 | 26867890.9
100 | 20 | 2.1 | 18.6 | 43.9 | 3.6 | 33.9 | 44.2 | 58.1576736 | 0.13 | 50 | 20 | 3.733496 | 27575832.0
100 | 20 | 2.1 | 18.6 | 43.9 | 3.6 | 33.9 | 44.2 | 58.1576736 | 0.13 | 50 | 20 | 3.832801 | 27725785.8
100 | 20 | 2.1 | 18.6 | 43.9 | 3.6 | 33.9 | 44.2 | 58.1576736 | 0.13 | 50 | 20 | 3.934747 | 28034745.3
100 | 20 | 2.1 | 18.6 | 43.9 | 3.6 | 33.9 | 44.2 | 58.1576736 | 0.13 | 50 | 20 | 4.06179 | 28621877.9
100 | 20 | 2.1 | 18.6 | 43.9 | 3.6 | 33.9 | 44.2 | 58.1576736 | 0.13 | 50 | 20 | 4.146846 | 28821915.7
100 | 20 | 2.1 | 18.6 | 43.9 | 3.6 | 33.9 | 44.2 | 58.1576736 | 0.13 | 50 | 20 | 4.257146 | 29256259.5
100 | 20 | 2.1 | 18.6 | 43.9 | 3.6 | 33.9 | 44.2 | 58.1576736 | 0.13 | 50 | 20 | 4.370379 | 29380549.6
100 | 20 | 2.1 | 18.6 | 43.9 | 3.6 | 33.9 | 44.2 | 58.1576736 | 0.13 | 50 | 20 | 4.605961 | 29455949.2
100 | 20 | 2.1 | 18.6 | 43.9 | 3.6 | 33.9 | 44.2 | 58.1576736 | 0.13 | 50 | 20 | 4.670039 | 30177816.4
100 | 20 | 2.1 | 18.6 | 43.9 | 3.6 | 33.9 | 44.2 | 58.1576736 | 0.13 | 50 | 20 | 4.787635 | 30740976.2
100 | 20 | 2.1 | 18.6 | 43.9 | 3.6 | 33.9 | 44.2 | 58.1576736 | 0.13 | 50 | 20 | 4.894649 | 30971353.0
100 | 20 | 2.1 | 18.6 | 43.9 | 3.6 | 33.9 | 44.2 | 58.1576736 | 0.13 | 50 | 20 | 4.976476 | 31113199.8
100 | 20 | 2.1 | 18.6 | 43.9 | 3.6 | 33.9 | 44.2 | 58.1576736 | 0.13 | 50 | 20 | 5.08771 | 31485821.3
100 | 20 | 2.1 | 18.6 | 43.9 | 3.6 | 33.9 | 44.2 | 58.1576736 | 0.13 | 50 | 20 | 5.201431 | 31577037.0
100 | 20 | 2.1 | 18.6 | 43.9 | 3.6 | 33.9 | 44.2 | 58.1576736 | 0.13 | 50 | 20 | 5.288387 | 31908328.0
100 | 20 | 2.1 | 18.6 | 43.9 | 3.6 | 33.9 | 44.2 | 58.1576736 | 0.13 | 50 | 20 | 5.406593 | 32005860.1
100 | 20 | 2.1 | 18.6 | 43.9 | 3.6 | 33.9 | 44.2 | 58.1576736 | 0.13 | 50 | 20 | 5.496979 | 32150840.3
100 | 20 | 2.1 | 18.6 | 43.9 | 3.6 | 33.9 | 44.2 | 58.1576736 | 0.13 | 50 | 20 | 5.588875 | 32372662.5
100 | 20 | 2.1 | 18.6 | 43.9 | 3.6 | 33.9 | 44.2 | 58.1576736 | 0.13 | 50 | 20 | 5.713798 | 32606570.6
100 | 20 | 2.1 | 18.6 | 43.9 | 3.6 | 33.9 | 44.2 | 58.1576736 | 0.13 | 50 | 20 | 5.809319 | 32732303.0
100 | 20 | 2.1 | 18.6 | 43.9 | 3.6 | 33.9 | 44.2 | 58.1576736 | 0.13 | 50 | 20 | 5.906438 | 32775473.7
100 | 20 | 2.1 | 18.6 | 43.9 | 3.6 | 33.9 | 44.2 | 58.1576736 | 0.13 | 50 | 20 | 6.005179 | 32785520.4
100 | 20 | 2.1 | 18.6 | 43.9 | 3.6 | 33.9 | 44.2 | 58.1576736 | 0.13 | 50 | 20 | 6.105572 | 33057327.2
100 | 20 | 2.1 | 18.6 | 43.9 | 3.6 | 33.9 | 44.2 | 58.1576736 | 0.13 | 50 | 20 | 6.207643 | 33565827.2
100 | 20 | 2.1 | 18.6 | 43.9 | 3.6 | 33.9 | 44.2 | 58.1576736 | 0.13 | 50 | 20 | 6.31142 | 33683850.6
100 | 20 | 2.1 | 18.6 | 43.9 | 3.6 | 33.9 | 44.2 | 58.1576736 | 0.13 | 50 | 20 | 6.381567 | 33718417.0
100 | 20 | 2.1 | 18.6 | 43.9 | 3.6 | 33.9 | 44.2 | 58.1576736 | 0.13 | 50 | 20 | 6.488251 | 33733785.4
100 | 20 | 2.1 | 18.6 | 43.9 | 3.6 | 33.9 | 44.2 | 58.1576736 | 0.13 | 50 | 20 | 6.59672 | 34039064.5
100 | 20 | 2.1 | 18.6 | 43.9 | 3.6 | 33.9 | 44.2 | 58.1576736 | 0.13 | 50 | 20 | 6.707001 | 34233034.6
100 | 20 | 2.1 | 18.6 | 43.9 | 3.6 | 33.9 | 44.2 | 58.1576736 | 0.13 | 50 | 20 | 6.781545 | 34357424.1
100 | 20 | 2.1 | 18.6 | 43.9 | 3.6 | 33.9 | 44.2 | 58.1576736 | 0.13 | 50 | 20 | 6.894916 | 35044277.2
100 | 20 | 2.1 | 18.6 | 43.9 | 3.6 | 33.9 | 44.2 | 58.1576736 | 0.13 | 50 | 20 | 6.971548 | 35077948.4
100 | 20 | 2.1 | 18.6 | 43.9 | 3.6 | 33.9 | 44.2 | 58.1576736 | 0.13 | 50 | 20 | 7.088096 | 35260529.0
100 | 20 | 2.1 | 18.6 | 43.9 | 3.6 | 33.9 | 44.2 | 58.1576736 | 0.13 | 50 | 20 | 7.166875 | 35499211.6
100 | 20 | 2.1 | 18.6 | 43.9 | 3.6 | 33.9 | 44.2 | 58.1576736 | 0.13 | 50 | 20 | 7.286688 | 35951758.8
100 | 20 | 2.1 | 18.6 | 43.9 | 3.6 | 33.9 | 44.2 | 58.1576736 | 0.13 | 50 | 20 | 7.5741 | 36079729.3
100 | 20 | 2.1 | 18.6 | 43.9 | 3.6 | 33.9 | 44.2 | 58.1576736 | 0.13 | 50 | 20 | 7.65828 | 36677206.9
100 | 20 | 2.1 | 18.6 | 43.9 | 3.6 | 33.9 | 44.2 | 58.1576736 | 0.13 | 50 | 20 | 7.754102 | 36884655.4
100 | 20 | 2.1 | 18.6 | 43.9 | 3.6 | 33.9 | 44.2 | 58.1576736 | 0.13 | 50 | 20 | 7.851123 | 41022932.6
100 | 20 | 2.1 | 18.6 | 43.9 | 3.6 | 33.9 | 44.2 | 58.1576736 | 0.13 | 50 | 20 | 7.949358 | 41205165.0
100 | 20 | 2.1 | 18.6 | 43.9 | 3.6 | 33.9 | 44.2 | 58.1576736 | 0.13 | 50 | 20 | 8.048822 | 41374466.1
100 | 20 | 2.1 | 18.6 | 43.9 | 3.6 | 33.9 | 44.2 | 58.1576736 | 0.13 | 50 | 20 | 8.127043 | 41472097.7
100 | 20 | 2.1 | 18.6 | 43.9 | 3.6 | 33.9 | 44.2 | 58.1576736 | 0.13 | 50 | 20 | 8.240107 | 41571320.9
100 | 20 | 2.1 | 18.6 | 43.9 | 3.6 | 33.9 | 44.2 | 58.1576736 | 0.13 | 50 | 20 | 8.343209 | 41672384.3
100 | 20 | 2.1 | 18.6 | 43.9 | 3.6 | 33.9 | 44.2 | 58.1576736 | 0.13 | 50 | 20 | 8.42429 | 41793739.9
100 | 20 | 2.1 | 18.6 | 43.9 | 3.6 | 33.9 | 44.2 | 58.1576736 | 0.13 | 50 | 20 | 8.51792 | 41814479.8
100 | 20 | 2.1 | 18.6 | 43.9 | 3.6 | 33.9 | 44.2 | 58.1576736 | 0.13 | 50 | 20 | 8.624498 | 41881523.8
100 | 20 | 2.1 | 18.6 | 43.9 | 3.6 | 33.9 | 44.2 | 58.1576736 | 0.13 | 50 | 20 | 8.708313 | 41890774.7
100 | 20 | 2.1 | 18.6 | 43.9 | 3.6 | 33.9 | 44.2 | 58.1576736 | 0.13 | 50 | 20 | 8.8051 | 41982736.4
100 | 20 | 2.1 | 18.6 | 43.9 | 3.6 | 33.9 | 44.2 | 58.1576736 | 0.13 | 50 | 20 | 8.89067 | 42150993.0
100 | 20 | 2.1 | 18.6 | 43.9 | 3.6 | 33.9 | 44.2 | 58.1576736 | 0.13 | 50 | 20 | 9.001912 | 42226392.7
100 | 20 | 2.1 | 18.6 | 43.9 | 3.6 | 33.9 | 44.2 | 58.1576736 | 0.13 | 50 | 20 | 9.101962 | 42290054.6
100 | 20 | 2.1 | 18.6 | 43.9 | 3.6 | 33.9 | 44.2 | 58.1576736 | 0.13 | 50 | 20 | 9.177728 | 42462986.4
100 | 20 | 2.1 | 18.6 | 43.9 | 3.6 | 33.9 | 44.2 | 58.1576736 | 0.13 | 50 | 20 | 9.26692 | 42465125.1
100 | 20 | 2.1 | 18.6 | 43.9 | 3.6 | 33.9 | 44.2 | 58.1576736 | 0.13 | 50 | 20 | 9.369915 | 42567680.6
100 | 20 | 2.1 | 18.6 | 43.9 | 3.6 | 33.9 | 44.2 | 58.1576736 | 0.13 | 50 | 20 | 9.460974 | 42578373.8
100 | 20 | 2.1 | 18.6 | 43.9 | 3.6 | 33.9 | 44.2 | 58.1576736 | 0.13 | 50 | 20 | 9.566126 | 42667799.0
100 | 20 | 2.1 | 18.6 | 43.9 | 3.6 | 33.9 | 44.2 | 58.1576736 | 0.13 | 50 | 20 | 9.645756 | 42692716.7
100 | 20 | 2.1 | 18.6 | 43.9 | 3.6 | 33.9 | 44.2 | 58.1576736 | 0.13 | 50 | 20 | 9.739496 | 42895738.7
100 | 20 | 2.1 | 18.6 | 43.9 | 3.6 | 33.9 | 44.2 | 58.1576736 | 0.13 | 50 | 20 | 9.847743 | 42980538.4
100 | 20 | 2.1 | 18.6 | 43.9 | 3.6 | 33.9 | 44.2 | 58.1576736 | 0.13 | 50 | 20 | 9.929718 | 42994365.0
100 | 20 | 2.1 | 18.6 | 43.9 | 3.6 | 33.9 | 44.2 | 58.1576736 | 0.13 | 50 | 20 | 10.02622 | 43047284.0
100 | 20 | 2.1 | 18.6 | 43.9 | 3.6 | 33.9 | 44.2 | 58.1576736 | 0.13 | 50 | 20 | 10.10968 | 43050765.5
100 | 20 | 2.1 | 18.6 | 43.9 | 3.6 | 33.9 | 44.2 | 58.1576736 | 0.13 | 50 | 20 | 10.22204 | 43060464.0
100 | 20 | 2.1 | 18.6 | 43.9 | 3.6 | 33.9 | 44.2 | 58.1576736 | 0.13 | 50 | 20 | 10.30713 | 43077026.1
100 | 20 | 2.1 | 18.6 | 43.9 | 3.6 | 33.9 | 44.2 | 58.1576736 | 0.13 | 50 | 20 | 10.39293 | 43364002.4
100 | 20 | 2.1 | 18.6 | 43.9 | 3.6 | 33.9 | 44.2 | 58.1576736 | 0.13 | 50 | 20 | 10.47944 | 43479091.3
100 | 20 | 2.1 | 18.6 | 43.9 | 3.6 | 33.9 | 44.2 | 58.1576736 | 0.13 | 50 | 20 | 10.58128 | 43690618.1
100 | 20 | 2.1 | 18.6 | 43.9 | 3.6 | 33.9 | 44.2 | 58.1576736 | 0.13 | 50 | 20 | 10.66936 | 43700266.9
100 | 20 | 2.1 | 18.6 | 43.9 | 3.6 | 33.9 | 44.2 | 58.1576736 | 0.13 | 50 | 20 | 10.84773 | 43733341.3
100 | 20 | 2.1 | 18.6 | 43.9 | 3.6 | 33.9 | 44.2 | 58.1576736 | 0.13 | 50 | 20 | 10.93803 | 43932483.9
100 | 20 | 2.1 | 18.6 | 43.9 | 3.6 | 33.9 | 44.2 | 58.1576736 | 0.13 | 50 | 20 | 11.02908 | 44229158.7
100 | 20 | 2.1 | 18.6 | 43.9 | 3.6 | 33.9 | 44.2 | 58.1576736 | 0.13 | 50 | 20 | 11.12089 | 44248953.6
100 | 20 | 2.1 | 18.6 | 43.9 | 3.6 | 33.9 | 44.2 | 58.1576736 | 0.13 | 50 | 20 | 11.21346 | 44509271.4
100 | 20 | 2.1 | 18.6 | 43.9 | 3.6 | 33.9 | 44.2 | 58.1576736 | 0.13 | 50 | 20 | 11.3068 | 44573331.2
100 | 20 | 2.1 | 18.6 | 43.9 | 3.6 | 33.9 | 44.2 | 58.1576736 | 0.13 | 50 | 20 | 11.40092 | 44645697.0
100 | 20 | 2.1 | 18.6 | 43.9 | 3.6 | 33.9 | 44.2 | 58.1576736 | 0.13 | 50 | 20 | 11.49582 | 44834196.1
100 | 20 | 2.1 | 18.6 | 43.9 | 3.6 | 33.9 | 44.2 | 58.1576736 | 0.13 | 50 | 20 | 11.59152 | 44865380.6
100 | 20 | 2.1 | 18.6 | 43.9 | 3.6 | 33.9 | 44.2 | 58.1576736 | 0.13 | 50 | 20 | 11.67187 | 44947544.3
100 | 20 | 2.1 | 18.6 | 43.9 | 3.6 | 33.9 | 44.2 | 58.1576736 | 0.13 | 50 | 20 | 11.76903 | 44967040.8
100 | 20 | 2.1 | 18.6 | 43.9 | 3.6 | 33.9 | 44.2 | 58.1576736 | 0.13 | 50 | 20 | 11.867 | 45127538.6
100 | 20 | 2.1 | 18.6 | 43.9 | 3.6 | 33.9 | 44.2 | 58.1576736 | 0.13 | 50 | 20 | 11.93276 | 45131467.7
100 | 20 | 2.1 | 18.6 | 43.9 | 3.6 | 33.9 | 44.2 | 58.1576736 | 0.13 | 50 | 20 | 12.03209 | 45231387.2
100 | 20 | 2.1 | 18.6 | 43.9 | 3.6 | 33.9 | 44.2 | 58.1576736 | 0.13 | 50 | 20 | 12.13225 | 45281521.0
100 | 20 | 2.1 | 18.6 | 43.9 | 3.6 | 33.9 | 44.2 | 58.1576736 | 0.13 | 50 | 20 | 12.21635 | 45366072.1
100 | 20 | 2.1 | 18.6 | 43.9 | 3.6 | 33.9 | 44.2 | 58.1576736 | 0.13 | 50 | 20 | 12.31804 | 45456889.9
100 | 20 | 2.1 | 18.6 | 43.9 | 3.6 | 33.9 | 44.2 | 58.1576736 | 0.13 | 50 | 20 | 12.3863 | 45500508.3
100 | 20 | 2.1 | 18.6 | 43.9 | 3.6 | 33.9 | 44.2 | 58.1576736 | 0.13 | 50 | 20 | 12.48941 | 45657275.9
100 | 20 | 2.1 | 18.6 | 43.9 | 3.6 | 33.9 | 44.2 | 58.1576736 | 0.13 | 50 | 20 | 12.57599 | 45738295.7
100 | 20 | 2.1 | 18.6 | 43.9 | 3.6 | 33.9 | 44.2 | 58.1576736 | 0.13 | 50 | 20 | 12.68067 | 45809567.3
100 | 20 | 2.1 | 18.6 | 43.9 | 3.6 | 33.9 | 44.2 | 58.1576736 | 0.13 | 50 | 20 | 12.75094 | 45954249.1
100 | 20 | 2.1 | 18.6 | 43.9 | 3.6 | 33.9 | 44.2 | 58.1576736 | 0.13 | 50 | 20 | 12.85708 | 45991401.8
100 | 20 | 2.1 | 18.6 | 43.9 | 3.6 | 33.9 | 44.2 | 58.1576736 | 0.13 | 50 | 20 | 12.94621 | 46123450.7
100 | 20 | 2.1 | 18.6 | 43.9 | 3.6 | 33.9 | 44.2 | 58.1576736 | 0.13 | 50 | 20 | 13.01796 | 46377004.4
100 | 20 | 2.1 | 18.6 | 43.9 | 3.6 | 33.9 | 44.2 | 58.1576736 | 0.13 | 50 | 20 | 13.12632 | 46402668.1
100 | 20 | 2.1 | 18.6 | 43.9 | 3.6 | 33.9 | 44.2 | 58.1576736 | 0.13 | 50 | 20 | 13.21731 | 46434051.5
100 | 20 | 2.1 | 18.6 | 43.9 | 3.6 | 33.9 | 44.2 | 58.1576736 | 0.13 | 50 | 20 | 13.29056 | 46484384.2
100 | 20 | 2.1 | 18.6 | 43.9 | 3.6 | 33.9 | 44.2 | 58.1576736 | 0.13 | 50 | 20 | 13.38269 | 46618124.1
100 | 20 | 2.1 | 18.6 | 43.9 | 3.6 | 33.9 | 44.2 | 58.1576736 | 0.13 | 50 | 20 | 13.45685 | 46717446.7
100 | 20 | 2.1 | 18.6 | 43.9 | 3.6 | 33.9 | 44.2 | 58.1576736 | 0.13 | 50 | 20 | 13.56887 | 46847705.1
100 | 20 | 2.1 | 18.6 | 43.9 | 3.6 | 33.9 | 44.2 | 58.1576736 | 0.13 | 50 | 20 | 13.66293 | 46875308.6
100 | 20 | 2.1 | 18.6 | 43.9 | 3.6 | 33.9 | 44.2 | 58.1576736 | 0.13 | 50 | 20 | 13.73865 | 47030882.5
100 | 20 | 2.1 | 18.6 | 43.9 | 3.6 | 33.9 | 44.2 | 58.1576736 | 0.13 | 50 | 20 | 13.83388 | 47332381.7
100 | 20 | 2.1 | 18.6 | 43.9 | 3.6 | 33.9 | 44.2 | 58.1576736 | 0.13 | 50 | 20 | 13.91055 | 47401415.1
100 | 20 | 2.1 | 18.6 | 43.9 | 3.6 | 33.9 | 44.2 | 58.1576736 | 0.13 | 50 | 20 | 14.00698 | 47500837.2
100 | 20 | 2.1 | 18.6 | 43.9 | 3.6 | 33.9 | 44.2 | 58.1576736 | 0.13 | 50 | 20 | 14.0846 | 47512475.4
100 | 20 | 2.1 | 18.6 | 43.9 | 3.6 | 33.9 | 44.2 | 58.1576736 | 0.13 | 50 | 20 | 14.18223 | 47730567.4
100 | 20 | 2.1 | 18.6 | 43.9 | 3.6 | 33.9 | 44.2 | 58.1576736 | 0.13 | 50 | 20 | 14.26083 | 47772395.3
100 | 20 | 2.1 | 18.6 | 43.9 | 3.6 | 33.9 | 44.2 | 58.1576736 | 0.13 | 50 | 20 | 14.35968 | 47811139.6
100 | 20 | 2.1 | 18.6 | 43.9 | 3.6 | 33.9 | 44.2 | 58.1576736 | 0.13 | 50 | 20 | 14.43926 | 47876840.8
100 | 20 | 2.1 | 18.6 | 43.9 | 3.6 | 33.9 | 44.2 | 58.1576736 | 0.13 | 50 | 20 | 14.53936 | 48287758.9
100 | 20 | 2.1 | 18.6 | 43.9 | 3.6 | 33.9 | 44.2 | 58.1576736 | 0.13 | 50 | 20 | 14.61993 | 48440895.8
100 | 20 | 2.1 | 18.6 | 43.9 | 3.6 | 33.9 | 44.2 | 58.1576736 | 0.13 | 50 | 20 | 14.72128 | 48493516.4
100 | 20 | 2.1 | 18.6 | 43.9 | 3.6 | 33.9 | 44.2 | 58.1576736 | 0.13 | 50 | 20 | 14.80286 | 48710066.6
100 | 20 | 2.1 | 18.6 | 43.9 | 3.6 | 33.9 | 44.2 | 58.1576736 | 0.13 | 50 | 20 | 14.90547 | 49084279.7
100 | 20 | 2.1 | 18.6 | 43.9 | 3.6 | 33.9 | 44.2 | 58.1576736 | 0.13 | 50 | 20 | 14.98807 | 49229906.5
100 | 20 | 2.1 | 18.6 | 43.9 | 3.6 | 33.9 | 44.2 | 58.1576736 | 0.13 | 50 | 20 | 15.05033 | 49679469.4
100 | 20 | 2.1 | 18.6 | 43.9 | 3.6 | 33.9 | 44.2 | 58.1576736 | 0.13 | 50 | 20 | 15.15466 | 49740893.3
100 | 20 | 2.1 | 18.6 | 43.9 | 3.6 | 33.9 | 44.2 | 58.1576736 | 0.13 | 50 | 20 | 15.25971 | 50075616.0
100 | 20 | 2.1 | 18.6 | 43.9 | 3.6 | 33.9 | 44.2 | 58.1576736 | 0.13 | 50 | 20 | 15.34427 | 50276051.8
100 | 20 | 2.1 | 18.6 | 43.9 | 3.6 | 33.9 | 44.2 | 58.1576736 | 0.13 | 50 | 20 | 15.40801 | 50349163.6
100 | 20 | 2.1 | 18.6 | 43.9 | 3.6 | 33.9 | 44.2 | 58.1576736 | 0.13 | 50 | 20 | 15.51481 | 50600827.4
100 | 20 | 2.1 | 18.6 | 43.9 | 3.6 | 33.9 | 44.2 | 58.1576736 | 0.13 | 50 | 20 | 15.60079 | 51307077.4
100 | 20 | 2.1 | 18.6 | 43.9 | 3.6 | 33.9 | 44.2 | 58.1576736 | 0.13 | 50 | 20 | 15.68725 | 51400580.9
100 | 20 | 2.1 | 18.6 | 43.9 | 3.6 | 33.9 | 44.2 | 58.1576736 | 0.13 | 50 | 20 | 15.77419 | 51429427.8
100 | 20 | 2.1 | 18.6 | 43.9 | 3.6 | 33.9 | 44.2 | 58.1576736 | 0.13 | 50 | 20 | 15.8616 | 51839749.1
100 | 20 | 2.1 | 18.6 | 43.9 | 3.6 | 33.9 | 44.2 | 58.1576736 | 0.18 | 50 | 20 | 0.1353454 | 6802928.8
100 | 20 | 2.1 | 18.6 | 43.9 | 3.6 | 33.9 | 44.2 | 58.1576736 | 0.18 | 50 | 20 | 0.3187588 | 12143820.6
100 | 20 | 2.1 | 18.6 | 43.9 | 3.6 | 33.9 | 44.2 | 58.1576736 | 0.18 | 50 | 20 | 0.482471 | 12238318.8
100 | 20 | 2.1 | 18.6 | 43.9 | 3.6 | 33.9 | 44.2 | 58.1576736 | 0.18 | 50 | 20 | 0.6360295 | 14658717.4
100 | 20 | 2.1 | 18.6 | 43.9 | 3.6 | 33.9 | 44.2 | 58.1576736 | 0.18 | 50 | 20 | 0.7824953 | 14756846.3
100 | 20 | 2.1 | 18.6 | 43.9 | 3.6 | 33.9 | 44.2 | 58.1576736 | 0.18 | 50 | 20 | 0.923603 | 16408775.2
100 | 20 | 2.1 | 18.6 | 43.9 | 3.6 | 33.9 | 44.2 | 58.1576736 | 0.18 | 50 | 20 | 1.060445 | 16487805.5
100 | 20 | 2.1 | 18.6 | 43.9 | 3.6 | 33.9 | 44.2 | 58.1576736 | 0.18 | 50 | 20 | 1.184379 | 17922487.9
100 | 20 | 2.1 | 18.6 | 43.9 | 3.6 | 33.9 | 44.2 | 58.1576736 | 0.18 | 50 | 20 | 1.322797 | 17927163.1
100 | 20 | 2.1 | 18.6 | 43.9 | 3.6 | 33.9 | 44.2 | 58.1576736 | 0.18 | 50 | 20 | 1.437126 | 18705231.8
100 | 20 | 2.1 | 18.6 | 43.9 | 3.6 | 33.9 | 44.2 | 58.1576736 | 0.18 | 50 | 20 | 1.561337 | 18914470.8
100 | 20 | 2.1 | 18.6 | 43.9 | 3.6 | 33.9 | 44.2 | 58.1576736 | 0.18 | 50 | 20 | 1.696284 | 20647270.2
100 | 20 | 2.1 | 18.6 | 43.9 | 3.6 | 33.9 | 44.2 | 58.1576736 | 0.18 | 50 | 20 | 1.817607 | 20669900.1
100 | 20 | 2.1 | 18.6 | 43.9 | 3.6 | 33.9 | 44.2 | 58.1576736 | 0.18 | 50 | 20 | 1.947608 | 21175217.0
100 | 20 | 2.1 | 18.6 | 43.9 | 3.6 | 33.9 | 44.2 | 58.1576736 | 0.18 | 50 | 20 | 2.058272 | 21807111.9
100 | 20 | 2.1 | 18.6 | 43.9 | 3.6 | 33.9 | 44.2 | 58.1576736 | 0.18 | 50 | 20 | 2.175224 | 22412398.0
100 | 20 | 2.1 | 18.6 | 43.9 | 3.6 | 33.9 | 44.2 | 58.1576736 | 0.18 | 50 | 20 | 2.298821 | 22538926.2
100 | 20 | 2.1 | 18.6 | 43.9 | 3.6 | 33.9 | 44.2 | 58.1576736 | 0.18 | 50 | 20 | 2.396106 | 22646604.5
100 | 20 | 2.1 | 18.6 | 43.9 | 3.6 | 33.9 | 44.2 | 58.1576736 | 0.18 | 50 | 20 | 2.532254 | 22941936.4
100 | 20 | 2.1 | 18.6 | 43.9 | 3.6 | 33.9 | 44.2 | 58.1576736 | 0.18 | 50 | 20 | 2.639418 | 23162913.1
100 | 20 | 2.1 | 18.6 | 43.9 | 3.6 | 33.9 | 44.2 | 58.1576736 | 0.18 | 50 | 20 | 2.751117 | 24204980.0
100 | 20 | 2.1 | 18.6 | 43.9 | 3.6 | 33.9 | 44.2 | 58.1576736 | 0.18 | 50 | 20 | 2.867543 | 24723974.4
100 | 20 | 2.1 | 18.6 | 43.9 | 3.6 | 33.9 | 44.2 | 58.1576736 | 0.18 | 50 | 20 | 2.960129 | 24807729.7
100 | 20 | 2.1 | 18.6 | 43.9 | 3.6 | 33.9 | 44.2 | 58.1576736 | 0.18 | 50 | 20 | 3.098215 | 25036166.7
100 | 20 | 2.1 | 18.6 | 43.9 | 3.6 | 33.9 | 44.2 | 58.1576736 | 0.18 | 50 | 20 | 3.180623 | 25484436.6
100 | 20 | 2.1 | 18.6 | 43.9 | 3.6 | 33.9 | 44.2 | 58.1576736 | 0.18 | 50 | 20 | 3.301513 | 27700917.8
100 | 20 | 2.1 | 18.6 | 43.9 | 3.6 | 33.9 | 44.2 | 58.1576736 | 0.18 | 50 | 20 | 3.408111 | 29230446.6
100 | 20 | 2.1 | 18.6 | 43.9 | 3.6 | 33.9 | 44.2 | 58.1576736 | 0.18 | 50 | 20 | 3.542538 | 29259641.6
100 | 20 | 2.1 | 18.6 | 43.9 | 3.6 | 33.9 | 44.2 | 58.1576736 | 0.18 | 50 | 20 | 3.626728 | 29716714.7
100 | 20 | 2.1 | 18.6 | 43.9 | 3.6 | 33.9 | 44.2 | 58.1576736 | 0.18 | 50 | 20 | 3.733496 | 29903323.8
100 | 20 | 2.1 | 18.6 | 43.9 | 3.6 | 33.9 | 44.2 | 58.1576736 | 0.18 | 50 | 20 | 3.8381 | 30459918.5
100 | 20 | 2.1 | 18.6 | 43.9 | 3.6 | 33.9 | 44.2 | 58.1576736 | 0.18 | 50 | 20 | 3.945635 | 30913211.7
100 | 20 | 2.1 | 18.6 | 43.9 | 3.6 | 33.9 | 44.2 | 58.1576736 | 0.18 | 50 | 20 | 4.039405 | 31465728.0
100 | 20 | 2.1 | 18.6 | 43.9 | 3.6 | 33.9 | 44.2 | 58.1576736 | 0.18 | 50 | 20 | 4.146846 | 31542769.0
100 | 20 | 2.1 | 18.6 | 43.9 | 3.6 | 33.9 | 44.2 | 58.1576736 | 0.18 | 50 | 20 | 4.263031 | 31549881.2
100 | 20 | 2.1 | 18.6 | 43.9 | 3.6 | 33.9 | 44.2 | 58.1576736 | 0.18 | 50 | 20 | 4.382472 | 32084890.5
100 | 20 | 2.1 | 18.6 | 43.9 | 3.6 | 33.9 | 44.2 | 58.1576736 | 0.18 | 50 | 20 | 4.474243 | 32203958.3
100 | 20 | 2.1 | 18.6 | 43.9 | 3.6 | 33.9 | 44.2 | 58.1576736 | 0.18 | 50 | 20 | 4.567936 | 32277318.8
100 | 20 | 2.1 | 18.6 | 43.9 | 3.6 | 33.9 | 44.2 | 58.1576736 | 0.18 | 50 | 20 | 4.670039 | 32458307.8
100 | 20 | 2.1 | 18.6 | 43.9 | 3.6 | 33.9 | 44.2 | 58.1576736 | 0.18 | 50 | 20 | 4.781025 | 32782884.4
100 | 20 | 2.1 | 18.6 | 43.9 | 3.6 | 33.9 | 44.2 | 58.1576736 | 0.18 | 50 | 20 | 4.901416 | 33666691.7
100 | 20 | 2.1 | 18.6 | 43.9 | 3.6 | 33.9 | 44.2 | 58.1576736 | 0.18 | 50 | 20 | 4.983356 | 33967494.5
100 | 20 | 2.1 | 18.6 | 43.9 | 3.6 | 33.9 | 44.2 | 58.1576736 | 0.18 | 50 | 20 | 5.094745 | 34211300.0
100 | 20 | 2.1 | 18.6 | 43.9 | 3.6 | 33.9 | 44.2 | 58.1576736 | 0.18 | 50 | 20 | 5.187078 | 34276255.1
100 | 20 | 2.1 | 18.6 | 43.9 | 3.6 | 33.9 | 44.2 | 58.1576736 | 0.18 | 50 | 20 | 5.281085 | 34341458.9
100 | 20 | 2.1 | 18.6 | 43.9 | 3.6 | 33.9 | 44.2 | 58.1576736 | 0.18 | 50 | 20 | 5.399129 | 34533986.6
100 | 20 | 2.1 | 18.6 | 43.9 | 3.6 | 33.9 | 44.2 | 58.1576736 | 0.18 | 50 | 20 | 5.489389 | 34748000.3
100 | 20 | 2.1 | 18.6 | 43.9 | 3.6 | 33.9 | 44.2 | 58.1576736 | 0.18 | 50 | 20 | 5.588875 | 34995734.9
100 | 20 | 2.1 | 18.6 | 43.9 | 3.6 | 33.9 | 44.2 | 58.1576736 | 0.18 | 50 | 20 | 5.690164 | 35144345.9
100 | 20 | 2.1 | 18.6 | 43.9 | 3.6 | 33.9 | 44.2 | 58.1576736 | 0.18 | 50 | 20 | 5.809319 | 35399590.6
100 | 20 | 2.1 | 18.6 | 43.9 | 3.6 | 33.9 | 44.2 | 58.1576736 | 0.18 | 50 | 20 | 5.906438 | 35624894.3
100 | 20 | 2.1 | 18.6 | 43.9 | 3.6 | 33.9 | 44.2 | 58.1576736 | 0.18 | 50 | 20 | 5.996888 | 36107730.6
100 | 20 | 2.1 | 18.6 | 43.9 | 3.6 | 33.9 | 44.2 | 58.1576736 | 0.18 | 50 | 20 | 6.097142 | 36176316.5
100 | 20 | 2.1 | 18.6 | 43.9 | 3.6 | 33.9 | 44.2 | 58.1576736 | 0.18 | 50 | 20 | 6.294004 | 36297572.6
100 | 20 | 2.1 | 18.6 | 43.9 | 3.6 | 33.9 | 44.2 | 58.1576736 | 0.18 | 50 | 20 | 6.399225 | 36402863.6
100 | 20 | 2.1 | 18.6 | 43.9 | 3.6 | 33.9 | 44.2 | 58.1576736 | 0.18 | 50 | 20 | 6.497222 | 36481943.7
100 | 20 | 2.1 | 18.6 | 43.9 | 3.6 | 33.9 | 44.2 | 58.1576736 | 0.18 | 50 | 20 | 6.60584 | 36534763.2
100 | 20 | 2.1 | 18.6 | 43.9 | 3.6 | 33.9 | 44.2 | 58.1576736 | 0.18 | 50 | 20 | 6.707001 | 36597927.8
100 | 20 | 2.1 | 18.6 | 43.9 | 3.6 | 33.9 | 44.2 | 58.1576736 | 0.18 | 50 | 20 | 6.781545 | 36645226.7
100 | 20 | 2.1 | 18.6 | 43.9 | 3.6 | 33.9 | 44.2 | 58.1576736 | 0.18 | 50 | 20 | 6.894916 | 36665966.6
100 | 20 | 2.1 | 18.6 | 43.9 | 3.6 | 33.9 | 44.2 | 58.1576736 | 0.18 | 50 | 20 | 7.000504 | 36788913.8
100 | 20 | 2.1 | 18.6 | 43.9 | 3.6 | 33.9 | 44.2 | 58.1576736 | 0.18 | 50 | 20 | 7.07831 | 36899625.9
100 | 20 | 2.1 | 18.6 | 43.9 | 3.6 | 33.9 | 44.2 | 58.1576736 | 0.18 | 50 | 20 | 7.176784 | 37058880.3
100 | 20 | 2.1 | 18.6 | 43.9 | 3.6 | 33.9 | 44.2 | 58.1576736 | 0.18 | 50 | 20 | 7.276628 | 37215349.6
100 | 20 | 2.1 | 18.6 | 43.9 | 3.6 | 33.9 | 44.2 | 58.1576736 | 0.18 | 50 | 20 | 7.377861 | 37240963.5
100 | 20 | 2.1 | 18.6 | 43.9 | 3.6 | 33.9 | 44.2 | 58.1576736 | 0.18 | 50 | 20 | 7.480502 | 37265931.0
100 | 20 | 2.1 | 18.6 | 43.9 | 3.6 | 33.9 | 44.2 | 58.1576736 | 0.18 | 50 | 20 | 7.584572 | 37403699.5
100 | 20 | 2.1 | 18.6 | 43.9 | 3.6 | 33.9 | 44.2 | 58.1576736 | 0.18 | 50 | 20 | 7.647707 | 37784477.7
100 | 20 | 2.1 | 18.6 | 43.9 | 3.6 | 33.9 | 44.2 | 58.1576736 | 0.18 | 50 | 20 | 7.754102 | 38216086.0
100 | 20 | 2.1 | 18.6 | 43.9 | 3.6 | 33.9 | 44.2 | 58.1576736 | 0.18 | 50 | 20 | 7.861978 | 38285616.8
100 | 20 | 2.1 | 18.6 | 43.9 | 3.6 | 33.9 | 44.2 | 58.1576736 | 0.18 | 50 | 20 | 7.960349 | 38364199.6
100 | 20 | 2.1 | 18.6 | 43.9 | 3.6 | 33.9 | 44.2 | 58.1576736 | 0.18 | 50 | 20 | 8.03771 | 38455514.7
100 | 20 | 2.1 | 18.6 | 43.9 | 3.6 | 33.9 | 44.2 | 58.1576736 | 0.18 | 50 | 20 | 8.149531 | 38637597.9
100 | 20 | 2.1 | 18.6 | 43.9 | 3.6 | 33.9 | 44.2 | 58.1576736 | 0.18 | 50 | 20 | 8.2515 | 39336686.0
100 | 20 | 2.1 | 18.6 | 43.9 | 3.6 | 33.9 | 44.2 | 58.1576736 | 0.18 | 50 | 20 | 8.33169 | 39338377.0
100 | 20 | 2.1 | 18.6 | 43.9 | 3.6 | 33.9 | 44.2 | 58.1576736 | 0.18 | 50 | 20 | 8.447601 | 39476991.0
100 | 20 | 2.1 | 18.6 | 43.9 | 3.6 | 33.9 | 44.2 | 58.1576736 | 0.18 | 50 | 20 | 8.51792 | 40083769.2
100 | 20 | 2.1 | 18.6 | 43.9 | 3.6 | 33.9 | 44.2 | 58.1576736 | 0.18 | 50 | 20 | 8.624498 | 40091130.2
100 | 20 | 2.1 | 18.6 | 43.9 | 3.6 | 33.9 | 44.2 | 58.1576736 | 0.18 | 50 | 20 | 8.69629 | 40113859.5
100 | 20 | 2.1 | 18.6 | 43.9 | 3.6 | 33.9 | 44.2 | 58.1576736 | 0.18 | 50 | 20 | 8.8051 | 40247102.0
100 | 20 | 2.1 | 18.6 | 43.9 | 3.6 | 33.9 | 44.2 | 58.1576736 | 0.18 | 50 | 20 | 8.902962 | 40572524.1
100 | 20 | 2.1 | 18.6 | 43.9 | 3.6 | 33.9 | 44.2 | 58.1576736 | 0.18 | 50 | 20 | 9.001912 | 40635191.4
100 | 20 | 2.1 | 18.6 | 43.9 | 3.6 | 33.9 | 44.2 | 58.1576736 | 0.18 | 50 | 20 | 9.101962 | 40656876.3
100 | 20 | 2.1 | 18.6 | 43.9 | 3.6 | 33.9 | 44.2 | 58.1576736 | 0.18 | 50 | 20 | 9.177728 | 40712033.4
100 | 20 | 2.1 | 18.6 | 43.9 | 3.6 | 33.9 | 44.2 | 58.1576736 | 0.18 | 50 | 20 | 9.279732 | 41074210.4
100 | 20 | 2.1 | 18.6 | 43.9 | 3.6 | 33.9 | 44.2 | 58.1576736 | 0.18 | 50 | 20 | 9.382869 | 41329206.4
100 | 20 | 2.1 | 18.6 | 43.9 | 3.6 | 33.9 | 44.2 | 58.1576736 | 0.18 | 50 | 20 | 9.460974 | 41370139.1
100 | 20 | 2.1 | 18.6 | 43.9 | 3.6 | 33.9 | 44.2 | 58.1576736 | 0.18 | 50 | 20 | 9.566126 | 41431811.6
100 | 20 | 2.1 | 18.6 | 43.9 | 3.6 | 33.9 | 44.2 | 58.1576736 | 0.18 | 50 | 20 | 9.645756 | 41446782.1
100 | 20 | 2.1 | 18.6 | 43.9 | 3.6 | 33.9 | 44.2 | 58.1576736 | 0.18 | 50 | 20 | 9.739496 | 42126871.1
100 | 20 | 2.1 | 18.6 | 43.9 | 3.6 | 33.9 | 44.2 | 58.1576736 | 0.18 | 50 | 20 | 9.834147 | 42221966.2
100 | 20 | 2.1 | 18.6 | 43.9 | 3.6 | 33.9 | 44.2 | 58.1576736 | 0.18 | 50 | 20 | 9.943446 | 42368289.2
100 | 20 | 2.1 | 18.6 | 43.9 | 3.6 | 33.9 | 44.2 | 58.1576736 | 0.18 | 50 | 20 | 10.02622 | 42491684.1
100 | 20 | 2.1 | 18.6 | 43.9 | 3.6 | 33.9 | 44.2 | 58.1576736 | 0.18 | 50 | 20 | 10.10968 | 42712810.0
100 | 20 | 2.1 | 18.6 | 43.9 | 3.6 | 33.9 | 44.2 | 58.1576736 | 0.18 | 50 | 20 | 10.22204 | 42844858.8
100 | 20 | 2.1 | 18.6 | 43.9 | 3.6 | 33.9 | 44.2 | 58.1576736 | 0.18 | 50 | 20 | 10.30713 | 43120545.0
100 | 20 | 2.1 | 18.6 | 43.9 | 3.6 | 33.9 | 44.2 | 58.1576736 | 0.18 | 50 | 20 | 10.39293 | 43571898.5
100 | 20 | 2.1 | 18.6 | 43.9 | 3.6 | 33.9 | 44.2 | 58.1576736 | 0.18 | 50 | 20 | 10.47944 | 43649188.1
100 | 20 | 2.1 | 18.6 | 43.9 | 3.6 | 33.9 | 44.2 | 58.1576736 | 0.18 | 50 | 20 | 10.56667 | 43658488.7
100 | 20 | 2.1 | 18.6 | 43.9 | 3.6 | 33.9 | 44.2 | 58.1576736 | 0.18 | 50 | 20 | 10.68411 | 43787652.9
100 | 20 | 2.1 | 18.6 | 43.9 | 3.6 | 33.9 | 44.2 | 58.1576736 | 0.18 | 50 | 20 | 10.86273 | 43813615.1
100 | 20 | 2.1 | 18.6 | 43.9 | 3.6 | 33.9 | 44.2 | 58.1576736 | 0.18 | 50 | 20 | 10.96829 | 43981026.2
100 | 20 | 2.1 | 18.6 | 43.9 | 3.6 | 33.9 | 44.2 | 58.1576736 | 0.18 | 50 | 20 | 11.02908 | 44122425.4
100 | 20 | 2.1 | 18.6 | 43.9 | 3.6 | 33.9 | 44.2 | 58.1576736 | 0.18 | 50 | 20 | 11.13626 | 44337284.6
100 | 20 | 2.1 | 18.6 | 43.9 | 3.6 | 33.9 | 44.2 | 58.1576736 | 0.18 | 50 | 20 | 11.21346 | 44682551.3
100 | 20 | 2.1 | 18.6 | 43.9 | 3.6 | 33.9 | 44.2 | 58.1576736 | 0.18 | 50 | 20 | 11.32243 | 44716073.3
100 | 20 | 2.1 | 18.6 | 43.9 | 3.6 | 33.9 | 44.2 | 58.1576736 | 0.18 | 50 | 20 | 11.38518 | 44886866.5
100 | 20 | 2.1 | 18.6 | 43.9 | 3.6 | 33.9 | 44.2 | 58.1576736 | 0.18 | 50 | 20 | 11.49582 | 44901488.8
100 | 20 | 2.1 | 18.6 | 43.9 | 3.6 | 33.9 | 44.2 | 58.1576736 | 0.18 | 50 | 20 | 11.57551 | 45427545.7
100 | 20 | 2.1 | 18.6 | 43.9 | 3.6 | 33.9 | 44.2 | 58.1576736 | 0.18 | 50 | 20 | 11.67187 | 45455845.4
100 | 20 | 2.1 | 18.6 | 43.9 | 3.6 | 33.9 | 44.2 | 58.1576736 | 0.18 | 50 | 20 | 11.76903 | 45509460.7
100 | 20 | 2.1 | 18.6 | 43.9 | 3.6 | 33.9 | 44.2 | 58.1576736 | 0.18 | 50 | 20 | 11.867 | 45663244.2
100 | 20 | 2.1 | 18.6 | 43.9 | 3.6 | 33.9 | 44.2 | 58.1576736 | 0.18 | 50 | 20 | 11.96578 | 45663940.5
100 | 20 | 2.1 | 18.6 | 43.9 | 3.6 | 33.9 | 44.2 | 58.1576736 | 0.18 | 50 | 20 | 12.03209 | 45993888.6
100 | 20 | 2.1 | 18.6 | 43.9 | 3.6 | 33.9 | 44.2 | 58.1576736 | 0.18 | 50 | 20 | 12.13225 | 46007466.5
100 | 20 | 2.1 | 18.6 | 43.9 | 3.6 | 33.9 | 44.2 | 58.1576736 | 0.18 | 50 | 20 | 12.23324 | 46263109.1
100 | 20 | 2.1 | 18.6 | 43.9 | 3.6 | 33.9 | 44.2 | 58.1576736 | 0.18 | 50 | 20 | 12.31804 | 46346317.3
100 | 20 | 2.1 | 18.6 | 43.9 | 3.6 | 33.9 | 44.2 | 58.1576736 | 0.18 | 50 | 20 | 12.3863 | 46422612.2
100 | 20 | 2.1 | 18.6 | 43.9 | 3.6 | 33.9 | 44.2 | 58.1576736 | 0.18 | 50 | 20 | 12.48941 | 46487517.6
100 | 20 | 2.1 | 18.6 | 43.9 | 3.6 | 33.9 | 44.2 | 58.1576736 | 0.18 | 50 | 20 | 12.59337 | 46594947.2
100 | 20 | 2.1 | 18.6 | 43.9 | 3.6 | 33.9 | 44.2 | 58.1576736 | 0.18 | 50 | 20 | 12.66316 | 46730676.5
100 | 20 | 2.1 | 18.6 | 43.9 | 3.6 | 33.9 | 44.2 | 58.1576736 | 0.18 | 50 | 20 | 12.76857 | 46839598.2
100 | 20 | 2.1 | 18.6 | 43.9 | 3.6 | 33.9 | 44.2 | 58.1576736 | 0.18 | 50 | 20 | 12.87486 | 47186158.1
100 | 20 | 2.1 | 18.6 | 43.9 | 3.6 | 33.9 | 44.2 | 58.1576736 | 0.18 | 50 | 20 | 12.94621 | 47311741.3
100 | 20 | 2.1 | 18.6 | 43.9 | 3.6 | 33.9 | 44.2 | 58.1576736 | 0.18 | 50 | 20 | 13.03595 | 47404250.1
100 | 20 | 2.1 | 18.6 | 43.9 | 3.6 | 33.9 | 44.2 | 58.1576736 | 0.18 | 50 | 20 | 13.1082 | 47520582.4
100 | 20 | 2.1 | 18.6 | 43.9 | 3.6 | 33.9 | 44.2 | 58.1576736 | 0.18 | 50 | 20 | 13.21731 | 47674365.8
100 | 20 | 2.1 | 18.6 | 43.9 | 3.6 | 33.9 | 44.2 | 58.1576736 | 0.18 | 50 | 20 | 13.29056 | 47809498.3
100 | 20 | 2.1 | 18.6 | 43.9 | 3.6 | 33.9 | 44.2 | 58.1576736 | 0.18 | 50 | 20 | 13.40119 | 48187491.3
100 | 20 | 2.1 | 18.6 | 43.9 | 3.6 | 33.9 | 44.2 | 58.1576736 | 0.18 | 50 | 20 | 13.47546 | 48403395.0
100 | 20 | 2.1 | 18.6 | 43.9 | 3.6 | 33.9 | 44.2 | 58.1576736 | 0.18 | 50 | 20 | 13.56887 | 48633572.8
100 | 20 | 2.1 | 18.6 | 43.9 | 3.6 | 33.9 | 44.2 | 58.1576736 | 0.18 | 50 | 20 | 13.66293 | 48969439.5
100 | 20 | 2.1 | 18.6 | 43.9 | 3.6 | 33.9 | 44.2 | 58.1576736 | 0.18 | 50 | 20 | 13.73865 | 49307643.7
100 | 20 | 2.1 | 18.6 | 43.9 | 3.6 | 33.9 | 44.2 | 58.1576736 | 0.18 | 50 | 20 | 13.83388 | 49322713.7
100 | 20 | 2.1 | 18.6 | 43.9 | 3.6 | 33.9 | 44.2 | 58.1576736 | 0.18 | 50 | 20 | 13.92978 | 49490075.1
100 | 20 | 2.1 | 18.6 | 43.9 | 3.6 | 33.9 | 44.2 | 58.1576736 | 0.18 | 50 | 20 | 14.00698 | 49532947.4
100 | 20 | 2.1 | 18.6 | 43.9 | 3.6 | 33.9 | 44.2 | 58.1576736 | 0.18 | 50 | 20 | 14.0846 | 49587060.1
100 | 20 | 2.1 | 18.6 | 43.9 | 3.6 | 33.9 | 44.2 | 58.1576736 | 0.18 | 50 | 20 | 14.20184 | 49729006.4
100 | 20 | 2.1 | 18.6 | 43.9 | 3.6 | 33.9 | 44.2 | 58.1576736 | 0.18 | 50 | 20 | 14.28055 | 49857275.4
100 | 20 | 2.1 | 18.6 | 43.9 | 3.6 | 33.9 | 44.2 | 58.1576736 | 0.18 | 50 | 20 | 14.37954 | 50022398.6
100 | 20 | 2.1 | 18.6 | 43.9 | 3.6 | 33.9 | 44.2 | 58.1576736 | 0.18 | 50 | 20 | 14.45923 | 50182548.3
100 | 20 | 2.1 | 18.6 | 43.9 | 3.6 | 33.9 | 44.2 | 58.1576736 | 0.18 | 50 | 20 | 14.53936 | 50205426.8
100 | 20 | 2.1 | 18.6 | 43.9 | 3.6 | 33.9 | 44.2 | 58.1576736 | 0.18 | 50 | 20 | 14.64014 | 50297935.6
100 | 20 | 2.1 | 18.6 | 43.9 | 3.6 | 33.9 | 44.2 | 58.1576736 | 0.18 | 50 | 20 | 14.72128 | 50337724.3
100 | 20 | 2.1 | 18.6 | 43.9 | 3.6 | 33.9 | 44.2 | 58.1576736 | 0.18 | 50 | 20 | 14.82332 | 50483450.6
100 | 20 | 2.1 | 18.6 | 43.9 | 3.6 | 33.9 | 44.2 | 58.1576736 | 0.18 | 50 | 20 | 14.90547 | 50557557.1
100 | 20 | 2.1 | 18.6 | 43.9 | 3.6 | 33.9 | 44.2 | 58.1576736 | 0.18 | 50 | 20 | 14.96738 | 50787337.1
100 | 20 | 2.1 | 18.6 | 43.9 | 3.6 | 33.9 | 44.2 | 58.1576736 | 0.18 | 50 | 20 | 15.07114 | 51051932.2
100 | 20 | 2.1 | 18.6 | 43.9 | 3.6 | 33.9 | 44.2 | 58.1576736 | 0.18 | 50 | 20 | 15.15466 | 51358802.8
100 | 20 | 2.1 | 18.6 | 43.9 | 3.6 | 33.9 | 44.2 | 58.1576736 | 0.18 | 50 | 20 | 15.23864 | 51476676.9
100 | 20 | 2.1 | 18.6 | 43.9 | 3.6 | 33.9 | 44.2 | 58.1576736 | 0.18 | 50 | 20 | 15.34427 | 51497068.6
100 | 20 | 2.1 | 18.6 | 43.9 | 3.6 | 33.9 | 44.2 | 58.1576736 | 0.18 | 50 | 20 | 15.42931 | 51528402.3
100 | 20 | 2.1 | 18.6 | 43.9 | 3.6 | 33.9 | 44.2 | 58.1576736 | 0.18 | 50 | 20 | 15.51481 | 51651747.3
100 | 20 | 2.1 | 18.6 | 43.9 | 3.6 | 33.9 | 44.2 | 58.1576736 | 0.18 | 50 | 20 | 15.60079 | 51780563.4
100 | 20 | 2.1 | 18.6 | 43.9 | 3.6 | 33.9 | 44.2 | 58.1576736 | 0.18 | 50 | 20 | 15.68725 | 51881527.3
100 | 20 | 2.1 | 18.6 | 43.9 | 3.6 | 33.9 | 44.2 | 58.1576736 | 0.18 | 50 | 20 | 15.77419 | 51934744.7
100 | 20 | 2.1 | 18.6 | 43.9 | 3.6 | 33.9 | 44.2 | 58.1576736 | 0.18 | 50 | 20 | 15.8616 | 52431606.6
100 | 20 | 2.1 | 18.6 | 43.9 | 3.6 | 33.9 | 44.2 | 58.1576736 | 0.2 | 50 | 20 | 0.1372284 | 9217359.1
100 | 20 | 2.1 | 18.6 | 43.9 | 3.6 | 33.9 | 44.2 | 58.1576736 | 0.2 | 50 | 20 | 0.3187588 | 15553516.3
100 | 20 | 2.1 | 18.6 | 43.9 | 3.6 | 33.9 | 44.2 | 58.1576736 | 0.2 | 50 | 20 | 0.482471 | 15842183.6
100 | 20 | 2.1 | 18.6 | 43.9 | 3.6 | 33.9 | 44.2 | 58.1576736 | 0.2 | 50 | 20 | 0.6360295 | 18875229.2
100 | 20 | 2.1 | 18.6 | 43.9 | 3.6 | 33.9 | 44.2 | 58.1576736 | 0.2 | 50 | 20 | 0.7824953 | 18910840.1
100 | 20 | 2.1 | 18.6 | 43.9 | 3.6 | 33.9 | 44.2 | 58.1576736 | 0.2 | 50 | 20 | 0.923603 | 21102155.0
100 | 20 | 2.1 | 18.6 | 43.9 | 3.6 | 33.9 | 44.2 | 58.1576736 | 0.2 | 50 | 20 | 1.060445 | 21145673.9
100 | 20 | 2.1 | 18.6 | 43.9 | 3.6 | 33.9 | 44.2 | 58.1576736 | 0.2 | 50 | 20 | 1.184379 | 22932834.7
100 | 20 | 2.1 | 18.6 | 43.9 | 3.6 | 33.9 | 44.2 | 58.1576736 | 0.2 | 50 | 20 | 1.322797 | 23103031.0
100 | 20 | 2.1 | 18.6 | 43.9 | 3.6 | 33.9 | 44.2 | 58.1576736 | 0.2 | 50 | 20 | 1.437126 | 24068405.2
100 | 20 | 2.1 | 18.6 | 43.9 | 3.6 | 33.9 | 44.2 | 58.1576736 | 0.2 | 50 | 20 | 1.561337 | 24211545.2
100 | 20 | 2.1 | 18.6 | 43.9 | 3.6 | 33.9 | 44.2 | 58.1576736 | 0.2 | 50 | 20 | 1.696284 | 26550227.6
100 | 20 | 2.1 | 18.6 | 43.9 | 3.6 | 33.9 | 44.2 | 58.1576736 | 0.2 | 50 | 20 | 1.817607 | 26664918.6
100 | 20 | 2.1 | 18.6 | 43.9 | 3.6 | 33.9 | 44.2 | 58.1576736 | 0.2 | 50 | 20 | 1.947608 | 27347792.8
100 | 20 | 2.1 | 18.6 | 43.9 | 3.6 | 33.9 | 44.2 | 58.1576736 | 0.2 | 50 | 20 | 2.058272 | 28231649.8
100 | 20 | 2.1 | 18.6 | 43.9 | 3.6 | 33.9 | 44.2 | 58.1576736 | 0.2 | 50 | 20 | 2.175224 | 29041698.8
100 | 20 | 2.1 | 18.6 | 43.9 | 3.6 | 33.9 | 44.2 | 58.1576736 | 0.2 | 50 | 20 | 2.298821 | 29347127.1
100 | 20 | 2.1 | 18.6 | 43.9 | 3.6 | 33.9 | 44.2 | 58.1576736 | 0.2 | 50 | 20 | 2.396106 | 29599934.7
100 | 20 | 2.1 | 18.6 | 43.9 | 3.6 | 33.9 | 44.2 | 58.1576736 | 0.2 | 50 | 20 | 2.532254 | 30320707.7
100 | 20 | 2.1 | 18.6 | 43.9 | 3.6 | 33.9 | 44.2 | 58.1576736 | 0.2 | 50 | 20 | 2.639418 | 32192071.4
100 | 20 | 2.1 | 18.6 | 43.9 | 3.6 | 33.9 | 44.2 | 58.1576736 | 0.2 | 50 | 20 | 2.751117 | 32212214.4
100 | 20 | 2.1 | 18.6 | 43.9 | 3.6 | 33.9 | 44.2 | 58.1576736 | 0.2 | 50 | 20 | 2.85963 | 33959138.9
100 | 20 | 2.1 | 18.6 | 43.9 | 3.6 | 33.9 | 44.2 | 58.1576736 | 0.2 | 50 | 20 | 2.972424 | 34211697.9
100 | 20 | 2.1 | 18.6 | 43.9 | 3.6 | 33.9 | 44.2 | 58.1576736 | 0.2 | 50 | 20 | 3.08114 | 34528018.3
100 | 20 | 2.1 | 18.6 | 43.9 | 3.6 | 33.9 | 44.2 | 58.1576736 | 0.2 | 50 | 20 | 3.189424 | 35472055.8
100 | 20 | 2.1 | 18.6 | 43.9 | 3.6 | 33.9 | 44.2 | 58.1576736 | 0.2 | 50 | 20 | 3.310648 | 36476373.3
100 | 20 | 2.1 | 18.6 | 43.9 | 3.6 | 33.9 | 44.2 | 58.1576736 | 0.2 | 50 | 20 | 3.398706 | 37084842.5
100 | 20 | 2.1 | 18.6 | 43.9 | 3.6 | 33.9 | 44.2 | 58.1576736 | 0.2 | 50 | 20 | 3.51815 | 38469838.7
100 | 20 | 2.1 | 18.6 | 43.9 | 3.6 | 33.9 | 44.2 | 58.1576736 | 0.2 | 50 | 20 | 3.621721 | 38700414.4
100 | 20 | 2.1 | 18.6 | 43.9 | 3.6 | 33.9 | 44.2 | 58.1576736 | 0.2 | 50 | 20 | 3.723193 | 39947244.1
100 | 20 | 2.1 | 18.6 | 43.9 | 3.6 | 33.9 | 44.2 | 58.1576736 | 0.2 | 50 | 20 | 3.84872 | 40061388.1
100 | 20 | 2.1 | 18.6 | 43.9 | 3.6 | 33.9 | 44.2 | 58.1576736 | 0.2 | 50 | 20 | 3.940187 | 40880091.1
100 | 20 | 2.1 | 18.6 | 43.9 | 3.6 | 33.9 | 44.2 | 58.1576736 | 0.2 | 50 | 20 | 4.056182 | 42233604.4
100 | 20 | 2.1 | 18.6 | 43.9 | 3.6 | 33.9 | 44.2 | 58.1576736 | 0.2 | 50 | 20 | 4.158321 | 42381717.9
100 | 20 | 2.1 | 18.6 | 43.9 | 3.6 | 33.9 | 44.2 | 58.1576736 | 0.2 | 50 | 20 | 4.263031 | 42686897.6
100 | 20 | 2.1 | 18.6 | 43.9 | 3.6 | 33.9 | 44.2 | 58.1576736 | 0.2 | 50 | 20 | 4.358319 | 42708284.0
100 | 20 | 2.1 | 18.6 | 43.9 | 3.6 | 33.9 | 44.2 | 58.1576736 | 0.2 | 50 | 20 | 4.474243 | 43610692.5
100 | 20 | 2.1 | 18.6 | 43.9 | 3.6 | 33.9 | 44.2 | 58.1576736 | 0.2 | 50 | 20 | 4.574252 | 44144259.5
100 | 20 | 2.1 | 18.6 | 43.9 | 3.6 | 33.9 | 44.2 | 58.1576736 | 0.2 | 50 | 20 | 4.670039 | 44220653.8
100 | 20 | 2.1 | 18.6 | 43.9 | 3.6 | 33.9 | 44.2 | 58.1576736 | 0.2 | 50 | 20 | 4.787635 | 44221300.4
100 | 20 | 2.1 | 18.6 | 43.9 | 3.6 | 33.9 | 44.2 | 58.1576736 | 0.2 | 50 | 20 | 4.887891 | 44919543.0
100 | 20 | 2.1 | 18.6 | 43.9 | 3.6 | 33.9 | 44.2 | 58.1576736 | 0.2 | 50 | 20 | 4.990246 | 44950727.4
100 | 20 | 2.1 | 18.6 | 43.9 | 3.6 | 33.9 | 44.2 | 58.1576736 | 0.2 | 50 | 20 | 5.080686 | 45008868.7
100 | 20 | 2.1 | 18.6 | 43.9 | 3.6 | 33.9 | 44.2 | 58.1576736 | 0.2 | 50 | 20 | 5.187078 | 46352335.4
100 | 20 | 2.1 | 18.6 | 43.9 | 3.6 | 33.9 | 44.2 | 58.1576736 | 0.2 | 50 | 20 | 5.295698 | 46591415.9
100 | 20 | 2.1 | 18.6 | 43.9 | 3.6 | 33.9 | 44.2 | 58.1576736 | 0.2 | 50 | 20 | 5.496979 | 47330442.0
100 | 20 | 2.1 | 18.6 | 43.9 | 3.6 | 33.9 | 44.2 | 58.1576736 | 0.2 | 50 | 20 | 5.596602 | 47928466.7
100 | 20 | 2.1 | 18.6 | 43.9 | 3.6 | 33.9 | 44.2 | 58.1576736 | 0.2 | 50 | 20 | 5.698031 | 47963381.3
100 | 20 | 2.1 | 18.6 | 43.9 | 3.6 | 33.9 | 44.2 | 58.1576736 | 0.2 | 50 | 20 | 5.801299 | 47994864.1
100 | 20 | 2.1 | 18.6 | 43.9 | 3.6 | 33.9 | 44.2 | 58.1576736 | 0.2 | 50 | 20 | 5.890139 | 48956060.5
100 | 20 | 2.1 | 18.6 | 43.9 | 3.6 | 33.9 | 44.2 | 58.1576736 | 0.2 | 50 | 20 | 5.988608 | 49157341.8
100 | 20 | 2.1 | 18.6 | 43.9 | 3.6 | 33.9 | 44.2 | 58.1576736 | 0.2 | 50 | 20 | 6.097142 | 49744374.8
100 | 20 | 2.1 | 18.6 | 43.9 | 3.6 | 33.9 | 44.2 | 58.1576736 | 0.2 | 50 | 20 | 6.190513 | 49837878.4
100 | 20 | 2.1 | 18.6 | 43.9 | 3.6 | 33.9 | 44.2 | 58.1576736 | 0.2 | 50 | 20 | 6.294004 | 50035827.3
100 | 20 | 2.1 | 18.6 | 43.9 | 3.6 | 33.9 | 44.2 | 58.1576736 | 0.2 | 50 | 20 | 6.39039 | 50137785.9
100 | 20 | 2.1 | 18.6 | 43.9 | 3.6 | 33.9 | 44.2 | 58.1576736 | 0.2 | 50 | 20 | 6.488251 | 50590880.2
100 | 20 | 2.1 | 18.6 | 43.9 | 3.6 | 33.9 | 44.2 | 58.1576736 | 0.2 | 50 | 20 | 6.587612 | 51097689.2
100 | 20 | 2.1 | 18.6 | 43.9 | 3.6 | 33.9 | 44.2 | 58.1576736 | 0.2 | 50 | 20 | 6.688494 | 51134991.1
100 | 20 | 2.1 | 18.6 | 43.9 | 3.6 | 33.9 | 44.2 | 58.1576736 | 0.2 | 50 | 20 | 6.781545 | 51298622.3
100 | 20 | 2.1 | 18.6 | 43.9 | 3.6 | 33.9 | 44.2 | 58.1576736 | 0.2 | 50 | 20 | 6.885396 | 51310558.9
100 | 20 | 2.1 | 18.6 | 43.9 | 3.6 | 33.9 | 44.2 | 58.1576736 | 0.2 | 50 | 20 | 6.981187 | 51631853.0
100 | 20 | 2.1 | 18.6 | 43.9 | 3.6 | 33.9 | 44.2 | 58.1576736 | 0.2 | 50 | 20 | 7.07831 | 51982491.2
100 | 20 | 2.1 | 18.6 | 43.9 | 3.6 | 33.9 | 44.2 | 58.1576736 | 0.2 | 50 | 20 | 7.176784 | 52190387.4
100 | 20 | 2.1 | 18.6 | 43.9 | 3.6 | 33.9 | 44.2 | 58.1576736 | 0.2 | 50 | 20 | 7.266581 | 52230673.4
100 | 20 | 2.1 | 18.6 | 43.9 | 3.6 | 33.9 | 44.2 | 58.1576736 | 0.2 | 50 | 20 | 7.470174 | 52371426.1
100 | 20 | 2.1 | 18.6 | 43.9 | 3.6 | 33.9 | 44.2 | 58.1576736 | 0.2 | 50 | 20 | 7.563642 | 52689736.0
100 | 20 | 2.1 | 18.6 | 43.9 | 3.6 | 33.9 | 44.2 | 58.1576736 | 0.2 | 50 | 20 | 7.65828 | 52796668.2
100 | 20 | 2.1 | 18.6 | 43.9 | 3.6 | 33.9 | 44.2 | 58.1576736 | 0.2 | 50 | 20 | 7.754102 | 52887187.6
100 | 20 | 2.1 | 18.6 | 43.9 | 3.6 | 33.9 | 44.2 | 58.1576736 | 0.2 | 50 | 20 | 7.851123 | 52889674.4
100 | 20 | 2.1 | 18.6 | 43.9 | 3.6 | 33.9 | 44.2 | 58.1576736 | 0.2 | 50 | 20 | 7.949358 | 53131888.3
100 | 20 | 2.1 | 18.6 | 43.9 | 3.6 | 33.9 | 44.2 | 58.1576736 | 0.2 | 50 | 20 | 8.03771 | 53604379.6
100 | 20 | 2.1 | 18.6 | 43.9 | 3.6 | 33.9 | 44.2 | 58.1576736 | 0.2 | 50 | 20 | 8.138279 | 53734190.3
100 | 20 | 2.1 | 18.6 | 43.9 | 3.6 | 33.9 | 44.2 | 58.1576736 | 0.2 | 50 | 20 | 8.22873 | 53916223.8
100 | 20 | 2.1 | 18.6 | 43.9 | 3.6 | 33.9 | 44.2 | 58.1576736 | 0.2 | 50 | 20 | 8.33169 | 54007737.9
100 | 20 | 2.1 | 18.6 | 43.9 | 3.6 | 33.9 | 44.2 | 58.1576736 | 0.2 | 50 | 20 | 8.42429 | 54046034.5
100 | 20 | 2.1 | 18.6 | 43.9 | 3.6 | 33.9 | 44.2 | 58.1576736 | 0.2 | 50 | 20 | 8.51792 | 54418059.2
100 | 20 | 2.1 | 18.6 | 43.9 | 3.6 | 33.9 | 44.2 | 58.1576736 | 0.2 | 50 | 20 | 8.612591 | 54477244.9
100 | 20 | 2.1 | 18.6 | 43.9 | 3.6 | 33.9 | 44.2 | 58.1576736 | 0.2 | 50 | 20 | 8.708313 | 54633415.7
100 | 20 | 2.1 | 18.6 | 43.9 | 3.6 | 33.9 | 44.2 | 58.1576736 | 0.2 | 50 | 20 | 8.8051 | 54713490.6
100 | 20 | 2.1 | 18.6 | 43.9 | 3.6 | 33.9 | 44.2 | 58.1576736 | 0.2 | 50 | 20 | 8.902962 | 54752781.9
100 | 20 | 2.1 | 18.6 | 43.9 | 3.6 | 33.9 | 44.2 | 58.1576736 | 0.2 | 50 | 20 | 8.989484 | 54978085.7
100 | 20 | 2.1 | 18.6 | 43.9 | 3.6 | 33.9 | 44.2 | 58.1576736 | 0.2 | 50 | 20 | 9.089395 | 54979577.7
100 | 20 | 2.1 | 18.6 | 43.9 | 3.6 | 33.9 | 44.2 | 58.1576736 | 0.2 | 50 | 20 | 9.177728 | 55077557.5
100 | 20 | 2.1 | 18.6 | 43.9 | 3.6 | 33.9 | 44.2 | 58.1576736 | 0.2 | 50 | 20 | 9.26692 | 55188468.6
100 | 20 | 2.1 | 18.6 | 43.9 | 3.6 | 33.9 | 44.2 | 58.1576736 | 0.2 | 50 | 20 | 9.369915 | 55494841.9
100 | 20 | 2.1 | 18.6 | 43.9 | 3.6 | 33.9 | 44.2 | 58.1576736 | 0.2 | 50 | 20 | 9.460974 | 55591826.9
100 | 20 | 2.1 | 18.6 | 43.9 | 3.6 | 33.9 | 44.2 | 58.1576736 | 0.2 | 50 | 20 | 9.552918 | 55681351.6
100 | 20 | 2.1 | 18.6 | 43.9 | 3.6 | 33.9 | 44.2 | 58.1576736 | 0.2 | 50 | 20 | 9.645756 | 56044423.8
100 | 20 | 2.1 | 18.6 | 43.9 | 3.6 | 33.9 | 44.2 | 58.1576736 | 0.2 | 50 | 20 | 9.739496 | 56062826.1
100 | 20 | 2.1 | 18.6 | 43.9 | 3.6 | 33.9 | 44.2 | 58.1576736 | 0.2 | 50 | 20 | 9.834147 | 56100128.0
100 | 20 | 2.1 | 18.6 | 43.9 | 3.6 | 33.9 | 44.2 | 58.1576736 | 0.2 | 50 | 20 | 9.916008 | 56357760.1
100 | 20 | 2.1 | 18.6 | 43.9 | 3.6 | 33.9 | 44.2 | 58.1576736 | 0.2 | 50 | 20 | 10.01237 | 56359252.1
100 | 20 | 2.1 | 18.6 | 43.9 | 3.6 | 33.9 | 44.2 | 58.1576736 | 0.2 | 50 | 20 | 10.10968 | 56452258.3
100 | 20 | 2.1 | 18.6 | 43.9 | 3.6 | 33.9 | 44.2 | 58.1576736 | 0.2 | 50 | 20 | 10.20793 | 56461210.8
100 | 20 | 2.1 | 18.6 | 43.9 | 3.6 | 33.9 | 44.2 | 58.1576736 | 0.2 | 50 | 20 | 10.2929 | 56575106.0
100 | 20 | 2.1 | 18.6 | 43.9 | 3.6 | 33.9 | 44.2 | 58.1576736 | 0.2 | 50 | 20 | 10.39293 | 56635286.5
100 | 20 | 2.1 | 18.6 | 43.9 | 3.6 | 33.9 | 44.2 | 58.1576736 | 0.2 | 50 | 20 | 10.47944 | 56679551.5
100 | 20 | 2.1 | 18.6 | 43.9 | 3.6 | 33.9 | 44.2 | 58.1576736 | 0.2 | 50 | 20 | 10.58128 | 57033671.2
100 | 20 | 2.1 | 18.6 | 43.9 | 3.6 | 33.9 | 44.2 | 58.1576736 | 0.2 | 50 | 20 | 10.66936 | 57068486.4
100 | 20 | 2.1 | 18.6 | 43.9 | 3.6 | 33.9 | 44.2 | 58.1576736 | 0.2 | 50 | 20 | 10.84773 | 57075946.7
100 | 20 | 2.1 | 18.6 | 43.9 | 3.6 | 33.9 | 44.2 | 58.1576736 | 0.2 | 50 | 20 | 10.93803 | 57238085.8
100 | 20 | 2.1 | 18.6 | 43.9 | 3.6 | 33.9 | 44.2 | 58.1576736 | 0.2 | 50 | 20 | 11.02908 | 57321144.8
100 | 20 | 2.1 | 18.6 | 43.9 | 3.6 | 33.9 | 44.2 | 58.1576736 | 0.2 | 50 | 20 | 11.12089 | 57420119.3
100 | 20 | 2.1 | 18.6 | 43.9 | 3.6 | 33.9 | 44.2 | 58.1576736 | 0.2 | 50 | 20 | 11.21346 | 57514120.2
100 | 20 | 2.1 | 18.6 | 43.9 | 3.6 | 33.9 | 44.2 | 58.1576736 | 0.2 | 50 | 20 | 11.3068 | 57641941.5
100 | 20 | 2.1 | 18.6 | 43.9 | 3.6 | 33.9 | 44.2 | 58.1576736 | 0.2 | 50 | 20 | 11.40092 | 57683222.3
100 | 20 | 2.1 | 18.6 | 43.9 | 3.6 | 33.9 | 44.2 | 58.1576736 | 0.2 | 50 | 20 | 11.49582 | 57701127.3
100 | 20 | 2.1 | 18.6 | 43.9 | 3.6 | 33.9 | 44.2 | 58.1576736 | 0.2 | 50 | 20 | 11.59152 | 57831435.4
100 | 20 | 2.1 | 18.6 | 43.9 | 3.6 | 33.9 | 44.2 | 58.1576736 | 0.2 | 50 | 20 | 11.67187 | 57919965.3
100 | 20 | 2.1 | 18.6 | 43.9 | 3.6 | 33.9 | 44.2 | 58.1576736 | 0.2 | 50 | 20 | 11.75278 | 58168644.9
100 | 20 | 2.1 | 18.6 | 43.9 | 3.6 | 33.9 | 44.2 | 58.1576736 | 0.2 | 50 | 20 | 11.85061 | 58239767.3
100 | 20 | 2.1 | 18.6 | 43.9 | 3.6 | 33.9 | 44.2 | 58.1576736 | 0.2 | 50 | 20 | 11.94926 | 58429261.1
100 | 20 | 2.1 | 18.6 | 43.9 | 3.6 | 33.9 | 44.2 | 58.1576736 | 0.2 | 50 | 20 | 12.03209 | 58560066.6
100 | 20 | 2.1 | 18.6 | 43.9 | 3.6 | 33.9 | 44.2 | 58.1576736 | 0.2 | 50 | 20 | 12.13225 | 58563050.7
100 | 20 | 2.1 | 18.6 | 43.9 | 3.6 | 33.9 | 44.2 | 58.1576736 | 0.2 | 50 | 20 | 12.21635 | 58690374.7
100 | 20 | 2.1 | 18.6 | 43.9 | 3.6 | 33.9 | 44.2 | 58.1576736 | 0.2 | 50 | 20 | 12.30103 | 58747571.0
100 | 20 | 2.1 | 18.6 | 43.9 | 3.6 | 33.9 | 44.2 | 58.1576736 | 0.2 | 50 | 20 | 12.40343 | 58862958.3
100 | 20 | 2.1 | 18.6 | 43.9 | 3.6 | 33.9 | 44.2 | 58.1576736 | 0.2 | 50 | 20 | 12.48941 | 58880863.3
100 | 20 | 2.1 | 18.6 | 43.9 | 3.6 | 33.9 | 44.2 | 58.1576736 | 0.2 | 50 | 20 | 12.57599 | 58998737.4
100 | 20 | 2.1 | 18.6 | 43.9 | 3.6 | 33.9 | 44.2 | 58.1576736 | 0.2 | 50 | 20 | 12.66316 | 59041510.3
100 | 20 | 2.1 | 18.6 | 43.9 | 3.6 | 33.9 | 44.2 | 58.1576736 | 0.2 | 50 | 20 | 12.75094 | 59306105.4
100 | 20 | 2.1 | 18.6 | 43.9 | 3.6 | 33.9 | 44.2 | 58.1576736 | 0.2 | 50 | 20 | 12.83933 | 59322518.2
100 | 20 | 2.1 | 18.6 | 43.9 | 3.6 | 33.9 | 44.2 | 58.1576736 | 0.2 | 50 | 20 | 13.01796 | 59462276.2
100 | 20 | 2.1 | 18.6 | 43.9 | 3.6 | 33.9 | 44.2 | 58.1576736 | 0.2 | 50 | 20 | 13.1082 | 59588605.4
100 | 20 | 2.1 | 18.6 | 43.9 | 3.6 | 33.9 | 44.2 | 58.1576736 | 0.2 | 50 | 20 | 13.19906 | 59776607.2
100 | 20 | 2.1 | 18.6 | 43.9 | 3.6 | 33.9 | 44.2 | 58.1576736 | 0.2 | 50 | 20 | 13.29056 | 59811422.3
100 | 20 | 2.1 | 18.6 | 43.9 | 3.6 | 33.9 | 44.2 | 58.1576736 | 0.2 | 50 | 20 | 13.38269 | 59882047.3
100 | 20 | 2.1 | 18.6 | 43.9 | 3.6 | 33.9 | 44.2 | 58.1576736 | 0.2 | 50 | 20 | 13.47546 | 60024292.1
100 | 20 | 2.1 | 18.6 | 43.9 | 3.6 | 33.9 | 44.2 | 58.1576736 | 0.2 | 50 | 20 | 13.56887 | 60041699.6
100 | 20 | 2.1 | 18.6 | 43.9 | 3.6 | 33.9 | 44.2 | 58.1576736 | 0.2 | 50 | 20 | 13.64407 | 60060599.3
100 | 20 | 2.1 | 18.6 | 43.9 | 3.6 | 33.9 | 44.2 | 58.1576736 | 0.2 | 50 | 20 | 13.73865 | 60171510.4
100 | 20 | 2.1 | 18.6 | 43.9 | 3.6 | 33.9 | 44.2 | 58.1576736 | 0.2 | 50 | 20 | 13.83388 | 60452518.3
100 | 20 | 2.1 | 18.6 | 43.9 | 3.6 | 33.9 | 44.2 | 58.1576736 | 0.2 | 50 | 20 | 13.91055 | 60465449.7
100 | 20 | 2.1 | 18.6 | 43.9 | 3.6 | 33.9 | 44.2 | 58.1576736 | 0.2 | 50 | 20 | 14.00698 | 60543037.7
100 | 20 | 2.1 | 18.6 | 43.9 | 3.6 | 33.9 | 44.2 | 58.1576736 | 0.2 | 50 | 20 | 14.10407 | 60560942.6
100 | 20 | 2.1 | 18.6 | 43.9 | 3.6 | 33.9 | 44.2 | 58.1576736 | 0.2 | 50 | 20 | 14.18223 | 60598741.9
100 | 20 | 2.1 | 18.6 | 43.9 | 3.6 | 33.9 | 44.2 | 58.1576736 | 0.2 | 50 | 20 | 14.28055 | 60606699.7
100 | 20 | 2.1 | 18.6 | 43.9 | 3.6 | 33.9 | 44.2 | 58.1576736 | 0.2 | 50 | 20 | 14.35968 | 60666382.8
100 | 20 | 2.1 | 18.6 | 43.9 | 3.6 | 33.9 | 44.2 | 58.1576736 | 0.2 | 50 | 20 | 14.43926 | 60748447.1
100 | 20 | 2.1 | 18.6 | 43.9 | 3.6 | 33.9 | 44.2 | 58.1576736 | 0.2 | 50 | 20 | 14.53936 | 60837474.4
100 | 20 | 2.1 | 18.6 | 43.9 | 3.6 | 33.9 | 44.2 | 58.1576736 | 0.2 | 50 | 20 | 14.61993 | 60877263.1
100 | 20 | 2.1 | 18.6 | 43.9 | 3.6 | 33.9 | 44.2 | 58.1576736 | 0.2 | 50 | 20 | 14.72128 | 60928491.1
100 | 20 | 2.1 | 18.6 | 43.9 | 3.6 | 33.9 | 44.2 | 58.1576736 | 0.2 | 50 | 20 | 14.80286 | 60994639.9
100 | 20 | 2.1 | 18.6 | 43.9 | 3.6 | 33.9 | 44.2 | 58.1576736 | 0.2 | 50 | 20 | 14.88489 | 61038904.8
100 | 20 | 2.1 | 18.6 | 43.9 | 3.6 | 33.9 | 44.2 | 58.1576736 | 0.2 | 50 | 20 | 14.96738 | 61082672.4
100 | 20 | 2.1 | 18.6 | 43.9 | 3.6 | 33.9 | 44.2 | 58.1576736 | 0.2 | 50 | 20 | 15.07114 | 61107540.4
100 | 20 | 2.1 | 18.6 | 43.9 | 3.6 | 33.9 | 44.2 | 58.1576736 | 0.2 | 50 | 20 | 15.15466 | 61266198.0
100 | 20 | 2.1 | 18.6 | 43.9 | 3.6 | 33.9 | 44.2 | 58.1576736 | 0.2 | 50 | 20 | 15.23864 | 61337817.7
100 | 20 | 2.1 | 18.6 | 43.9 | 3.6 | 33.9 | 44.2 | 58.1576736 | 0.2 | 50 | 20 | 15.32309 | 61827219.2
100 | 20 | 2.1 | 18.6 | 43.9 | 3.6 | 33.9 | 44.2 | 58.1576736 | 0.2 | 50 | 20 | 15.42931 | 61966977.1
100 | 20 | 2.1 | 18.6 | 43.9 | 3.6 | 33.9 | 44.2 | 58.1576736 | 0.2 | 50 | 20 | 15.51481 | 62011739.4
100 | 20 | 2.1 | 18.6 | 43.9 | 3.6 | 33.9 | 44.2 | 58.1576736 | 0.2 | 50 | 20 | 15.60079 | 62055507.0
100 | 20 | 2.1 | 18.6 | 43.9 | 3.6 | 33.9 | 44.2 | 58.1576736 | 0.2 | 50 | 20 | 15.68725 | 62323583.6
100 | 20 | 2.1 | 18.6 | 43.9 | 3.6 | 33.9 | 44.2 | 58.1576736 | 0.2 | 50 | 20 | 15.77419 | 62617522.9
100 | 20 | 2.1 | 18.6 | 43.9 | 3.6 | 33.9 | 44.2 | 58.1576736 | 0.2 | 50 | 20 | 15.8616 | 62953737.7
100 | 20 | 2.1 | 18.6 | 43.9 | 3.6 | 33.9 | 44.2 | 58.1576736 | 0.28 | 50 | 20 | 0.1372284 | 14597287.7
100 | 20 | 2.1 | 18.6 | 43.9 | 3.6 | 33.9 | 44.2 | 58.1576736 | 0.28 | 50 | 20 | 0.3187588 | 19816502.4
100 | 20 | 2.1 | 18.6 | 43.9 | 3.6 | 33.9 | 44.2 | 58.1576736 | 0.28 | 50 | 20 | 0.4891832 | 23146886.3
100 | 20 | 2.1 | 18.6 | 43.9 | 3.6 | 33.9 | 44.2 | 58.1576736 | 0.28 | 50 | 20 | 0.6360295 | 25459064.7
100 | 20 | 2.1 | 18.6 | 43.9 | 3.6 | 33.9 | 44.2 | 58.1576736 | 0.28 | 50 | 20 | 0.7824953 | 27446506.8
100 | 20 | 2.1 | 18.6 | 43.9 | 3.6 | 33.9 | 44.2 | 58.1576736 | 0.28 | 50 | 20 | 0.923603 | 29147598.8
100 | 20 | 2.1 | 18.6 | 43.9 | 3.6 | 33.9 | 44.2 | 58.1576736 | 0.28 | 50 | 20 | 1.060445 | 30645440.7
100 | 20 | 2.1 | 18.6 | 43.9 | 3.6 | 33.9 | 44.2 | 58.1576736 | 0.28 | 50 | 20 | 1.184379 | 31898946.6
100 | 20 | 2.1 | 18.6 | 43.9 | 3.6 | 33.9 | 44.2 | 58.1576736 | 0.28 | 50 | 20 | 1.322797 | 33203725.3
100 | 20 | 2.1 | 18.6 | 43.9 | 3.6 | 33.9 | 44.2 | 58.1576736 | 0.28 | 50 | 20 | 1.45712 | 34389113.0
100 | 20 | 2.1 | 18.6 | 43.9 | 3.6 | 33.9 | 44.2 | 58.1576736 | 0.28 | 50 | 20 | 1.583059 | 35438785.3
100 | 20 | 2.1 | 18.6 | 43.9 | 3.6 | 33.9 | 44.2 | 58.1576736 | 0.28 | 50 | 20 | 1.691603 | 36301545.0
100 | 20 | 2.1 | 18.6 | 43.9 | 3.6 | 33.9 | 44.2 | 58.1576736 | 0.28 | 50 | 20 | 1.817607 | 37259919.8
100 | 20 | 2.1 | 18.6 | 43.9 | 3.6 | 33.9 | 44.2 | 58.1576736 | 0.28 | 50 | 20 | 1.942234 | 38167015.2
100 | 20 | 2.1 | 18.6 | 43.9 | 3.6 | 33.9 | 44.2 | 58.1576736 | 0.28 | 50 | 20 | 2.058272 | 38978820.6
100 | 20 | 2.1 | 18.6 | 43.9 | 3.6 | 33.9 | 44.2 | 58.1576736 | 0.28 | 50 | 20 | 2.169221 | 39728179.8
100 | 20 | 2.1 | 18.6 | 43.9 | 3.6 | 33.9 | 44.2 | 58.1576736 | 0.28 | 50 | 20 | 2.282995 | 40471659.3
100 | 20 | 2.1 | 18.6 | 43.9 | 3.6 | 33.9 | 44.2 | 58.1576736 | 0.28 | 50 | 20 | 2.399419 | 41208397.2
100 | 20 | 2.1 | 18.6 | 43.9 | 3.6 | 33.9 | 44.2 | 58.1576736 | 0.28 | 50 | 20 | 2.511349 | 41895515.8
100 | 20 | 2.1 | 18.6 | 43.9 | 3.6 | 33.9 | 44.2 | 58.1576736 | 0.28 | 50 | 20 | 2.635774 | 42636802.0
100 | 20 | 2.1 | 18.6 | 43.9 | 3.6 | 33.9 | 44.2 | 58.1576736 | 0.28 | 50 | 20 | 2.75492 | 43326021.5
100 | 20 | 2.1 | 18.6 | 43.9 | 3.6 | 33.9 | 44.2 | 58.1576736 | 0.28 | 50 | 20 | 2.85963 | 43916209.1
100 | 20 | 2.1 | 18.6 | 43.9 | 3.6 | 33.9 | 44.2 | 58.1576736 | 0.28 | 50 | 20 | 2.96832 | 44514436.3
100 | 20 | 2.1 | 18.6 | 43.9 | 3.6 | 33.9 | 44.2 | 58.1576736 | 0.28 | 50 | 20 | 3.076886 | 45098207.6
100 | 20 | 2.1 | 18.6 | 43.9 | 3.6 | 33.9 | 44.2 | 58.1576736 | 0.28 | 50 | 20 | 3.18502 | 45666744.6
100 | 20 | 2.1 | 18.6 | 43.9 | 3.6 | 33.9 | 44.2 | 58.1576736 | 0.28 | 50 | 20 | 3.292403 | 46219282.0
100 | 20 | 2.1 | 18.6 | 43.9 | 3.6 | 33.9 | 44.2 | 58.1576736 | 0.28 | 50 | 20 | 3.398706 | 46755069.3
100 | 20 | 2.1 | 18.6 | 43.9 | 3.6 | 33.9 | 44.2 | 58.1576736 | 0.28 | 50 | 20 | 3.51815 | 47344493.7
100 | 20 | 2.1 | 18.6 | 43.9 | 3.6 | 33.9 | 44.2 | 58.1576736 | 0.28 | 50 | 20 | 3.626728 | 47869330.8
100 | 20 | 2.1 | 18.6 | 43.9 | 3.6 | 33.9 | 44.2 | 58.1576736 | 0.28 | 50 | 20 | 3.728341 | 48351502.5
100 | 20 | 2.1 | 18.6 | 43.9 | 3.6 | 33.9 | 44.2 | 58.1576736 | 0.28 | 50 | 20 | 3.84872 | 48912007.1
100 | 20 | 2.1 | 18.6 | 43.9 | 3.6 | 33.9 | 44.2 | 58.1576736 | 0.28 | 50 | 20 | 3.940187 | 49330465.0
100 | 20 | 2.1 | 18.6 | 43.9 | 3.6 | 33.9 | 44.2 | 58.1576736 | 0.28 | 50 | 20 | 4.04499 | 49802391.3
100 | 20 | 2.1 | 18.6 | 43.9 | 3.6 | 33.9 | 44.2 | 58.1576736 | 0.28 | 50 | 20 | 4.15258 | 50278832.3
100 | 20 | 2.1 | 18.6 | 43.9 | 3.6 | 33.9 | 44.2 | 58.1576736 | 0.28 | 50 | 20 | 4.251268 | 50708983.8
100 | 20 | 2.1 | 18.6 | 43.9 | 3.6 | 33.9 | 44.2 | 58.1576736 | 0.28 | 50 | 20 | 4.364345 | 51194097.9
100 | 20 | 2.1 | 18.6 | 43.9 | 3.6 | 33.9 | 44.2 | 58.1576736 | 0.28 | 50 | 20 | 4.474243 | 51657959.8
100 | 20 | 2.1 | 18.6 | 43.9 | 3.6 | 33.9 | 44.2 | 58.1576736 | 0.28 | 50 | 20 | 4.567936 | 52047720.5
100 | 20 | 2.1 | 18.6 | 43.9 | 3.6 | 33.9 | 44.2 | 58.1576736 | 0.28 | 50 | 20 | 4.682961 | 52519317.0
100 | 20 | 2.1 | 18.6 | 43.9 | 3.6 | 33.9 | 44.2 | 58.1576736 | 0.28 | 50 | 20 | 4.774424 | 52889066.5
100 | 20 | 2.1 | 18.6 | 43.9 | 3.6 | 33.9 | 44.2 | 58.1576736 | 0.28 | 50 | 20 | 4.881142 | 53314825.9
100 | 20 | 2.1 | 18.6 | 43.9 | 3.6 | 33.9 | 44.2 | 58.1576736 | 0.28 | 50 | 20 | 4.983356 | 53717087.7
100 | 20 | 2.1 | 18.6 | 43.9 | 3.6 | 33.9 | 44.2 | 58.1576736 | 0.28 | 50 | 20 | 5.094745 | 54149512.7
100 | 20 | 2.1 | 18.6 | 43.9 | 3.6 | 33.9 | 44.2 | 58.1576736 | 0.28 | 50 | 20 | 5.187078 | 54503420.0
100 | 20 | 2.1 | 18.6 | 43.9 | 3.6 | 33.9 | 44.2 | 58.1576736 | 0.28 | 50 | 20 | 5.288387 | 54887138.1
100 | 20 | 2.1 | 18.6 | 43.9 | 3.6 | 33.9 | 44.2 | 58.1576736 | 0.28 | 50 | 20 | 5.489389 | 55634811.5
100 | 20 | 2.1 | 18.6 | 43.9 | 3.6 | 33.9 | 44.2 | 58.1576736 | 0.28 | 50 | 20 | 5.588875 | 55998426.3
100 | 20 | 2.1 | 18.6 | 43.9 | 3.6 | 33.9 | 44.2 | 58.1576736 | 0.28 | 50 | 20 | 5.698031 | 56392669.6
100 | 20 | 2.1 | 18.6 | 43.9 | 3.6 | 33.9 | 44.2 | 58.1576736 | 0.28 | 50 | 20 | 5.793289 | 56732800.9
100 | 20 | 2.1 | 18.6 | 43.9 | 3.6 | 33.9 | 44.2 | 58.1576736 | 0.28 | 50 | 20 | 5.890139 | 57074983.6
100 | 20 | 2.1 | 18.6 | 43.9 | 3.6 | 33.9 | 44.2 | 58.1576736 | 0.28 | 50 | 20 | 5.996888 | 57448011.0
100 | 20 | 2.1 | 18.6 | 43.9 | 3.6 | 33.9 | 44.2 | 58.1576736 | 0.28 | 50 | 20 | 6.097142 | 57794507.6
100 | 20 | 2.1 | 18.6 | 43.9 | 3.6 | 33.9 | 44.2 | 58.1576736 | 0.28 | 50 | 20 | 6.190513 | 58113965.0
100 | 20 | 2.1 | 18.6 | 43.9 | 3.6 | 33.9 | 44.2 | 58.1576736 | 0.28 | 50 | 20 | 6.302706 | 58493782.9
100 | 20 | 2.1 | 18.6 | 43.9 | 3.6 | 33.9 | 44.2 | 58.1576736 | 0.28 | 50 | 20 | 6.39039 | 58787638.9
100 | 20 | 2.1 | 18.6 | 43.9 | 3.6 | 33.9 | 44.2 | 58.1576736 | 0.28 | 50 | 20 | 6.488251 | 59112585.8
100 | 20 | 2.1 | 18.6 | 43.9 | 3.6 | 33.9 | 44.2 | 58.1576736 | 0.28 | 50 | 20 | 6.59672 | 59469122.2
100 | 20 | 2.1 | 18.6 | 43.9 | 3.6 | 33.9 | 44.2 | 58.1576736 | 0.28 | 50 | 20 | 6.688494 | 59767878.0
100 | 20 | 2.1 | 18.6 | 43.9 | 3.6 | 33.9 | 44.2 | 58.1576736 | 0.28 | 50 | 20 | 6.781545 | 60068134.6
100 | 20 | 2.1 | 18.6 | 43.9 | 3.6 | 33.9 | 44.2 | 58.1576736 | 0.28 | 50 | 20 | 6.885396 | 60400159.5
100 | 20 | 2.1 | 18.6 | 43.9 | 3.6 | 33.9 | 44.2 | 58.1576736 | 0.28 | 50 | 20 | 6.981187 | 60703592.5
100 | 20 | 2.1 | 18.6 | 43.9 | 3.6 | 33.9 | 44.2 | 58.1576736 | 0.28 | 50 | 20 | 7.07831 | 61008550.0
100 | 20 | 2.1 | 18.6 | 43.9 | 3.6 | 33.9 | 44.2 | 58.1576736 | 0.28 | 50 | 20 | 7.176784 | 61315039.4
100 | 20 | 2.1 | 18.6 | 43.9 | 3.6 | 33.9 | 44.2 | 58.1576736 | 0.28 | 50 | 20 | 7.276628 | 61623068.6
100 | 20 | 2.1 | 18.6 | 43.9 | 3.6 | 33.9 | 44.2 | 58.1576736 | 0.28 | 50 | 20 | 7.470174 | 62212593.6
100 | 20 | 2.1 | 18.6 | 43.9 | 3.6 | 33.9 | 44.2 | 58.1576736 | 0.28 | 50 | 20 | 7.563642 | 62493807.5
100 | 20 | 2.1 | 18.6 | 43.9 | 3.6 | 33.9 | 44.2 | 58.1576736 | 0.28 | 50 | 20 | 7.65828 | 62776292.5
100 | 20 | 2.1 | 18.6 | 43.9 | 3.6 | 33.9 | 44.2 | 58.1576736 | 0.28 | 50 | 20 | 7.754102 | 63060054.4
100 | 20 | 2.1 | 18.6 | 43.9 | 3.6 | 33.9 | 44.2 | 58.1576736 | 0.28 | 50 | 20 | 7.861978 | 63376850.0
100 | 20 | 2.1 | 18.6 | 43.9 | 3.6 | 33.9 | 44.2 | 58.1576736 | 0.28 | 50 | 20 | 7.949358 | 63631432.0
100 | 20 | 2.1 | 18.6 | 43.9 | 3.6 | 33.9 | 44.2 | 58.1576736 | 0.28 | 50 | 20 | 8.03771 | 63887036.6
100 | 20 | 2.1 | 18.6 | 43.9 | 3.6 | 33.9 | 44.2 | 58.1576736 | 0.28 | 50 | 20 | 8.138279 | 64175819.3
100 | 20 | 2.1 | 18.6 | 43.9 | 3.6 | 33.9 | 44.2 | 58.1576736 | 0.28 | 50 | 20 | 8.240107 | 64465907.4
100 | 20 | 2.1 | 18.6 | 43.9 | 3.6 | 33.9 | 44.2 | 58.1576736 | 0.28 | 50 | 20 | 8.33169 | 64724864.0
100 | 20 | 2.1 | 18.6 | 43.9 | 3.6 | 33.9 | 44.2 | 58.1576736 | 0.28 | 50 | 20 | 8.42429 | 64984860.9
100 | 20 | 2.1 | 18.6 | 43.9 | 3.6 | 33.9 | 44.2 | 58.1576736 | 0.28 | 50 | 20 | 8.51792 | 65245902.2
100 | 20 | 2.1 | 18.6 | 43.9 | 3.6 | 33.9 | 44.2 | 58.1576736 | 0.28 | 50 | 20 | 8.612591 | 65507992.1
100 | 20 | 2.1 | 18.6 | 43.9 | 3.6 | 33.9 | 44.2 | 58.1576736 | 0.28 | 50 | 20 | 8.708313 | 65771134.8
100 | 20 | 2.1 | 18.6 | 43.9 | 3.6 | 33.9 | 44.2 | 58.1576736 | 0.28 | 50 | 20 | 8.8051 | 66035334.5
100 | 20 | 2.1 | 18.6 | 43.9 | 3.6 | 33.9 | 44.2 | 58.1576736 | 0.28 | 50 | 20 | 8.89067 | 66267379.7
100 | 20 | 2.1 | 18.6 | 43.9 | 3.6 | 33.9 | 44.2 | 58.1576736 | 0.28 | 50 | 20 | 8.989484 | 66533572.8
100 | 20 | 2.1 | 18.6 | 43.9 | 3.6 | 33.9 | 44.2 | 58.1576736 | 0.28 | 50 | 20 | 9.089395 | 66800835.2
100 | 20 | 2.1 | 18.6 | 43.9 | 3.6 | 33.9 | 44.2 | 58.1576736 | 0.28 | 50 | 20 | 9.177728 | 67035570.3
100 | 20 | 2.1 | 18.6 | 43.9 | 3.6 | 33.9 | 44.2 | 58.1576736 | 0.28 | 50 | 20 | 9.26692 | 67271130.3
100 | 20 | 2.1 | 18.6 | 43.9 | 3.6 | 33.9 | 44.2 | 58.1576736 | 0.28 | 50 | 20 | 9.369915 | 67541355.4
100 | 20 | 2.1 | 18.6 | 43.9 | 3.6 | 33.9 | 44.2 | 58.1576736 | 0.28 | 50 | 20 | 9.460974 | 67778692.7
100 | 20 | 2.1 | 18.6 | 43.9 | 3.6 | 33.9 | 44.2 | 58.1576736 | 0.28 | 50 | 20 | 9.552918 | 68016864.0
100 | 20 | 2.1 | 18.6 | 43.9 | 3.6 | 33.9 | 44.2 | 58.1576736 | 0.28 | 50 | 20 | 9.645756 | 68255872.2
100 | 20 | 2.1 | 18.6 | 43.9 | 3.6 | 33.9 | 44.2 | 58.1576736 | 0.28 | 50 | 20 | 9.739496 | 68495720.2
100 | 20 | 2.1 | 18.6 | 43.9 | 3.6 | 33.9 | 44.2 | 58.1576736 | 0.28 | 50 | 20 | 9.834147 | 68736411.1
100 | 20 | 2.1 | 18.6 | 43.9 | 3.6 | 33.9 | 44.2 | 58.1576736 | 0.28 | 50 | 20 | 9.929718 | 68977947.7
100 | 20 | 2.1 | 18.6 | 43.9 | 3.6 | 33.9 | 44.2 | 58.1576736 | 0.28 | 50 | 20 | 10.01237 | 69185654.6
100 | 20 | 2.1 | 18.6 | 43.9 | 3.6 | 33.9 | 44.2 | 58.1576736 | 0.28 | 50 | 20 | 10.10968 | 69428769.8
100 | 20 | 2.1 | 18.6 | 43.9 | 3.6 | 33.9 | 44.2 | 58.1576736 | 0.28 | 50 | 20 | 10.20793 | 69672739.4
100 | 20 | 2.1 | 18.6 | 43.9 | 3.6 | 33.9 | 44.2 | 58.1576736 | 0.28 | 50 | 20 | 10.2929 | 69882538.4
100 | 20 | 2.1 | 18.6 | 43.9 | 3.6 | 33.9 | 44.2 | 58.1576736 | 0.28 | 50 | 20 | 10.39293 | 70128102.5
100 | 20 | 2.1 | 18.6 | 43.9 | 3.6 | 33.9 | 44.2 | 58.1576736 | 0.28 | 50 | 20 | 10.47944 | 70339272.7
100 | 20 | 2.1 | 18.6 | 43.9 | 3.6 | 33.9 | 44.2 | 58.1576736 | 0.28 | 50 | 20 | 10.56667 | 70551078.7
100 | 20 | 2.1 | 18.6 | 43.9 | 3.6 | 33.9 | 44.2 | 58.1576736 | 0.28 | 50 | 20 | 10.66936 | 70798992.0
100 | 20 | 2.1 | 18.6 | 43.9 | 3.6 | 33.9 | 44.2 | 58.1576736 | 0.28 | 50 | 20 | 10.84773 | 71226014.7
100 | 20 | 2.1 | 18.6 | 43.9 | 3.6 | 33.9 | 44.2 | 58.1576736 | 0.28 | 50 | 20 | 10.92293 | 71404700.1
100 | 20 | 2.1 | 18.6 | 43.9 | 3.6 | 33.9 | 44.2 | 58.1576736 | 0.28 | 50 | 20 | 10.92293 | 71404700.1
100 | 20 | 2.1 | 18.6 | 43.9 | 3.6 | 33.9 | 44.2 | 58.1576736 | 0.28 | 50 | 20 | 10.93803 | 71440491.0
100 | 20 | 2.1 | 18.6 | 43.9 | 3.6 | 33.9 | 44.2 | 58.1576736 | 0.28 | 50 | 20 | 11.02908 | 71655613.0
100 | 20 | 2.1 | 18.6 | 43.9 | 3.6 | 33.9 | 44.2 | 58.1576736 | 0.28 | 50 | 20 | 11.12089 | 71871382.9
100 | 20 | 2.1 | 18.6 | 43.9 | 3.6 | 33.9 | 44.2 | 58.1576736 | 0.28 | 50 | 20 | 11.21346 | 72087802.4
100 | 20 | 2.1 | 18.6 | 43.9 | 3.6 | 33.9 | 44.2 | 58.1576736 | 0.28 | 50 | 20 | 11.3068 | 72304873.7
100 | 20 | 2.1 | 18.6 | 43.9 | 3.6 | 33.9 | 44.2 | 58.1576736 | 0.28 | 50 | 20 | 11.40092 | 72522598.6
100 | 20 | 2.1 | 18.6 | 43.9 | 3.6 | 33.9 | 44.2 | 58.1576736 | 0.28 | 50 | 20 | 11.49582 | 72740979.1
100 | 20 | 2.1 | 18.6 | 43.9 | 3.6 | 33.9 | 44.2 | 58.1576736 | 0.28 | 50 | 20 | 11.59152 | 72960017.2
100 | 20 | 2.1 | 18.6 | 43.9 | 3.6 | 33.9 | 44.2 | 58.1576736 | 0.28 | 50 | 20 | 11.67187 | 73143052.7
100 | 20 | 2.1 | 18.6 | 43.9 | 3.6 | 33.9 | 44.2 | 58.1576736 | 0.28 | 50 | 20 | 11.76903 | 73363301.5
100 | 20 | 2.1 | 18.6 | 43.9 | 3.6 | 33.9 | 44.2 | 58.1576736 | 0.28 | 50 | 20 | 11.85061 | 73547348.7
100 | 20 | 2.1 | 18.6 | 43.9 | 3.6 | 33.9 | 44.2 | 58.1576736 | 0.28 | 50 | 20 | 11.94926 | 73768815.0
100 | 20 | 2.1 | 18.6 | 43.9 | 3.6 | 33.9 | 44.2 | 58.1576736 | 0.28 | 50 | 20 | 12.03209 | 73953879.5
100 | 20 | 2.1 | 18.6 | 43.9 | 3.6 | 33.9 | 44.2 | 58.1576736 | 0.28 | 50 | 20 | 12.13225 | 74176569.9
100 | 20 | 2.1 | 18.6 | 43.9 | 3.6 | 33.9 | 44.2 | 58.1576736 | 0.28 | 50 | 20 | 12.21635 | 74362657.4
100 | 20 | 2.1 | 18.6 | 43.9 | 3.6 | 33.9 | 44.2 | 58.1576736 | 0.28 | 50 | 20 | 12.31804 | 74586578.7
100 | 20 | 2.1 | 18.6 | 43.9 | 3.6 | 33.9 | 44.2 | 58.1576736 | 0.28 | 50 | 20 | 12.40343 | 74773694.8
100 | 20 | 2.1 | 18.6 | 43.9 | 3.6 | 33.9 | 44.2 | 58.1576736 | 0.28 | 50 | 20 | 12.48941 | 74961280.2
100 | 20 | 2.1 | 18.6 | 43.9 | 3.6 | 33.9 | 44.2 | 58.1576736 | 0.28 | 50 | 20 | 12.57599 | 75149336.3
100 | 20 | 2.1 | 18.6 | 43.9 | 3.6 | 33.9 | 44.2 | 58.1576736 | 0.28 | 50 | 20 | 12.66316 | 75337864.2
100 | 20 | 2.1 | 18.6 | 43.9 | 3.6 | 33.9 | 44.2 | 58.1576736 | 0.28 | 50 | 20 | 12.75094 | 75526865.0
100 | 20 | 2.1 | 18.6 | 43.9 | 3.6 | 33.9 | 44.2 | 58.1576736 | 0.28 | 50 | 20 | 12.83933 | 75716340.0
100 | 20 | 2.1 | 18.6 | 43.9 | 3.6 | 33.9 | 44.2 | 58.1576736 | 0.28 | 50 | 20 | 13.01796 | 76096717.2
100 | 20 | 2.1 | 18.6 | 43.9 | 3.6 | 33.9 | 44.2 | 58.1576736 | 0.28 | 50 | 20 | 13.1082 | 76287621.7
100 | 20 | 2.1 | 18.6 | 43.9 | 3.6 | 33.9 | 44.2 | 58.1576736 | 0.28 | 50 | 20 | 13.19906 | 76479005.2
100 | 20 | 2.1 | 18.6 | 43.9 | 3.6 | 33.9 | 44.2 | 58.1576736 | 0.28 | 50 | 20 | 13.29056 | 76670868.9
100 | 20 | 2.1 | 18.6 | 43.9 | 3.6 | 33.9 | 44.2 | 58.1576736 | 0.28 | 50 | 20 | 13.38269 | 76863213.8
100 | 20 | 2.1 | 18.6 | 43.9 | 3.6 | 33.9 | 44.2 | 58.1576736 | 0.28 | 50 | 20 | 13.47546 | 77056041.3
100 | 20 | 2.1 | 18.6 | 43.9 | 3.6 | 33.9 | 44.2 | 58.1576736 | 0.28 | 50 | 20 | 13.55014 | 77210651.5
100 | 20 | 2.1 | 18.6 | 43.9 | 3.6 | 33.9 | 44.2 | 58.1576736 | 0.28 | 50 | 20 | 13.64407 | 77404350.6
100 | 20 | 2.1 | 18.6 | 43.9 | 3.6 | 33.9 | 44.2 | 58.1576736 | 0.28 | 50 | 20 | 13.73865 | 77598535.7
100 | 20 | 2.1 | 18.6 | 43.9 | 3.6 | 33.9 | 44.2 | 58.1576736 | 0.28 | 50 | 20 | 13.83388 | 77793207.9
100 | 20 | 2.1 | 18.6 | 43.9 | 3.6 | 33.9 | 44.2 | 58.1576736 | 0.28 | 50 | 20 | 13.91055 | 77949297.2
100 | 20 | 2.1 | 18.6 | 43.9 | 3.6 | 33.9 | 44.2 | 58.1576736 | 0.28 | 50 | 20 | 14.00698 | 78144849.4
100 | 20 | 2.1 | 18.6 | 43.9 | 3.6 | 33.9 | 44.2 | 58.1576736 | 0.28 | 50 | 20 | 14.10407 | 78340892.1
100 | 20 | 2.1 | 18.6 | 43.9 | 3.6 | 33.9 | 44.2 | 58.1576736 | 0.28 | 50 | 20 | 14.18223 | 78498080.3
100 | 20 | 2.1 | 18.6 | 43.9 | 3.6 | 33.9 | 44.2 | 58.1576736 | 0.28 | 50 | 20 | 14.28055 | 78695009.2
100 | 20 | 2.1 | 18.6 | 43.9 | 3.6 | 33.9 | 44.2 | 58.1576736 | 0.28 | 50 | 20 | 14.35968 | 78852908.0
100 | 20 | 2.1 | 18.6 | 43.9 | 3.6 | 33.9 | 44.2 | 58.1576736 | 0.28 | 50 | 20 | 14.35968 | 78852908.0
100 | 20 | 2.1 | 18.6 | 43.9 | 3.6 | 33.9 | 44.2 | 58.1576736 | 0.28 | 50 | 20 | 14.35968 | 78852908.0
100 | 20 | 2.1 | 18.6 | 43.9 | 3.6 | 33.9 | 44.2 | 58.1576736 | 0.28 | 50 | 20 | 14.45923 | 79050727.0
100 | 20 | 2.1 | 18.6 | 43.9 | 3.6 | 33.9 | 44.2 | 58.1576736 | 0.28 | 50 | 20 | 14.53936 | 79209339.5
100 | 20 | 2.1 | 18.6 | 43.9 | 3.6 | 33.9 | 44.2 | 58.1576736 | 0.28 | 50 | 20 | 14.61993 | 79368270.3
100 | 20 | 2.1 | 18.6 | 43.9 | 3.6 | 33.9 | 44.2 | 58.1576736 | 0.28 | 50 | 20 | 14.72128 | 79567382.2
100 | 20 | 2.1 | 18.6 | 43.9 | 3.6 | 33.9 | 44.2 | 58.1576736 | 0.28 | 50 | 20 | 14.80286 | 79727031.4
100 | 20 | 2.1 | 18.6 | 43.9 | 3.6 | 33.9 | 44.2 | 58.1576736 | 0.28 | 50 | 20 | 14.88489 | 79887000.9
100 | 20 | 2.1 | 18.6 | 43.9 | 3.6 | 33.9 | 44.2 | 58.1576736 | 0.28 | 50 | 20 | 14.98807 | 80087414.2
100 | 20 | 2.1 | 18.6 | 43.9 | 3.6 | 33.9 | 44.2 | 58.1576736 | 0.28 | 50 | 20 | 15.07114 | 80248106.7
100 | 20 | 2.1 | 18.6 | 43.9 | 3.6 | 33.9 | 44.2 | 58.1576736 | 0.28 | 50 | 20 | 15.15466 | 80409121.7
100 | 20 | 2.1 | 18.6 | 43.9 | 3.6 | 33.9 | 44.2 | 58.1576736 | 0.28 | 50 | 20 | 15.23864 | 80570459.8
100 | 20 | 2.1 | 18.6 | 43.9 | 3.6 | 33.9 | 44.2 | 58.1576736 | 0.28 | 50 | 20 | 15.32309 | 80732121.6
100 | 20 | 2.1 | 18.6 | 43.9 | 3.6 | 33.9 | 44.2 | 58.1576736 | 0.28 | 50 | 20 | 15.40801 | 80894107.7
100 | 20 | 2.1 | 18.6 | 43.9 | 3.6 | 33.9 | 44.2 | 58.1576736 | 0.28 | 50 | 20 | 15.40801 | 80894107.7
100 | 20 | 2.1 | 18.6 | 43.9 | 3.6 | 33.9 | 44.2 | 58.1576736 | 0.28 | 50 | 20 | 15.40801 | 80894107.7
100 | 20 | 2.1 | 18.6 | 43.9 | 3.6 | 33.9 | 44.2 | 58.1576736 | 0.28 | 50 | 20 | 15.40801 | 80894107.7
100 | 20 | 2.1 | 18.6 | 43.9 | 3.6 | 33.9 | 44.2 | 58.1576736 | 0.28 | 50 | 20 | 15.40801 | 80894107.7
100 | 20 | 2.1 | 18.6 | 43.9 | 3.6 | 33.9 | 44.2 | 58.1576736 | 0.28 | 50 | 20 | 15.51481 | 81097047.6
100 | 20 | 2.1 | 18.6 | 43.9 | 3.6 | 33.9 | 44.2 | 58.1576736 | 0.28 | 50 | 20 | 15.60079 | 81259765.9
100 | 20 | 2.1 | 18.6 | 43.9 | 3.6 | 33.9 | 44.2 | 58.1576736 | 0.28 | 50 | 20 | 15.68725 | 81422810.8
100 | 20 | 2.1 | 18.6 | 43.9 | 3.6 | 33.9 | 44.2 | 58.1576736 | 0.28 | 50 | 20 | 15.77419 | 81586182.8
100 | 20 | 2.1 | 18.6 | 43.9 | 3.6 | 33.9 | 44.2 | 58.1576736 | 0.28 | 50 | 20 | 15.8616 | 81749882.6
100 | 20 | 2.1 | 18.6 | 43.9 | 3.6 | 33.9 | 44.2 | 58.1576736 | 0.08 | 70 | 20 | 0.1316567 | 3313486.5
100 | 20 | 2.1 | 18.6 | 43.9 | 3.6 | 33.9 | 44.2 | 58.1576736 | 0.08 | 70 | 20 | 0.3143851 | 6519434.1
100 | 20 | 2.1 | 18.6 | 43.9 | 3.6 | 33.9 | 44.2 | 58.1576736 | 0.08 | 70 | 20 | 0.482471 | 6579117.2
100 | 20 | 2.1 | 18.6 | 43.9 | 3.6 | 33.9 | 44.2 | 58.1576736 | 0.08 | 70 | 20 | 0.6360295 | 7954862.5
100 | 20 | 2.1 | 18.6 | 43.9 | 3.6 | 33.9 | 44.2 | 58.1576736 | 0.08 | 70 | 20 | 0.7824953 | 8017877.9
100 | 20 | 2.1 | 18.6 | 43.9 | 3.6 | 33.9 | 44.2 | 58.1576736 | 0.08 | 70 | 20 | 0.923603 | 8918147.8
100 | 20 | 2.1 | 18.6 | 43.9 | 3.6 | 33.9 | 44.2 | 58.1576736 | 0.08 | 70 | 20 | 1.060445 | 8970519.7
100 | 20 | 2.1 | 18.6 | 43.9 | 3.6 | 33.9 | 44.2 | 58.1576736 | 0.08 | 70 | 20 | 1.184379 | 9755650.9
100 | 20 | 2.1 | 18.6 | 43.9 | 3.6 | 33.9 | 44.2 | 58.1576736 | 0.08 | 70 | 20 | 1.322797 | 9819661.0
100 | 20 | 2.1 | 18.6 | 43.9 | 3.6 | 33.9 | 44.2 | 58.1576736 | 0.08 | 70 | 20 | 1.437126 | 10295235.9
100 | 20 | 2.1 | 18.6 | 43.9 | 3.6 | 33.9 | 44.2 | 58.1576736 | 0.08 | 70 | 20 | 1.561337 | 10402914.2
100 | 20 | 2.1 | 18.6 | 43.9 | 3.6 | 33.9 | 44.2 | 58.1576736 | 0.08 | 70 | 20 | 1.696284 | 11285826.2
100 | 20 | 2.1 | 18.6 | 43.9 | 3.6 | 33.9 | 44.2 | 58.1576736 | 0.08 | 70 | 20 | 1.817607 | 11288760.6
100 | 20 | 2.1 | 18.6 | 43.9 | 3.6 | 33.9 | 44.2 | 58.1576736 | 0.08 | 70 | 20 | 1.947608 | 11508493.9
100 | 20 | 2.1 | 18.6 | 43.9 | 3.6 | 33.9 | 44.2 | 58.1576736 | 0.08 | 70 | 20 | 2.058272 | 11926375.1
100 | 20 | 2.1 | 18.6 | 43.9 | 3.6 | 33.9 | 44.2 | 58.1576736 | 0.08 | 70 | 20 | 2.175224 | 12306158.6
100 | 20 | 2.1 | 18.6 | 43.9 | 3.6 | 33.9 | 44.2 | 58.1576736 | 0.08 | 70 | 20 | 2.298821 | 12502913.9
100 | 20 | 2.1 | 18.6 | 43.9 | 3.6 | 33.9 | 44.2 | 58.1576736 | 0.08 | 70 | 20 | 2.396106 | 12564387.5
100 | 20 | 2.1 | 18.6 | 43.9 | 3.6 | 33.9 | 44.2 | 58.1576736 | 0.08 | 70 | 20 | 2.532254 | 12657443.4
100 | 20 | 2.1 | 18.6 | 43.9 | 3.6 | 33.9 | 44.2 | 58.1576736 | 0.08 | 70 | 20 | 2.639418 | 12765619.0
100 | 20 | 2.1 | 18.6 | 43.9 | 3.6 | 33.9 | 44.2 | 58.1576736 | 0.08 | 70 | 20 | 2.751117 | 13225129.2
100 | 20 | 2.1 | 18.6 | 43.9 | 3.6 | 33.9 | 44.2 | 58.1576736 | 0.08 | 70 | 20 | 2.857655 | 13536525.8
100 | 20 | 2.1 | 18.6 | 43.9 | 3.6 | 33.9 | 44.2 | 58.1576736 | 0.08 | 70 | 20 | 2.956042 | 13590887.2
100 | 20 | 2.1 | 18.6 | 43.9 | 3.6 | 33.9 | 44.2 | 58.1576736 | 0.08 | 70 | 20 | 3.098215 | 13619286.4
100 | 20 | 2.1 | 18.6 | 43.9 | 3.6 | 33.9 | 44.2 | 58.1576736 | 0.08 | 70 | 20 | 3.180623 | 14277342.3
100 | 20 | 2.1 | 18.6 | 43.9 | 3.6 | 33.9 | 44.2 | 58.1576736 | 0.08 | 70 | 20 | 3.292403 | 15095150.0
100 | 20 | 2.1 | 18.6 | 43.9 | 3.6 | 33.9 | 44.2 | 58.1576736 | 0.08 | 70 | 20 | 3.408111 | 15363873.2
100 | 20 | 2.1 | 18.6 | 43.9 | 3.6 | 33.9 | 44.2 | 58.1576736 | 0.08 | 70 | 20 | 3.51815 | 16146865.8
100 | 20 | 2.1 | 18.6 | 43.9 | 3.6 | 33.9 | 44.2 | 58.1576736 | 0.08 | 70 | 20 | 3.621721 | 16226343.8
100 | 20 | 2.1 | 18.6 | 43.9 | 3.6 | 33.9 | 44.2 | 58.1576736 | 0.08 | 70 | 20 | 3.738658 | 16284186.7
100 | 20 | 2.1 | 18.6 | 43.9 | 3.6 | 33.9 | 44.2 | 58.1576736 | 0.08 | 70 | 20 | 3.854041 | 16745188.9
100 | 20 | 2.1 | 18.6 | 43.9 | 3.6 | 33.9 | 44.2 | 58.1576736 | 0.08 | 70 | 20 | 3.929314 | 16769211.4
100 | 20 | 2.1 | 18.6 | 43.9 | 3.6 | 33.9 | 44.2 | 58.1576736 | 0.08 | 70 | 20 | 4.039405 | 17366092.1
100 | 20 | 2.1 | 18.6 | 43.9 | 3.6 | 33.9 | 44.2 | 58.1576736 | 0.08 | 70 | 20 | 4.146846 | 17559316.2
100 | 20 | 2.1 | 18.6 | 43.9 | 3.6 | 33.9 | 44.2 | 58.1576736 | 0.08 | 70 | 20 | 4.251268 | 18151919.7
100 | 20 | 2.1 | 18.6 | 43.9 | 3.6 | 33.9 | 44.2 | 58.1576736 | 0.08 | 70 | 20 | 4.358319 | 18197527.5
100 | 20 | 2.1 | 18.6 | 43.9 | 3.6 | 33.9 | 44.2 | 58.1576736 | 0.08 | 70 | 20 | 4.468066 | 18558709.8
100 | 20 | 2.1 | 18.6 | 43.9 | 3.6 | 33.9 | 44.2 | 58.1576736 | 0.08 | 70 | 20 | 4.56163 | 18590540.8
100 | 20 | 2.1 | 18.6 | 43.9 | 3.6 | 33.9 | 44.2 | 58.1576736 | 0.08 | 70 | 20 | 4.676496 | 19232979.6
100 | 20 | 2.1 | 18.6 | 43.9 | 3.6 | 33.9 | 44.2 | 58.1576736 | 0.08 | 70 | 20 | 4.767832 | 19526670.2
100 | 20 | 2.1 | 18.6 | 43.9 | 3.6 | 33.9 | 44.2 | 58.1576736 | 0.08 | 70 | 20 | 4.881142 | 19530102.0
100 | 20 | 2.1 | 18.6 | 43.9 | 3.6 | 33.9 | 44.2 | 58.1576736 | 0.08 | 70 | 20 | 4.969605 | 19843139.9
100 | 20 | 2.1 | 18.6 | 43.9 | 3.6 | 33.9 | 44.2 | 58.1576736 | 0.08 | 70 | 20 | 5.080686 | 19998465.2
100 | 20 | 2.1 | 18.6 | 43.9 | 3.6 | 33.9 | 44.2 | 58.1576736 | 0.08 | 70 | 20 | 5.187078 | 20132205.1
100 | 20 | 2.1 | 18.6 | 43.9 | 3.6 | 33.9 | 44.2 | 58.1576736 | 0.08 | 70 | 20 | 6.097142 | 20693425.2
100 | 20 | 2.1 | 18.6 | 43.9 | 3.6 | 33.9 | 44.2 | 58.1576736 | 0.08 | 70 | 20 | 6.181966 | 21263697.2
100 | 20 | 2.1 | 18.6 | 43.9 | 3.6 | 33.9 | 44.2 | 58.1576736 | 0.08 | 70 | 20 | 6.29183 | 21439513.7
100 | 20 | 2.1 | 18.6 | 43.9 | 3.6 | 33.9 | 44.2 | 58.1576736 | 0.08 | 70 | 20 | 6.399225 | 22085434.1
100 | 20 | 2.1 | 18.6 | 43.9 | 3.6 | 33.9 | 44.2 | 58.1576736 | 0.08 | 70 | 20 | 6.481532 | 22315114.6
100 | 20 | 2.1 | 18.6 | 43.9 | 3.6 | 33.9 | 44.2 | 58.1576736 | 0.08 | 70 | 20 | 6.59672 | 22485758.5
100 | 20 | 2.1 | 18.6 | 43.9 | 3.6 | 33.9 | 44.2 | 58.1576736 | 0.08 | 70 | 20 | 6.679259 | 22897969.8
100 | 20 | 2.1 | 18.6 | 43.9 | 3.6 | 33.9 | 44.2 | 58.1576736 | 0.08 | 70 | 20 | 7.65828 | 23304909.1
100 | 20 | 2.1 | 18.6 | 43.9 | 3.6 | 33.9 | 44.2 | 58.1576736 | 0.08 | 70 | 20 | 7.756781 | 23571642.8
100 | 20 | 2.1 | 18.6 | 43.9 | 3.6 | 33.9 | 44.2 | 58.1576736 | 0.08 | 70 | 20 | 7.840284 | 23743629.7
100 | 20 | 2.1 | 18.6 | 43.9 | 3.6 | 33.9 | 44.2 | 58.1576736 | 0.08 | 70 | 20 | 7.938383 | 23894777.1
100 | 20 | 2.1 | 18.6 | 43.9 | 3.6 | 33.9 | 44.2 | 58.1576736 | 0.08 | 70 | 20 | 8.026612 | 23930885.4
100 | 20 | 2.1 | 18.6 | 43.9 | 3.6 | 33.9 | 44.2 | 58.1576736 | 0.08 | 70 | 20 | 8.138279 | 23947696.1
100 | 20 | 2.1 | 18.6 | 43.9 | 3.6 | 33.9 | 44.2 | 58.1576736 | 0.08 | 70 | 20 | 8.240107 | 24030705.4
100 | 20 | 2.1 | 18.6 | 43.9 | 3.6 | 33.9 | 44.2 | 58.1576736 | 0.08 | 70 | 20 | 8.320186 | 24225371.8
100 | 20 | 2.1 | 18.6 | 43.9 | 3.6 | 33.9 | 44.2 | 58.1576736 | 0.08 | 70 | 20 | 8.412659 | 24251930.8
100 | 20 | 2.1 | 18.6 | 43.9 | 3.6 | 33.9 | 44.2 | 58.1576736 | 0.08 | 70 | 20 | 8.51792 | 24350905.2
100 | 20 | 2.1 | 18.6 | 43.9 | 3.6 | 33.9 | 44.2 | 58.1576736 | 0.08 | 70 | 20 | 8.612591 | 24377215.5
100 | 20 | 2.1 | 18.6 | 43.9 | 3.6 | 33.9 | 44.2 | 58.1576736 | 0.08 | 70 | 20 | 8.708313 | 24570787.7
100 | 20 | 2.1 | 18.6 | 43.9 | 3.6 | 33.9 | 44.2 | 58.1576736 | 0.08 | 70 | 20 | 8.792943 | 24577900.0
100 | 20 | 2.1 | 18.6 | 43.9 | 3.6 | 33.9 | 44.2 | 58.1576736 | 0.08 | 70 | 20 | 8.902962 | 24587996.4
100 | 20 | 2.1 | 18.6 | 43.9 | 3.6 | 33.9 | 44.2 | 58.1576736 | 0.08 | 70 | 20 | 9.001912 | 24691447.1
100 | 20 | 2.1 | 18.6 | 43.9 | 3.6 | 33.9 | 44.2 | 58.1576736 | 0.08 | 70 | 20 | 9.089395 | 24719697.1
100 | 20 | 2.1 | 18.6 | 43.9 | 3.6 | 33.9 | 44.2 | 58.1576736 | 0.08 | 70 | 20 | 9.165057 | 24876315.5
100 | 20 | 2.1 | 18.6 | 43.9 | 3.6 | 33.9 | 44.2 | 58.1576736 | 0.08 | 70 | 20 | 9.168223 | 24896110.4
100 | 20 | 2.1 | 18.6 | 43.9 | 3.6 | 33.9 | 44.2 | 58.1576736 | 0.08 | 70 | 20 | 9.369915 | 25172194.5
100 | 20 | 2.1 | 18.6 | 43.9 | 3.6 | 33.9 | 44.2 | 58.1576736 | 0.08 | 70 | 20 | 9.460974 | 25341744.2
100 | 20 | 2.1 | 18.6 | 43.9 | 3.6 | 33.9 | 44.2 | 58.1576736 | 0.08 | 70 | 20 | 9.543024 | 25541583.2
100 | 20 | 2.1 | 18.6 | 43.9 | 3.6 | 33.9 | 44.2 | 58.1576736 | 0.08 | 70 | 20 | 10.86273 | 25622951.1
100 | 20 | 2.1 | 18.6 | 43.9 | 3.6 | 33.9 | 44.2 | 58.1576736 | 0.08 | 70 | 20 | 10.93803 | 25707353.0
100 | 20 | 2.1 | 18.6 | 43.9 | 3.6 | 33.9 | 44.2 | 58.1576736 | 0.08 | 70 | 20 | 11.04433 | 25825873.7
100 | 20 | 2.1 | 18.6 | 43.9 | 3.6 | 33.9 | 44.2 | 58.1576736 | 0.08 | 70 | 20 | 11.12089 | 25889983.3
100 | 20 | 2.1 | 18.6 | 43.9 | 3.6 | 33.9 | 44.2 | 58.1576736 | 0.08 | 70 | 20 | 11.21346 | 26150599.5
100 | 20 | 2.1 | 18.6 | 43.9 | 3.6 | 33.9 | 44.2 | 58.1576736 | 0.08 | 70 | 20 | 11.3068 | 26413354.4
100 | 20 | 2.1 | 18.6 | 43.9 | 3.6 | 33.9 | 44.2 | 58.1576736 | 0.08 | 70 | 20 | 11.33026 | 26435486.8
100 | 20 | 2.1 | 18.6 | 43.9 | 3.6 | 33.9 | 44.2 | 58.1576736 | 0.08 | 70 | 20 | 11.47995 | 26742208.3
100 | 20 | 2.1 | 18.6 | 43.9 | 3.6 | 33.9 | 44.2 | 58.1576736 | 0.08 | 70 | 20 | 11.57951 | 26789059.5
100 | 20 | 2.1 | 18.6 | 43.9 | 3.6 | 33.9 | 44.2 | 58.1576736 | 0.08 | 70 | 20 | 11.58351 | 27143477.7
100 | 20 | 2.1 | 18.6 | 43.9 | 3.6 | 33.9 | 44.2 | 58.1576736 | 0.08 | 70 | 20 | 11.75278 | 27190876.0
100 | 20 | 2.1 | 18.6 | 43.9 | 3.6 | 33.9 | 44.2 | 58.1576736 | 0.08 | 70 | 20 | 11.85061 | 27322477.2
100 | 20 | 2.1 | 18.6 | 43.9 | 3.6 | 33.9 | 44.2 | 58.1576736 | 0.08 | 70 | 20 | 11.94926 | 27399617.6
100 | 20 | 2.1 | 18.6 | 43.9 | 3.6 | 33.9 | 44.2 | 58.1576736 | 0.08 | 70 | 20 | 12.03209 | 27404690.7
100 | 20 | 2.1 | 18.6 | 43.9 | 3.6 | 33.9 | 44.2 | 58.1576736 | 0.08 | 70 | 20 | 12.1155 | 27476111.5
100 | 20 | 2.1 | 18.6 | 43.9 | 3.6 | 33.9 | 44.2 | 58.1576736 | 0.08 | 70 | 20 | 12.21635 | 27481134.8
100 | 20 | 2.1 | 18.6 | 43.9 | 3.6 | 33.9 | 44.2 | 58.1576736 | 0.08 | 70 | 20 | 12.31804 | 27544448.6
100 | 20 | 2.1 | 18.6 | 43.9 | 3.6 | 33.9 | 44.2 | 58.1576736 | 0.08 | 70 | 20 | 12.3863 | 27585530.5
100 | 20 | 2.1 | 18.6 | 43.9 | 3.6 | 33.9 | 44.2 | 58.1576736 | 0.08 | 70 | 20 | 12.47647 | 27610945.6
100 | 20 | 2.1 | 18.6 | 43.9 | 3.6 | 33.9 | 44.2 | 58.1576736 | 0.08 | 70 | 20 | 13.29515 | 27762490.9
100 | 20 | 2.1 | 18.6 | 43.9 | 3.6 | 33.9 | 44.2 | 58.1576736 | 0.08 | 70 | 20 | 13.38269 | 27862062.2
100 | 20 | 2.1 | 18.6 | 43.9 | 3.6 | 33.9 | 44.2 | 58.1576736 | 0.08 | 70 | 20 | 13.45685 | 27964568.0
100 | 20 | 2.1 | 18.6 | 43.9 | 3.6 | 33.9 | 44.2 | 58.1576736 | 0.08 | 70 | 20 | 13.56887 | 28748754.2
100 | 20 | 2.1 | 18.6 | 43.9 | 3.6 | 33.9 | 44.2 | 58.1576736 | 0.08 | 70 | 20 | 13.64407 | 28871751.1
100 | 20 | 2.1 | 18.6 | 43.9 | 3.6 | 33.9 | 44.2 | 58.1576736 | 0.08 | 70 | 20 | 13.73865 | 28935363.4
100 | 20 | 2.1 | 18.6 | 43.9 | 3.6 | 33.9 | 44.2 | 58.1576736 | 0.08 | 70 | 20 | 13.83388 | 29067909.6
100 | 20 | 2.1 | 18.6 | 43.9 | 3.6 | 33.9 | 44.2 | 58.1576736 | 0.08 | 70 | 20 | 13.89134 | 29117098.4
100 | 20 | 2.1 | 18.6 | 43.9 | 3.6 | 33.9 | 44.2 | 58.1576736 | 0.08 | 70 | 20 | 14.00698 | 29574469.9
100 | 20 | 2.1 | 18.6 | 43.9 | 3.6 | 33.9 | 44.2 | 58.1576736 | 0.08 | 70 | 20 | 14.0846 | 29788135.5
100 | 20 | 2.1 | 18.6 | 43.9 | 3.6 | 33.9 | 44.2 | 58.1576736 | 0.08 | 70 | 20 | 14.18223 | 29808427.7
100 | 20 | 2.1 | 18.6 | 43.9 | 3.6 | 33.9 | 44.2 | 58.1576736 | 0.08 | 70 | 20 | 14.26083 | 29839512.7
100 | 20 | 2.1 | 18.6 | 43.9 | 3.6 | 33.9 | 44.2 | 58.1576736 | 0.08 | 70 | 20 | 15.15466 | 29842596.3
100 | 20 | 2.1 | 18.6 | 43.9 | 3.6 | 33.9 | 44.2 | 58.1576736 | 0.08 | 70 | 20 | 15.23864 | 30114701.5
100 | 20 | 2.1 | 18.6 | 43.9 | 3.6 | 33.9 | 44.2 | 58.1576736 | 0.08 | 70 | 20 | 15.32309 | 30407894.7
100 | 20 | 2.1 | 18.6 | 43.9 | 3.6 | 33.9 | 44.2 | 58.1576736 | 0.08 | 70 | 20 | 15.40801 | 30584904.9
100 | 20 | 2.1 | 18.6 | 43.9 | 3.6 | 33.9 | 44.2 | 58.1576736 | 0.08 | 70 | 20 | 15.49339 | 30893615.7
100 | 20 | 2.1 | 18.6 | 43.9 | 3.6 | 33.9 | 44.2 | 58.1576736 | 0.08 | 70 | 20 | 15.60079 | 31012235.9
100 | 20 | 2.1 | 18.6 | 43.9 | 3.6 | 33.9 | 44.2 | 58.1576736 | 0.08 | 70 | 20 | 15.66559 | 31079777.3
100 | 20 | 2.1 | 18.6 | 43.9 | 3.6 | 33.9 | 44.2 | 58.1576736 | 0.08 | 70 | 20 | 15.77419 | 31224160.7
100 | 20 | 2.1 | 18.6 | 43.9 | 3.6 | 33.9 | 44.2 | 58.1576736 | 0.08 | 70 | 20 | 15.8397 | 31665865.4
100 | 20 | 2.1 | 18.6 | 43.9 | 3.6 | 33.9 | 44.2 | 58.1576736 | 0.13 | 70 | 20 | 0.482471 | 10890276.5
100 | 20 | 2.1 | 18.6 | 43.9 | 3.6 | 33.9 | 44.2 | 58.1576736 | 0.13 | 70 | 20 | 0.6360295 | 13180914.0
100 | 20 | 2.1 | 18.6 | 43.9 | 3.6 | 33.9 | 44.2 | 58.1576736 | 0.13 | 70 | 20 | 0.7824953 | 13257358.1
100 | 20 | 2.1 | 18.6 | 43.9 | 3.6 | 33.9 | 44.2 | 58.1576736 | 0.13 | 70 | 20 | 0.923603 | 14805488.1
100 | 20 | 2.1 | 18.6 | 43.9 | 3.6 | 33.9 | 44.2 | 58.1576736 | 0.13 | 70 | 20 | 1.060445 | 14868602.9
100 | 20 | 2.1 | 18.6 | 43.9 | 3.6 | 33.9 | 44.2 | 58.1576736 | 0.13 | 70 | 20 | 1.184379 | 16222016.8
100 | 20 | 2.1 | 18.6 | 43.9 | 3.6 | 33.9 | 44.2 | 58.1576736 | 0.13 | 70 | 20 | 1.322797 | 16281749.6
100 | 20 | 2.1 | 18.6 | 43.9 | 3.6 | 33.9 | 44.2 | 58.1576736 | 0.13 | 70 | 20 | 1.437126 | 17090306.5
100 | 20 | 2.1 | 18.6 | 43.9 | 3.6 | 33.9 | 44.2 | 58.1576736 | 0.13 | 70 | 20 | 1.561337 | 17258662.6
100 | 20 | 2.1 | 18.6 | 43.9 | 3.6 | 33.9 | 44.2 | 58.1576736 | 0.13 | 70 | 20 | 1.696284 | 18796696.1
100 | 20 | 2.1 | 18.6 | 43.9 | 3.6 | 33.9 | 44.2 | 58.1576736 | 0.13 | 70 | 20 | 1.817607 | 18802763.9
100 | 20 | 2.1 | 18.6 | 43.9 | 3.6 | 33.9 | 44.2 | 58.1576736 | 0.13 | 70 | 20 | 1.947608 | 19227210.3
100 | 20 | 2.1 | 18.6 | 43.9 | 3.6 | 33.9 | 44.2 | 58.1576736 | 0.13 | 70 | 20 | 2.058272 | 19894915.0
100 | 20 | 2.1 | 18.6 | 43.9 | 3.6 | 33.9 | 44.2 | 58.1576736 | 0.13 | 70 | 20 | 2.175224 | 20577888.6
100 | 20 | 2.1 | 18.6 | 43.9 | 3.6 | 33.9 | 44.2 | 58.1576736 | 0.13 | 70 | 20 | 2.298821 | 20779915.9
100 | 20 | 2.1 | 18.6 | 43.9 | 3.6 | 33.9 | 44.2 | 58.1576736 | 0.13 | 70 | 20 | 2.396106 | 20958666.8
100 | 20 | 2.1 | 18.6 | 43.9 | 3.6 | 33.9 | 44.2 | 58.1576736 | 0.13 | 70 | 20 | 2.532254 | 21197498.7
100 | 20 | 2.1 | 18.6 | 43.9 | 3.6 | 33.9 | 44.2 | 58.1576736 | 0.13 | 70 | 20 | 2.639418 | 21823723.7
100 | 20 | 2.1 | 18.6 | 43.9 | 3.6 | 33.9 | 44.2 | 58.1576736 | 0.13 | 70 | 20 | 2.751117 | 22268611.5
100 | 20 | 2.1 | 18.6 | 43.9 | 3.6 | 33.9 | 44.2 | 58.1576736 | 0.13 | 70 | 20 | 2.867543 | 22673262.9
100 | 20 | 2.1 | 18.6 | 43.9 | 3.6 | 33.9 | 44.2 | 58.1576736 | 0.13 | 70 | 20 | 2.988896 | 22695793.3
100 | 20 | 2.1 | 18.6 | 43.9 | 3.6 | 33.9 | 44.2 | 58.1576736 | 0.13 | 70 | 20 | 3.072638 | 22751895.4
100 | 20 | 2.1 | 18.6 | 43.9 | 3.6 | 33.9 | 44.2 | 58.1576736 | 0.13 | 70 | 20 | 3.191628 | 23317044.7
100 | 20 | 2.1 | 18.6 | 43.9 | 3.6 | 33.9 | 44.2 | 58.1576736 | 0.13 | 70 | 20 | 3.292403 | 23424474.3
100 | 20 | 2.1 | 18.6 | 43.9 | 3.6 | 33.9 | 44.2 | 58.1576736 | 0.13 | 70 | 20 | 3.396359 | 24997621.4
100 | 20 | 2.1 | 18.6 | 43.9 | 3.6 | 33.9 | 44.2 | 58.1576736 | 0.13 | 70 | 20 | 3.576965 | 26431856.1
100 | 20 | 2.1 | 18.6 | 43.9 | 3.6 | 33.9 | 44.2 | 58.1576736 | 0.13 | 70 | 20 | 3.729629 | 26786970.6
100 | 20 | 2.1 | 18.6 | 43.9 | 3.6 | 33.9 | 44.2 | 58.1576736 | 0.13 | 70 | 20 | 3.827509 | 27487003.7
100 | 20 | 2.1 | 18.6 | 43.9 | 3.6 | 33.9 | 44.2 | 58.1576736 | 0.13 | 70 | 20 | 3.956552 | 27734439.9
100 | 20 | 2.1 | 18.6 | 43.9 | 3.6 | 33.9 | 44.2 | 58.1576736 | 0.13 | 70 | 20 | 4.050582 | 27883249.7
100 | 20 | 2.1 | 18.6 | 43.9 | 3.6 | 33.9 | 44.2 | 58.1576736 | 0.13 | 70 | 20 | 4.141121 | 28520366.9
100 | 20 | 2.1 | 18.6 | 43.9 | 3.6 | 33.9 | 44.2 | 58.1576736 | 0.13 | 70 | 20 | 4.251268 | 28825248.0
100 | 20 | 2.1 | 18.6 | 43.9 | 3.6 | 33.9 | 44.2 | 58.1576736 | 0.13 | 70 | 20 | 4.364345 | 29124409.6
100 | 20 | 2.1 | 18.6 | 43.9 | 3.6 | 33.9 | 44.2 | 58.1576736 | 0.13 | 70 | 20 | 4.480429 | 29241686.9
100 | 20 | 2.1 | 18.6 | 43.9 | 3.6 | 33.9 | 44.2 | 58.1576736 | 0.13 | 70 | 20 | 4.599601 | 29455849.8
100 | 20 | 2.1 | 18.6 | 43.9 | 3.6 | 33.9 | 44.2 | 58.1576736 | 0.13 | 70 | 20 | 4.670039 | 30660354.3
100 | 20 | 2.1 | 18.6 | 43.9 | 3.6 | 33.9 | 44.2 | 58.1576736 | 0.13 | 70 | 20 | 4.787635 | 30929425.6
100 | 20 | 2.1 | 18.6 | 43.9 | 3.6 | 33.9 | 44.2 | 58.1576736 | 0.13 | 70 | 20 | 4.894649 | 30965136.0
100 | 20 | 2.1 | 18.6 | 43.9 | 3.6 | 33.9 | 44.2 | 58.1576736 | 0.13 | 70 | 20 | 4.976476 | 31912953.4
100 | 20 | 2.1 | 18.6 | 43.9 | 3.6 | 33.9 | 44.2 | 58.1576736 | 0.13 | 70 | 20 | 5.08771 | 31981191.1
100 | 20 | 2.1 | 18.6 | 43.9 | 3.6 | 33.9 | 44.2 | 58.1576736 | 0.13 | 70 | 20 | 5.201431 | 32138953.4
100 | 20 | 2.1 | 18.6 | 43.9 | 3.6 | 33.9 | 44.2 | 58.1576736 | 0.13 | 70 | 20 | 5.288387 | 32570760.7
100 | 20 | 2.1 | 18.6 | 43.9 | 3.6 | 33.9 | 44.2 | 58.1576736 | 0.13 | 70 | 20 | 5.406593 | 32614627.8
100 | 20 | 2.1 | 18.6 | 43.9 | 3.6 | 33.9 | 44.2 | 58.1576736 | 0.13 | 70 | 20 | 5.496979 | 32623878.7
100 | 20 | 2.1 | 18.6 | 43.9 | 3.6 | 33.9 | 44.2 | 58.1576736 | 0.13 | 70 | 20 | 5.588875 | 32837245.7
100 | 20 | 2.1 | 18.6 | 43.9 | 3.6 | 33.9 | 44.2 | 58.1576736 | 0.13 | 70 | 20 | 6.971548 | 33207728.6
100 | 20 | 2.1 | 18.6 | 43.9 | 3.6 | 33.9 | 44.2 | 58.1576736 | 0.13 | 70 | 20 | 7.088096 | 33619591.8
100 | 20 | 2.1 | 18.6 | 43.9 | 3.6 | 33.9 | 44.2 | 58.1576736 | 0.13 | 70 | 20 | 7.166875 | 33728811.8
100 | 20 | 2.1 | 18.6 | 43.9 | 3.6 | 33.9 | 44.2 | 58.1576736 | 0.13 | 70 | 20 | 7.286688 | 34993198.4
100 | 20 | 2.1 | 18.6 | 43.9 | 3.6 | 33.9 | 44.2 | 58.1576736 | 0.13 | 70 | 20 | 7.367674 | 35947531.2
100 | 20 | 2.1 | 18.6 | 43.9 | 3.6 | 33.9 | 44.2 | 58.1576736 | 0.13 | 70 | 20 | 7.490844 | 36465331.9
100 | 20 | 2.1 | 18.6 | 43.9 | 3.6 | 33.9 | 44.2 | 58.1576736 | 0.13 | 70 | 20 | 7.5741 | 36544312.5
100 | 20 | 2.1 | 18.6 | 43.9 | 3.6 | 33.9 | 44.2 | 58.1576736 | 0.13 | 70 | 20 | 7.65828 | 41440415.9
100 | 20 | 2.1 | 18.6 | 43.9 | 3.6 | 33.9 | 44.2 | 58.1576736 | 0.13 | 70 | 20 | 7.743397 | 41672632.9
100 | 20 | 2.1 | 18.6 | 43.9 | 3.6 | 33.9 | 44.2 | 58.1576736 | 0.13 | 70 | 20 | 7.840284 | 41798315.6
100 | 20 | 2.1 | 18.6 | 43.9 | 3.6 | 33.9 | 44.2 | 58.1576736 | 0.13 | 70 | 20 | 7.938383 | 41877097.3
100 | 20 | 2.1 | 18.6 | 43.9 | 3.6 | 33.9 | 44.2 | 58.1576736 | 0.13 | 70 | 20 | 8.03771 | 42053908.5
100 | 20 | 2.1 | 18.6 | 43.9 | 3.6 | 33.9 | 44.2 | 58.1576736 | 0.13 | 70 | 20 | 8.127043 | 42086585.0
100 | 20 | 2.1 | 18.6 | 43.9 | 3.6 | 33.9 | 44.2 | 58.1576736 | 0.13 | 70 | 20 | 8.22873 | 42393754.0
100 | 20 | 2.1 | 18.6 | 43.9 | 3.6 | 33.9 | 44.2 | 58.1576736 | 0.13 | 70 | 20 | 9.26692 | 42536695.1
100 | 20 | 2.1 | 18.6 | 43.9 | 3.6 | 33.9 | 44.2 | 58.1576736 | 0.13 | 70 | 20 | 9.356978 | 42602644.9
100 | 20 | 2.1 | 18.6 | 43.9 | 3.6 | 33.9 | 44.2 | 58.1576736 | 0.13 | 70 | 20 | 9.460974 | 42617963.6
100 | 20 | 2.1 | 18.6 | 43.9 | 3.6 | 33.9 | 44.2 | 58.1576736 | 0.13 | 70 | 20 | 9.552918 | 42623185.8
100 | 20 | 2.1 | 18.6 | 43.9 | 3.6 | 33.9 | 44.2 | 58.1576736 | 0.13 | 70 | 20 | 9.632438 | 42754588.1
100 | 20 | 2.1 | 18.6 | 43.9 | 3.6 | 33.9 | 44.2 | 58.1576736 | 0.13 | 70 | 20 | 9.739496 | 42754886.6
100 | 20 | 2.1 | 18.6 | 43.9 | 3.6 | 33.9 | 44.2 | 58.1576736 | 0.13 | 70 | 20 | 9.834147 | 43045642.7
100 | 20 | 2.1 | 18.6 | 43.9 | 3.6 | 33.9 | 44.2 | 58.1576736 | 0.13 | 70 | 20 | 9.916008 | 43051014.2
100 | 20 | 2.1 | 18.6 | 43.9 | 3.6 | 33.9 | 44.2 | 58.1576736 | 0.13 | 70 | 20 | 10.02622 | 43088167.0
100 | 20 | 2.1 | 18.6 | 43.9 | 3.6 | 33.9 | 44.2 | 58.1576736 | 0.13 | 70 | 20 | 11.02908 | 43167296.8
100 | 20 | 2.1 | 18.6 | 43.9 | 3.6 | 33.9 | 44.2 | 58.1576736 | 0.13 | 70 | 20 | 11.12089 | 43319936.3
100 | 20 | 2.1 | 18.6 | 43.9 | 3.6 | 33.9 | 44.2 | 58.1576736 | 0.13 | 70 | 20 | 11.21346 | 43355000.2
100 | 20 | 2.1 | 18.6 | 43.9 | 3.6 | 33.9 | 44.2 | 58.1576736 | 0.13 | 70 | 20 | 11.3068 | 43573340.8
100 | 20 | 2.1 | 18.6 | 43.9 | 3.6 | 33.9 | 44.2 | 58.1576736 | 0.13 | 70 | 20 | 11.40092 | 43641230.4
100 | 20 | 2.1 | 18.6 | 43.9 | 3.6 | 33.9 | 44.2 | 58.1576736 | 0.13 | 70 | 20 | 11.49582 | 44207871.7
100 | 20 | 2.1 | 18.6 | 43.9 | 3.6 | 33.9 | 44.2 | 58.1576736 | 0.13 | 70 | 20 | 11.59152 | 44268947.4
100 | 20 | 2.1 | 18.6 | 43.9 | 3.6 | 33.9 | 44.2 | 58.1576736 | 0.13 | 70 | 20 | 11.65575 | 44536228.3
100 | 20 | 2.1 | 18.6 | 43.9 | 3.6 | 33.9 | 44.2 | 58.1576736 | 0.13 | 70 | 20 | 11.75278 | 44829570.7
100 | 20 | 2.1 | 18.6 | 43.9 | 3.6 | 33.9 | 44.2 | 58.1576736 | 0.13 | 70 | 20 | 11.85061 | 44910441.3
100 | 20 | 2.1 | 18.6 | 43.9 | 3.6 | 33.9 | 44.2 | 58.1576736 | 0.13 | 70 | 20 | 11.93276 | 44920935.6
100 | 20 | 2.1 | 18.6 | 43.9 | 3.6 | 33.9 | 44.2 | 58.1576736 | 0.13 | 70 | 20 | 12.03625 | 44929838.3
100 | 20 | 2.1 | 18.6 | 43.9 | 3.6 | 33.9 | 44.2 | 58.1576736 | 0.13 | 70 | 20 | 12.13225 | 45042987.5
100 | 20 | 2.1 | 18.6 | 43.9 | 3.6 | 33.9 | 44.2 | 58.1576736 | 0.13 | 70 | 20 | 12.21635 | 45046668.0
100 | 20 | 2.1 | 18.6 | 43.9 | 3.6 | 33.9 | 44.2 | 58.1576736 | 0.13 | 70 | 20 | 12.30103 | 45402628.0
100 | 20 | 2.1 | 18.6 | 43.9 | 3.6 | 33.9 | 44.2 | 58.1576736 | 0.13 | 70 | 20 | 12.3863 | 45416653.5
100 | 20 | 2.1 | 18.6 | 43.9 | 3.6 | 33.9 | 44.2 | 58.1576736 | 0.13 | 70 | 20 | 12.48941 | 45518264.0
100 | 20 | 2.1 | 18.6 | 43.9 | 3.6 | 33.9 | 44.2 | 58.1576736 | 0.13 | 70 | 20 | 12.55862 | 45588143.0
100 | 20 | 2.1 | 18.6 | 43.9 | 3.6 | 33.9 | 44.2 | 58.1576736 | 0.13 | 70 | 20 | 12.66316 | 45668018.8
100 | 20 | 2.1 | 18.6 | 43.9 | 3.6 | 33.9 | 44.2 | 58.1576736 | 0.13 | 70 | 20 | 12.75535 | 45773260.0
100 | 20 | 2.1 | 18.6 | 43.9 | 3.6 | 33.9 | 44.2 | 58.1576736 | 0.13 | 70 | 20 | 12.85708 | 45806583.1
100 | 20 | 2.1 | 18.6 | 43.9 | 3.6 | 33.9 | 44.2 | 58.1576736 | 0.13 | 70 | 20 | 12.9328 | 46016319.5
100 | 20 | 2.1 | 18.6 | 43.9 | 3.6 | 33.9 | 44.2 | 58.1576736 | 0.13 | 70 | 20 | 13.01796 | 46043326.1
100 | 20 | 2.1 | 18.6 | 43.9 | 3.6 | 33.9 | 44.2 | 58.1576736 | 0.13 | 70 | 20 | 13.12632 | 46223967.0
100 | 20 | 2.1 | 18.6 | 43.9 | 3.6 | 33.9 | 44.2 | 58.1576736 | 0.13 | 70 | 20 | 13.19906 | 46309512.7
100 | 20 | 2.1 | 18.6 | 43.9 | 3.6 | 33.9 | 44.2 | 58.1576736 | 0.13 | 70 | 20 | 13.29515 | 46551179.6
100 | 20 | 2.1 | 18.6 | 43.9 | 3.6 | 33.9 | 44.2 | 58.1576736 | 0.13 | 70 | 20 | 13.36421 | 46791652.7
100 | 20 | 2.1 | 18.6 | 43.9 | 3.6 | 33.9 | 44.2 | 58.1576736 | 0.13 | 70 | 20 | 13.48011 | 47195210.0
100 | 20 | 2.1 | 18.6 | 43.9 | 3.6 | 33.9 | 44.2 | 58.1576736 | 0.13 | 70 | 20 | 13.56887 | 47607272.1
100 | 20 | 2.1 | 18.6 | 43.9 | 3.6 | 33.9 | 44.2 | 58.1576736 | 0.13 | 70 | 20 | 13.64407 | 47618114.5
100 | 20 | 2.1 | 18.6 | 43.9 | 3.6 | 33.9 | 44.2 | 58.1576736 | 0.13 | 70 | 20 | 13.73865 | 48058675.3
100 | 20 | 2.1 | 18.6 | 43.9 | 3.6 | 33.9 | 44.2 | 58.1576736 | 0.13 | 70 | 20 | 14.70095 | 48063997.0
100 | 20 | 2.1 | 18.6 | 43.9 | 3.6 | 33.9 | 44.2 | 58.1576736 | 0.13 | 70 | 20 | 14.80286 | 48133030.5
100 | 20 | 2.1 | 18.6 | 43.9 | 3.6 | 33.9 | 44.2 | 58.1576736 | 0.13 | 70 | 20 | 14.88489 | 48250457.0
100 | 20 | 2.1 | 18.6 | 43.9 | 3.6 | 33.9 | 44.2 | 58.1576736 | 0.13 | 70 | 20 | 14.96738 | 48274479.5
100 | 20 | 2.1 | 18.6 | 43.9 | 3.6 | 33.9 | 44.2 | 58.1576736 | 0.13 | 70 | 20 | 15.05553 | 48281442.5
100 | 20 | 2.1 | 18.6 | 43.9 | 3.6 | 33.9 | 44.2 | 58.1576736 | 0.13 | 70 | 20 | 15.15466 | 49396671.0
100 | 20 | 2.1 | 18.6 | 43.9 | 3.6 | 33.9 | 44.2 | 58.1576736 | 0.13 | 70 | 20 | 15.2439 | 49886122.2
100 | 20 | 2.1 | 18.6 | 43.9 | 3.6 | 33.9 | 44.2 | 58.1576736 | 0.13 | 70 | 20 | 15.32309 | 50274559.7
100 | 20 | 2.1 | 18.6 | 43.9 | 3.6 | 33.9 | 44.2 | 58.1576736 | 0.13 | 70 | 20 | 15.40801 | 50508815.9
100 | 20 | 2.1 | 18.6 | 43.9 | 3.6 | 33.9 | 44.2 | 58.1576736 | 0.13 | 70 | 20 | 15.51481 | 50647579.1
100 | 20 | 2.1 | 18.6 | 43.9 | 3.6 | 33.9 | 44.2 | 58.1576736 | 0.13 | 70 | 20 | 15.57925 | 50650563.3
100 | 20 | 2.1 | 18.6 | 43.9 | 3.6 | 33.9 | 44.2 | 58.1576736 | 0.13 | 70 | 20 | 15.69267 | 50681896.9
100 | 20 | 2.1 | 18.6 | 43.9 | 3.6 | 33.9 | 44.2 | 58.1576736 | 0.13 | 70 | 20 | 15.75241 | 51213076.5
100 | 20 | 2.1 | 18.6 | 43.9 | 3.6 | 33.9 | 44.2 | 58.1576736 | 0.13 | 70 | 20 | 15.8616 | 51403565.1
100 | 20 | 2.1 | 18.6 | 43.9 | 3.6 | 33.9 | 44.2 | 58.1576736 | 0.18 | 70 | 20 | 0.482471 | 12245978.2
100 | 20 | 2.1 | 18.6 | 43.9 | 3.6 | 33.9 | 44.2 | 58.1576736 | 0.18 | 70 | 20 | 0.6360295 | 14668117.4
100 | 20 | 2.1 | 18.6 | 43.9 | 3.6 | 33.9 | 44.2 | 58.1576736 | 0.18 | 70 | 20 | 0.7824953 | 14765898.3
100 | 20 | 2.1 | 18.6 | 43.9 | 3.6 | 33.9 | 44.2 | 58.1576736 | 0.18 | 70 | 20 | 0.923603 | 16419667.3
100 | 20 | 2.1 | 18.6 | 43.9 | 3.6 | 33.9 | 44.2 | 58.1576736 | 0.18 | 70 | 20 | 1.060445 | 16498299.8
100 | 20 | 2.1 | 18.6 | 43.9 | 3.6 | 33.9 | 44.2 | 58.1576736 | 0.18 | 70 | 20 | 1.184379 | 17934623.4
100 | 20 | 2.1 | 18.6 | 43.9 | 3.6 | 33.9 | 44.2 | 58.1576736 | 0.18 | 70 | 20 | 1.322797 | 17939497.6
100 | 20 | 2.1 | 18.6 | 43.9 | 3.6 | 33.9 | 44.2 | 58.1576736 | 0.18 | 70 | 20 | 1.437126 | 18719207.6
100 | 20 | 2.1 | 18.6 | 43.9 | 3.6 | 33.9 | 44.2 | 58.1576736 | 0.18 | 70 | 20 | 1.561337 | 18928048.7
100 | 20 | 2.1 | 18.6 | 43.9 | 3.6 | 33.9 | 44.2 | 58.1576736 | 0.18 | 70 | 20 | 1.696284 | 20662787.8
100 | 20 | 2.1 | 18.6 | 43.9 | 3.6 | 33.9 | 44.2 | 58.1576736 | 0.18 | 70 | 20 | 1.817607 | 20684920.3
100 | 20 | 2.1 | 18.6 | 43.9 | 3.6 | 33.9 | 44.2 | 58.1576736 | 0.18 | 70 | 20 | 1.947608 | 21190635.2
100 | 20 | 2.1 | 18.6 | 43.9 | 3.6 | 33.9 | 44.2 | 58.1576736 | 0.18 | 70 | 20 | 2.058272 | 21824022.1
100 | 20 | 2.1 | 18.6 | 43.9 | 3.6 | 33.9 | 44.2 | 58.1576736 | 0.18 | 70 | 20 | 2.175224 | 22434530.5
100 | 20 | 2.1 | 18.6 | 43.9 | 3.6 | 33.9 | 44.2 | 58.1576736 | 0.18 | 70 | 20 | 2.298821 | 22556483.0
100 | 20 | 2.1 | 18.6 | 43.9 | 3.6 | 33.9 | 44.2 | 58.1576736 | 0.18 | 70 | 20 | 2.396106 | 22665902.0
100 | 20 | 2.1 | 18.6 | 43.9 | 3.6 | 33.9 | 44.2 | 58.1576736 | 0.18 | 70 | 20 | 2.532254 | 22959891.0
100 | 20 | 2.1 | 18.6 | 43.9 | 3.6 | 33.9 | 44.2 | 58.1576736 | 0.18 | 70 | 20 | 2.639418 | 23181215.9
100 | 20 | 2.1 | 18.6 | 43.9 | 3.6 | 33.9 | 44.2 | 58.1576736 | 0.18 | 70 | 20 | 2.751117 | 24223183.4
100 | 20 | 2.1 | 18.6 | 43.9 | 3.6 | 33.9 | 44.2 | 58.1576736 | 0.18 | 70 | 20 | 2.867543 | 24744962.9
100 | 20 | 2.1 | 18.6 | 43.9 | 3.6 | 33.9 | 44.2 | 58.1576736 | 0.18 | 70 | 20 | 2.958085 | 24828071.7
100 | 20 | 2.1 | 18.6 | 43.9 | 3.6 | 33.9 | 44.2 | 58.1576736 | 0.18 | 70 | 20 | 3.099286 | 25055812.4
100 | 20 | 2.1 | 18.6 | 43.9 | 3.6 | 33.9 | 44.2 | 58.1576736 | 0.18 | 70 | 20 | 3.176232 | 25505624.1
100 | 20 | 2.1 | 18.6 | 43.9 | 3.6 | 33.9 | 44.2 | 58.1576736 | 0.18 | 70 | 20 | 3.301513 | 27723995.3
100 | 20 | 2.1 | 18.6 | 43.9 | 3.6 | 33.9 | 44.2 | 58.1576736 | 0.18 | 70 | 20 | 3.403405 | 27944126.5
100 | 20 | 2.1 | 18.6 | 43.9 | 3.6 | 33.9 | 44.2 | 58.1576736 | 0.18 | 70 | 20 | 3.537647 | 28012264.7
100 | 20 | 2.1 | 18.6 | 43.9 | 3.6 | 33.9 | 44.2 | 58.1576736 | 0.18 | 70 | 20 | 3.621721 | 28737762.6
100 | 20 | 2.1 | 18.6 | 43.9 | 3.6 | 33.9 | 44.2 | 58.1576736 | 0.18 | 70 | 20 | 3.743827 | 29254021.4
100 | 20 | 2.1 | 18.6 | 43.9 | 3.6 | 33.9 | 44.2 | 58.1576736 | 0.18 | 70 | 20 | 3.8381 | 29285355.0
100 | 20 | 2.1 | 18.6 | 43.9 | 3.6 | 33.9 | 44.2 | 58.1576736 | 0.18 | 70 | 20 | 3.945635 | 30485035.2
100 | 20 | 2.1 | 18.6 | 43.9 | 3.6 | 33.9 | 44.2 | 58.1576736 | 0.18 | 70 | 20 | 4.033828 | 30708250.0
100 | 20 | 2.1 | 18.6 | 43.9 | 3.6 | 33.9 | 44.2 | 58.1576736 | 0.18 | 70 | 20 | 4.158321 | 31135431.8
100 | 20 | 2.1 | 18.6 | 43.9 | 3.6 | 33.9 | 44.2 | 58.1576736 | 0.18 | 70 | 20 | 4.257146 | 31478112.3
100 | 20 | 2.1 | 18.6 | 43.9 | 3.6 | 33.9 | 44.2 | 58.1576736 | 0.18 | 70 | 20 | 4.340292 | 31733904.1
100 | 20 | 2.1 | 18.6 | 43.9 | 3.6 | 33.9 | 44.2 | 58.1576736 | 0.18 | 70 | 20 | 4.455737 | 31760711.8
100 | 20 | 2.1 | 18.6 | 43.9 | 3.6 | 33.9 | 44.2 | 58.1576736 | 0.18 | 70 | 20 | 4.574252 | 31882216.6
100 | 20 | 2.1 | 18.6 | 43.9 | 3.6 | 33.9 | 44.2 | 58.1576736 | 0.18 | 70 | 20 | 4.663591 | 31967613.2
100 | 20 | 2.1 | 18.6 | 43.9 | 3.6 | 33.9 | 44.2 | 58.1576736 | 0.18 | 70 | 20 | 4.774424 | 32510828.9
100 | 20 | 2.1 | 18.6 | 43.9 | 3.6 | 33.9 | 44.2 | 58.1576736 | 0.18 | 70 | 20 | 4.874403 | 33147249.7
100 | 20 | 2.1 | 18.6 | 43.9 | 3.6 | 33.9 | 44.2 | 58.1576736 | 0.18 | 70 | 20 | 4.976476 | 34118791.2
100 | 20 | 2.1 | 18.6 | 43.9 | 3.6 | 33.9 | 44.2 | 58.1576736 | 0.18 | 70 | 20 | 6.181966 | 34871544.3
100 | 20 | 2.1 | 18.6 | 43.9 | 3.6 | 33.9 | 44.2 | 58.1576736 | 0.18 | 70 | 20 | 6.294004 | 35392528.1
100 | 20 | 2.1 | 18.6 | 43.9 | 3.6 | 33.9 | 44.2 | 58.1576736 | 0.18 | 70 | 20 | 6.381567 | 35844776.8
100 | 20 | 2.1 | 18.6 | 43.9 | 3.6 | 33.9 | 44.2 | 58.1576736 | 0.18 | 70 | 20 | 6.488251 | 38005305.2
100 | 20 | 2.1 | 18.6 | 43.9 | 3.6 | 33.9 | 44.2 | 58.1576736 | 0.18 | 70 | 20 | 6.587612 | 38029675.8
100 | 20 | 2.1 | 18.6 | 43.9 | 3.6 | 33.9 | 44.2 | 58.1576736 | 0.18 | 70 | 20 | 6.697741 | 38546481.7
100 | 20 | 2.1 | 18.6 | 43.9 | 3.6 | 33.9 | 44.2 | 58.1576736 | 0.18 | 70 | 20 | 6.781545 | 38739954.4
100 | 20 | 2.1 | 18.6 | 43.9 | 3.6 | 33.9 | 44.2 | 58.1576736 | 0.18 | 70 | 20 | 6.894916 | 39094372.6
100 | 20 | 2.1 | 18.6 | 43.9 | 3.6 | 33.9 | 44.2 | 58.1576736 | 0.18 | 70 | 20 | 6.981187 | 39094621.3
100 | 20 | 2.1 | 18.6 | 43.9 | 3.6 | 33.9 | 44.2 | 58.1576736 | 0.18 | 70 | 20 | 7.088096 | 39335890.2
100 | 20 | 2.1 | 18.6 | 43.9 | 3.6 | 33.9 | 44.2 | 58.1576736 | 0.18 | 70 | 20 | 7.166875 | 39535530.2
100 | 20 | 2.1 | 18.6 | 43.9 | 3.6 | 33.9 | 44.2 | 58.1576736 | 0.18 | 70 | 20 | 7.266581 | 39615207.1
100 | 20 | 2.1 | 18.6 | 43.9 | 3.6 | 33.9 | 44.2 | 58.1576736 | 0.18 | 70 | 20 | 7.367674 | 40110974.8
100 | 20 | 2.1 | 18.6 | 43.9 | 3.6 | 33.9 | 44.2 | 58.1576736 | 0.18 | 70 | 20 | 7.439275 | 40131366.5
100 | 20 | 2.1 | 18.6 | 43.9 | 3.6 | 33.9 | 44.2 | 58.1576736 | 0.18 | 70 | 20 | 7.563642 | 40516670.7
100 | 20 | 2.1 | 18.6 | 43.9 | 3.6 | 33.9 | 44.2 | 58.1576736 | 0.18 | 70 | 20 | 9.356978 | 40556907.1
100 | 20 | 2.1 | 18.6 | 43.9 | 3.6 | 33.9 | 44.2 | 58.1576736 | 0.18 | 70 | 20 | 9.447912 | 41240626.7
100 | 20 | 2.1 | 18.6 | 43.9 | 3.6 | 33.9 | 44.2 | 58.1576736 | 0.18 | 70 | 20 | 9.552918 | 41406197.6
100 | 20 | 2.1 | 18.6 | 43.9 | 3.6 | 33.9 | 44.2 | 58.1576736 | 0.18 | 70 | 20 | 9.659092 | 41689493.4
100 | 20 | 2.1 | 18.6 | 43.9 | 3.6 | 33.9 | 44.2 | 58.1576736 | 0.18 | 70 | 20 | 9.752962 | 41786528.2
100 | 20 | 2.1 | 18.6 | 43.9 | 3.6 | 33.9 | 44.2 | 58.1576736 | 0.18 | 70 | 20 | 9.847743 | 41932901.0
100 | 20 | 2.1 | 18.6 | 43.9 | 3.6 | 33.9 | 44.2 | 58.1576736 | 0.18 | 70 | 20 | 9.950318 | 42212715.3
100 | 20 | 2.1 | 18.6 | 43.9 | 3.6 | 33.9 | 44.2 | 58.1576736 | 0.18 | 70 | 20 | 10.04008 | 42233455.2
100 | 20 | 2.1 | 18.6 | 43.9 | 3.6 | 33.9 | 44.2 | 58.1576736 | 0.18 | 70 | 20 | 10.09572 | 42596626.9
100 | 20 | 2.1 | 18.6 | 43.9 | 3.6 | 33.9 | 44.2 | 58.1576736 | 0.18 | 70 | 20 | 10.19383 | 44207374.4
100 | 20 | 2.1 | 18.6 | 43.9 | 3.6 | 33.9 | 44.2 | 58.1576736 | 0.18 | 70 | 20 | 10.2929 | 44457446.6
100 | 20 | 2.1 | 18.6 | 43.9 | 3.6 | 33.9 | 44.2 | 58.1576736 | 0.18 | 70 | 20 | 10.39293 | 44526131.9
100 | 20 | 2.1 | 18.6 | 43.9 | 3.6 | 33.9 | 44.2 | 58.1576736 | 0.18 | 70 | 20 | 10.49393 | 44832057.5
100 | 20 | 2.1 | 18.6 | 43.9 | 3.6 | 33.9 | 44.2 | 58.1576736 | 0.18 | 70 | 20 | 10.56667 | 45097249.4
100 | 20 | 2.1 | 18.6 | 43.9 | 3.6 | 33.9 | 44.2 | 58.1576736 | 0.18 | 70 | 20 | 10.65831 | 45128931.2
100 | 20 | 2.1 | 18.6 | 43.9 | 3.6 | 33.9 | 44.2 | 58.1576736 | 0.18 | 70 | 20 | 13.73865 | 45273961.2
100 | 20 | 2.1 | 18.6 | 43.9 | 3.6 | 33.9 | 44.2 | 58.1576736 | 0.18 | 70 | 20 | 13.83388 | 45905209.4
100 | 20 | 2.1 | 18.6 | 43.9 | 3.6 | 33.9 | 44.2 | 58.1576736 | 0.18 | 70 | 20 | 13.91055 | 46206111.8
100 | 20 | 2.1 | 18.6 | 43.9 | 3.6 | 33.9 | 44.2 | 58.1576736 | 0.18 | 70 | 20 | 14.00698 | 46575848.6
100 | 20 | 2.1 | 18.6 | 43.9 | 3.6 | 33.9 | 44.2 | 58.1576736 | 0.18 | 70 | 20 | 14.0846 | 47671182.7
100 | 20 | 2.1 | 18.6 | 43.9 | 3.6 | 33.9 | 44.2 | 58.1576736 | 0.18 | 70 | 20 | 14.16265 | 48204451.3
100 | 20 | 2.1 | 18.6 | 43.9 | 3.6 | 33.9 | 44.2 | 58.1576736 | 0.18 | 70 | 20 | 14.26083 | 48320186.8
100 | 20 | 2.1 | 18.6 | 43.9 | 3.6 | 33.9 | 44.2 | 58.1576736 | 0.18 | 70 | 20 | 14.33986 | 48736625.6
100 | 20 | 2.1 | 18.6 | 43.9 | 3.6 | 33.9 | 44.2 | 58.1576736 | 0.18 | 70 | 20 | 14.44425 | 48904384.9
100 | 20 | 2.1 | 18.6 | 43.9 | 3.6 | 33.9 | 44.2 | 58.1576736 | 0.18 | 70 | 20 | 14.5494 | 49183602.3
100 | 20 | 2.1 | 18.6 | 43.9 | 3.6 | 33.9 | 44.2 | 58.1576736 | 0.18 | 70 | 20 | 14.61993 | 49239008.1
100 | 20 | 2.1 | 18.6 | 43.9 | 3.6 | 33.9 | 44.2 | 58.1576736 | 0.18 | 70 | 20 | 14.72128 | 49297547.3
100 | 20 | 2.1 | 18.6 | 43.9 | 3.6 | 33.9 | 44.2 | 58.1576736 | 0.18 | 70 | 20 | 14.78242 | 49430093.5
100 | 20 | 2.1 | 18.6 | 43.9 | 3.6 | 33.9 | 44.2 | 58.1576736 | 0.18 | 70 | 20 | 14.88489 | 49827433.8
100 | 20 | 2.1 | 18.6 | 43.9 | 3.6 | 33.9 | 44.2 | 58.1576736 | 0.18 | 70 | 20 | 14.96738 | 50020409.2
100 | 20 | 2.1 | 18.6 | 43.9 | 3.6 | 33.9 | 44.2 | 58.1576736 | 0.18 | 70 | 20 | 15.05553 | 50272570.3
100 | 20 | 2.1 | 18.6 | 43.9 | 3.6 | 33.9 | 44.2 | 58.1576736 | 0.18 | 70 | 20 | 15.15466 | 50847517.5
100 | 20 | 2.1 | 18.6 | 43.9 | 3.6 | 33.9 | 44.2 | 58.1576736 | 0.18 | 70 | 20 | 15.2439 | 50975338.8
100 | 20 | 2.1 | 18.6 | 43.9 | 3.6 | 33.9 | 44.2 | 58.1576736 | 0.18 | 70 | 20 | 15.34427 | 51448824.8
100 | 20 | 2.1 | 18.6 | 43.9 | 3.6 | 33.9 | 44.2 | 58.1576736 | 0.18 | 70 | 20 | 15.40801 | 51570677.8
100 | 20 | 2.1 | 18.6 | 43.9 | 3.6 | 33.9 | 44.2 | 58.1576736 | 0.18 | 70 | 20 | 15.50946 | 52138164.6
100 | 20 | 2.1 | 18.6 | 43.9 | 3.6 | 33.9 | 44.2 | 58.1576736 | 0.18 | 70 | 20 | 15.57925 | 52195858.3
100 | 20 | 2.1 | 18.6 | 43.9 | 3.6 | 33.9 | 44.2 | 58.1576736 | 0.18 | 70 | 20 | 15.66559 | 52668349.5
100 | 20 | 2.1 | 18.6 | 43.9 | 3.6 | 33.9 | 44.2 | 58.1576736 | 0.18 | 70 | 20 | 15.77419 | 52959802.0
100 | 20 | 2.1 | 18.6 | 43.9 | 3.6 | 33.9 | 44.2 | 58.1576736 | 0.18 | 70 | 20 | 15.86708 | 53135867.2
100 | 20 | 2.1 | 18.6 | 43.9 | 3.6 | 33.9 | 44.2 | 58.1576736 | 0.2 | 70 | 20 | 0.1334883 | 6361025.2
100 | 20 | 2.1 | 18.6 | 43.9 | 3.6 | 33.9 | 44.2 | 58.1576736 | 0.2 | 70 | 20 | 0.3143851 | 11911354.9
100 | 20 | 2.1 | 18.6 | 43.9 | 3.6 | 33.9 | 44.2 | 58.1576736 | 0.2 | 70 | 20 | 0.482471 | 12244486.1
100 | 20 | 2.1 | 18.6 | 43.9 | 3.6 | 33.9 | 44.2 | 58.1576736 | 0.2 | 70 | 20 | 0.6360295 | 14853881.1
100 | 20 | 2.1 | 18.6 | 43.9 | 3.6 | 33.9 | 44.2 | 58.1576736 | 0.2 | 70 | 20 | 0.7824953 | 14992147.0
100 | 20 | 2.1 | 18.6 | 43.9 | 3.6 | 33.9 | 44.2 | 58.1576736 | 0.2 | 70 | 20 | 0.923603 | 16902205.2
100 | 20 | 2.1 | 18.6 | 43.9 | 3.6 | 33.9 | 44.2 | 58.1576736 | 0.2 | 70 | 20 | 1.060445 | 17076877.8
100 | 20 | 2.1 | 18.6 | 43.9 | 3.6 | 33.9 | 44.2 | 58.1576736 | 0.2 | 70 | 20 | 1.184379 | 18849764.4
100 | 20 | 2.1 | 18.6 | 43.9 | 3.6 | 33.9 | 44.2 | 58.1576736 | 0.2 | 70 | 20 | 1.322797 | 19000911.8
100 | 20 | 2.1 | 18.6 | 43.9 | 3.6 | 33.9 | 44.2 | 58.1576736 | 0.2 | 70 | 20 | 1.437126 | 20300959.0
100 | 20 | 2.1 | 18.6 | 43.9 | 3.6 | 33.9 | 44.2 | 58.1576736 | 0.2 | 70 | 20 | 1.561337 | 20356812.5
100 | 20 | 2.1 | 18.6 | 43.9 | 3.6 | 33.9 | 44.2 | 58.1576736 | 0.2 | 70 | 20 | 1.696284 | 22391459.2
100 | 20 | 2.1 | 18.6 | 43.9 | 3.6 | 33.9 | 44.2 | 58.1576736 | 0.2 | 70 | 20 | 1.817607 | 22671074.5
100 | 20 | 2.1 | 18.6 | 43.9 | 3.6 | 33.9 | 44.2 | 58.1576736 | 0.2 | 70 | 20 | 1.947608 | 23234582.5
100 | 20 | 2.1 | 18.6 | 43.9 | 3.6 | 33.9 | 44.2 | 58.1576736 | 0.2 | 70 | 20 | 2.058272 | 24291819.0
100 | 20 | 2.1 | 18.6 | 43.9 | 3.6 | 33.9 | 44.2 | 58.1576736 | 0.2 | 70 | 20 | 2.175224 | 25615441.0
100 | 20 | 2.1 | 18.6 | 43.9 | 3.6 | 33.9 | 44.2 | 58.1576736 | 0.2 | 70 | 20 | 2.290894 | 26558682.7
100 | 20 | 2.1 | 18.6 | 43.9 | 3.6 | 33.9 | 44.2 | 58.1576736 | 0.2 | 70 | 20 | 2.412716 | 27120201.2
100 | 20 | 2.1 | 18.6 | 43.9 | 3.6 | 33.9 | 44.2 | 58.1576736 | 0.2 | 70 | 20 | 2.514821 | 27177447.3
100 | 20 | 2.1 | 18.6 | 43.9 | 3.6 | 33.9 | 44.2 | 58.1576736 | 0.2 | 70 | 20 | 2.621247 | 27236682.8
100 | 20 | 2.1 | 18.6 | 43.9 | 3.6 | 33.9 | 44.2 | 58.1576736 | 0.2 | 70 | 20 | 2.760636 | 27530920.5
100 | 20 | 2.1 | 18.6 | 43.9 | 3.6 | 33.9 | 44.2 | 58.1576736 | 0.2 | 70 | 20 | 2.847802 | 28543494.1
100 | 20 | 2.1 | 18.6 | 43.9 | 3.6 | 33.9 | 44.2 | 58.1576736 | 0.2 | 70 | 20 | 2.96832 | 30162298.8
100 | 20 | 2.1 | 18.6 | 43.9 | 3.6 | 33.9 | 44.2 | 58.1576736 | 0.2 | 70 | 20 | 3.072638 | 31300604.8
100 | 20 | 2.1 | 18.6 | 43.9 | 3.6 | 33.9 | 44.2 | 58.1576736 | 0.2 | 70 | 20 | 3.202671 | 31829894.4
100 | 20 | 2.1 | 18.6 | 43.9 | 3.6 | 33.9 | 44.2 | 58.1576736 | 0.2 | 70 | 20 | 3.303794 | 32833515.6
100 | 20 | 2.1 | 18.6 | 43.9 | 3.6 | 33.9 | 44.2 | 58.1576736 | 0.2 | 70 | 20 | 3.408111 | 33187585.6
100 | 20 | 2.1 | 18.6 | 43.9 | 3.6 | 33.9 | 44.2 | 58.1576736 | 0.2 | 70 | 20 | 3.48068 | 34086612.0
100 | 20 | 2.1 | 18.6 | 43.9 | 3.6 | 33.9 | 44.2 | 58.1576736 | 0.2 | 70 | 20 | 3.616721 | 34877811.1
100 | 20 | 2.1 | 18.6 | 43.9 | 3.6 | 33.9 | 44.2 | 58.1576736 | 0.2 | 70 | 20 | 3.723193 | 35591969.1
100 | 20 | 2.1 | 18.6 | 43.9 | 3.6 | 33.9 | 44.2 | 58.1576736 | 0.2 | 70 | 20 | 3.8381 | 35826275.0
100 | 20 | 2.1 | 18.6 | 43.9 | 3.6 | 33.9 | 44.2 | 58.1576736 | 0.2 | 70 | 20 | 3.941548 | 37088721.9
100 | 20 | 2.1 | 18.6 | 43.9 | 3.6 | 33.9 | 44.2 | 58.1576736 | 0.2 | 70 | 20 | 3.996383 | 37214255.4
100 | 20 | 2.1 | 18.6 | 43.9 | 3.6 | 33.9 | 44.2 | 58.1576736 | 0.2 | 70 | 20 | 4.15258 | 38211361.1
100 | 20 | 2.1 | 18.6 | 43.9 | 3.6 | 33.9 | 44.2 | 58.1576736 | 0.2 | 70 | 20 | 4.257146 | 38420450.9
100 | 20 | 2.1 | 18.6 | 43.9 | 3.6 | 33.9 | 44.2 | 58.1576736 | 0.2 | 70 | 20 | 4.358319 | 38471479.9
100 | 20 | 2.1 | 18.6 | 43.9 | 3.6 | 33.9 | 44.2 | 58.1576736 | 0.2 | 70 | 20 | 4.468066 | 39410494.1
100 | 20 | 2.1 | 18.6 | 43.9 | 3.6 | 33.9 | 44.2 | 58.1576736 | 0.2 | 70 | 20 | 4.574252 | 39658676.3
100 | 20 | 2.1 | 18.6 | 43.9 | 3.6 | 33.9 | 44.2 | 58.1576736 | 0.2 | 70 | 20 | 4.670039 | 39749792.5
100 | 20 | 2.1 | 18.6 | 43.9 | 3.6 | 33.9 | 44.2 | 58.1576736 | 0.2 | 70 | 20 | 4.782677 | 39907157.0
100 | 20 | 2.1 | 18.6 | 43.9 | 3.6 | 33.9 | 44.2 | 58.1576736 | 0.2 | 70 | 20 | 4.887891 | 40830504.3
100 | 20 | 2.1 | 18.6 | 43.9 | 3.6 | 33.9 | 44.2 | 58.1576736 | 0.2 | 70 | 20 | 4.985078 | 41024971.8
100 | 20 | 2.1 | 18.6 | 43.9 | 3.6 | 33.9 | 44.2 | 58.1576736 | 0.2 | 70 | 20 | 5.08771 | 41775884.7
100 | 20 | 2.1 | 18.6 | 43.9 | 3.6 | 33.9 | 44.2 | 58.1576736 | 0.2 | 70 | 20 | 5.187078 | 42474972.8
100 | 20 | 2.1 | 18.6 | 43.9 | 3.6 | 33.9 | 44.2 | 58.1576736 | 0.2 | 70 | 20 | 5.288387 | 42548681.4
100 | 20 | 2.1 | 18.6 | 43.9 | 3.6 | 33.9 | 44.2 | 58.1576736 | 0.2 | 70 | 20 | 5.38423 | 43147203.5
100 | 20 | 2.1 | 18.6 | 43.9 | 3.6 | 33.9 | 44.2 | 58.1576736 | 0.2 | 70 | 20 | 5.491286 | 43409809.1
100 | 20 | 2.1 | 18.6 | 43.9 | 3.6 | 33.9 | 44.2 | 58.1576736 | 0.2 | 70 | 20 | 6.381567 | 45353488.9
100 | 20 | 2.1 | 18.6 | 43.9 | 3.6 | 33.9 | 44.2 | 58.1576736 | 0.2 | 70 | 20 | 6.488251 | 46248685.7
100 | 20 | 2.1 | 18.6 | 43.9 | 3.6 | 33.9 | 44.2 | 58.1576736 | 0.2 | 70 | 20 | 6.578516 | 46337563.8
100 | 20 | 2.1 | 18.6 | 43.9 | 3.6 | 33.9 | 44.2 | 58.1576736 | 0.2 | 70 | 20 | 6.679259 | 46370886.9
100 | 20 | 2.1 | 18.6 | 43.9 | 3.6 | 33.9 | 44.2 | 58.1576736 | 0.2 | 70 | 20 | 6.772182 | 46460361.8
100 | 20 | 2.1 | 18.6 | 43.9 | 3.6 | 33.9 | 44.2 | 58.1576736 | 0.2 | 70 | 20 | 6.885396 | 47060873.3
100 | 20 | 2.1 | 18.6 | 43.9 | 3.6 | 33.9 | 44.2 | 58.1576736 | 0.2 | 70 | 20 | 6.971548 | 47186406.7
100 | 20 | 2.1 | 18.6 | 43.9 | 3.6 | 33.9 | 44.2 | 58.1576736 | 0.2 | 70 | 20 | 7.07831 | 47376348.2
100 | 20 | 2.1 | 18.6 | 43.9 | 3.6 | 33.9 | 44.2 | 58.1576736 | 0.2 | 70 | 20 | 7.166875 | 47591406.3
100 | 20 | 2.1 | 18.6 | 43.9 | 3.6 | 33.9 | 44.2 | 58.1576736 | 0.2 | 70 | 20 | 7.276628 | 48055492.2
100 | 20 | 2.1 | 18.6 | 43.9 | 3.6 | 33.9 | 44.2 | 58.1576736 | 0.2 | 70 | 20 | 7.357502 | 48189928.4
100 | 20 | 2.1 | 18.6 | 43.9 | 3.6 | 33.9 | 44.2 | 58.1576736 | 0.2 | 70 | 20 | 7.470174 | 48618552.5
100 | 20 | 2.1 | 18.6 | 43.9 | 3.6 | 33.9 | 44.2 | 58.1576736 | 0.2 | 70 | 20 | 7.558419 | 49058914.4
100 | 20 | 2.1 | 18.6 | 43.9 | 3.6 | 33.9 | 44.2 | 58.1576736 | 0.2 | 70 | 20 | 7.650349 | 49195936.8
100 | 20 | 2.1 | 18.6 | 43.9 | 3.6 | 33.9 | 44.2 | 58.1576736 | 0.2 | 70 | 20 | 7.743397 | 49446755.1
100 | 20 | 2.1 | 18.6 | 43.9 | 3.6 | 33.9 | 44.2 | 58.1576736 | 0.2 | 70 | 20 | 7.851123 | 49682204.9
100 | 20 | 2.1 | 18.6 | 43.9 | 3.6 | 33.9 | 44.2 | 58.1576736 | 0.2 | 70 | 20 | 7.938383 | 50118886.3
100 | 20 | 2.1 | 18.6 | 43.9 | 3.6 | 33.9 | 44.2 | 58.1576736 | 0.2 | 70 | 20 | 8.03771 | 50569991.1
100 | 20 | 2.1 | 18.6 | 43.9 | 3.6 | 33.9 | 44.2 | 58.1576736 | 0.28 | 70 | 20 | 0.1372284 | 11687642.7
100 | 20 | 2.1 | 18.6 | 43.9 | 3.6 | 33.9 | 44.2 | 58.1576736 | 0.28 | 70 | 20 | 0.3187588 | 18401494.5
100 | 20 | 2.1 | 18.6 | 43.9 | 3.6 | 33.9 | 44.2 | 58.1576736 | 0.28 | 70 | 20 | 0.4891832 | 18515389.8
100 | 20 | 2.1 | 18.6 | 43.9 | 3.6 | 33.9 | 44.2 | 58.1576736 | 0.28 | 70 | 20 | 0.6360295 | 21777170.9
100 | 20 | 2.1 | 18.6 | 43.9 | 3.6 | 33.9 | 44.2 | 58.1576736 | 0.28 | 70 | 20 | 0.7824953 | 21838246.6
100 | 20 | 2.1 | 18.6 | 43.9 | 3.6 | 33.9 | 44.2 | 58.1576736 | 0.28 | 70 | 20 | 0.923603 | 24229400.4
100 | 20 | 2.1 | 18.6 | 43.9 | 3.6 | 33.9 | 44.2 | 58.1576736 | 0.28 | 70 | 20 | 1.060445 | 24258098.0
100 | 20 | 2.1 | 18.6 | 43.9 | 3.6 | 33.9 | 44.2 | 58.1576736 | 0.28 | 70 | 20 | 1.184379 | 26045805.9
100 | 20 | 2.1 | 18.6 | 43.9 | 3.6 | 33.9 | 44.2 | 58.1576736 | 0.28 | 70 | 20 | 1.322797 | 26359142.2
100 | 20 | 2.1 | 18.6 | 43.9 | 3.6 | 33.9 | 44.2 | 58.1576736 | 0.28 | 70 | 20 | 1.45712 | 27540121.6
100 | 20 | 2.1 | 18.6 | 43.9 | 3.6 | 33.9 | 44.2 | 58.1576736 | 0.28 | 70 | 20 | 1.583059 | 27645163.9
100 | 20 | 2.1 | 18.6 | 43.9 | 3.6 | 33.9 | 44.2 | 58.1576736 | 0.28 | 70 | 20 | 1.690435 | 29552337.5
100 | 20 | 2.1 | 18.6 | 43.9 | 3.6 | 33.9 | 44.2 | 58.1576736 | 0.28 | 70 | 20 | 1.81134 | 30297779.4
100 | 20 | 2.1 | 18.6 | 43.9 | 3.6 | 33.9 | 44.2 | 58.1576736 | 0.28 | 70 | 20 | 1.9342 | 31059286.1
100 | 20 | 2.1 | 18.6 | 43.9 | 3.6 | 33.9 | 44.2 | 58.1576736 | 0.28 | 70 | 20 | 2.063967 | 32249516.4
100 | 20 | 2.1 | 18.6 | 43.9 | 3.6 | 33.9 | 44.2 | 58.1576736 | 0.28 | 70 | 20 | 2.176727 | 32564145.8
100 | 20 | 2.1 | 18.6 | 43.9 | 3.6 | 33.9 | 44.2 | 58.1576736 | 0.28 | 70 | 20 | 2.299615 | 33614518.7
100 | 20 | 2.1 | 18.6 | 43.9 | 3.6 | 33.9 | 44.2 | 58.1576736 | 0.28 | 70 | 20 | 2.407721 | 33722943.0
100 | 20 | 2.1 | 18.6 | 43.9 | 3.6 | 33.9 | 44.2 | 58.1576736 | 0.28 | 70 | 20 | 2.517428 | 35752069.1
100 | 20 | 2.1 | 18.6 | 43.9 | 3.6 | 33.9 | 44.2 | 58.1576736 | 0.28 | 70 | 20 | 2.6285 | 35835128.0
100 | 20 | 2.1 | 18.6 | 43.9 | 3.6 | 33.9 | 44.2 | 58.1576736 | 0.28 | 70 | 20 | 2.750167 | 36166667.7
100 | 20 | 2.1 | 18.6 | 43.9 | 3.6 | 33.9 | 44.2 | 58.1576736 | 0.28 | 70 | 20 | 2.851739 | 37030729.8
100 | 20 | 2.1 | 18.6 | 43.9 | 3.6 | 33.9 | 44.2 | 58.1576736 | 0.28 | 70 | 20 | 2.980649 | 38828484.4
100 | 20 | 2.1 | 18.6 | 43.9 | 3.6 | 33.9 | 44.2 | 58.1576736 | 0.28 | 70 | 20 | 3.076886 | 39047571.1
100 | 20 | 2.1 | 18.6 | 43.9 | 3.6 | 33.9 | 44.2 | 58.1576736 | 0.28 | 70 | 20 | 3.193833 | 39180415.7
100 | 20 | 2.1 | 18.6 | 43.9 | 3.6 | 33.9 | 44.2 | 58.1576736 | 0.28 | 70 | 20 | 3.301513 | 40250334.8
100 | 20 | 2.1 | 18.6 | 43.9 | 3.6 | 33.9 | 44.2 | 58.1576736 | 0.28 | 70 | 20 | 3.412823 | 40464000.4
100 | 20 | 2.1 | 18.6 | 43.9 | 3.6 | 33.9 | 44.2 | 58.1576736 | 0.28 | 70 | 20 | 3.51815 | 41803985.5
100 | 20 | 2.1 | 18.6 | 43.9 | 3.6 | 33.9 | 44.2 | 58.1576736 | 0.28 | 70 | 20 | 3.621721 | 41940063.0
100 | 20 | 2.1 | 18.6 | 43.9 | 3.6 | 33.9 | 44.2 | 58.1576736 | 0.28 | 70 | 20 | 3.733496 | 42036053.3
100 | 20 | 2.1 | 18.6 | 43.9 | 3.6 | 33.9 | 44.2 | 58.1576736 | 0.28 | 70 | 20 | 3.840752 | 42040529.5
100 | 20 | 2.1 | 18.6 | 43.9 | 3.6 | 33.9 | 44.2 | 58.1576736 | 0.28 | 70 | 20 | 3.946998 | 43283629.1
100 | 20 | 2.1 | 18.6 | 43.9 | 3.6 | 33.9 | 44.2 | 58.1576736 | 0.28 | 70 | 20 | 3.996383 | 43762785.0
100 | 20 | 2.1 | 18.6 | 43.9 | 3.6 | 33.9 | 44.2 | 58.1576736 | 0.28 | 70 | 20 | 3.996383 | 44210259.0
100 | 20 | 2.1 | 18.6 | 43.9 | 3.6 | 33.9 | 44.2 | 58.1576736 | 0.28 | 70 | 20 | 4.263031 | 44642613.4
100 | 20 | 2.1 | 18.6 | 43.9 | 3.6 | 33.9 | 44.2 | 58.1576736 | 0.28 | 70 | 20 | 4.367361 | 44987183.8
100 | 20 | 2.1 | 18.6 | 43.9 | 3.6 | 33.9 | 44.2 | 58.1576736 | 0.28 | 70 | 20 | 4.471153 | 45184287.3
100 | 20 | 2.1 | 18.6 | 43.9 | 3.6 | 33.9 | 44.2 | 58.1576736 | 0.28 | 70 | 20 | 4.575832 | 45751674.7
100 | 20 | 2.1 | 18.6 | 43.9 | 3.6 | 33.9 | 44.2 | 58.1576736 | 0.28 | 70 | 20 | 4.670039 | 46003437.9
100 | 20 | 2.1 | 18.6 | 43.9 | 3.6 | 33.9 | 44.2 | 58.1576736 | 0.28 | 70 | 20 | 4.774424 | 46305633.3
100 | 20 | 2.1 | 18.6 | 43.9 | 3.6 | 33.9 | 44.2 | 58.1576736 | 0.28 | 70 | 20 | 4.884516 | 46930813.8
100 | 20 | 2.1 | 18.6 | 43.9 | 3.6 | 33.9 | 44.2 | 58.1576736 | 0.28 | 70 | 20 | 4.9868 | 47481241.3
100 | 20 | 2.1 | 18.6 | 43.9 | 3.6 | 33.9 | 44.2 | 58.1576736 | 0.28 | 70 | 20 | 5.089468 | 48067279.6
100 | 20 | 2.1 | 18.6 | 43.9 | 3.6 | 33.9 | 44.2 | 58.1576736 | 0.28 | 70 | 20 | 6.196931 | 48813069.7
100 | 20 | 2.1 | 18.6 | 43.9 | 3.6 | 33.9 | 44.2 | 58.1576736 | 0.28 | 70 | 20 | 6.294004 | 48998037.6
100 | 20 | 2.1 | 18.6 | 43.9 | 3.6 | 33.9 | 44.2 | 58.1576736 | 0.28 | 70 | 20 | 6.381567 | 49697026.2
100 | 20 | 2.1 | 18.6 | 43.9 | 3.6 | 33.9 | 44.2 | 58.1576736 | 0.28 | 70 | 20 | 6.481532 | 50164146.0
100 | 20 | 2.1 | 18.6 | 43.9 | 3.6 | 33.9 | 44.2 | 58.1576736 | 0.28 | 70 | 20 | 6.589887 | 51304093.3
100 | 20 | 2.1 | 18.6 | 43.9 | 3.6 | 33.9 | 44.2 | 58.1576736 | 0.28 | 70 | 20 | 6.660828 | 52128714.8
100 | 20 | 2.1 | 18.6 | 43.9 | 3.6 | 33.9 | 44.2 | 58.1576736 | 0.28 | 70 | 20 | 6.674647 | 52216747.4
100 | 20 | 2.1 | 18.6 | 43.9 | 3.6 | 33.9 | 44.2 | 58.1576736 | 0.28 | 70 | 20 | 6.885396 | 52271954.3
100 | 20 | 2.1 | 18.6 | 43.9 | 3.6 | 33.9 | 44.2 | 58.1576736 | 0.28 | 70 | 20 | 6.981187 | 52308261.5
100 | 20 | 2.1 | 18.6 | 43.9 | 3.6 | 33.9 | 44.2 | 58.1576736 | 0.28 | 70 | 20 | 7.851123 | 52541025.6
100 | 20 | 2.1 | 18.6 | 43.9 | 3.6 | 33.9 | 44.2 | 58.1576736 | 0.28 | 70 | 20 | 7.938383 | 52662381.2
100 | 20 | 2.1 | 18.6 | 43.9 | 3.6 | 33.9 | 44.2 | 58.1576736 | 0.28 | 70 | 20 | 8.048822 | 53027940.2
100 | 20 | 2.1 | 18.6 | 43.9 | 3.6 | 33.9 | 44.2 | 58.1576736 | 0.28 | 70 | 20 | 8.127043 | 53568569.7
100 | 20 | 2.1 | 18.6 | 43.9 | 3.6 | 33.9 | 44.2 | 58.1576736 | 0.28 | 70 | 20 | 8.237261 | 53711311.8
100 | 20 | 2.1 | 18.6 | 43.9 | 3.6 | 33.9 | 44.2 | 58.1576736 | 0.28 | 70 | 20 | 8.320186 | 54129590.9
100 | 20 | 2.1 | 18.6 | 43.9 | 3.6 | 33.9 | 44.2 | 58.1576736 | 0.28 | 70 | 20 | 8.427201 | 54470779.3
100 | 20 | 2.1 | 18.6 | 43.9 | 3.6 | 33.9 | 44.2 | 58.1576736 | 0.28 | 70 | 20 | 8.50616 | 54476250.2
100 | 20 | 2.1 | 18.6 | 43.9 | 3.6 | 33.9 | 44.2 | 58.1576736 | 0.28 | 70 | 20 | 8.6007 | 54484705.3
100 | 20 | 2.1 | 18.6 | 43.9 | 3.6 | 33.9 | 44.2 | 58.1576736 | 0.28 | 70 | 20 | 8.69629 | 54581193.0
100 | 20 | 2.1 | 18.6 | 43.9 | 3.6 | 33.9 | 44.2 | 58.1576736 | 0.28 | 70 | 20 | 8.8051 | 55106901.7
100 | 20 | 2.1 | 18.6 | 43.9 | 3.6 | 33.9 | 44.2 | 58.1576736 | 0.28 | 70 | 20 | 8.89067 | 55420735.3
100 | 20 | 2.1 | 18.6 | 43.9 | 3.6 | 33.9 | 44.2 | 58.1576736 | 0.28 | 70 | 20 | 8.989484 | 55501804.9
100 | 20 | 2.1 | 18.6 | 43.9 | 3.6 | 33.9 | 44.2 | 58.1576736 | 0.28 | 70 | 20 | 9.086256 | 55995682.6
100 | 20 | 2.1 | 18.6 | 43.9 | 3.6 | 33.9 | 44.2 | 58.1576736 | 0.28 | 70 | 20 | 9.177728 | 55995682.6
100 | 20 | 2.1 | 18.6 | 43.9 | 3.6 | 33.9 | 44.2 | 58.1576736 | 0.28 | 70 | 20 | 9.26692 | 56172245.1
100 | 20 | 2.1 | 18.6 | 43.9 | 3.6 | 33.9 | 44.2 | 58.1576736 | 0.28 | 70 | 20 | 9.356978 | 56269727.5
100 | 20 | 2.1 | 18.6 | 43.9 | 3.6 | 33.9 | 44.2 | 58.1576736 | 0.28 | 70 | 20 | 9.460974 | 56355770.6
100 | 20 | 2.1 | 18.6 | 43.9 | 3.6 | 33.9 | 44.2 | 58.1576736 | 0.28 | 70 | 20 | 9.552918 | 56488565.5
100 | 20 | 2.1 | 18.6 | 43.9 | 3.6 | 33.9 | 44.2 | 58.1576736 | 0.28 | 70 | 20 | 10.38934 | 56720334.9
100 | 20 | 2.1 | 18.6 | 43.9 | 3.6 | 33.9 | 44.2 | 58.1576736 | 0.28 | 70 | 20 | 10.48306 | 56737245.1
100 | 20 | 2.1 | 18.6 | 43.9 | 3.6 | 33.9 | 44.2 | 58.1576736 | 0.28 | 70 | 20 | 10.57397 | 56849648.3
100 | 20 | 2.1 | 18.6 | 43.9 | 3.6 | 33.9 | 44.2 | 58.1576736 | 0.28 | 70 | 20 | 10.65831 | 56947130.7
100 | 20 | 2.1 | 18.6 | 43.9 | 3.6 | 33.9 | 44.2 | 58.1576736 | 0.28 | 70 | 20 | 10.75818 | 57112254.0
100 | 20 | 2.1 | 18.6 | 43.9 | 3.6 | 33.9 | 44.2 | 58.1576736 | 0.28 | 70 | 20 | 10.85148 | 57112751.3
100 | 20 | 2.1 | 18.6 | 43.9 | 3.6 | 33.9 | 44.2 | 58.1576736 | 0.28 | 70 | 20 | 10.94181 | 57292795.4
100 | 20 | 2.1 | 18.6 | 43.9 | 3.6 | 33.9 | 44.2 | 58.1576736 | 0.28 | 70 | 20 | 11.03289 | 57339547.1
100 | 20 | 2.1 | 18.6 | 43.9 | 3.6 | 33.9 | 44.2 | 58.1576736 | 0.28 | 70 | 20 | 11.12473 | 57509644.0
100 | 20 | 2.1 | 18.6 | 43.9 | 3.6 | 33.9 | 44.2 | 58.1576736 | 0.28 | 70 | 20 | 11.21733 | 57529041.0
100 | 20 | 2.1 | 18.6 | 43.9 | 3.6 | 33.9 | 44.2 | 58.1576736 | 0.28 | 70 | 20 | 11.31071 | 57556893.1
100 | 20 | 2.1 | 18.6 | 43.9 | 3.6 | 33.9 | 44.2 | 58.1576736 | 0.28 | 70 | 20 | 11.38518 | 58014463.6
100 | 20 | 2.1 | 18.6 | 43.9 | 3.6 | 33.9 | 44.2 | 58.1576736 | 0.28 | 70 | 20 | 11.47995 | 58453631.7
100 | 20 | 2.1 | 18.6 | 43.9 | 3.6 | 33.9 | 44.2 | 58.1576736 | 0.28 | 70 | 20 | 11.57951 | 58520775.2
100 | 20 | 2.1 | 18.6 | 43.9 | 3.6 | 33.9 | 44.2 | 58.1576736 | 0.28 | 70 | 20 | 11.67187 | 58565040.2
100 | 20 | 2.1 | 18.6 | 43.9 | 3.6 | 33.9 | 44.2 | 58.1576736 | 0.28 | 70 | 20 | 11.75278 | 58684406.4
100 | 20 | 2.1 | 18.6 | 43.9 | 3.6 | 33.9 | 44.2 | 58.1576736 | 0.28 | 70 | 20 | 11.8547 | 59535885.3
100 | 20 | 2.1 | 18.6 | 43.9 | 3.6 | 33.9 | 44.2 | 58.1576736 | 0.28 | 70 | 20 | 11.94513 | 59771136.2
100 | 20 | 2.1 | 18.6 | 43.9 | 3.6 | 33.9 | 44.2 | 58.1576736 | 0.28 | 70 | 20 | 12.03209 | 60140674.1
100 | 20 | 2.1 | 18.6 | 43.9 | 3.6 | 33.9 | 44.2 | 58.1576736 | 0.28 | 70 | 20 | 12.12387 | 60519661.8
100 | 20 | 2.1 | 18.6 | 43.9 | 3.6 | 33.9 | 44.2 | 58.1576736 | 0.28 | 70 | 20 | 12.21635 | 60883728.8
100 | 20 | 2.1 | 18.6 | 43.9 | 3.6 | 33.9 | 44.2 | 58.1576736 | 0.28 | 70 | 20 | 12.30953 | 61240335.3
100 | 20 | 2.1 | 18.6 | 43.9 | 3.6 | 33.9 | 44.2 | 58.1576736 | 0.28 | 70 | 20 | 12.39914 | 61414908.4
100 | 20 | 2.1 | 18.6 | 43.9 | 3.6 | 33.9 | 44.2 | 58.1576736 | 0.28 | 70 | 20 | 12.3692 | 61733218.3
100 | 20 | 2.1 | 18.6 | 43.9 | 3.6 | 33.9 | 44.2 | 58.1576736 | 0.28 | 70 | 20 | 12.3863 | 61854573.9
100 | 20 | 2.1 | 18.6 | 43.9 | 3.6 | 33.9 | 44.2 | 58.1576736 | 0.28 | 70 | 20 | 12.40771 | 62165423.4
100 | 20 | 2.1 | 18.6 | 43.9 | 3.6 | 33.9 | 44.2 | 58.1576736 | 0.28 | 70 | 20 | 12.48941 | 60248809.9
100 | 20 | 2.1 | 18.6 | 43.9 | 3.6 | 33.9 | 44.2 | 58.1576736 | 0.28 | 70 | 20 | 12.58033 | 60321345.0
100 | 20 | 2.1 | 18.6 | 43.9 | 3.6 | 33.9 | 44.2 | 58.1576736 | 0.28 | 70 | 20 | 12.66754 | 60390426.0
100 | 20 | 2.1 | 18.6 | 43.9 | 3.6 | 33.9 | 44.2 | 58.1576736 | 0.28 | 70 | 20 | 12.75535 | 60459507.0
100 | 20 | 2.1 | 18.6 | 43.9 | 3.6 | 33.9 | 44.2 | 58.1576736 | 0.28 | 70 | 20 | 12.83933 | 60525133.9
100 | 20 | 2.1 | 18.6 | 43.9 | 3.6 | 33.9 | 44.2 | 58.1576736 | 0.28 | 70 | 20 | 12.93727 | 60601123.0
100 | 20 | 2.1 | 18.6 | 43.9 | 3.6 | 33.9 | 44.2 | 58.1576736 | 0.28 | 70 | 20 | 13.01796 | 60663295.9
100 | 20 | 2.1 | 18.6 | 43.9 | 3.6 | 33.9 | 44.2 | 58.1576736 | 0.28 | 70 | 20 | 13.11725 | 60739285.1
100 | 20 | 2.1 | 18.6 | 43.9 | 3.6 | 33.9 | 44.2 | 58.1576736 | 0.28 | 70 | 20 | 13.20362 | 60804912.0
100 | 20 | 2.1 | 18.6 | 43.9 | 3.6 | 33.9 | 44.2 | 58.1576736 | 0.28 | 70 | 20 | 13.29515 | 60873993.0
100 | 20 | 2.1 | 18.6 | 43.9 | 3.6 | 33.9 | 44.2 | 58.1576736 | 0.28 | 70 | 20 | 14.27068 | 61582073.3
100 | 20 | 2.1 | 18.6 | 43.9 | 3.6 | 33.9 | 44.2 | 58.1576736 | 0.28 | 70 | 20 | 14.35968 | 61644246.2
100 | 20 | 2.1 | 18.6 | 43.9 | 3.6 | 33.9 | 44.2 | 58.1576736 | 0.28 | 70 | 20 | 14.44425 | 61702965.1
100 | 20 | 2.1 | 18.6 | 43.9 | 3.6 | 33.9 | 44.2 | 58.1576736 | 0.28 | 70 | 20 | 14.53936 | 61768592.1
100 | 20 | 2.1 | 18.6 | 43.9 | 3.6 | 33.9 | 44.2 | 58.1576736 | 0.28 | 70 | 20 | 14.61993 | 61823856.9
100 | 20 | 2.1 | 18.6 | 43.9 | 3.6 | 33.9 | 44.2 | 58.1576736 | 0.28 | 70 | 20 | 14.71619 | 61889483.8
100 | 20 | 2.1 | 18.6 | 43.9 | 3.6 | 33.9 | 44.2 | 58.1576736 | 0.28 | 70 | 20 | 14.80286 | 61948202.7
100 | 20 | 2.1 | 18.6 | 43.9 | 3.6 | 33.9 | 44.2 | 58.1576736 | 0.28 | 70 | 20 | 14.89003 | 62006921.5
100 | 20 | 2.1 | 18.6 | 43.9 | 3.6 | 33.9 | 44.2 | 58.1576736 | 0.28 | 70 | 20 | 14.90032 | 62013829.6
100 | 20 | 2.1 | 18.6 | 43.9 | 3.6 | 33.9 | 44.2 | 58.1576736 | 0.28 | 70 | 20 | 15.06593 | 62124359.2
100 | 20 | 2.1 | 18.6 | 43.9 | 3.6 | 33.9 | 44.2 | 58.1576736 | 0.28 | 70 | 20 | 15.15466 | 62183078.1
100 | 20 | 2.1 | 18.6 | 43.9 | 3.6 | 33.9 | 44.2 | 58.1576736 | 0.28 | 70 | 20 | 15.2439 | 62241797.0
100 | 20 | 2.1 | 18.6 | 43.9 | 3.6 | 33.9 | 44.2 | 58.1576736 | 0.28 | 70 | 20 | 15.32309 | 62293607.7
100 | 20 | 2.1 | 18.6 | 43.9 | 3.6 | 33.9 | 44.2 | 58.1576736 | 0.28 | 70 | 20 | 15.40801 | 62348872.5
100 | 20 | 2.1 | 18.6 | 43.9 | 3.6 | 33.9 | 44.2 | 58.1576736 | 0.28 | 70 | 20 | 15.49339 | 62404137.3
100 | 20 | 2.1 | 18.6 | 43.9 | 3.6 | 33.9 | 44.2 | 58.1576736 | 0.08 | 140 | 20 | 0.1316567 | 3314108.2
100 | 20 | 2.1 | 18.6 | 43.9 | 3.6 | 33.9 | 44.2 | 58.1576736 | 0.08 | 140 | 20 | 0.3143851 | 6520627.8
100 | 20 | 2.1 | 18.6 | 43.9 | 3.6 | 33.9 | 44.2 | 58.1576736 | 0.08 | 140 | 20 | 0.482471 | 6580410.3
100 | 20 | 2.1 | 18.6 | 43.9 | 3.6 | 33.9 | 44.2 | 58.1576736 | 0.08 | 140 | 20 | 0.6360295 | 7956503.8
100 | 20 | 2.1 | 18.6 | 43.9 | 3.6 | 33.9 | 44.2 | 58.1576736 | 0.08 | 140 | 20 | 0.7824953 | 8019419.7
100 | 20 | 2.1 | 18.6 | 43.9 | 3.6 | 33.9 | 44.2 | 58.1576736 | 0.08 | 140 | 20 | 0.923603 | 8920137.2
100 | 20 | 2.1 | 18.6 | 43.9 | 3.6 | 33.9 | 44.2 | 58.1576736 | 0.08 | 140 | 20 | 1.060445 | 8972359.9
100 | 20 | 2.1 | 18.6 | 43.9 | 3.6 | 33.9 | 44.2 | 58.1576736 | 0.08 | 140 | 20 | 1.184379 | 9757938.8
100 | 20 | 2.1 | 18.6 | 43.9 | 3.6 | 33.9 | 44.2 | 58.1576736 | 0.08 | 140 | 20 | 1.322797 | 9821899.2
100 | 20 | 2.1 | 18.6 | 43.9 | 3.6 | 33.9 | 44.2 | 58.1576736 | 0.08 | 140 | 20 | 1.437126 | 10297971.4
100 | 20 | 2.1 | 18.6 | 43.9 | 3.6 | 33.9 | 44.2 | 58.1576736 | 0.08 | 140 | 20 | 1.561337 | 10405500.4
100 | 20 | 2.1 | 18.6 | 43.9 | 3.6 | 33.9 | 44.2 | 58.1576736 | 0.08 | 140 | 20 | 1.696284 | 11288860.1
100 | 20 | 2.1 | 18.6 | 43.9 | 3.6 | 33.9 | 44.2 | 58.1576736 | 0.08 | 140 | 20 | 1.817607 | 11291595.6
100 | 20 | 2.1 | 18.6 | 43.9 | 3.6 | 33.9 | 44.2 | 58.1576736 | 0.08 | 140 | 20 | 1.947608 | 11511478.1
100 | 20 | 2.1 | 18.6 | 43.9 | 3.6 | 33.9 | 44.2 | 58.1576736 | 0.08 | 140 | 20 | 2.058272 | 11929757.2
100 | 20 | 2.1 | 18.6 | 43.9 | 3.6 | 33.9 | 44.2 | 58.1576736 | 0.08 | 140 | 20 | 2.175224 | 12309739.6
100 | 20 | 2.1 | 18.6 | 43.9 | 3.6 | 33.9 | 44.2 | 58.1576736 | 0.08 | 140 | 20 | 2.298821 | 12506892.8
100 | 20 | 2.1 | 18.6 | 43.9 | 3.6 | 33.9 | 44.2 | 58.1576736 | 0.08 | 140 | 20 | 2.396106 | 12567968.5
100 | 20 | 2.1 | 18.6 | 43.9 | 3.6 | 33.9 | 44.2 | 58.1576736 | 0.08 | 140 | 20 | 2.532254 | 12661273.1
100 | 20 | 2.1 | 18.6 | 43.9 | 3.6 | 33.9 | 44.2 | 58.1576736 | 0.08 | 140 | 20 | 2.639418 | 12770493.2
100 | 20 | 2.1 | 18.6 | 43.9 | 3.6 | 33.9 | 44.2 | 58.1576736 | 0.08 | 140 | 20 | 2.751117 | 13229058.3
100 | 20 | 2.1 | 18.6 | 43.9 | 3.6 | 33.9 | 44.2 | 58.1576736 | 0.08 | 140 | 20 | 2.85963 | 13541399.9
100 | 20 | 2.1 | 18.6 | 43.9 | 3.6 | 33.9 | 44.2 | 58.1576736 | 0.08 | 140 | 20 | 2.960129 | 13595313.7
100 | 20 | 2.1 | 18.6 | 43.9 | 3.6 | 33.9 | 44.2 | 58.1576736 | 0.08 | 140 | 20 | 3.102499 | 13623513.9
100 | 20 | 2.1 | 18.6 | 43.9 | 3.6 | 33.9 | 44.2 | 58.1576736 | 0.08 | 140 | 20 | 3.180623 | 14283062.0
100 | 20 | 2.1 | 18.6 | 43.9 | 3.6 | 33.9 | 44.2 | 58.1576736 | 0.08 | 140 | 20 | 3.292403 | 15099775.5
100 | 20 | 2.1 | 18.6 | 43.9 | 3.6 | 33.9 | 44.2 | 58.1576736 | 0.08 | 140 | 20 | 3.412823 | 15369045.8
100 | 20 | 2.1 | 18.6 | 43.9 | 3.6 | 33.9 | 44.2 | 58.1576736 | 0.08 | 140 | 20 | 3.51815 | 16152287.0
100 | 20 | 2.1 | 18.6 | 43.9 | 3.6 | 33.9 | 44.2 | 58.1576736 | 0.08 | 140 | 20 | 3.621721 | 16231566.1
100 | 20 | 2.1 | 18.6 | 43.9 | 3.6 | 33.9 | 44.2 | 58.1576736 | 0.08 | 140 | 20 | 3.743827 | 16289806.8
100 | 20 | 2.1 | 18.6 | 43.9 | 3.6 | 33.9 | 44.2 | 58.1576736 | 0.08 | 140 | 20 | 3.854041 | 16750610.1
100 | 20 | 2.1 | 18.6 | 43.9 | 3.6 | 33.9 | 44.2 | 58.1576736 | 0.08 | 140 | 20 | 3.929314 | 16775129.9
100 | 20 | 2.1 | 18.6 | 43.9 | 3.6 | 33.9 | 44.2 | 58.1576736 | 0.08 | 140 | 20 | 4.04499 | 17372309.1
100 | 20 | 2.1 | 18.6 | 43.9 | 3.6 | 33.9 | 44.2 | 58.1576736 | 0.08 | 140 | 20 | 4.146846 | 17689276.1
100 | 20 | 2.1 | 18.6 | 43.9 | 3.6 | 33.9 | 44.2 | 58.1576736 | 0.08 | 140 | 20 | 4.251268 | 18158335.6
100 | 20 | 2.1 | 18.6 | 43.9 | 3.6 | 33.9 | 44.2 | 58.1576736 | 0.08 | 140 | 20 | 4.370379 | 18352803.1
100 | 20 | 2.1 | 18.6 | 43.9 | 3.6 | 33.9 | 44.2 | 58.1576736 | 0.08 | 140 | 20 | 4.474243 | 18387170.6
100 | 20 | 2.1 | 18.6 | 43.9 | 3.6 | 33.9 | 44.2 | 58.1576736 | 0.08 | 140 | 20 | 4.56163 | 18446754.2
100 | 20 | 2.1 | 18.6 | 43.9 | 3.6 | 33.9 | 44.2 | 58.1576736 | 0.08 | 140 | 20 | 4.670039 | 18565523.6
100 | 20 | 2.1 | 18.6 | 43.9 | 3.6 | 33.9 | 44.2 | 58.1576736 | 0.08 | 140 | 20 | 4.787635 | 18887563.7
100 | 20 | 2.1 | 18.6 | 43.9 | 3.6 | 33.9 | 44.2 | 58.1576736 | 0.08 | 140 | 20 | 4.881142 | 19128932.1
100 | 20 | 2.1 | 18.6 | 43.9 | 3.6 | 33.9 | 44.2 | 58.1576736 | 0.08 | 140 | 20 | 4.997145 | 19182646.9
100 | 20 | 2.1 | 18.6 | 43.9 | 3.6 | 33.9 | 44.2 | 58.1576736 | 0.08 | 140 | 20 | 5.080686 | 19355081.3
100 | 20 | 2.1 | 18.6 | 43.9 | 3.6 | 33.9 | 44.2 | 58.1576736 | 0.08 | 140 | 20 | 5.187078 | 19806782.9
100 | 20 | 2.1 | 18.6 | 43.9 | 3.6 | 33.9 | 44.2 | 58.1576736 | 0.08 | 140 | 20 | 5.295698 | 20140013.6
100 | 20 | 2.1 | 18.6 | 43.9 | 3.6 | 33.9 | 44.2 | 58.1576736 | 0.08 | 140 | 20 | 5.399129 | 20310906.2
100 | 20 | 2.1 | 18.6 | 43.9 | 3.6 | 33.9 | 44.2 | 58.1576736 | 0.08 | 140 | 20 | 5.496979 | 20410676.5
100 | 20 | 2.1 | 18.6 | 43.9 | 3.6 | 33.9 | 44.2 | 58.1576736 | 0.08 | 140 | 20 | 5.612088 | 20458820.8
100 | 20 | 2.1 | 18.6 | 43.9 | 3.6 | 33.9 | 44.2 | 58.1576736 | 0.08 | 140 | 20 | 5.698031 | 20557546.6
100 | 20 | 2.1 | 18.6 | 43.9 | 3.6 | 33.9 | 44.2 | 58.1576736 | 0.08 | 140 | 20 | 5.801299 | 20762160.2
100 | 20 | 2.1 | 18.6 | 43.9 | 3.6 | 33.9 | 44.2 | 58.1576736 | 0.08 | 140 | 20 | 5.890139 | 20787724.5
100 | 20 | 2.1 | 18.6 | 43.9 | 3.6 | 33.9 | 44.2 | 58.1576736 | 0.08 | 140 | 20 | 5.996888 | 21043765.0
100 | 20 | 2.1 | 18.6 | 43.9 | 3.6 | 33.9 | 44.2 | 58.1576736 | 0.08 | 140 | 20 | 6.097142 | 21101011.0
100 | 20 | 2.1 | 18.6 | 43.9 | 3.6 | 33.9 | 44.2 | 58.1576736 | 0.08 | 140 | 20 | 6.190513 | 21365456.9
100 | 20 | 2.1 | 18.6 | 43.9 | 3.6 | 33.9 | 44.2 | 58.1576736 | 0.08 | 140 | 20 | 6.302706 | 21538687.1
100 | 20 | 2.1 | 18.6 | 43.9 | 3.6 | 33.9 | 44.2 | 58.1576736 | 0.08 | 140 | 20 | 6.39039 | 21556791.0
100 | 20 | 2.1 | 18.6 | 43.9 | 3.6 | 33.9 | 44.2 | 58.1576736 | 0.08 | 140 | 20 | 6.488251 | 21658103.1
100 | 20 | 2.1 | 18.6 | 43.9 | 3.6 | 33.9 | 44.2 | 58.1576736 | 0.08 | 140 | 20 | 6.59672 | 21766676.6
100 | 20 | 2.1 | 18.6 | 43.9 | 3.6 | 33.9 | 44.2 | 58.1576736 | 0.08 | 140 | 20 | 6.697741 | 21863910.3
100 | 20 | 2.1 | 18.6 | 43.9 | 3.6 | 33.9 | 44.2 | 58.1576736 | 0.08 | 140 | 20 | 6.790921 | 22493815.7
100 | 20 | 2.1 | 18.6 | 43.9 | 3.6 | 33.9 | 44.2 | 58.1576736 | 0.08 | 140 | 20 | 6.885396 | 22906972.0
100 | 20 | 2.1 | 18.6 | 43.9 | 3.6 | 33.9 | 44.2 | 58.1576736 | 0.08 | 140 | 20 | 6.990839 | 22958597.9
100 | 20 | 2.1 | 18.6 | 43.9 | 3.6 | 33.9 | 44.2 | 58.1576736 | 0.08 | 140 | 20 | 7.07831 | 23089652.0
100 | 20 | 2.1 | 18.6 | 43.9 | 3.6 | 33.9 | 44.2 | 58.1576736 | 0.08 | 140 | 20 | 7.166875 | 23218119.9
100 | 20 | 2.1 | 18.6 | 43.9 | 3.6 | 33.9 | 44.2 | 58.1576736 | 0.08 | 140 | 20 | 7.276628 | 23466700.1
100 | 20 | 2.1 | 18.6 | 43.9 | 3.6 | 33.9 | 44.2 | 58.1576736 | 0.08 | 140 | 20 | 7.388061 | 23514993.6
100 | 20 | 2.1 | 18.6 | 43.9 | 3.6 | 33.9 | 44.2 | 58.1576736 | 0.08 | 140 | 20 | 7.45986 | 23529964.1
100 | 20 | 2.1 | 18.6 | 43.9 | 3.6 | 33.9 | 44.2 | 58.1576736 | 0.08 | 140 | 20 | 7.5741 | 23568807.9
100 | 20 | 2.1 | 18.6 | 43.9 | 3.6 | 33.9 | 44.2 | 58.1576736 | 0.08 | 140 | 20 | 7.65828 | 23732936.4
100 | 20 | 2.1 | 18.6 | 43.9 | 3.6 | 33.9 | 44.2 | 58.1576736 | 0.08 | 140 | 20 | 7.764823 | 23788690.4
100 | 20 | 2.1 | 18.6 | 43.9 | 3.6 | 33.9 | 44.2 | 58.1576736 | 0.08 | 140 | 20 | 7.851123 | 24004793.0
100 | 20 | 2.1 | 18.6 | 43.9 | 3.6 | 33.9 | 44.2 | 58.1576736 | 0.08 | 140 | 20 | 7.949358 | 24057960.7
100 | 20 | 2.1 | 18.6 | 43.9 | 3.6 | 33.9 | 44.2 | 58.1576736 | 0.08 | 140 | 20 | 8.03771 | 24119981.4
100 | 20 | 2.1 | 18.6 | 43.9 | 3.6 | 33.9 | 44.2 | 58.1576736 | 0.08 | 140 | 20 | 8.138279 | 24154647.3
100 | 20 | 2.1 | 18.6 | 43.9 | 3.6 | 33.9 | 44.2 | 58.1576736 | 0.08 | 140 | 20 | 8.240107 | 24197519.7
100 | 20 | 2.1 | 18.6 | 43.9 | 3.6 | 33.9 | 44.2 | 58.1576736 | 0.08 | 140 | 20 | 8.320186 | 24377215.5
100 | 20 | 2.1 | 18.6 | 43.9 | 3.6 | 33.9 | 44.2 | 58.1576736 | 0.08 | 140 | 20 | 8.42429 | 24397408.3
100 | 20 | 2.1 | 18.6 | 43.9 | 3.6 | 33.9 | 44.2 | 58.1576736 | 0.08 | 140 | 20 | 8.529697 | 24445204.5
100 | 20 | 2.1 | 18.6 | 43.9 | 3.6 | 33.9 | 44.2 | 58.1576736 | 0.08 | 140 | 20 | 8.612591 | 24616146.9
100 | 20 | 2.1 | 18.6 | 43.9 | 3.6 | 33.9 | 44.2 | 58.1576736 | 0.08 | 140 | 20 | 8.708313 | 24684732.7
100 | 20 | 2.1 | 18.6 | 43.9 | 3.6 | 33.9 | 44.2 | 58.1576736 | 0.08 | 140 | 20 | 8.792943 | 24709501.2
100 | 20 | 2.1 | 18.6 | 43.9 | 3.6 | 33.9 | 44.2 | 58.1576736 | 0.08 | 140 | 20 | 8.89067 | 24799125.3
100 | 20 | 2.1 | 18.6 | 43.9 | 3.6 | 33.9 | 44.2 | 58.1576736 | 0.08 | 140 | 20 | 8.989484 | 24811708.5
100 | 20 | 2.1 | 18.6 | 43.9 | 3.6 | 33.9 | 44.2 | 58.1576736 | 0.08 | 140 | 20 | 9.089395 | 24921426.0
100 | 20 | 2.1 | 18.6 | 43.9 | 3.6 | 33.9 | 44.2 | 58.1576736 | 0.08 | 140 | 20 | 9.177728 | 24929582.7
100 | 20 | 2.1 | 18.6 | 43.9 | 3.6 | 33.9 | 44.2 | 58.1576736 | 0.08 | 140 | 20 | 9.279732 | 24936147.8
100 | 20 | 2.1 | 18.6 | 43.9 | 3.6 | 33.9 | 44.2 | 58.1576736 | 0.08 | 140 | 20 | 9.369915 | 24952709.9
100 | 20 | 2.1 | 18.6 | 43.9 | 3.6 | 33.9 | 44.2 | 58.1576736 | 0.08 | 140 | 20 | 9.474055 | 25346121.0
100 | 20 | 2.1 | 18.6 | 43.9 | 3.6 | 33.9 | 44.2 | 58.1576736 | 0.08 | 140 | 20 | 9.552918 | 25367855.6
100 | 20 | 2.1 | 18.6 | 43.9 | 3.6 | 33.9 | 44.2 | 58.1576736 | 0.08 | 140 | 20 | 9.645756 | 25536609.6
100 | 20 | 2.1 | 18.6 | 43.9 | 3.6 | 33.9 | 44.2 | 58.1576736 | 0.08 | 140 | 20 | 9.739496 | 25591418.5
100 | 20 | 2.1 | 18.6 | 43.9 | 3.6 | 33.9 | 44.2 | 58.1576736 | 0.08 | 140 | 20 | 9.834147 | 25666320.8
100 | 20 | 2.1 | 18.6 | 43.9 | 3.6 | 33.9 | 44.2 | 58.1576736 | 0.08 | 140 | 20 | 9.929718 | 25690840.6
100 | 20 | 2.1 | 18.6 | 43.9 | 3.6 | 33.9 | 44.2 | 58.1576736 | 0.08 | 140 | 20 | 10.02622 | 25701931.8
100 | 20 | 2.1 | 18.6 | 43.9 | 3.6 | 33.9 | 44.2 | 58.1576736 | 0.08 | 140 | 20 | 10.12365 | 25970107.8
100 | 20 | 2.1 | 18.6 | 43.9 | 3.6 | 33.9 | 44.2 | 58.1576736 | 0.08 | 140 | 20 | 10.19383 | 26013875.4
100 | 20 | 2.1 | 18.6 | 43.9 | 3.6 | 33.9 | 44.2 | 58.1576736 | 0.08 | 140 | 20 | 10.2929 | 26078134.3
100 | 20 | 2.1 | 18.6 | 43.9 | 3.6 | 33.9 | 44.2 | 58.1576736 | 0.08 | 140 | 20 | 10.39293 | 26157761.5
100 | 20 | 2.1 | 18.6 | 43.9 | 3.6 | 33.9 | 44.2 | 58.1576736 | 0.08 | 140 | 20 | 10.47944 | 26158258.8
100 | 20 | 2.1 | 18.6 | 43.9 | 3.6 | 33.9 | 44.2 | 58.1576736 | 0.08 | 140 | 20 | 10.58128 | 26298315.2
100 | 20 | 2.1 | 18.6 | 43.9 | 3.6 | 33.9 | 44.2 | 58.1576736 | 0.08 | 140 | 20 | 10.66936 | 26303338.5
100 | 20 | 2.1 | 18.6 | 43.9 | 3.6 | 33.9 | 44.2 | 58.1576736 | 0.08 | 140 | 20 | 10.86273 | 26348747.4
100 | 20 | 2.1 | 18.6 | 43.9 | 3.6 | 33.9 | 44.2 | 58.1576736 | 0.08 | 140 | 20 | 10.93803 | 26393609.2
100 | 20 | 2.1 | 18.6 | 43.9 | 3.6 | 33.9 | 44.2 | 58.1576736 | 0.08 | 140 | 20 | 11.04433 | 26545154.5
100 | 20 | 2.1 | 18.6 | 43.9 | 3.6 | 33.9 | 44.2 | 58.1576736 | 0.08 | 140 | 20 | 11.13626 | 26569326.2
100 | 20 | 2.1 | 18.6 | 43.9 | 3.6 | 33.9 | 44.2 | 58.1576736 | 0.08 | 140 | 20 | 11.21346 | 26604489.5
100 | 20 | 2.1 | 18.6 | 43.9 | 3.6 | 33.9 | 44.2 | 58.1576736 | 0.08 | 140 | 20 | 11.32243 | 26669693.3
100 | 20 | 2.1 | 18.6 | 43.9 | 3.6 | 33.9 | 44.2 | 58.1576736 | 0.08 | 140 | 20 | 11.40092 | 26677551.6
100 | 20 | 2.1 | 18.6 | 43.9 | 3.6 | 33.9 | 44.2 | 58.1576736 | 0.08 | 140 | 20 | 11.49582 | 26698291.4
100 | 20 | 2.1 | 18.6 | 43.9 | 3.6 | 33.9 | 44.2 | 58.1576736 | 0.08 | 140 | 20 | 11.57551 | 26742954.3
100 | 20 | 2.1 | 18.6 | 43.9 | 3.6 | 33.9 | 44.2 | 58.1576736 | 0.08 | 140 | 20 | 11.67187 | 26800697.7
100 | 20 | 2.1 | 18.6 | 43.9 | 3.6 | 33.9 | 44.2 | 58.1576736 | 0.08 | 140 | 20 | 11.76903 | 26842276.9
100 | 20 | 2.1 | 18.6 | 43.9 | 3.6 | 33.9 | 44.2 | 58.1576736 | 0.08 | 140 | 20 | 11.867 | 26899920.9
100 | 20 | 2.1 | 18.6 | 43.9 | 3.6 | 33.9 | 44.2 | 58.1576736 | 0.08 | 140 | 20 | 11.96578 | 26901761.1
100 | 20 | 2.1 | 18.6 | 43.9 | 3.6 | 33.9 | 44.2 | 58.1576736 | 0.08 | 140 | 20 | 12.04873 | 26936228.1
100 | 20 | 2.1 | 18.6 | 43.9 | 3.6 | 33.9 | 44.2 | 58.1576736 | 0.08 | 140 | 20 | 12.13225 | 27042911.6
100 | 20 | 2.1 | 18.6 | 43.9 | 3.6 | 33.9 | 44.2 | 58.1576736 | 0.08 | 140 | 20 | 12.21635 | 27123881.7
100 | 20 | 2.1 | 18.6 | 43.9 | 3.6 | 33.9 | 44.2 | 58.1576736 | 0.08 | 140 | 20 | 12.30103 | 27393599.6
100 | 20 | 2.1 | 18.6 | 43.9 | 3.6 | 33.9 | 44.2 | 58.1576736 | 0.08 | 140 | 20 | 12.40343 | 27411852.7
100 | 20 | 2.1 | 18.6 | 43.9 | 3.6 | 33.9 | 44.2 | 58.1576736 | 0.08 | 140 | 20 | 12.48941 | 27430255.0
100 | 20 | 2.1 | 18.6 | 43.9 | 3.6 | 33.9 | 44.2 | 58.1576736 | 0.08 | 140 | 20 | 12.57599 | 27445325.0
100 | 20 | 2.1 | 18.6 | 43.9 | 3.6 | 33.9 | 44.2 | 58.1576736 | 0.08 | 140 | 20 | 12.66316 | 27466512.5
100 | 20 | 2.1 | 18.6 | 43.9 | 3.6 | 33.9 | 44.2 | 58.1576736 | 0.08 | 140 | 20 | 12.76857 | 27472580.2
100 | 20 | 2.1 | 18.6 | 43.9 | 3.6 | 33.9 | 44.2 | 58.1576736 | 0.08 | 140 | 20 | 12.83933 | 27517044.1
100 | 20 | 2.1 | 18.6 | 43.9 | 3.6 | 33.9 | 44.2 | 58.1576736 | 0.08 | 140 | 20 | 12.94621 | 27578219.3
100 | 20 | 2.1 | 18.6 | 43.9 | 3.6 | 33.9 | 44.2 | 58.1576736 | 0.08 | 140 | 20 | 13.05398 | 27851866.4
100 | 20 | 2.1 | 18.6 | 43.9 | 3.6 | 33.9 | 44.2 | 58.1576736 | 0.08 | 140 | 20 | 13.1082 | 27930548.6
100 | 20 | 2.1 | 18.6 | 43.9 | 3.6 | 33.9 | 44.2 | 58.1576736 | 0.08 | 140 | 20 | 13.19906 | 27933681.9
100 | 20 | 2.1 | 18.6 | 43.9 | 3.6 | 33.9 | 44.2 | 58.1576736 | 0.08 | 140 | 20 | 13.29056 | 27945568.8
100 | 20 | 2.1 | 18.6 | 43.9 | 3.6 | 33.9 | 44.2 | 58.1576736 | 0.08 | 140 | 20 | 13.38269 | 28042454.4
100 | 20 | 2.1 | 18.6 | 43.9 | 3.6 | 33.9 | 44.2 | 58.1576736 | 0.08 | 140 | 20 | 13.47546 | 28124916.6
100 | 20 | 2.1 | 18.6 | 43.9 | 3.6 | 33.9 | 44.2 | 58.1576736 | 0.08 | 140 | 20 | 13.56887 | 28200564.9
100 | 20 | 2.1 | 18.6 | 43.9 | 3.6 | 33.9 | 44.2 | 58.1576736 | 0.08 | 140 | 20 | 13.64407 | 28351065.8
100 | 20 | 2.1 | 18.6 | 43.9 | 3.6 | 33.9 | 44.2 | 58.1576736 | 0.08 | 140 | 20 | 13.73865 | 28410102.3
100 | 20 | 2.1 | 18.6 | 43.9 | 3.6 | 33.9 | 44.2 | 58.1576736 | 0.08 | 140 | 20 | 13.83388 | 28561747.1
100 | 20 | 2.1 | 18.6 | 43.9 | 3.6 | 33.9 | 44.2 | 58.1576736 | 0.08 | 140 | 20 | 13.92978 | 28763476.0
100 | 20 | 2.1 | 18.6 | 43.9 | 3.6 | 33.9 | 44.2 | 58.1576736 | 0.08 | 140 | 20 | 14.02634 | 28838577.3
100 | 20 | 2.1 | 18.6 | 43.9 | 3.6 | 33.9 | 44.2 | 58.1576736 | 0.08 | 140 | 20 | 14.0846 | 28846833.4
100 | 20 | 2.1 | 18.6 | 43.9 | 3.6 | 33.9 | 44.2 | 58.1576736 | 0.08 | 140 | 20 | 14.18223 | 28992758.6
100 | 20 | 2.1 | 18.6 | 43.9 | 3.6 | 33.9 | 44.2 | 58.1576736 | 0.08 | 140 | 20 | 14.26083 | 29191652.6
100 | 20 | 2.1 | 18.6 | 43.9 | 3.6 | 33.9 | 44.2 | 58.1576736 | 0.08 | 140 | 20 | 14.35968 | 29197869.6
100 | 20 | 2.1 | 18.6 | 43.9 | 3.6 | 33.9 | 44.2 | 58.1576736 | 0.08 | 140 | 20 | 14.43926 | 29332455.0
100 | 20 | 2.1 | 18.6 | 43.9 | 3.6 | 33.9 | 44.2 | 58.1576736 | 0.08 | 140 | 20 | 14.53936 | 29494146.4
100 | 20 | 2.1 | 18.6 | 43.9 | 3.6 | 33.9 | 44.2 | 58.1576736 | 0.08 | 140 | 20 | 14.64014 | 29568302.7
100 | 20 | 2.1 | 18.6 | 43.9 | 3.6 | 33.9 | 44.2 | 58.1576736 | 0.08 | 140 | 20 | 14.72128 | 29627389.0
100 | 20 | 2.1 | 18.6 | 43.9 | 3.6 | 33.9 | 44.2 | 58.1576736 | 0.08 | 140 | 20 | 14.80286 | 29707811.9
100 | 20 | 2.1 | 18.6 | 43.9 | 3.6 | 33.9 | 44.2 | 58.1576736 | 0.08 | 140 | 20 | 14.90547 | 29708060.6
100 | 20 | 2.1 | 18.6 | 43.9 | 3.6 | 33.9 | 44.2 | 58.1576736 | 0.08 | 140 | 20 | 14.98807 | 29833345.4
100 | 20 | 2.1 | 18.6 | 43.9 | 3.6 | 33.9 | 44.2 | 58.1576736 | 0.08 | 140 | 20 | 15.09197 | 29873432.6
100 | 20 | 2.1 | 18.6 | 43.9 | 3.6 | 33.9 | 44.2 | 58.1576736 | 0.08 | 140 | 20 | 15.17561 | 30026718.7
100 | 20 | 2.1 | 18.6 | 43.9 | 3.6 | 33.9 | 44.2 | 58.1576736 | 0.08 | 140 | 20 | 15.23864 | 30052183.4
100 | 20 | 2.1 | 18.6 | 43.9 | 3.6 | 33.9 | 44.2 | 58.1576736 | 0.08 | 140 | 20 | 15.32309 | 30126588.4
100 | 20 | 2.1 | 18.6 | 43.9 | 3.6 | 33.9 | 44.2 | 58.1576736 | 0.08 | 140 | 20 | 15.42931 | 30207260.0
100 | 20 | 2.1 | 18.6 | 43.9 | 3.6 | 33.9 | 44.2 | 58.1576736 | 0.08 | 140 | 20 | 15.51481 | 30230088.8
100 | 20 | 2.1 | 18.6 | 43.9 | 3.6 | 33.9 | 44.2 | 58.1576736 | 0.08 | 140 | 20 | 15.60079 | 30292258.7
100 | 20 | 2.1 | 18.6 | 43.9 | 3.6 | 33.9 | 44.2 | 58.1576736 | 0.08 | 140 | 20 | 15.68725 | 30503288.2
100 | 20 | 2.1 | 18.6 | 43.9 | 3.6 | 33.9 | 44.2 | 58.1576736 | 0.08 | 140 | 20 | 15.79599 | 30571923.8
100 | 20 | 2.1 | 18.6 | 43.9 | 3.6 | 33.9 | 44.2 | 58.1576736 | 0.08 | 140 | 20 | 15.8397 | 30611563.3
100 | 20 | 2.1 | 18.6 | 43.9 | 3.6 | 33.9 | 44.2 | 58.1576736 | 0.13 | 140 | 20 | 0.1334883 | 5591411.6
100 | 20 | 2.1 | 18.6 | 43.9 | 3.6 | 33.9 | 44.2 | 58.1576736 | 0.13 | 140 | 20 | 0.3143851 | 10762504.9
100 | 20 | 2.1 | 18.6 | 43.9 | 3.6 | 33.9 | 44.2 | 58.1576736 | 0.13 | 140 | 20 | 0.482471 | 10893061.7
100 | 20 | 2.1 | 18.6 | 43.9 | 3.6 | 33.9 | 44.2 | 58.1576736 | 0.13 | 140 | 20 | 0.6360295 | 13184594.4
100 | 20 | 2.1 | 18.6 | 43.9 | 3.6 | 33.9 | 44.2 | 58.1576736 | 0.13 | 140 | 20 | 0.7824953 | 13260590.9
100 | 20 | 2.1 | 18.6 | 43.9 | 3.6 | 33.9 | 44.2 | 58.1576736 | 0.13 | 140 | 20 | 0.923603 | 14811058.5
100 | 20 | 2.1 | 18.6 | 43.9 | 3.6 | 33.9 | 44.2 | 58.1576736 | 0.13 | 140 | 20 | 1.060445 | 14873079.2
100 | 20 | 2.1 | 18.6 | 43.9 | 3.6 | 33.9 | 44.2 | 58.1576736 | 0.13 | 140 | 20 | 1.184379 | 16230670.8
100 | 20 | 2.1 | 18.6 | 43.9 | 3.6 | 33.9 | 44.2 | 58.1576736 | 0.13 | 140 | 20 | 1.322797 | 16290155.0
100 | 20 | 2.1 | 18.6 | 43.9 | 3.6 | 33.9 | 44.2 | 58.1576736 | 0.13 | 140 | 20 | 1.437126 | 17113533.1
100 | 20 | 2.1 | 18.6 | 43.9 | 3.6 | 33.9 | 44.2 | 58.1576736 | 0.13 | 140 | 20 | 1.561337 | 17275622.5
100 | 20 | 2.1 | 18.6 | 43.9 | 3.6 | 33.9 | 44.2 | 58.1576736 | 0.13 | 140 | 20 | 1.696284 | 18815546.1
100 | 20 | 2.1 | 18.6 | 43.9 | 3.6 | 33.9 | 44.2 | 58.1576736 | 0.13 | 140 | 20 | 1.817607 | 18827134.5
100 | 20 | 2.1 | 18.6 | 43.9 | 3.6 | 33.9 | 44.2 | 58.1576736 | 0.13 | 140 | 20 | 1.947608 | 19243076.0
100 | 20 | 2.1 | 18.6 | 43.9 | 3.6 | 33.9 | 44.2 | 58.1576736 | 0.13 | 140 | 20 | 2.058272 | 19929332.2
100 | 20 | 2.1 | 18.6 | 43.9 | 3.6 | 33.9 | 44.2 | 58.1576736 | 0.13 | 140 | 20 | 2.175224 | 20611112.2
100 | 20 | 2.1 | 18.6 | 43.9 | 3.6 | 33.9 | 44.2 | 58.1576736 | 0.13 | 140 | 20 | 2.298821 | 20877149.7
100 | 20 | 2.1 | 18.6 | 43.9 | 3.6 | 33.9 | 44.2 | 58.1576736 | 0.13 | 140 | 20 | 2.396106 | 21002036.6
100 | 20 | 2.1 | 18.6 | 43.9 | 3.6 | 33.9 | 44.2 | 58.1576736 | 0.13 | 140 | 20 | 2.532254 | 21233010.2
100 | 20 | 2.1 | 18.6 | 43.9 | 3.6 | 33.9 | 44.2 | 58.1576736 | 0.13 | 140 | 20 | 2.639418 | 21854261.5
100 | 20 | 2.1 | 18.6 | 43.9 | 3.6 | 33.9 | 44.2 | 58.1576736 | 0.13 | 140 | 20 | 2.751117 | 22489737.4
100 | 20 | 2.1 | 18.6 | 43.9 | 3.6 | 33.9 | 44.2 | 58.1576736 | 0.13 | 140 | 20 | 2.867543 | 22787605.8
100 | 20 | 2.1 | 18.6 | 43.9 | 3.6 | 33.9 | 44.2 | 58.1576736 | 0.13 | 140 | 20 | 2.988896 | 22823913.0
100 | 20 | 2.1 | 18.6 | 43.9 | 3.6 | 33.9 | 44.2 | 58.1576736 | 0.13 | 140 | 20 | 3.072638 | 22960686.8
100 | 20 | 2.1 | 18.6 | 43.9 | 3.6 | 33.9 | 44.2 | 58.1576736 | 0.13 | 140 | 20 | 3.193833 | 23268204.0
100 | 20 | 2.1 | 18.6 | 43.9 | 3.6 | 33.9 | 44.2 | 58.1576736 | 0.13 | 140 | 20 | 3.292403 | 23506090.9
100 | 20 | 2.1 | 18.6 | 43.9 | 3.6 | 33.9 | 44.2 | 58.1576736 | 0.13 | 140 | 20 | 3.398706 | 25140562.4
100 | 20 | 2.1 | 18.6 | 43.9 | 3.6 | 33.9 | 44.2 | 58.1576736 | 0.13 | 140 | 20 | 3.532763 | 25634688.8
100 | 20 | 2.1 | 18.6 | 43.9 | 3.6 | 33.9 | 44.2 | 58.1576736 | 0.13 | 140 | 20 | 3.616721 | 26458813.0
100 | 20 | 2.1 | 18.6 | 43.9 | 3.6 | 33.9 | 44.2 | 58.1576736 | 0.13 | 140 | 20 | 3.733496 | 26900965.3
100 | 20 | 2.1 | 18.6 | 43.9 | 3.6 | 33.9 | 44.2 | 58.1576736 | 0.13 | 140 | 20 | 3.832801 | 27611990.0
100 | 20 | 2.1 | 18.6 | 43.9 | 3.6 | 33.9 | 44.2 | 58.1576736 | 0.13 | 140 | 20 | 3.934747 | 27757766.0
100 | 20 | 2.1 | 18.6 | 43.9 | 3.6 | 33.9 | 44.2 | 58.1576736 | 0.13 | 140 | 20 | 4.06179 | 28072097.0
100 | 20 | 2.1 | 18.6 | 43.9 | 3.6 | 33.9 | 44.2 | 58.1576736 | 0.13 | 140 | 20 | 4.146846 | 28659030.6
100 | 20 | 2.1 | 18.6 | 43.9 | 3.6 | 33.9 | 44.2 | 58.1576736 | 0.13 | 140 | 20 | 4.257146 | 28855736.2
100 | 20 | 2.1 | 18.6 | 43.9 | 3.6 | 33.9 | 44.2 | 58.1576736 | 0.13 | 140 | 20 | 4.370379 | 29294854.6
100 | 20 | 2.1 | 18.6 | 43.9 | 3.6 | 33.9 | 44.2 | 58.1576736 | 0.13 | 140 | 20 | 4.605961 | 29426505.6
100 | 20 | 2.1 | 18.6 | 43.9 | 3.6 | 33.9 | 44.2 | 58.1576736 | 0.13 | 140 | 20 | 4.670039 | 29490167.6
100 | 20 | 2.1 | 18.6 | 43.9 | 3.6 | 33.9 | 44.2 | 58.1576736 | 0.13 | 140 | 20 | 4.787635 | 30212233.6
100 | 20 | 2.1 | 18.6 | 43.9 | 3.6 | 33.9 | 44.2 | 58.1576736 | 0.13 | 140 | 20 | 4.894649 | 30779372.3
100 | 20 | 2.1 | 18.6 | 43.9 | 3.6 | 33.9 | 44.2 | 58.1576736 | 0.13 | 140 | 20 | 4.976476 | 31008406.2
100 | 20 | 2.1 | 18.6 | 43.9 | 3.6 | 33.9 | 44.2 | 58.1576736 | 0.13 | 140 | 20 | 5.08771 | 31155972.7
100 | 20 | 2.1 | 18.6 | 43.9 | 3.6 | 33.9 | 44.2 | 58.1576736 | 0.13 | 140 | 20 | 5.201431 | 31520338.1
100 | 20 | 2.1 | 18.6 | 43.9 | 3.6 | 33.9 | 44.2 | 58.1576736 | 0.13 | 140 | 20 | 5.288387 | 31612846.9
100 | 20 | 2.1 | 18.6 | 43.9 | 3.6 | 33.9 | 44.2 | 58.1576736 | 0.13 | 140 | 20 | 5.406593 | 31946077.5
100 | 20 | 2.1 | 18.6 | 43.9 | 3.6 | 33.9 | 44.2 | 58.1576736 | 0.13 | 140 | 20 | 5.496979 | 32044803.3
100 | 20 | 2.1 | 18.6 | 43.9 | 3.6 | 33.9 | 44.2 | 58.1576736 | 0.13 | 140 | 20 | 5.588875 | 32189485.1
100 | 20 | 2.1 | 18.6 | 43.9 | 3.6 | 33.9 | 44.2 | 58.1576736 | 0.13 | 140 | 20 | 5.713798 | 32419911.6
100 | 20 | 2.1 | 18.6 | 43.9 | 3.6 | 33.9 | 44.2 | 58.1576736 | 0.13 | 140 | 20 | 5.809319 | 32647055.6
100 | 20 | 2.1 | 18.6 | 43.9 | 3.6 | 33.9 | 44.2 | 58.1576736 | 0.13 | 140 | 20 | 5.906438 | 32775075.8
100 | 20 | 2.1 | 18.6 | 43.9 | 3.6 | 33.9 | 44.2 | 58.1576736 | 0.13 | 140 | 20 | 6.005179 | 32814367.2
100 | 20 | 2.1 | 18.6 | 43.9 | 3.6 | 33.9 | 44.2 | 58.1576736 | 0.13 | 140 | 20 | 6.105572 | 33102785.8
100 | 20 | 2.1 | 18.6 | 43.9 | 3.6 | 33.9 | 44.2 | 58.1576736 | 0.13 | 140 | 20 | 6.207643 | 33607008.6
100 | 20 | 2.1 | 18.6 | 43.9 | 3.6 | 33.9 | 44.2 | 58.1576736 | 0.13 | 140 | 20 | 6.31142 | 33732442.6
100 | 20 | 2.1 | 18.6 | 43.9 | 3.6 | 33.9 | 44.2 | 58.1576736 | 0.13 | 140 | 20 | 6.381567 | 33758454.5
100 | 20 | 2.1 | 18.6 | 43.9 | 3.6 | 33.9 | 44.2 | 58.1576736 | 0.13 | 140 | 20 | 6.488251 | 33777503.3
100 | 20 | 2.1 | 18.6 | 43.9 | 3.6 | 33.9 | 44.2 | 58.1576736 | 0.13 | 140 | 20 | 6.59672 | 34080892.4
100 | 20 | 2.1 | 18.6 | 43.9 | 3.6 | 33.9 | 44.2 | 58.1576736 | 0.13 | 140 | 20 | 6.707001 | 34281875.3
100 | 20 | 2.1 | 18.6 | 43.9 | 3.6 | 33.9 | 44.2 | 58.1576736 | 0.13 | 140 | 20 | 6.781545 | 34399699.7
100 | 20 | 2.1 | 18.6 | 43.9 | 3.6 | 33.9 | 44.2 | 58.1576736 | 0.13 | 140 | 20 | 6.894916 | 35083966.4
100 | 20 | 2.1 | 18.6 | 43.9 | 3.6 | 33.9 | 44.2 | 58.1576736 | 0.13 | 140 | 20 | 6.971548 | 35126092.8
100 | 20 | 2.1 | 18.6 | 43.9 | 3.6 | 33.9 | 44.2 | 58.1576736 | 0.13 | 140 | 20 | 7.088096 | 35302605.6
100 | 20 | 2.1 | 18.6 | 43.9 | 3.6 | 33.9 | 44.2 | 58.1576736 | 0.13 | 140 | 20 | 7.166875 | 35548102.1
100 | 20 | 2.1 | 18.6 | 43.9 | 3.6 | 33.9 | 44.2 | 58.1576736 | 0.13 | 140 | 20 | 7.286688 | 35996620.6
100 | 20 | 2.1 | 18.6 | 43.9 | 3.6 | 33.9 | 44.2 | 58.1576736 | 0.13 | 140 | 20 | 7.5741 | 36123198.5
100 | 20 | 2.1 | 18.6 | 43.9 | 3.6 | 33.9 | 44.2 | 58.1576736 | 0.13 | 140 | 20 | 7.65828 | 36718537.4
100 | 20 | 2.1 | 18.6 | 43.9 | 3.6 | 33.9 | 44.2 | 58.1576736 | 0.13 | 140 | 20 | 7.754102 | 36933396.6
100 | 20 | 2.1 | 18.6 | 43.9 | 3.6 | 33.9 | 44.2 | 58.1576736 | 0.13 | 140 | 20 | 7.851123 | 41063865.3
100 | 20 | 2.1 | 18.6 | 43.9 | 3.6 | 33.9 | 44.2 | 58.1576736 | 0.13 | 140 | 20 | 7.949358 | 41252812.0
100 | 20 | 2.1 | 18.6 | 43.9 | 3.6 | 33.9 | 44.2 | 58.1576736 | 0.13 | 140 | 20 | 8.048822 | 41423257.0
100 | 20 | 2.1 | 18.6 | 43.9 | 3.6 | 33.9 | 44.2 | 58.1576736 | 0.13 | 140 | 20 | 8.127043 | 41513229.3
100 | 20 | 2.1 | 18.6 | 43.9 | 3.6 | 33.9 | 44.2 | 58.1576736 | 0.13 | 140 | 20 | 8.240107 | 41620758.4
100 | 20 | 2.1 | 18.6 | 43.9 | 3.6 | 33.9 | 44.2 | 58.1576736 | 0.13 | 140 | 20 | 8.343209 | 41716350.8
100 | 20 | 2.1 | 18.6 | 43.9 | 3.6 | 33.9 | 44.2 | 58.1576736 | 0.13 | 140 | 20 | 8.42429 | 41838900.1
100 | 20 | 2.1 | 18.6 | 43.9 | 3.6 | 33.9 | 44.2 | 58.1576736 | 0.13 | 140 | 20 | 8.51792 | 41862823.1
100 | 20 | 2.1 | 18.6 | 43.9 | 3.6 | 33.9 | 44.2 | 58.1576736 | 0.13 | 140 | 20 | 8.624498 | 41928474.5
100 | 20 | 2.1 | 18.6 | 43.9 | 3.6 | 33.9 | 44.2 | 58.1576736 | 0.13 | 140 | 20 | 8.708313 | 41936432.3
100 | 20 | 2.1 | 18.6 | 43.9 | 3.6 | 33.9 | 44.2 | 58.1576736 | 0.13 | 140 | 20 | 8.8051 | 42027598.2
100 | 20 | 2.1 | 18.6 | 43.9 | 3.6 | 33.9 | 44.2 | 58.1576736 | 0.13 | 140 | 20 | 8.89067 | 42188593.4
100 | 20 | 2.1 | 18.6 | 43.9 | 3.6 | 33.9 | 44.2 | 58.1576736 | 0.13 | 140 | 20 | 9.001912 | 42207443.3
100 | 20 | 2.1 | 18.6 | 43.9 | 3.6 | 33.9 | 44.2 | 58.1576736 | 0.13 | 140 | 20 | 9.101962 | 42338199.0
100 | 20 | 2.1 | 18.6 | 43.9 | 3.6 | 33.9 | 44.2 | 58.1576736 | 0.13 | 140 | 20 | 9.177728 | 42510683.2
100 | 20 | 2.1 | 18.6 | 43.9 | 3.6 | 33.9 | 44.2 | 58.1576736 | 0.13 | 140 | 20 | 9.26692 | 42510882.1
100 | 20 | 2.1 | 18.6 | 43.9 | 3.6 | 33.9 | 44.2 | 58.1576736 | 0.13 | 140 | 20 | 9.369915 | 42595184.5
100 | 20 | 2.1 | 18.6 | 43.9 | 3.6 | 33.9 | 44.2 | 58.1576736 | 0.13 | 140 | 20 | 9.460974 | 42626120.3
100 | 20 | 2.1 | 18.6 | 43.9 | 3.6 | 33.9 | 44.2 | 58.1576736 | 0.13 | 140 | 20 | 9.566126 | 42716042.8
100 | 20 | 2.1 | 18.6 | 43.9 | 3.6 | 33.9 | 44.2 | 58.1576736 | 0.13 | 140 | 20 | 9.645756 | 42723751.9
100 | 20 | 2.1 | 18.6 | 43.9 | 3.6 | 33.9 | 44.2 | 58.1576736 | 0.13 | 140 | 20 | 9.739496 | 42753145.8
100 | 20 | 2.1 | 18.6 | 43.9 | 3.6 | 33.9 | 44.2 | 58.1576736 | 0.13 | 140 | 20 | 9.847743 | 43015950.4
100 | 20 | 2.1 | 18.6 | 43.9 | 3.6 | 33.9 | 44.2 | 58.1576736 | 0.13 | 140 | 20 | 9.929718 | 43019332.4
100 | 20 | 2.1 | 18.6 | 43.9 | 3.6 | 33.9 | 44.2 | 58.1576736 | 0.13 | 140 | 20 | 10.02622 | 43079115.0
100 | 20 | 2.1 | 18.6 | 43.9 | 3.6 | 33.9 | 44.2 | 58.1576736 | 0.13 | 140 | 20 | 10.10968 | 43088564.8
100 | 20 | 2.1 | 18.6 | 43.9 | 3.6 | 33.9 | 44.2 | 58.1576736 | 0.13 | 140 | 20 | 10.22204 | 43098512.0
100 | 20 | 2.1 | 18.6 | 43.9 | 3.6 | 33.9 | 44.2 | 58.1576736 | 0.13 | 140 | 20 | 10.30713 | 43120296.4
100 | 20 | 2.1 | 18.6 | 43.9 | 3.6 | 33.9 | 44.2 | 58.1576736 | 0.13 | 140 | 20 | 10.39293 | 43405034.5
100 | 20 | 2.1 | 18.6 | 43.9 | 3.6 | 33.9 | 44.2 | 58.1576736 | 0.13 | 140 | 20 | 10.47944 | 43525146.7
100 | 20 | 2.1 | 18.6 | 43.9 | 3.6 | 33.9 | 44.2 | 58.1576736 | 0.13 | 140 | 20 | 10.58128 | 43736474.7
100 | 20 | 2.1 | 18.6 | 43.9 | 3.6 | 33.9 | 44.2 | 58.1576736 | 0.13 | 140 | 20 | 10.66936 | 43738911.7
100 | 20 | 2.1 | 18.6 | 43.9 | 3.6 | 33.9 | 44.2 | 58.1576736 | 0.13 | 140 | 20 | 10.84773 | 43779396.8
100 | 20 | 2.1 | 18.6 | 43.9 | 3.6 | 33.9 | 44.2 | 58.1576736 | 0.13 | 140 | 20 | 10.93803 | 43977793.3
100 | 20 | 2.1 | 18.6 | 43.9 | 3.6 | 33.9 | 44.2 | 58.1576736 | 0.13 | 140 | 20 | 11.02908 | 44273871.3
100 | 20 | 2.1 | 18.6 | 43.9 | 3.6 | 33.9 | 44.2 | 58.1576736 | 0.13 | 140 | 20 | 11.12089 | 44291627.0
100 | 20 | 2.1 | 18.6 | 43.9 | 3.6 | 33.9 | 44.2 | 58.1576736 | 0.13 | 140 | 20 | 11.21346 | 44549159.6
100 | 20 | 2.1 | 18.6 | 43.9 | 3.6 | 33.9 | 44.2 | 58.1576736 | 0.13 | 140 | 20 | 11.3068 | 44614413.1
100 | 20 | 2.1 | 18.6 | 43.9 | 3.6 | 33.9 | 44.2 | 58.1576736 | 0.13 | 140 | 20 | 11.40092 | 44681357.7
100 | 20 | 2.1 | 18.6 | 43.9 | 3.6 | 33.9 | 44.2 | 58.1576736 | 0.13 | 140 | 20 | 11.49582 | 44782222.1
100 | 20 | 2.1 | 18.6 | 43.9 | 3.6 | 33.9 | 44.2 | 58.1576736 | 0.13 | 140 | 20 | 11.59152 | 44908103.7
100 | 20 | 2.1 | 18.6 | 43.9 | 3.6 | 33.9 | 44.2 | 58.1576736 | 0.13 | 140 | 20 | 11.67187 | 44982707.6
100 | 20 | 2.1 | 18.6 | 43.9 | 3.6 | 33.9 | 44.2 | 58.1576736 | 0.13 | 140 | 20 | 11.76903 | 45009664.5
100 | 20 | 2.1 | 18.6 | 43.9 | 3.6 | 33.9 | 44.2 | 58.1576736 | 0.13 | 140 | 20 | 11.867 | 45169664.9
100 | 20 | 2.1 | 18.6 | 43.9 | 3.6 | 33.9 | 44.2 | 58.1576736 | 0.13 | 140 | 20 | 11.93276 | 45173345.4
100 | 20 | 2.1 | 18.6 | 43.9 | 3.6 | 33.9 | 44.2 | 58.1576736 | 0.13 | 140 | 20 | 12.03209 | 45272767.5
100 | 20 | 2.1 | 18.6 | 43.9 | 3.6 | 33.9 | 44.2 | 58.1576736 | 0.13 | 140 | 20 | 12.13225 | 45315838.8
100 | 20 | 2.1 | 18.6 | 43.9 | 3.6 | 33.9 | 44.2 | 58.1576736 | 0.13 | 140 | 20 | 12.21635 | 45402727.4
100 | 20 | 2.1 | 18.6 | 43.9 | 3.6 | 33.9 | 44.2 | 58.1576736 | 0.13 | 140 | 20 | 12.31804 | 45490212.9
100 | 20 | 2.1 | 18.6 | 43.9 | 3.6 | 33.9 | 44.2 | 58.1576736 | 0.13 | 140 | 20 | 12.3863 | 45538804.9
100 | 20 | 2.1 | 18.6 | 43.9 | 3.6 | 33.9 | 44.2 | 58.1576736 | 0.13 | 140 | 20 | 12.48941 | 45675131.1
100 | 20 | 2.1 | 18.6 | 43.9 | 3.6 | 33.9 | 44.2 | 58.1576736 | 0.13 | 140 | 20 | 12.57599 | 45778283.4
100 | 20 | 2.1 | 18.6 | 43.9 | 3.6 | 33.9 | 44.2 | 58.1576736 | 0.13 | 140 | 20 | 12.68067 | 45837021.5
100 | 20 | 2.1 | 18.6 | 43.9 | 3.6 | 33.9 | 44.2 | 58.1576736 | 0.13 | 140 | 20 | 12.75094 | 45982200.6
100 | 20 | 2.1 | 18.6 | 43.9 | 3.6 | 33.9 | 44.2 | 58.1576736 | 0.13 | 140 | 20 | 12.85708 | 46029549.2
100 | 20 | 2.1 | 18.6 | 43.9 | 3.6 | 33.9 | 44.2 | 58.1576736 | 0.13 | 140 | 20 | 12.94621 | 46155082.7
100 | 20 | 2.1 | 18.6 | 43.9 | 3.6 | 33.9 | 44.2 | 58.1576736 | 0.13 | 140 | 20 | 13.01796 | 46407691.4
100 | 20 | 2.1 | 18.6 | 43.9 | 3.6 | 33.9 | 44.2 | 58.1576736 | 0.13 | 140 | 20 | 13.12632 | 46433206.0
100 | 20 | 2.1 | 18.6 | 43.9 | 3.6 | 33.9 | 44.2 | 58.1576736 | 0.13 | 140 | 20 | 13.21731 | 46470557.6
100 | 20 | 2.1 | 18.6 | 43.9 | 3.6 | 33.9 | 44.2 | 58.1576736 | 0.13 | 140 | 20 | 13.29056 | 46503035.2
100 | 20 | 2.1 | 18.6 | 43.9 | 3.6 | 33.9 | 44.2 | 58.1576736 | 0.13 | 140 | 20 | 13.38269 | 46637570.9
100 | 20 | 2.1 | 18.6 | 43.9 | 3.6 | 33.9 | 44.2 | 58.1576736 | 0.13 | 140 | 20 | 13.45685 | 46737987.7
100 | 20 | 2.1 | 18.6 | 43.9 | 3.6 | 33.9 | 44.2 | 58.1576736 | 0.13 | 140 | 20 | 13.56887 | 46879735.1
100 | 20 | 2.1 | 18.6 | 43.9 | 3.6 | 33.9 | 44.2 | 58.1576736 | 0.13 | 140 | 20 | 13.66293 | 46899181.8
100 | 20 | 2.1 | 18.6 | 43.9 | 3.6 | 33.9 | 44.2 | 58.1576736 | 0.13 | 140 | 20 | 13.73865 | 47048091.1
100 | 20 | 2.1 | 18.6 | 43.9 | 3.6 | 33.9 | 44.2 | 58.1576736 | 0.13 | 140 | 20 | 13.83388 | 47359835.9
100 | 20 | 2.1 | 18.6 | 43.9 | 3.6 | 33.9 | 44.2 | 58.1576736 | 0.13 | 140 | 20 | 13.91055 | 47422304.2
100 | 20 | 2.1 | 18.6 | 43.9 | 3.6 | 33.9 | 44.2 | 58.1576736 | 0.13 | 140 | 20 | 14.00698 | 47528440.7
100 | 20 | 2.1 | 18.6 | 43.9 | 3.6 | 33.9 | 44.2 | 58.1576736 | 0.13 | 140 | 20 | 14.0846 | 47750163.4
100 | 20 | 2.1 | 18.6 | 43.9 | 3.6 | 33.9 | 44.2 | 58.1576736 | 0.13 | 140 | 20 | 14.18223 | 47832675.3
100 | 20 | 2.1 | 18.6 | 43.9 | 3.6 | 33.9 | 44.2 | 58.1576736 | 0.13 | 140 | 20 | 14.26083 | 47903300.3
100 | 20 | 2.1 | 18.6 | 43.9 | 3.6 | 33.9 | 44.2 | 58.1576736 | 0.13 | 140 | 20 | 14.35968 | 48010580.7
100 | 20 | 2.1 | 18.6 | 43.9 | 3.6 | 33.9 | 44.2 | 58.1576736 | 0.13 | 140 | 20 | 14.43926 | 48196990.9
100 | 20 | 2.1 | 18.6 | 43.9 | 3.6 | 33.9 | 44.2 | 58.1576736 | 0.13 | 140 | 20 | 14.53936 | 48228075.8
100 | 20 | 2.1 | 18.6 | 43.9 | 3.6 | 33.9 | 44.2 | 58.1576736 | 0.13 | 140 | 20 | 14.61993 | 48308797.2
100 | 20 | 2.1 | 18.6 | 43.9 | 3.6 | 33.9 | 44.2 | 58.1576736 | 0.13 | 140 | 20 | 14.72128 | 48462133.1
100 | 20 | 2.1 | 18.6 | 43.9 | 3.6 | 33.9 | 44.2 | 58.1576736 | 0.13 | 140 | 20 | 14.80286 | 48507492.2
100 | 20 | 2.1 | 18.6 | 43.9 | 3.6 | 33.9 | 44.2 | 58.1576736 | 0.13 | 140 | 20 | 14.90547 | 48543600.5
100 | 20 | 2.1 | 18.6 | 43.9 | 3.6 | 33.9 | 44.2 | 58.1576736 | 0.13 | 140 | 20 | 14.96738 | 48751098.8
100 | 20 | 2.1 | 18.6 | 43.9 | 3.6 | 33.9 | 44.2 | 58.1576736 | 0.13 | 140 | 20 | 15.07114 | 49782174.1
100 | 20 | 2.1 | 18.6 | 43.9 | 3.6 | 33.9 | 44.2 | 58.1576736 | 0.13 | 140 | 20 | 15.15466 | 49946800.0
100 | 20 | 2.1 | 18.6 | 43.9 | 3.6 | 33.9 | 44.2 | 58.1576736 | 0.13 | 140 | 20 | 15.25971 | 50629674.2
100 | 20 | 2.1 | 18.6 | 43.9 | 3.6 | 33.9 | 44.2 | 58.1576736 | 0.13 | 140 | 20 | 15.32309 | 50769432.1
100 | 20 | 2.1 | 18.6 | 43.9 | 3.6 | 33.9 | 44.2 | 58.1576736 | 0.13 | 140 | 20 | 15.42931 | 50772416.3
100 | 20 | 2.1 | 18.6 | 43.9 | 3.6 | 33.9 | 44.2 | 58.1576736 | 0.13 | 140 | 20 | 15.51481 | 50789823.9
100 | 20 | 2.1 | 18.6 | 43.9 | 3.6 | 33.9 | 44.2 | 58.1576736 | 0.13 | 140 | 20 | 15.60079 | 50794300.1
100 | 20 | 2.1 | 18.6 | 43.9 | 3.6 | 33.9 | 44.2 | 58.1576736 | 0.13 | 140 | 20 | 15.68725 | 50802257.8
100 | 20 | 2.1 | 18.6 | 43.9 | 3.6 | 33.9 | 44.2 | 58.1576736 | 0.13 | 140 | 20 | 15.77419 | 51392623.2
100 | 20 | 2.1 | 18.6 | 43.9 | 3.6 | 33.9 | 44.2 | 58.1576736 | 0.13 | 140 | 20 | 15.8616 | 51587090.6
100 | 20 | 2.1 | 18.6 | 43.9 | 3.6 | 33.9 | 44.2 | 58.1576736 | 0.18 | 140 | 20 | 0.1353454 | 6813572.3
100 | 20 | 2.1 | 18.6 | 43.9 | 3.6 | 33.9 | 44.2 | 58.1576736 | 0.18 | 140 | 20 | 0.3187588 | 12160134.0
100 | 20 | 2.1 | 18.6 | 43.9 | 3.6 | 33.9 | 44.2 | 58.1576736 | 0.18 | 140 | 20 | 0.482471 | 12255577.2
100 | 20 | 2.1 | 18.6 | 43.9 | 3.6 | 33.9 | 44.2 | 58.1576736 | 0.18 | 140 | 20 | 0.6360295 | 14679904.9
100 | 20 | 2.1 | 18.6 | 43.9 | 3.6 | 33.9 | 44.2 | 58.1576736 | 0.18 | 140 | 20 | 0.7824953 | 14777337.5
100 | 20 | 2.1 | 18.6 | 43.9 | 3.6 | 33.9 | 44.2 | 58.1576736 | 0.18 | 140 | 20 | 0.923603 | 16433344.7
100 | 20 | 2.1 | 18.6 | 43.9 | 3.6 | 33.9 | 44.2 | 58.1576736 | 0.18 | 140 | 20 | 1.060445 | 16511579.3
100 | 20 | 2.1 | 18.6 | 43.9 | 3.6 | 33.9 | 44.2 | 58.1576736 | 0.18 | 140 | 20 | 1.184379 | 17949892.4
100 | 20 | 2.1 | 18.6 | 43.9 | 3.6 | 33.9 | 44.2 | 58.1576736 | 0.18 | 140 | 20 | 1.322797 | 17955064.9
100 | 20 | 2.1 | 18.6 | 43.9 | 3.6 | 33.9 | 44.2 | 58.1576736 | 0.18 | 140 | 20 | 1.437126 | 18736814.1
100 | 20 | 2.1 | 18.6 | 43.9 | 3.6 | 33.9 | 44.2 | 58.1576736 | 0.18 | 140 | 20 | 1.561337 | 18945157.9
100 | 20 | 2.1 | 18.6 | 43.9 | 3.6 | 33.9 | 44.2 | 58.1576736 | 0.18 | 140 | 20 | 1.696284 | 20682334.1
100 | 20 | 2.1 | 18.6 | 43.9 | 3.6 | 33.9 | 44.2 | 58.1576736 | 0.18 | 140 | 20 | 1.817607 | 20703820.0
100 | 20 | 2.1 | 18.6 | 43.9 | 3.6 | 33.9 | 44.2 | 58.1576736 | 0.18 | 140 | 20 | 1.947608 | 21210032.2
100 | 20 | 2.1 | 18.6 | 43.9 | 3.6 | 33.9 | 44.2 | 58.1576736 | 0.18 | 140 | 20 | 2.058272 | 21845309.1
100 | 20 | 2.1 | 18.6 | 43.9 | 3.6 | 33.9 | 44.2 | 58.1576736 | 0.18 | 140 | 20 | 2.175224 | 22462482.1
100 | 20 | 2.1 | 18.6 | 43.9 | 3.6 | 33.9 | 44.2 | 58.1576736 | 0.18 | 140 | 20 | 2.298821 | 22578615.5
100 | 20 | 2.1 | 18.6 | 43.9 | 3.6 | 33.9 | 44.2 | 58.1576736 | 0.18 | 140 | 20 | 2.396106 | 22690272.6
100 | 20 | 2.1 | 18.6 | 43.9 | 3.6 | 33.9 | 44.2 | 58.1576736 | 0.18 | 140 | 20 | 2.532254 | 22982520.9
100 | 20 | 2.1 | 18.6 | 43.9 | 3.6 | 33.9 | 44.2 | 58.1576736 | 0.18 | 140 | 20 | 2.639418 | 23204243.6
100 | 20 | 2.1 | 18.6 | 43.9 | 3.6 | 33.9 | 44.2 | 58.1576736 | 0.18 | 140 | 20 | 2.751117 | 24246111.7
100 | 20 | 2.1 | 18.6 | 43.9 | 3.6 | 33.9 | 44.2 | 58.1576736 | 0.18 | 140 | 20 | 2.867543 | 24771372.7
100 | 20 | 2.1 | 18.6 | 43.9 | 3.6 | 33.9 | 44.2 | 58.1576736 | 0.18 | 140 | 20 | 2.960129 | 24853735.4
100 | 20 | 2.1 | 18.6 | 43.9 | 3.6 | 33.9 | 44.2 | 58.1576736 | 0.18 | 140 | 20 | 3.098215 | 25080481.4
100 | 20 | 2.1 | 18.6 | 43.9 | 3.6 | 33.9 | 44.2 | 58.1576736 | 0.18 | 140 | 20 | 3.180623 | 25532332.3
100 | 20 | 2.1 | 18.6 | 43.9 | 3.6 | 33.9 | 44.2 | 58.1576736 | 0.18 | 140 | 20 | 3.301513 | 27753041.1
100 | 20 | 2.1 | 18.6 | 43.9 | 3.6 | 33.9 | 44.2 | 58.1576736 | 0.18 | 140 | 20 | 3.408111 | 27972326.8
100 | 20 | 2.1 | 18.6 | 43.9 | 3.6 | 33.9 | 44.2 | 58.1576736 | 0.18 | 140 | 20 | 3.542538 | 29283664.0
100 | 20 | 2.1 | 18.6 | 43.9 | 3.6 | 33.9 | 44.2 | 58.1576736 | 0.18 | 140 | 20 | 3.626728 | 29317683.4
100 | 20 | 2.1 | 18.6 | 43.9 | 3.6 | 33.9 | 44.2 | 58.1576736 | 0.18 | 140 | 20 | 3.749003 | 30128876.2
100 | 20 | 2.1 | 18.6 | 43.9 | 3.6 | 33.9 | 44.2 | 58.1576736 | 0.18 | 140 | 20 | 3.8381 | 30516667.2
100 | 20 | 2.1 | 18.6 | 43.9 | 3.6 | 33.9 | 44.2 | 58.1576736 | 0.18 | 140 | 20 | 3.945635 | 30660603.0
100 | 20 | 2.1 | 18.6 | 43.9 | 3.6 | 33.9 | 44.2 | 58.1576736 | 0.18 | 140 | 20 | 4.06179 | 31227642.2
100 | 20 | 2.1 | 18.6 | 43.9 | 3.6 | 33.9 | 44.2 | 58.1576736 | 0.18 | 140 | 20 | 4.15258 | 31247437.1
100 | 20 | 2.1 | 18.6 | 43.9 | 3.6 | 33.9 | 44.2 | 58.1576736 | 0.18 | 140 | 20 | 4.274828 | 31263203.4
100 | 20 | 2.1 | 18.6 | 43.9 | 3.6 | 33.9 | 44.2 | 58.1576736 | 0.18 | 140 | 20 | 4.370379 | 31357104.8
100 | 20 | 2.1 | 18.6 | 43.9 | 3.6 | 33.9 | 44.2 | 58.1576736 | 0.18 | 140 | 20 | 4.468066 | 31548588.1
100 | 20 | 2.1 | 18.6 | 43.9 | 3.6 | 33.9 | 44.2 | 58.1576736 | 0.18 | 140 | 20 | 4.567936 | 32114582.8
100 | 20 | 2.1 | 18.6 | 43.9 | 3.6 | 33.9 | 44.2 | 58.1576736 | 0.18 | 140 | 20 | 4.676496 | 32144225.4
100 | 20 | 2.1 | 18.6 | 43.9 | 3.6 | 33.9 | 44.2 | 58.1576736 | 0.18 | 140 | 20 | 4.774424 | 32238276.1
100 | 20 | 2.1 | 18.6 | 43.9 | 3.6 | 33.9 | 44.2 | 58.1576736 | 0.18 | 140 | 20 | 4.881142 | 32300794.1
100 | 20 | 2.1 | 18.6 | 43.9 | 3.6 | 33.9 | 44.2 | 58.1576736 | 0.18 | 140 | 20 | 4.983356 | 33305509.4
100 | 20 | 2.1 | 18.6 | 43.9 | 3.6 | 33.9 | 44.2 | 58.1576736 | 0.18 | 140 | 20 | 5.08771 | 33385932.4
100 | 20 | 2.1 | 18.6 | 43.9 | 3.6 | 33.9 | 44.2 | 58.1576736 | 0.18 | 140 | 20 | 5.187078 | 33424527.5
100 | 20 | 2.1 | 18.6 | 43.9 | 3.6 | 33.9 | 44.2 | 58.1576736 | 0.18 | 140 | 20 | 5.281085 | 33612827.7
100 | 20 | 2.1 | 18.6 | 43.9 | 3.6 | 33.9 | 44.2 | 58.1576736 | 0.18 | 140 | 20 | 5.38423 | 33857976.0
100 | 20 | 2.1 | 18.6 | 43.9 | 3.6 | 33.9 | 44.2 | 58.1576736 | 0.18 | 140 | 20 | 5.489389 | 34044833.9
100 | 20 | 2.1 | 18.6 | 43.9 | 3.6 | 33.9 | 44.2 | 58.1576736 | 0.18 | 140 | 20 | 5.588875 | 34370504.7
100 | 20 | 2.1 | 18.6 | 43.9 | 3.6 | 33.9 | 44.2 | 58.1576736 | 0.18 | 140 | 20 | 5.698031 | 34414918.9
100 | 20 | 2.1 | 18.6 | 43.9 | 3.6 | 33.9 | 44.2 | 58.1576736 | 0.18 | 140 | 20 | 5.809319 | 34505239.3
100 | 20 | 2.1 | 18.6 | 43.9 | 3.6 | 33.9 | 44.2 | 58.1576736 | 0.18 | 140 | 20 | 5.914604 | 34525233.1
100 | 20 | 2.1 | 18.6 | 43.9 | 3.6 | 33.9 | 44.2 | 58.1576736 | 0.18 | 140 | 20 | 5.996888 | 34625401.3
100 | 20 | 2.1 | 18.6 | 43.9 | 3.6 | 33.9 | 44.2 | 58.1576736 | 0.18 | 140 | 20 | 6.097142 | 34746458.5
100 | 20 | 2.1 | 18.6 | 43.9 | 3.6 | 33.9 | 44.2 | 58.1576736 | 0.18 | 140 | 20 | 6.302706 | 34776648.2
100 | 20 | 2.1 | 18.6 | 43.9 | 3.6 | 33.9 | 44.2 | 58.1576736 | 0.18 | 140 | 20 | 6.506205 | 34901734.0
100 | 20 | 2.1 | 18.6 | 43.9 | 3.6 | 33.9 | 44.2 | 58.1576736 | 0.18 | 140 | 20 | 6.59672 | 35121218.7
100 | 20 | 2.1 | 18.6 | 43.9 | 3.6 | 33.9 | 44.2 | 58.1576736 | 0.18 | 140 | 20 | 6.697741 | 35459422.9
100 | 20 | 2.1 | 18.6 | 43.9 | 3.6 | 33.9 | 44.2 | 58.1576736 | 0.18 | 140 | 20 | 6.790921 | 35641555.8
100 | 20 | 2.1 | 18.6 | 43.9 | 3.6 | 33.9 | 44.2 | 58.1576736 | 0.18 | 140 | 20 | 6.87589 | 35913909.7
100 | 20 | 2.1 | 18.6 | 43.9 | 3.6 | 33.9 | 44.2 | 58.1576736 | 0.18 | 140 | 20 | 6.971548 | 35951659.3
100 | 20 | 2.1 | 18.6 | 43.9 | 3.6 | 33.9 | 44.2 | 58.1576736 | 0.18 | 140 | 20 | 7.068537 | 36186611.8
100 | 20 | 2.1 | 18.6 | 43.9 | 3.6 | 33.9 | 44.2 | 58.1576736 | 0.18 | 140 | 20 | 7.196642 | 36316273.3
100 | 20 | 2.1 | 18.6 | 43.9 | 3.6 | 33.9 | 44.2 | 58.1576736 | 0.18 | 140 | 20 | 7.296763 | 36362030.4
100 | 20 | 2.1 | 18.6 | 43.9 | 3.6 | 33.9 | 44.2 | 58.1576736 | 0.18 | 140 | 20 | 7.357502 | 36572463.1
100 | 20 | 2.1 | 18.6 | 43.9 | 3.6 | 33.9 | 44.2 | 58.1576736 | 0.18 | 140 | 20 | 7.45986 | 37515356.6
100 | 20 | 2.1 | 18.6 | 43.9 | 3.6 | 33.9 | 44.2 | 58.1576736 | 0.18 | 140 | 20 | 7.563642 | 37660983.4
100 | 20 | 2.1 | 18.6 | 43.9 | 3.6 | 33.9 | 44.2 | 58.1576736 | 0.18 | 140 | 20 | 7.65828 | 37789650.2
100 | 20 | 2.1 | 18.6 | 43.9 | 3.6 | 33.9 | 44.2 | 58.1576736 | 0.18 | 140 | 20 | 7.764823 | 37917919.2
100 | 20 | 2.1 | 18.6 | 43.9 | 3.6 | 33.9 | 44.2 | 58.1576736 | 0.18 | 140 | 20 | 7.872848 | 38122035.4
100 | 20 | 2.1 | 18.6 | 43.9 | 3.6 | 33.9 | 44.2 | 58.1576736 | 0.18 | 140 | 20 | 7.938383 | 38238566.6
100 | 20 | 2.1 | 18.6 | 43.9 | 3.6 | 33.9 | 44.2 | 58.1576736 | 0.18 | 140 | 20 | 8.048822 | 38528726.0
100 | 20 | 2.1 | 18.6 | 43.9 | 3.6 | 33.9 | 44.2 | 58.1576736 | 0.18 | 140 | 20 | 8.160798 | 38568216.3
100 | 20 | 2.1 | 18.6 | 43.9 | 3.6 | 33.9 | 44.2 | 58.1576736 | 0.18 | 140 | 20 | 8.22873 | 38683603.6
100 | 20 | 2.1 | 18.6 | 43.9 | 3.6 | 33.9 | 44.2 | 58.1576736 | 0.18 | 140 | 20 | 8.343209 | 38726078.1
100 | 20 | 2.1 | 18.6 | 43.9 | 3.6 | 33.9 | 44.2 | 58.1576736 | 0.18 | 140 | 20 | 8.42429 | 38962373.5
100 | 20 | 2.1 | 18.6 | 43.9 | 3.6 | 33.9 | 44.2 | 58.1576736 | 0.18 | 140 | 20 | 8.529697 | 39089150.3
100 | 20 | 2.1 | 18.6 | 43.9 | 3.6 | 33.9 | 44.2 | 58.1576736 | 0.18 | 140 | 20 | 8.6007 | 39346235.3
100 | 20 | 2.1 | 18.6 | 43.9 | 3.6 | 33.9 | 44.2 | 58.1576736 | 0.18 | 140 | 20 | 8.708313 | 39931378.4
100 | 20 | 2.1 | 18.6 | 43.9 | 3.6 | 33.9 | 44.2 | 58.1576736 | 0.18 | 140 | 20 | 8.8051 | 39933019.7
100 | 20 | 2.1 | 18.6 | 43.9 | 3.6 | 33.9 | 44.2 | 58.1576736 | 0.18 | 140 | 20 | 8.902962 | 39943862.1
100 | 20 | 2.1 | 18.6 | 43.9 | 3.6 | 33.9 | 44.2 | 58.1576736 | 0.18 | 140 | 20 | 9.001912 | 40320114.3
100 | 20 | 2.1 | 18.6 | 43.9 | 3.6 | 33.9 | 44.2 | 58.1576736 | 0.18 | 140 | 20 | 9.076846 | 40989559.8
100 | 20 | 2.1 | 18.6 | 43.9 | 3.6 | 33.9 | 44.2 | 58.1576736 | 0.18 | 140 | 20 | 9.177728 | 41575846.8
100 | 20 | 2.1 | 18.6 | 43.9 | 3.6 | 33.9 | 44.2 | 58.1576736 | 0.18 | 140 | 20 | 9.279732 | 41584351.7
100 | 20 | 2.1 | 18.6 | 43.9 | 3.6 | 33.9 | 44.2 | 58.1576736 | 0.18 | 140 | 20 | 9.395842 | 41669996.9
100 | 20 | 2.1 | 18.6 | 43.9 | 3.6 | 33.9 | 44.2 | 58.1576736 | 0.18 | 140 | 20 | 9.460974 | 41751613.6
100 | 20 | 2.1 | 18.6 | 43.9 | 3.6 | 33.9 | 44.2 | 58.1576736 | 0.18 | 140 | 20 | 9.566126 | 42096134.3
100 | 20 | 2.1 | 18.6 | 43.9 | 3.6 | 33.9 | 44.2 | 58.1576736 | 0.18 | 140 | 20 | 9.645756 | 42138608.8
100 | 20 | 2.1 | 18.6 | 43.9 | 3.6 | 33.9 | 44.2 | 58.1576736 | 0.18 | 140 | 20 | 9.739496 | 42143383.4
100 | 20 | 2.1 | 18.6 | 43.9 | 3.6 | 33.9 | 44.2 | 58.1576736 | 0.18 | 140 | 20 | 9.834147 | 42285677.9
100 | 20 | 2.1 | 18.6 | 43.9 | 3.6 | 33.9 | 44.2 | 58.1576736 | 0.18 | 140 | 20 | 9.916008 | 42457565.2
100 | 20 | 2.1 | 18.6 | 43.9 | 3.6 | 33.9 | 44.2 | 58.1576736 | 0.18 | 140 | 20 | 10.02622 | 42928067.0
100 | 20 | 2.1 | 18.6 | 43.9 | 3.6 | 33.9 | 44.2 | 58.1576736 | 0.18 | 140 | 20 | 10.12365 | 43215640.1
100 | 20 | 2.1 | 18.6 | 43.9 | 3.6 | 33.9 | 44.2 | 58.1576736 | 0.18 | 140 | 20 | 10.22204 | 43621236.5
100 | 20 | 2.1 | 18.6 | 43.9 | 3.6 | 33.9 | 44.2 | 58.1576736 | 0.18 | 140 | 20 | 10.2929 | 43645706.6
100 | 20 | 2.1 | 18.6 | 43.9 | 3.6 | 33.9 | 44.2 | 58.1576736 | 0.18 | 140 | 20 | 10.39293 | 43876928.9
100 | 20 | 2.1 | 18.6 | 43.9 | 3.6 | 33.9 | 44.2 | 58.1576736 | 0.18 | 140 | 20 | 10.47944 | 43961927.6
100 | 20 | 2.1 | 18.6 | 43.9 | 3.6 | 33.9 | 44.2 | 58.1576736 | 0.18 | 140 | 20 | 10.58128 | 44013901.6
100 | 20 | 2.1 | 18.6 | 43.9 | 3.6 | 33.9 | 44.2 | 58.1576736 | 0.18 | 140 | 20 | 10.68411 | 44039515.6
100 | 20 | 2.1 | 18.6 | 43.9 | 3.6 | 33.9 | 44.2 | 58.1576736 | 0.18 | 140 | 20 | 10.86273 | 44250097.5
100 | 20 | 2.1 | 18.6 | 43.9 | 3.6 | 33.9 | 44.2 | 58.1576736 | 0.18 | 140 | 20 | 10.93803 | 44574127.0
100 | 20 | 2.1 | 18.6 | 43.9 | 3.6 | 33.9 | 44.2 | 58.1576736 | 0.18 | 140 | 20 | 11.04433 | 44595414.0
100 | 20 | 2.1 | 18.6 | 43.9 | 3.6 | 33.9 | 44.2 | 58.1576736 | 0.18 | 140 | 20 | 11.13626 | 44860108.6
100 | 20 | 2.1 | 18.6 | 43.9 | 3.6 | 33.9 | 44.2 | 58.1576736 | 0.18 | 140 | 20 | 11.21346 | 45218654.8
100 | 20 | 2.1 | 18.6 | 43.9 | 3.6 | 33.9 | 44.2 | 58.1576736 | 0.18 | 140 | 20 | 11.32243 | 45601919.8
100 | 20 | 2.1 | 18.6 | 43.9 | 3.6 | 33.9 | 44.2 | 58.1576736 | 0.18 | 140 | 20 | 11.40092 | 45783455.9
100 | 20 | 2.1 | 18.6 | 43.9 | 3.6 | 33.9 | 44.2 | 58.1576736 | 0.18 | 140 | 20 | 11.47995 | 46375412.8
100 | 20 | 2.1 | 18.6 | 43.9 | 3.6 | 33.9 | 44.2 | 58.1576736 | 0.18 | 140 | 20 | 11.59152 | 46498111.3
100 | 20 | 2.1 | 18.6 | 43.9 | 3.6 | 33.9 | 44.2 | 58.1576736 | 0.18 | 140 | 20 | 11.68801 | 46505919.9
100 | 20 | 2.1 | 18.6 | 43.9 | 3.6 | 33.9 | 44.2 | 58.1576736 | 0.18 | 140 | 20 | 11.76903 | 46575997.8
100 | 20 | 2.1 | 18.6 | 43.9 | 3.6 | 33.9 | 44.2 | 58.1576736 | 0.18 | 140 | 20 | 11.85061 | 46831988.6
100 | 20 | 2.1 | 18.6 | 43.9 | 3.6 | 33.9 | 44.2 | 58.1576736 | 0.18 | 140 | 20 | 11.93276 | 46960406.7
100 | 20 | 2.1 | 18.6 | 43.9 | 3.6 | 33.9 | 44.2 | 58.1576736 | 0.18 | 140 | 20 | 12.04873 | 47128166.0
100 | 20 | 2.1 | 18.6 | 43.9 | 3.6 | 33.9 | 44.2 | 58.1576736 | 0.18 | 140 | 20 | 12.13225 | 47211473.6
100 | 20 | 2.1 | 18.6 | 43.9 | 3.6 | 33.9 | 44.2 | 58.1576736 | 0.18 | 140 | 20 | 12.23324 | 47227538.3
100 | 20 | 2.1 | 18.6 | 43.9 | 3.6 | 33.9 | 44.2 | 58.1576736 | 0.18 | 140 | 20 | 12.31804 | 47250516.3
100 | 20 | 2.1 | 18.6 | 43.9 | 3.6 | 33.9 | 44.2 | 58.1576736 | 0.18 | 140 | 20 | 12.40343 | 47572158.5
100 | 20 | 2.1 | 18.6 | 43.9 | 3.6 | 33.9 | 44.2 | 58.1576736 | 0.18 | 140 | 20 | 12.48941 | 47645320.1
100 | 20 | 2.1 | 18.6 | 43.9 | 3.6 | 33.9 | 44.2 | 58.1576736 | 0.18 | 140 | 20 | 12.57599 | 47701173.5
100 | 20 | 2.1 | 18.6 | 43.9 | 3.6 | 33.9 | 44.2 | 58.1576736 | 0.18 | 140 | 20 | 12.68067 | 47717486.9
100 | 20 | 2.1 | 18.6 | 43.9 | 3.6 | 33.9 | 44.2 | 58.1576736 | 0.18 | 140 | 20 | 12.75094 | 47731611.9
100 | 20 | 2.1 | 18.6 | 43.9 | 3.6 | 33.9 | 44.2 | 58.1576736 | 0.18 | 140 | 20 | 12.83933 | 47913197.7
100 | 20 | 2.1 | 18.6 | 43.9 | 3.6 | 33.9 | 44.2 | 58.1576736 | 0.18 | 140 | 20 | 12.94621 | 47993372.0
100 | 20 | 2.1 | 18.6 | 43.9 | 3.6 | 33.9 | 44.2 | 58.1576736 | 0.18 | 140 | 20 | 13.03595 | 48008740.4
100 | 20 | 2.1 | 18.6 | 43.9 | 3.6 | 33.9 | 44.2 | 58.1576736 | 0.18 | 140 | 20 | 13.12632 | 48114677.9
100 | 20 | 2.1 | 18.6 | 43.9 | 3.6 | 33.9 | 44.2 | 58.1576736 | 0.18 | 140 | 20 | 13.21731 | 48188386.6
100 | 20 | 2.1 | 18.6 | 43.9 | 3.6 | 33.9 | 44.2 | 58.1576736 | 0.18 | 140 | 20 | 13.29056 | 48284774.8
100 | 20 | 2.1 | 18.6 | 43.9 | 3.6 | 33.9 | 44.2 | 58.1576736 | 0.18 | 140 | 20 | 13.38269 | 48343463.2
100 | 20 | 2.1 | 18.6 | 43.9 | 3.6 | 33.9 | 44.2 | 58.1576736 | 0.18 | 140 | 20 | 13.47546 | 48344159.5
100 | 20 | 2.1 | 18.6 | 43.9 | 3.6 | 33.9 | 44.2 | 58.1576736 | 0.18 | 140 | 20 | 13.56887 | 48542556.1
100 | 20 | 2.1 | 18.6 | 43.9 | 3.6 | 33.9 | 44.2 | 58.1576736 | 0.18 | 140 | 20 | 13.66293 | 48817645.4
100 | 20 | 2.1 | 18.6 | 43.9 | 3.6 | 33.9 | 44.2 | 58.1576736 | 0.18 | 140 | 20 | 13.73865 | 49283273.1
100 | 20 | 2.1 | 18.6 | 43.9 | 3.6 | 33.9 | 44.2 | 58.1576736 | 0.18 | 140 | 20 | 13.83388 | 49550056.6
100 | 20 | 2.1 | 18.6 | 43.9 | 3.6 | 33.9 | 44.2 | 58.1576736 | 0.18 | 140 | 20 | 13.92978 | 49730399.0
100 | 20 | 2.1 | 18.6 | 43.9 | 3.6 | 33.9 | 44.2 | 58.1576736 | 0.18 | 140 | 20 | 14.00698 | 49889603.7
100 | 20 | 2.1 | 18.6 | 43.9 | 3.6 | 33.9 | 44.2 | 58.1576736 | 0.18 | 140 | 20 | 14.10407 | 49895572.0
100 | 20 | 2.1 | 18.6 | 43.9 | 3.6 | 33.9 | 44.2 | 58.1576736 | 0.18 | 140 | 20 | 14.18223 | 49920440.0
100 | 20 | 2.1 | 18.6 | 43.9 | 3.6 | 33.9 | 44.2 | 58.1576736 | 0.18 | 140 | 20 | 14.26083 | 50038811.5
100 | 20 | 2.1 | 18.6 | 43.9 | 3.6 | 33.9 | 44.2 | 58.1576736 | 0.18 | 140 | 20 | 14.37954 | 50095510.4
100 | 20 | 2.1 | 18.6 | 43.9 | 3.6 | 33.9 | 44.2 | 58.1576736 | 0.18 | 140 | 20 | 14.45923 | 50121870.5
100 | 20 | 2.1 | 18.6 | 43.9 | 3.6 | 33.9 | 44.2 | 58.1576736 | 0.18 | 140 | 20 | 14.55946 | 50234273.6
100 | 20 | 2.1 | 18.6 | 43.9 | 3.6 | 33.9 | 44.2 | 58.1576736 | 0.18 | 140 | 20 | 14.64014 | 50237257.8
100 | 20 | 2.1 | 18.6 | 43.9 | 3.6 | 33.9 | 44.2 | 58.1576736 | 0.18 | 140 | 20 | 14.72128 | 50428741.1
100 | 20 | 2.1 | 18.6 | 43.9 | 3.6 | 33.9 | 44.2 | 58.1576736 | 0.18 | 140 | 20 | 14.80286 | 50448138.1
100 | 20 | 2.1 | 18.6 | 43.9 | 3.6 | 33.9 | 44.2 | 58.1576736 | 0.18 | 140 | 20 | 14.88489 | 50617737.6
100 | 20 | 2.1 | 18.6 | 43.9 | 3.6 | 33.9 | 44.2 | 58.1576736 | 0.18 | 140 | 20 | 14.96738 | 50746553.6
100 | 20 | 2.1 | 18.6 | 43.9 | 3.6 | 33.9 | 44.2 | 58.1576736 | 0.18 | 140 | 20 | 15.07114 | 50815189.2
100 | 20 | 2.1 | 18.6 | 43.9 | 3.6 | 33.9 | 44.2 | 58.1576736 | 0.18 | 140 | 20 | 15.15466 | 50935550.1
100 | 20 | 2.1 | 18.6 | 43.9 | 3.6 | 33.9 | 44.2 | 58.1576736 | 0.18 | 140 | 20 | 15.23864 | 51008661.9
100 | 20 | 2.1 | 18.6 | 43.9 | 3.6 | 33.9 | 44.2 | 58.1576736 | 0.18 | 140 | 20 | 15.34427 | 51104154.9
100 | 20 | 2.1 | 18.6 | 43.9 | 3.6 | 33.9 | 44.2 | 58.1576736 | 0.18 | 140 | 20 | 15.42931 | 51105149.6
100 | 20 | 2.1 | 18.6 | 43.9 | 3.6 | 33.9 | 44.2 | 58.1576736 | 0.18 | 140 | 20 | 15.51481 | 51248389.0
100 | 20 | 2.1 | 18.6 | 43.9 | 3.6 | 33.9 | 44.2 | 58.1576736 | 0.18 | 140 | 20 | 15.60079 | 51678107.4
100 | 20 | 2.1 | 18.6 | 43.9 | 3.6 | 33.9 | 44.2 | 58.1576736 | 0.18 | 140 | 20 | 15.68725 | 51831294.0
100 | 20 | 2.1 | 18.6 | 43.9 | 3.6 | 33.9 | 44.2 | 58.1576736 | 0.18 | 140 | 20 | 15.77419 | 51872574.8
100 | 20 | 2.1 | 18.6 | 43.9 | 3.6 | 33.9 | 44.2 | 58.1576736 | 0.18 | 140 | 20 | 15.8616 | 52377891.8
100 | 20 | 2.1 | 18.6 | 43.9 | 3.6 | 33.9 | 44.2 | 58.1576736 | 0.2 | 140 | 20 | 0.1372284 | 9249090.6
100 | 20 | 2.1 | 18.6 | 43.9 | 3.6 | 33.9 | 44.2 | 58.1576736 | 0.2 | 140 | 20 | 0.3187588 | 15600665.9
100 | 20 | 2.1 | 18.6 | 43.9 | 3.6 | 33.9 | 44.2 | 58.1576736 | 0.2 | 140 | 20 | 0.482471 | 15891173.4
100 | 20 | 2.1 | 18.6 | 43.9 | 3.6 | 33.9 | 44.2 | 58.1576736 | 0.2 | 140 | 20 | 0.6360295 | 18933718.6
100 | 20 | 2.1 | 18.6 | 43.9 | 3.6 | 33.9 | 44.2 | 58.1576736 | 0.2 | 140 | 20 | 0.7824953 | 18970871.3
100 | 20 | 2.1 | 18.6 | 43.9 | 3.6 | 33.9 | 44.2 | 58.1576736 | 0.2 | 140 | 20 | 0.923603 | 21170293.2
100 | 20 | 2.1 | 18.6 | 43.9 | 3.6 | 33.9 | 44.2 | 58.1576736 | 0.2 | 140 | 20 | 1.060445 | 21215552.9
100 | 20 | 2.1 | 18.6 | 43.9 | 3.6 | 33.9 | 44.2 | 58.1576736 | 0.2 | 140 | 20 | 1.184379 | 23011268.2
100 | 20 | 2.1 | 18.6 | 43.9 | 3.6 | 33.9 | 44.2 | 58.1576736 | 0.2 | 140 | 20 | 1.322797 | 23183304.8
100 | 20 | 2.1 | 18.6 | 43.9 | 3.6 | 33.9 | 44.2 | 58.1576736 | 0.2 | 140 | 20 | 1.437126 | 24158825.1
100 | 20 | 2.1 | 18.6 | 43.9 | 3.6 | 33.9 | 44.2 | 58.1576736 | 0.2 | 140 | 20 | 1.561337 | 24299478.3
100 | 20 | 2.1 | 18.6 | 43.9 | 3.6 | 33.9 | 44.2 | 58.1576736 | 0.2 | 140 | 20 | 1.696284 | 26650147.1
100 | 20 | 2.1 | 18.6 | 43.9 | 3.6 | 33.9 | 44.2 | 58.1576736 | 0.2 | 140 | 20 | 1.817607 | 26768170.4
100 | 20 | 2.1 | 18.6 | 43.9 | 3.6 | 33.9 | 44.2 | 58.1576736 | 0.2 | 140 | 20 | 1.947608 | 27454078.5
100 | 20 | 2.1 | 18.6 | 43.9 | 3.6 | 33.9 | 44.2 | 58.1576736 | 0.2 | 140 | 20 | 2.058272 | 28346191.7
100 | 20 | 2.1 | 18.6 | 43.9 | 3.6 | 33.9 | 44.2 | 58.1576736 | 0.2 | 140 | 20 | 2.175224 | 29171012.2
100 | 20 | 2.1 | 18.6 | 43.9 | 3.6 | 33.9 | 44.2 | 58.1576736 | 0.2 | 140 | 20 | 2.298821 | 29470273.2
100 | 20 | 2.1 | 18.6 | 43.9 | 3.6 | 33.9 | 44.2 | 58.1576736 | 0.2 | 140 | 20 | 2.396106 | 29722683.0
100 | 20 | 2.1 | 18.6 | 43.9 | 3.6 | 33.9 | 44.2 | 58.1576736 | 0.2 | 140 | 20 | 2.532254 | 30452507.9
100 | 20 | 2.1 | 18.6 | 43.9 | 3.6 | 33.9 | 44.2 | 58.1576736 | 0.2 | 140 | 20 | 2.639418 | 32340781.8
100 | 20 | 2.1 | 18.6 | 43.9 | 3.6 | 33.9 | 44.2 | 58.1576736 | 0.2 | 140 | 20 | 2.751117 | 32356796.8
100 | 20 | 2.1 | 18.6 | 43.9 | 3.6 | 33.9 | 44.2 | 58.1576736 | 0.2 | 140 | 20 | 2.85963 | 34115757.3
100 | 20 | 2.1 | 18.6 | 43.9 | 3.6 | 33.9 | 44.2 | 58.1576736 | 0.2 | 140 | 20 | 2.972424 | 34377815.9
100 | 20 | 2.1 | 18.6 | 43.9 | 3.6 | 33.9 | 44.2 | 58.1576736 | 0.2 | 140 | 20 | 3.08114 | 34693191.3
100 | 20 | 2.1 | 18.6 | 43.9 | 3.6 | 33.9 | 44.2 | 58.1576736 | 0.2 | 140 | 20 | 3.189424 | 35631210.8
100 | 20 | 2.1 | 18.6 | 43.9 | 3.6 | 33.9 | 44.2 | 58.1576736 | 0.2 | 140 | 20 | 3.310648 | 36651990.8
100 | 20 | 2.1 | 18.6 | 43.9 | 3.6 | 33.9 | 44.2 | 58.1576736 | 0.2 | 140 | 20 | 3.398706 | 37255287.5
100 | 20 | 2.1 | 18.6 | 43.9 | 3.6 | 33.9 | 44.2 | 58.1576736 | 0.2 | 140 | 20 | 3.51815 | 38653961.0
100 | 20 | 2.1 | 18.6 | 43.9 | 3.6 | 33.9 | 44.2 | 58.1576736 | 0.2 | 140 | 20 | 3.621721 | 40189010.5
100 | 20 | 2.1 | 18.6 | 43.9 | 3.6 | 33.9 | 44.2 | 58.1576736 | 0.2 | 140 | 20 | 3.738658 | 40248992.0
100 | 20 | 2.1 | 18.6 | 43.9 | 3.6 | 33.9 | 44.2 | 58.1576736 | 0.2 | 140 | 20 | 3.832801 | 40464348.5
100 | 20 | 2.1 | 18.6 | 43.9 | 3.6 | 33.9 | 44.2 | 58.1576736 | 0.2 | 140 | 20 | 3.95109 | 41077890.8
100 | 20 | 2.1 | 18.6 | 43.9 | 3.6 | 33.9 | 44.2 | 58.1576736 | 0.2 | 140 | 20 | 4.04499 | 42269812.1
100 | 20 | 2.1 | 18.6 | 43.9 | 3.6 | 33.9 | 44.2 | 58.1576736 | 0.2 | 140 | 20 | 4.15258 | 42537888.7
100 | 20 | 2.1 | 18.6 | 43.9 | 3.6 | 33.9 | 44.2 | 58.1576736 | 0.2 | 140 | 20 | 4.268925 | 42722707.4
100 | 20 | 2.1 | 18.6 | 43.9 | 3.6 | 33.9 | 44.2 | 58.1576736 | 0.2 | 140 | 20 | 4.370379 | 43825551.7
100 | 20 | 2.1 | 18.6 | 43.9 | 3.6 | 33.9 | 44.2 | 58.1576736 | 0.2 | 140 | 20 | 4.474243 | 43855194.3
100 | 20 | 2.1 | 18.6 | 43.9 | 3.6 | 33.9 | 44.2 | 58.1576736 | 0.2 | 140 | 20 | 4.580576 | 44208866.4
100 | 20 | 2.1 | 18.6 | 43.9 | 3.6 | 33.9 | 44.2 | 58.1576736 | 0.2 | 140 | 20 | 4.670039 | 44394331.7
100 | 20 | 2.1 | 18.6 | 43.9 | 3.6 | 33.9 | 44.2 | 58.1576736 | 0.2 | 140 | 20 | 4.781025 | 45431524.5
100 | 20 | 2.1 | 18.6 | 43.9 | 3.6 | 33.9 | 44.2 | 58.1576736 | 0.2 | 140 | 20 | 4.887891 | 45934354.7
100 | 20 | 2.1 | 18.6 | 43.9 | 3.6 | 33.9 | 44.2 | 58.1576736 | 0.2 | 140 | 20 | 4.983356 | 46044768.4
100 | 20 | 2.1 | 18.6 | 43.9 | 3.6 | 33.9 | 44.2 | 58.1576736 | 0.2 | 140 | 20 | 5.08771 | 46458471.8
100 | 20 | 2.1 | 18.6 | 43.9 | 3.6 | 33.9 | 44.2 | 58.1576736 | 0.2 | 140 | 20 | 5.19425 | 47200780.4
100 | 20 | 2.1 | 18.6 | 43.9 | 3.6 | 33.9 | 44.2 | 58.1576736 | 0.2 | 140 | 20 | 5.295698 | 47392263.7
100 | 20 | 2.1 | 18.6 | 43.9 | 3.6 | 33.9 | 44.2 | 58.1576736 | 0.2 | 140 | 20 | 5.489389 | 48015255.8
100 | 20 | 2.1 | 18.6 | 43.9 | 3.6 | 33.9 | 44.2 | 58.1576736 | 0.2 | 140 | 20 | 5.596602 | 48270450.8
100 | 20 | 2.1 | 18.6 | 43.9 | 3.6 | 33.9 | 44.2 | 58.1576736 | 0.2 | 140 | 20 | 5.698031 | 48405334.7
100 | 20 | 2.1 | 18.6 | 43.9 | 3.6 | 33.9 | 44.2 | 58.1576736 | 0.2 | 140 | 20 | 5.793289 | 48757713.6
100 | 20 | 2.1 | 18.6 | 43.9 | 3.6 | 33.9 | 44.2 | 58.1576736 | 0.2 | 140 | 20 | 5.898283 | 48996346.6
100 | 20 | 2.1 | 18.6 | 43.9 | 3.6 | 33.9 | 44.2 | 58.1576736 | 0.2 | 140 | 20 | 5.996888 | 49308837.4
100 | 20 | 2.1 | 18.6 | 43.9 | 3.6 | 33.9 | 44.2 | 58.1576736 | 0.2 | 140 | 20 | 6.097142 | 49343702.3
100 | 20 | 2.1 | 18.6 | 43.9 | 3.6 | 33.9 | 44.2 | 58.1576736 | 0.2 | 140 | 20 | 6.190513 | 49596659.1
100 | 20 | 2.1 | 18.6 | 43.9 | 3.6 | 33.9 | 44.2 | 58.1576736 | 0.2 | 140 | 20 | 6.294004 | 50274062.4
100 | 20 | 2.1 | 18.6 | 43.9 | 3.6 | 33.9 | 44.2 | 58.1576736 | 0.2 | 140 | 20 | 6.39039 | 51015624.9
100 | 20 | 2.1 | 18.6 | 43.9 | 3.6 | 33.9 | 44.2 | 58.1576736 | 0.2 | 140 | 20 | 6.488251 | 51039498.2
100 | 20 | 2.1 | 18.6 | 43.9 | 3.6 | 33.9 | 44.2 | 58.1576736 | 0.2 | 140 | 20 | 6.587612 | 51049445.4
100 | 20 | 2.1 | 18.6 | 43.9 | 3.6 | 33.9 | 44.2 | 58.1576736 | 0.2 | 140 | 20 | 6.688494 | 51233965.6
100 | 20 | 2.1 | 18.6 | 43.9 | 3.6 | 33.9 | 44.2 | 58.1576736 | 0.2 | 140 | 20 | 6.781545 | 51469713.9
100 | 20 | 2.1 | 18.6 | 43.9 | 3.6 | 33.9 | 44.2 | 58.1576736 | 0.2 | 140 | 20 | 6.885396 | 51733811.6
100 | 20 | 2.1 | 18.6 | 43.9 | 3.6 | 33.9 | 44.2 | 58.1576736 | 0.2 | 140 | 20 | 6.981187 | 52166514.1
100 | 20 | 2.1 | 18.6 | 43.9 | 3.6 | 33.9 | 44.2 | 58.1576736 | 0.2 | 140 | 20 | 7.07831 | 52364960.4
100 | 20 | 2.1 | 18.6 | 43.9 | 3.6 | 33.9 | 44.2 | 58.1576736 | 0.2 | 140 | 20 | 7.166875 | 52525607.5
100 | 20 | 2.1 | 18.6 | 43.9 | 3.6 | 33.9 | 44.2 | 58.1576736 | 0.2 | 140 | 20 | 7.276628 | 52663376.0
100 | 20 | 2.1 | 18.6 | 43.9 | 3.6 | 33.9 | 44.2 | 58.1576736 | 0.2 | 140 | 20 | 7.470174 | 52751408.5
100 | 20 | 2.1 | 18.6 | 43.9 | 3.6 | 33.9 | 44.2 | 58.1576736 | 0.2 | 140 | 20 | 7.563642 | 52857346.0
100 | 20 | 2.1 | 18.6 | 43.9 | 3.6 | 33.9 | 44.2 | 58.1576736 | 0.2 | 140 | 20 | 7.65828 | 53117464.9
100 | 20 | 2.1 | 18.6 | 43.9 | 3.6 | 33.9 | 44.2 | 58.1576736 | 0.2 | 140 | 20 | 7.754102 | 53469097.9
100 | 20 | 2.1 | 18.6 | 43.9 | 3.6 | 33.9 | 44.2 | 58.1576736 | 0.2 | 140 | 20 | 7.851123 | 53487002.8
100 | 20 | 2.1 | 18.6 | 43.9 | 3.6 | 33.9 | 44.2 | 58.1576736 | 0.2 | 140 | 20 | 7.949358 | 53763037.1
100 | 20 | 2.1 | 18.6 | 43.9 | 3.6 | 33.9 | 44.2 | 58.1576736 | 0.2 | 140 | 20 | 8.03771 | 53769005.4
100 | 20 | 2.1 | 18.6 | 43.9 | 3.6 | 33.9 | 44.2 | 58.1576736 | 0.2 | 140 | 20 | 8.138279 | 53944075.9
100 | 20 | 2.1 | 18.6 | 43.9 | 3.6 | 33.9 | 44.2 | 58.1576736 | 0.2 | 140 | 20 | 8.240107 | 54059960.6
100 | 20 | 2.1 | 18.6 | 43.9 | 3.6 | 33.9 | 44.2 | 58.1576736 | 0.2 | 140 | 20 | 8.320186 | 54078362.9
100 | 20 | 2.1 | 18.6 | 43.9 | 3.6 | 33.9 | 44.2 | 58.1576736 | 0.2 | 140 | 20 | 8.42429 | 54626452.7
100 | 20 | 2.1 | 18.6 | 43.9 | 3.6 | 33.9 | 44.2 | 58.1576736 | 0.2 | 140 | 20 | 8.51792 | 54636897.2
100 | 20 | 2.1 | 18.6 | 43.9 | 3.6 | 33.9 | 44.2 | 58.1576736 | 0.2 | 140 | 20 | 8.612591 | 54673204.5
100 | 20 | 2.1 | 18.6 | 43.9 | 3.6 | 33.9 | 44.2 | 58.1576736 | 0.2 | 140 | 20 | 8.708313 | 54969133.2
100 | 20 | 2.1 | 18.6 | 43.9 | 3.6 | 33.9 | 44.2 | 58.1576736 | 0.2 | 140 | 20 | 8.8051 | 55050202.7
100 | 20 | 2.1 | 18.6 | 43.9 | 3.6 | 33.9 | 44.2 | 58.1576736 | 0.2 | 140 | 20 | 8.89067 | 55231241.5
100 | 20 | 2.1 | 18.6 | 43.9 | 3.6 | 33.9 | 44.2 | 58.1576736 | 0.2 | 140 | 20 | 8.989484 | 55335686.9
100 | 20 | 2.1 | 18.6 | 43.9 | 3.6 | 33.9 | 44.2 | 58.1576736 | 0.2 | 140 | 20 | 9.076846 | 55362544.3
100 | 20 | 2.1 | 18.6 | 43.9 | 3.6 | 33.9 | 44.2 | 58.1576736 | 0.2 | 140 | 20 | 9.177728 | 55821109.5
100 | 20 | 2.1 | 18.6 | 43.9 | 3.6 | 33.9 | 44.2 | 58.1576736 | 0.2 | 140 | 20 | 9.26692 | 55924560.2
100 | 20 | 2.1 | 18.6 | 43.9 | 3.6 | 33.9 | 44.2 | 58.1576736 | 0.2 | 140 | 20 | 9.369915 | 55993195.8
100 | 20 | 2.1 | 18.6 | 43.9 | 3.6 | 33.9 | 44.2 | 58.1576736 | 0.2 | 140 | 20 | 9.460974 | 56239388.6
100 | 20 | 2.1 | 18.6 | 43.9 | 3.6 | 33.9 | 44.2 | 58.1576736 | 0.2 | 140 | 20 | 9.552918 | 56252817.3
100 | 20 | 2.1 | 18.6 | 43.9 | 3.6 | 33.9 | 44.2 | 58.1576736 | 0.2 | 140 | 20 | 9.645756 | 56287135.1
100 | 20 | 2.1 | 18.6 | 43.9 | 3.6 | 33.9 | 44.2 | 58.1576736 | 0.2 | 140 | 20 | 9.739496 | 56389591.1
100 | 20 | 2.1 | 18.6 | 43.9 | 3.6 | 33.9 | 44.2 | 58.1576736 | 0.2 | 140 | 20 | 9.834147 | 56573116.6
100 | 20 | 2.1 | 18.6 | 43.9 | 3.6 | 33.9 | 44.2 | 58.1576736 | 0.2 | 140 | 20 | 9.929718 | 56741224.0
100 | 20 | 2.1 | 18.6 | 43.9 | 3.6 | 33.9 | 44.2 | 58.1576736 | 0.2 | 140 | 20 | 10.01237 | 57194815.6
100 | 20 | 2.1 | 18.6 | 43.9 | 3.6 | 33.9 | 44.2 | 58.1576736 | 0.2 | 140 | 20 | 10.10968 | 57211228.4
100 | 20 | 2.1 | 18.6 | 43.9 | 3.6 | 33.9 | 44.2 | 58.1576736 | 0.2 | 140 | 20 | 10.20793 | 57356954.7
100 | 20 | 2.1 | 18.6 | 43.9 | 3.6 | 33.9 | 44.2 | 58.1576736 | 0.2 | 140 | 20 | 10.2929 | 57368394.0
100 | 20 | 2.1 | 18.6 | 43.9 | 3.6 | 33.9 | 44.2 | 58.1576736 | 0.2 | 140 | 20 | 10.39293 | 57407188.0
100 | 20 | 2.1 | 18.6 | 43.9 | 3.6 | 33.9 | 44.2 | 58.1576736 | 0.2 | 140 | 20 | 10.47944 | 57423600.8
100 | 20 | 2.1 | 18.6 | 43.9 | 3.6 | 33.9 | 44.2 | 58.1576736 | 0.2 | 140 | 20 | 10.56667 | 57690682.7
100 | 20 | 2.1 | 18.6 | 43.9 | 3.6 | 33.9 | 44.2 | 58.1576736 | 0.2 | 140 | 20 | 10.66936 | 57772747.0
100 | 20 | 2.1 | 18.6 | 43.9 | 3.6 | 33.9 | 44.2 | 58.1576736 | 0.2 | 140 | 20 | 10.84773 | 57893107.9
100 | 20 | 2.1 | 18.6 | 43.9 | 3.6 | 33.9 | 44.2 | 58.1576736 | 0.2 | 140 | 20 | 10.93803 | 58069173.1
100 | 20 | 2.1 | 18.6 | 43.9 | 3.6 | 33.9 | 44.2 | 58.1576736 | 0.2 | 140 | 20 | 11.02908 | 58235788.4
100 | 20 | 2.1 | 18.6 | 43.9 | 3.6 | 33.9 | 44.2 | 58.1576736 | 0.2 | 140 | 20 | 11.12089 | 58251206.5
100 | 20 | 2.1 | 18.6 | 43.9 | 3.6 | 33.9 | 44.2 | 58.1576736 | 0.2 | 140 | 20 | 11.21346 | 58419811.3
100 | 20 | 2.1 | 18.6 | 43.9 | 3.6 | 33.9 | 44.2 | 58.1576736 | 0.2 | 140 | 20 | 11.3068 | 58428763.8
100 | 20 | 2.1 | 18.6 | 43.9 | 3.6 | 33.9 | 44.2 | 58.1576736 | 0.2 | 140 | 20 | 11.40092 | 58437716.2
100 | 20 | 2.1 | 18.6 | 43.9 | 3.6 | 33.9 | 44.2 | 58.1576736 | 0.2 | 140 | 20 | 11.49582 | 58481483.8
100 | 20 | 2.1 | 18.6 | 43.9 | 3.6 | 33.9 | 44.2 | 58.1576736 | 0.2 | 140 | 20 | 11.57551 | 58683909.0
100 | 20 | 2.1 | 18.6 | 43.9 | 3.6 | 33.9 | 44.2 | 58.1576736 | 0.2 | 140 | 20 | 11.67187 | 59155405.6
100 | 20 | 2.1 | 18.6 | 43.9 | 3.6 | 33.9 | 44.2 | 58.1576736 | 0.2 | 140 | 20 | 11.76903 | 59164358.0
100 | 20 | 2.1 | 18.6 | 43.9 | 3.6 | 33.9 | 44.2 | 58.1576736 | 0.2 | 140 | 20 | 11.85061 | 59195194.3
100 | 20 | 2.1 | 18.6 | 43.9 | 3.6 | 33.9 | 44.2 | 58.1576736 | 0.2 | 140 | 20 | 11.94926 | 59665198.7
100 | 20 | 2.1 | 18.6 | 43.9 | 3.6 | 33.9 | 44.2 | 58.1576736 | 0.2 | 140 | 20 | 12.03209 | 59666690.8
100 | 20 | 2.1 | 18.6 | 43.9 | 3.6 | 33.9 | 44.2 | 58.1576736 | 0.2 | 140 | 20 | 12.1155 | 59733834.3
100 | 20 | 2.1 | 18.6 | 43.9 | 3.6 | 33.9 | 44.2 | 58.1576736 | 0.2 | 140 | 20 | 12.21635 | 59751241.9
100 | 20 | 2.1 | 18.6 | 43.9 | 3.6 | 33.9 | 44.2 | 58.1576736 | 0.2 | 140 | 20 | 12.30103 | 59871105.4
100 | 20 | 2.1 | 18.6 | 43.9 | 3.6 | 33.9 | 44.2 | 58.1576736 | 0.2 | 140 | 20 | 12.40343 | 59991963.7
100 | 20 | 2.1 | 18.6 | 43.9 | 3.6 | 33.9 | 44.2 | 58.1576736 | 0.2 | 140 | 20 | 12.48941 | 60002408.3
100 | 20 | 2.1 | 18.6 | 43.9 | 3.6 | 33.9 | 44.2 | 58.1576736 | 0.2 | 140 | 20 | 12.57599 | 60132716.4
100 | 20 | 2.1 | 18.6 | 43.9 | 3.6 | 33.9 | 44.2 | 58.1576736 | 0.2 | 140 | 20 | 12.66316 | 60221743.7
100 | 20 | 2.1 | 18.6 | 43.9 | 3.6 | 33.9 | 44.2 | 58.1576736 | 0.2 | 140 | 20 | 12.75094 | 60222241.0
100 | 20 | 2.1 | 18.6 | 43.9 | 3.6 | 33.9 | 44.2 | 58.1576736 | 0.2 | 140 | 20 | 12.83933 | 60388359.0
100 | 20 | 2.1 | 18.6 | 43.9 | 3.6 | 33.9 | 44.2 | 58.1576736 | 0.2 | 140 | 20 | 12.94621 | 60657927.7
100 | 20 | 2.1 | 18.6 | 43.9 | 3.6 | 33.9 | 44.2 | 58.1576736 | 0.2 | 140 | 20 | 13.01796 | 60660414.5
100 | 20 | 2.1 | 18.6 | 43.9 | 3.6 | 33.9 | 44.2 | 58.1576736 | 0.2 | 140 | 20 | 13.12632 | 60708161.0
100 | 20 | 2.1 | 18.6 | 43.9 | 3.6 | 33.9 | 44.2 | 58.1576736 | 0.2 | 140 | 20 | 13.19906 | 60734521.0
100 | 20 | 2.1 | 18.6 | 43.9 | 3.6 | 33.9 | 44.2 | 58.1576736 | 0.2 | 140 | 20 | 13.29056 | 60873781.6
100 | 20 | 2.1 | 18.6 | 43.9 | 3.6 | 33.9 | 44.2 | 58.1576736 | 0.2 | 140 | 20 | 13.38269 | 60876765.7
100 | 20 | 2.1 | 18.6 | 43.9 | 3.6 | 33.9 | 44.2 | 58.1576736 | 0.2 | 140 | 20 | 13.47546 | 60969274.5
100 | 20 | 2.1 | 18.6 | 43.9 | 3.6 | 33.9 | 44.2 | 58.1576736 | 0.2 | 140 | 20 | 13.56887 | 61112016.6
100 | 20 | 2.1 | 18.6 | 43.9 | 3.6 | 33.9 | 44.2 | 58.1576736 | 0.2 | 140 | 20 | 13.66293 | 61151805.4
100 | 20 | 2.1 | 18.6 | 43.9 | 3.6 | 33.9 | 44.2 | 58.1576736 | 0.2 | 140 | 20 | 13.73865 | 61266695.3
100 | 20 | 2.1 | 18.6 | 43.9 | 3.6 | 33.9 | 44.2 | 58.1576736 | 0.2 | 140 | 20 | 13.83388 | 61357214.7
100 | 20 | 2.1 | 18.6 | 43.9 | 3.6 | 33.9 | 44.2 | 58.1576736 | 0.2 | 140 | 20 | 13.91055 | 61386558.9
100 | 20 | 2.1 | 18.6 | 43.9 | 3.6 | 33.9 | 44.2 | 58.1576736 | 0.2 | 140 | 20 | 14.00698 | 61402971.8
100 | 20 | 2.1 | 18.6 | 43.9 | 3.6 | 33.9 | 44.2 | 58.1576736 | 0.2 | 140 | 20 | 14.10407 | 61548200.6
100 | 20 | 2.1 | 18.6 | 43.9 | 3.6 | 33.9 | 44.2 | 58.1576736 | 0.2 | 140 | 20 | 14.18223 | 61664582.7
100 | 20 | 2.1 | 18.6 | 43.9 | 3.6 | 33.9 | 44.2 | 58.1576736 | 0.2 | 140 | 20 | 14.28055 | 61724265.8
100 | 20 | 2.1 | 18.6 | 43.9 | 3.6 | 33.9 | 44.2 | 58.1576736 | 0.2 | 140 | 20 | 14.35968 | 61774499.1
100 | 20 | 2.1 | 18.6 | 43.9 | 3.6 | 33.9 | 44.2 | 58.1576736 | 0.2 | 140 | 20 | 14.43926 | 61920225.3
100 | 20 | 2.1 | 18.6 | 43.9 | 3.6 | 33.9 | 44.2 | 58.1576736 | 0.2 | 140 | 20 | 14.53936 | 62181338.9
100 | 20 | 2.1 | 18.6 | 43.9 | 3.6 | 33.9 | 44.2 | 58.1576736 | 0.2 | 140 | 20 | 14.61993 | 62192280.8
100 | 20 | 2.1 | 18.6 | 43.9 | 3.6 | 33.9 | 44.2 | 58.1576736 | 0.2 | 140 | 20 | 14.72128 | 62235053.7
100 | 20 | 2.1 | 18.6 | 43.9 | 3.6 | 33.9 | 44.2 | 58.1576736 | 0.2 | 140 | 20 | 14.80286 | 62479754.4
100 | 20 | 2.1 | 18.6 | 43.9 | 3.6 | 33.9 | 44.2 | 58.1576736 | 0.2 | 140 | 20 | 14.88489 | 62605088.9
100 | 20 | 2.1 | 18.6 | 43.9 | 3.6 | 33.9 | 44.2 | 58.1576736 | 0.2 | 140 | 20 | 14.98807 | 62703566.1
100 | 20 | 2.1 | 18.6 | 43.9 | 3.6 | 33.9 | 44.2 | 58.1576736 | 0.2 | 140 | 20 | 15.07114 | 62777175.2
100 | 20 | 2.1 | 18.6 | 43.9 | 3.6 | 33.9 | 44.2 | 58.1576736 | 0.2 | 140 | 20 | 15.15466 | 62814974.5
100 | 20 | 2.1 | 18.6 | 43.9 | 3.6 | 33.9 | 44.2 | 58.1576736 | 0.2 | 140 | 20 | 15.23864 | 62909970.1
100 | 20 | 2.1 | 18.6 | 43.9 | 3.6 | 33.9 | 44.2 | 58.1576736 | 0.2 | 140 | 20 | 15.32309 | 63072109.2
100 | 20 | 2.1 | 18.6 | 43.9 | 3.6 | 33.9 | 44.2 | 58.1576736 | 0.2 | 140 | 20 | 15.42931 | 63149697.3
100 | 20 | 2.1 | 18.6 | 43.9 | 3.6 | 33.9 | 44.2 | 58.1576736 | 0.2 | 140 | 20 | 15.51481 | 63357096.0
100 | 20 | 2.1 | 18.6 | 43.9 | 3.6 | 33.9 | 44.2 | 58.1576736 | 0.2 | 140 | 20 | 15.60079 | 63505806.4
100 | 20 | 2.1 | 18.6 | 43.9 | 3.6 | 33.9 | 44.2 | 58.1576736 | 0.2 | 140 | 20 | 15.68725 | 63669935.0
100 | 20 | 2.1 | 18.6 | 43.9 | 3.6 | 33.9 | 44.2 | 58.1576736 | 0.2 | 140 | 20 | 15.77419 | 63958403.3
100 | 20 | 2.1 | 18.6 | 43.9 | 3.6 | 33.9 | 44.2 | 58.1576736 | 0.2 | 140 | 20 | 15.8616 | 64196638.4
100 | 20 | 2.1 | 18.6 | 43.9 | 3.6 | 33.9 | 44.2 | 58.1576736 | 0.28 | 140 | 20 | 0.1372284 | 11716688.5
100 | 20 | 2.1 | 18.6 | 43.9 | 3.6 | 33.9 | 44.2 | 58.1576736 | 0.28 | 140 | 20 | 0.3187588 | 18442377.4
100 | 20 | 2.1 | 18.6 | 43.9 | 3.6 | 33.9 | 44.2 | 58.1576736 | 0.28 | 140 | 20 | 0.4891832 | 18558013.5
100 | 20 | 2.1 | 18.6 | 43.9 | 3.6 | 33.9 | 44.2 | 58.1576736 | 0.28 | 140 | 20 | 0.6360295 | 21830438.0
100 | 20 | 2.1 | 18.6 | 43.9 | 3.6 | 33.9 | 44.2 | 58.1576736 | 0.28 | 140 | 20 | 0.7824953 | 21888678.8
100 | 20 | 2.1 | 18.6 | 43.9 | 3.6 | 33.9 | 44.2 | 58.1576736 | 0.28 | 140 | 20 | 0.923603 | 24295698.4
100 | 20 | 2.1 | 18.6 | 43.9 | 3.6 | 33.9 | 44.2 | 58.1576736 | 0.28 | 140 | 20 | 1.060445 | 24319870.0
100 | 20 | 2.1 | 18.6 | 43.9 | 3.6 | 33.9 | 44.2 | 58.1576736 | 0.28 | 140 | 20 | 1.184379 | 26124637.3
100 | 20 | 2.1 | 18.6 | 43.9 | 3.6 | 33.9 | 44.2 | 58.1576736 | 0.28 | 140 | 20 | 1.322797 | 26441902.8
100 | 20 | 2.1 | 18.6 | 43.9 | 3.6 | 33.9 | 44.2 | 58.1576736 | 0.28 | 140 | 20 | 1.45712 | 27633078.1
100 | 20 | 2.1 | 18.6 | 43.9 | 3.6 | 33.9 | 44.2 | 58.1576736 | 0.28 | 140 | 20 | 1.583059 | 27732699.1
100 | 20 | 2.1 | 18.6 | 43.9 | 3.6 | 33.9 | 44.2 | 58.1576736 | 0.28 | 140 | 20 | 1.696284 | 30268584.4
100 | 20 | 2.1 | 18.6 | 43.9 | 3.6 | 33.9 | 44.2 | 58.1576736 | 0.28 | 140 | 20 | 1.817607 | 30274005.7
100 | 20 | 2.1 | 18.6 | 43.9 | 3.6 | 33.9 | 44.2 | 58.1576736 | 0.28 | 140 | 20 | 1.9342 | 31037352.5
100 | 20 | 2.1 | 18.6 | 43.9 | 3.6 | 33.9 | 44.2 | 58.1576736 | 0.28 | 140 | 20 | 2.066821 | 32504462.7
100 | 20 | 2.1 | 18.6 | 43.9 | 3.6 | 33.9 | 44.2 | 58.1576736 | 0.28 | 140 | 20 | 2.169221 | 32563946.9
100 | 20 | 2.1 | 18.6 | 43.9 | 3.6 | 33.9 | 44.2 | 58.1576736 | 0.28 | 140 | 20 | 2.298821 | 34040059.2
100 | 20 | 2.1 | 18.6 | 43.9 | 3.6 | 33.9 | 44.2 | 58.1576736 | 0.28 | 140 | 20 | 2.402736 | 34277995.9
100 | 20 | 2.1 | 18.6 | 43.9 | 3.6 | 33.9 | 44.2 | 58.1576736 | 0.28 | 140 | 20 | 2.525266 | 34664792.1
100 | 20 | 2.1 | 18.6 | 43.9 | 3.6 | 33.9 | 44.2 | 58.1576736 | 0.28 | 140 | 20 | 2.635774 | 34912178.6
100 | 20 | 2.1 | 18.6 | 43.9 | 3.6 | 33.9 | 44.2 | 58.1576736 | 0.28 | 140 | 20 | 2.735955 | 36122999.5
100 | 20 | 2.1 | 18.6 | 43.9 | 3.6 | 33.9 | 44.2 | 58.1576736 | 0.28 | 140 | 20 | 2.855682 | 37403152.4
100 | 20 | 2.1 | 18.6 | 43.9 | 3.6 | 33.9 | 44.2 | 58.1576736 | 0.28 | 140 | 20 | 2.98477 | 38546034.1
100 | 20 | 2.1 | 18.6 | 43.9 | 3.6 | 33.9 | 44.2 | 58.1576736 | 0.28 | 140 | 20 | 3.072638 | 39220801.3
100 | 20 | 2.1 | 18.6 | 43.9 | 3.6 | 33.9 | 44.2 | 58.1576736 | 0.28 | 140 | 20 | 3.189424 | 39578601.5
100 | 20 | 2.1 | 18.6 | 43.9 | 3.6 | 33.9 | 44.2 | 58.1576736 | 0.28 | 140 | 20 | 3.296955 | 40501998.6
100 | 20 | 2.1 | 18.6 | 43.9 | 3.6 | 33.9 | 44.2 | 58.1576736 | 0.28 | 140 | 20 | 3.412823 | 40529204.1
100 | 20 | 2.1 | 18.6 | 43.9 | 3.6 | 33.9 | 44.2 | 58.1576736 | 0.28 | 140 | 20 | 3.51815 | 41917781.3
100 | 20 | 2.1 | 18.6 | 43.9 | 3.6 | 33.9 | 44.2 | 58.1576736 | 0.28 | 140 | 20 | 3.621721 | 42187698.1
100 | 20 | 2.1 | 18.6 | 43.9 | 3.6 | 33.9 | 44.2 | 58.1576736 | 0.28 | 140 | 20 | 3.733496 | 42423695.1
100 | 20 | 2.1 | 18.6 | 43.9 | 3.6 | 33.9 | 44.2 | 58.1576736 | 0.28 | 140 | 20 | 3.843406 | 42463185.4
100 | 20 | 2.1 | 18.6 | 43.9 | 3.6 | 33.9 | 44.2 | 58.1576736 | 0.28 | 140 | 20 | 3.945635 | 42926226.8
100 | 20 | 2.1 | 18.6 | 43.9 | 3.6 | 33.9 | 44.2 | 58.1576736 | 0.28 | 140 | 20 | 4.04499 | 42961986.9
100 | 20 | 2.1 | 18.6 | 43.9 | 3.6 | 33.9 | 44.2 | 58.1576736 | 0.28 | 140 | 20 | 4.15258 | 43923929.3
100 | 20 | 2.1 | 18.6 | 43.9 | 3.6 | 33.9 | 44.2 | 58.1576736 | 0.28 | 140 | 20 | 4.268925 | 44084924.5
100 | 20 | 2.1 | 18.6 | 43.9 | 3.6 | 33.9 | 44.2 | 58.1576736 | 0.28 | 140 | 20 | 4.364345 | 44890497.2
100 | 20 | 2.1 | 18.6 | 43.9 | 3.6 | 33.9 | 44.2 | 58.1576736 | 0.28 | 140 | 20 | 4.461897 | 45151113.4
100 | 20 | 2.1 | 18.6 | 43.9 | 3.6 | 33.9 | 44.2 | 58.1576736 | 0.28 | 140 | 20 | 4.567936 | 45414962.5
100 | 20 | 2.1 | 18.6 | 43.9 | 3.6 | 33.9 | 44.2 | 58.1576736 | 0.28 | 140 | 20 | 4.670039 | 45894018.9
100 | 20 | 2.1 | 18.6 | 43.9 | 3.6 | 33.9 | 44.2 | 58.1576736 | 0.28 | 140 | 20 | 4.774424 | 46364918.5
100 | 20 | 2.1 | 18.6 | 43.9 | 3.6 | 33.9 | 44.2 | 58.1576736 | 0.28 | 140 | 20 | 4.881142 | 46679746.9
100 | 20 | 2.1 | 18.6 | 43.9 | 3.6 | 33.9 | 44.2 | 58.1576736 | 0.28 | 140 | 20 | 4.983356 | 46713965.2
100 | 20 | 2.1 | 18.6 | 43.9 | 3.6 | 33.9 | 44.2 | 58.1576736 | 0.28 | 140 | 20 | 5.080686 | 47143832.8
100 | 20 | 2.1 | 18.6 | 43.9 | 3.6 | 33.9 | 44.2 | 58.1576736 | 0.28 | 140 | 20 | 5.187078 | 47423050.2
100 | 20 | 2.1 | 18.6 | 43.9 | 3.6 | 33.9 | 44.2 | 58.1576736 | 0.28 | 140 | 20 | 5.288387 | 47943984.3
100 | 20 | 2.1 | 18.6 | 43.9 | 3.6 | 33.9 | 44.2 | 58.1576736 | 0.28 | 140 | 20 | 5.496979 | 47974372.9
100 | 20 | 2.1 | 18.6 | 43.9 | 3.6 | 33.9 | 44.2 | 58.1576736 | 0.28 | 140 | 20 | 5.596602 | 48180677.5
100 | 20 | 2.1 | 18.6 | 43.9 | 3.6 | 33.9 | 44.2 | 58.1576736 | 0.28 | 140 | 20 | 5.698031 | 48340429.3
100 | 20 | 2.1 | 18.6 | 43.9 | 3.6 | 33.9 | 44.2 | 58.1576736 | 0.28 | 140 | 20 | 5.793289 | 48512167.4
100 | 20 | 2.1 | 18.6 | 43.9 | 3.6 | 33.9 | 44.2 | 58.1576736 | 0.28 | 140 | 20 | 5.898283 | 49142520.5
100 | 20 | 2.1 | 18.6 | 43.9 | 3.6 | 33.9 | 44.2 | 58.1576736 | 0.28 | 140 | 20 | 5.988608 | 49821465.5
100 | 20 | 2.1 | 18.6 | 43.9 | 3.6 | 33.9 | 44.2 | 58.1576736 | 0.28 | 140 | 20 | 6.097142 | 49886122.2
100 | 20 | 2.1 | 18.6 | 43.9 | 3.6 | 33.9 | 44.2 | 58.1576736 | 0.28 | 140 | 20 | 6.190513 | 49973160.1
100 | 20 | 2.1 | 18.6 | 43.9 | 3.6 | 33.9 | 44.2 | 58.1576736 | 0.28 | 140 | 20 | 6.302706 | 50354634.6
100 | 20 | 2.1 | 18.6 | 43.9 | 3.6 | 33.9 | 44.2 | 58.1576736 | 0.28 | 140 | 20 | 6.39039 | 50614753.4
100 | 20 | 2.1 | 18.6 | 43.9 | 3.6 | 33.9 | 44.2 | 58.1576736 | 0.28 | 140 | 20 | 6.488251 | 50789326.5
100 | 20 | 2.1 | 18.6 | 43.9 | 3.6 | 33.9 | 44.2 | 58.1576736 | 0.28 | 140 | 20 | 6.587612 | 50802755.2
100 | 20 | 2.1 | 18.6 | 43.9 | 3.6 | 33.9 | 44.2 | 58.1576736 | 0.28 | 140 | 20 | 6.688494 | 51146430.4
100 | 20 | 2.1 | 18.6 | 43.9 | 3.6 | 33.9 | 44.2 | 58.1576736 | 0.28 | 140 | 20 | 6.781545 | 51651747.3
100 | 20 | 2.1 | 18.6 | 43.9 | 3.6 | 33.9 | 44.2 | 58.1576736 | 0.28 | 140 | 20 | 6.885396 | 51737293.1
100 | 20 | 2.1 | 18.6 | 43.9 | 3.6 | 33.9 | 44.2 | 58.1576736 | 0.28 | 140 | 20 | 6.981187 | 51775092.4
100 | 20 | 2.1 | 18.6 | 43.9 | 3.6 | 33.9 | 44.2 | 58.1576736 | 0.28 | 140 | 20 | 7.07831 | 52026756.2
100 | 20 | 2.1 | 18.6 | 43.9 | 3.6 | 33.9 | 44.2 | 58.1576736 | 0.28 | 140 | 20 | 7.176784 | 52236641.8
100 | 20 | 2.1 | 18.6 | 43.9 | 3.6 | 33.9 | 44.2 | 58.1576736 | 0.28 | 140 | 20 | 7.266581 | 52297319.6
100 | 20 | 2.1 | 18.6 | 43.9 | 3.6 | 33.9 | 44.2 | 58.1576736 | 0.28 | 140 | 20 | 7.45986 | 52326166.4
100 | 20 | 2.1 | 18.6 | 43.9 | 3.6 | 33.9 | 44.2 | 58.1576736 | 0.28 | 140 | 20 | 7.563642 | 52413701.6
100 | 20 | 2.1 | 18.6 | 43.9 | 3.6 | 33.9 | 44.2 | 58.1576736 | 0.28 | 140 | 20 | 7.65828 | 52840933.2
100 | 20 | 2.1 | 18.6 | 43.9 | 3.6 | 33.9 | 44.2 | 58.1576736 | 0.28 | 140 | 20 | 7.754102 | 53489986.9
100 | 20 | 2.1 | 18.6 | 43.9 | 3.6 | 33.9 | 44.2 | 58.1576736 | 0.28 | 140 | 20 | 7.851123 | 53508389.2
100 | 20 | 2.1 | 18.6 | 43.9 | 3.6 | 33.9 | 44.2 | 58.1576736 | 0.28 | 140 | 20 | 7.949358 | 53560114.6
100 | 20 | 2.1 | 18.6 | 43.9 | 3.6 | 33.9 | 44.2 | 58.1576736 | 0.28 | 140 | 20 | 8.048822 | 53652126.0
100 | 20 | 2.1 | 18.6 | 43.9 | 3.6 | 33.9 | 44.2 | 58.1576736 | 0.28 | 140 | 20 | 8.138279 | 53983864.6
100 | 20 | 2.1 | 18.6 | 43.9 | 3.6 | 33.9 | 44.2 | 58.1576736 | 0.28 | 140 | 20 | 8.240107 | 54151474.7
100 | 20 | 2.1 | 18.6 | 43.9 | 3.6 | 33.9 | 44.2 | 58.1576736 | 0.28 | 140 | 20 | 8.33169 | 54170374.3
100 | 20 | 2.1 | 18.6 | 43.9 | 3.6 | 33.9 | 44.2 | 58.1576736 | 0.28 | 140 | 20 | 8.42429 | 54201210.6
100 | 20 | 2.1 | 18.6 | 43.9 | 3.6 | 33.9 | 44.2 | 58.1576736 | 0.28 | 140 | 20 | 8.51792 | 54291232.6
100 | 20 | 2.1 | 18.6 | 43.9 | 3.6 | 33.9 | 44.2 | 58.1576736 | 0.28 | 140 | 20 | 8.624498 | 54451382.3
100 | 20 | 2.1 | 18.6 | 43.9 | 3.6 | 33.9 | 44.2 | 58.1576736 | 0.28 | 140 | 20 | 8.708313 | 54758750.2
100 | 20 | 2.1 | 18.6 | 43.9 | 3.6 | 33.9 | 44.2 | 58.1576736 | 0.28 | 140 | 20 | 8.8051 | 55137738.0
100 | 20 | 2.1 | 18.6 | 43.9 | 3.6 | 33.9 | 44.2 | 58.1576736 | 0.28 | 140 | 20 | 8.89067 | 55161113.8
100 | 20 | 2.1 | 18.6 | 43.9 | 3.6 | 33.9 | 44.2 | 58.1576736 | 0.28 | 140 | 20 | 8.989484 | 55183992.4
100 | 20 | 2.1 | 18.6 | 43.9 | 3.6 | 33.9 | 44.2 | 58.1576736 | 0.28 | 140 | 20 | 9.089395 | 55344142.0
100 | 20 | 2.1 | 18.6 | 43.9 | 3.6 | 33.9 | 44.2 | 58.1576736 | 0.28 | 140 | 20 | 9.177728 | 55906655.3
100 | 20 | 2.1 | 18.6 | 43.9 | 3.6 | 33.9 | 44.2 | 58.1576736 | 0.28 | 140 | 20 | 9.26692 | 55948433.4
100 | 20 | 2.1 | 18.6 | 43.9 | 3.6 | 33.9 | 44.2 | 58.1576736 | 0.28 | 140 | 20 | 9.369915 | 56024032.0
100 | 20 | 2.1 | 18.6 | 43.9 | 3.6 | 33.9 | 44.2 | 58.1576736 | 0.28 | 140 | 20 | 9.460974 | 56067302.3
100 | 20 | 2.1 | 18.6 | 43.9 | 3.6 | 33.9 | 44.2 | 58.1576736 | 0.28 | 140 | 20 | 9.552918 | 56109080.5
100 | 20 | 2.1 | 18.6 | 43.9 | 3.6 | 33.9 | 44.2 | 58.1576736 | 0.28 | 140 | 20 | 9.645756 | 56319960.8
100 | 20 | 2.1 | 18.6 | 43.9 | 3.6 | 33.9 | 44.2 | 58.1576736 | 0.28 | 140 | 20 | 9.739496 | 56668609.6
100 | 20 | 2.1 | 18.6 | 43.9 | 3.6 | 33.9 | 44.2 | 58.1576736 | 0.28 | 140 | 20 | 9.834147 | 56706906.2
100 | 20 | 2.1 | 18.6 | 43.9 | 3.6 | 33.9 | 44.2 | 58.1576736 | 0.28 | 140 | 20 | 9.929718 | 56927733.7
100 | 20 | 2.1 | 18.6 | 43.9 | 3.6 | 33.9 | 44.2 | 58.1576736 | 0.28 | 140 | 20 | 10.01237 | 57064010.1
100 | 20 | 2.1 | 18.6 | 43.9 | 3.6 | 33.9 | 44.2 | 58.1576736 | 0.28 | 140 | 20 | 10.10968 | 57277874.6
100 | 20 | 2.1 | 18.6 | 43.9 | 3.6 | 33.9 | 44.2 | 58.1576736 | 0.28 | 140 | 20 | 10.20793 | 57299261.0
100 | 20 | 2.1 | 18.6 | 43.9 | 3.6 | 33.9 | 44.2 | 58.1576736 | 0.28 | 140 | 20 | 10.30713 | 57483283.9
100 | 20 | 2.1 | 18.6 | 43.9 | 3.6 | 33.9 | 44.2 | 58.1576736 | 0.28 | 140 | 20 | 10.39293 | 57834916.9
100 | 20 | 2.1 | 18.6 | 43.9 | 3.6 | 33.9 | 44.2 | 58.1576736 | 0.28 | 140 | 20 | 10.49393 | 57943341.2
100 | 20 | 2.1 | 18.6 | 43.9 | 3.6 | 33.9 | 44.2 | 58.1576736 | 0.28 | 140 | 20 | 10.56667 | 58106972.4
100 | 20 | 2.1 | 18.6 | 43.9 | 3.6 | 33.9 | 44.2 | 58.1576736 | 0.28 | 140 | 20 | 10.66936 | 58183565.7
100 | 20 | 2.1 | 18.6 | 43.9 | 3.6 | 33.9 | 44.2 | 58.1576736 | 0.28 | 140 | 20 | 10.84773 | 58317355.3
100 | 20 | 2.1 | 18.6 | 43.9 | 3.6 | 33.9 | 44.2 | 58.1576736 | 0.28 | 140 | 20 | 10.93803 | 58661030.5
100 | 20 | 2.1 | 18.6 | 43.9 | 3.6 | 33.9 | 44.2 | 58.1576736 | 0.28 | 140 | 20 | 11.02908 | 59035542.0
100 | 20 | 2.1 | 18.6 | 43.9 | 3.6 | 33.9 | 44.2 | 58.1576736 | 0.28 | 140 | 20 | 11.12089 | 59232993.6
100 | 20 | 2.1 | 18.6 | 43.9 | 3.6 | 33.9 | 44.2 | 58.1576736 | 0.28 | 140 | 20 | 11.21346 | 59562742.7
100 | 20 | 2.1 | 18.6 | 43.9 | 3.6 | 33.9 | 44.2 | 58.1576736 | 0.28 | 140 | 20 | 11.3068 | 60315744.6
100 | 20 | 2.1 | 18.6 | 43.9 | 3.6 | 33.9 | 44.2 | 58.1576736 | 0.28 | 140 | 20 | 11.3068 | 60655938.2
100 | 20 | 2.1 | 18.6 | 43.9 | 3.6 | 33.9 | 44.2 | 58.1576736 | 0.28 | 140 | 20 | 11.3068 | 61127434.8
100 | 20 | 2.1 | 18.6 | 43.9 | 3.6 | 33.9 | 44.2 | 58.1576736 | 0.28 | 140 | 20 | 11.40092 | 61308970.9
100 | 20 | 2.1 | 18.6 | 43.9 | 3.6 | 33.9 | 44.2 | 58.1576736 | 0.28 | 140 | 20 | 11.49582 | 61435300.1
100 | 20 | 2.1 | 18.6 | 43.9 | 3.6 | 33.9 | 44.2 | 58.1576736 | 0.28 | 140 | 20 | 11.57551 | 61738689.2
100 | 20 | 2.1 | 18.6 | 43.9 | 3.6 | 33.9 | 44.2 | 58.1576736 | 0.28 | 140 | 20 | 11.67187 | 62071919.9
100 | 20 | 2.1 | 18.6 | 43.9 | 3.6 | 33.9 | 44.2 | 58.1576736 | 0.28 | 140 | 20 | 11.67187 | 62072417.2
100 | 20 | 2.1 | 18.6 | 43.9 | 3.6 | 33.9 | 44.2 | 58.1576736 | 0.28 | 140 | 20 | 11.67187 | 62072914.6
100 | 20 | 2.1 | 18.6 | 43.9 | 3.6 | 33.9 | 44.2 | 58.1576736 | 0.28 | 140 | 20 | 11.76903 | 62304186.6
100 | 20 | 2.1 | 18.6 | 43.9 | 3.6 | 33.9 | 44.2 | 58.1576736 | 0.28 | 140 | 20 | 11.85061 | 62665766.8
100 | 20 | 2.1 | 18.6 | 43.9 | 3.6 | 33.9 | 44.2 | 58.1576736 | 0.28 | 140 | 20 | 11.94926 | 62666264.1
100 | 20 | 2.1 | 18.6 | 43.9 | 3.6 | 33.9 | 44.2 | 58.1576736 | 0.28 | 140 | 20 | 12.03209 | 62677703.4
100 | 20 | 2.1 | 18.6 | 43.9 | 3.6 | 33.9 | 44.2 | 58.1576736 | 0.28 | 140 | 20 | 12.13225 | 62941303.8
100 | 20 | 2.1 | 18.6 | 43.9 | 3.6 | 33.9 | 44.2 | 58.1576736 | 0.28 | 140 | 20 | 12.21635 | 63141739.5
100 | 20 | 2.1 | 18.6 | 43.9 | 3.6 | 33.9 | 44.2 | 58.1576736 | 0.28 | 140 | 20 | 12.21635 | 63219824.9
100 | 20 | 2.1 | 18.6 | 43.9 | 3.6 | 33.9 | 44.2 | 58.1576736 | 0.28 | 140 | 20 | 12.21635 | 63220819.6
100 | 20 | 2.1 | 18.6 | 43.9 | 3.6 | 33.9 | 44.2 | 58.1576736 | 0.28 | 140 | 20 | 12.30103 | 63526695.5
100 | 20 | 2.1 | 18.6 | 43.9 | 3.6 | 33.9 | 44.2 | 58.1576736 | 0.28 | 140 | 20 | 12.40343 | 63940565.6
100 | 20 | 2.1 | 18.6 | 43.9 | 3.6 | 33.9 | 44.2 | 58.1576736 | 0.28 | 140 | 20 | 12.48941 | 64073455.3
100 | 20 | 2.1 | 18.6 | 43.9 | 3.6 | 33.9 | 44.2 | 58.1576736 | 0.28 | 140 | 20 | 12.57599 | 64206621.2
100 | 20 | 2.1 | 18.6 | 43.9 | 3.6 | 33.9 | 44.2 | 58.1576736 | 0.28 | 140 | 20 | 12.66316 | 64340063.8
100 | 20 | 2.1 | 18.6 | 43.9 | 3.6 | 33.9 | 44.2 | 58.1576736 | 0.28 | 140 | 20 | 12.75094 | 64473783.7
100 | 20 | 2.1 | 18.6 | 43.9 | 3.6 | 33.9 | 44.2 | 58.1576736 | 0.28 | 140 | 20 | 12.85708 | 64634614.6
100 | 20 | 2.1 | 18.6 | 43.9 | 3.6 | 33.9 | 44.2 | 58.1576736 | 0.28 | 140 | 20 | 13.03595 | 64903558.0
100 | 20 | 2.1 | 18.6 | 43.9 | 3.6 | 33.9 | 44.2 | 58.1576736 | 0.28 | 140 | 20 | 13.1082 | 65011448.5
100 | 20 | 2.1 | 18.6 | 43.9 | 3.6 | 33.9 | 44.2 | 58.1576736 | 0.28 | 140 | 20 | 13.19906 | 65146563.8
100 | 20 | 2.1 | 18.6 | 43.9 | 3.6 | 33.9 | 44.2 | 58.1576736 | 0.28 | 140 | 20 | 13.29056 | 65281959.9
100 | 20 | 2.1 | 18.6 | 43.9 | 3.6 | 33.9 | 44.2 | 58.1576736 | 0.28 | 140 | 20 | 13.38269 | 65417637.5
100 | 20 | 2.1 | 18.6 | 43.9 | 3.6 | 33.9 | 44.2 | 58.1576736 | 0.28 | 140 | 20 | 13.47546 | 65553597.0
100 | 20 | 2.1 | 18.6 | 43.9 | 3.6 | 33.9 | 44.2 | 58.1576736 | 0.28 | 140 | 20 | 13.56887 | 65689839.1
100 | 20 | 2.1 | 18.6 | 43.9 | 3.6 | 33.9 | 44.2 | 58.1576736 | 0.28 | 140 | 20 | 13.64407 | 65799036.6
100 | 20 | 2.1 | 18.6 | 43.9 | 3.6 | 33.9 | 44.2 | 58.1576736 | 0.28 | 140 | 20 | 13.73865 | 65935788.8
100 | 20 | 2.1 | 18.6 | 43.9 | 3.6 | 33.9 | 44.2 | 58.1576736 | 0.28 | 140 | 20 | 13.83388 | 66072825.2
100 | 20 | 2.1 | 18.6 | 43.9 | 3.6 | 33.9 | 44.2 | 58.1576736 | 0.28 | 140 | 20 | 13.92978 | 66210146.4
100 | 20 | 2.1 | 18.6 | 43.9 | 3.6 | 33.9 | 44.2 | 58.1576736 | 0.28 | 140 | 20 | 14.00698 | 66320208.8
100 | 20 | 2.1 | 18.6 | 43.9 | 3.6 | 33.9 | 44.2 | 58.1576736 | 0.28 | 140 | 20 | 14.00698 | 66320208.8
100 | 20 | 2.1 | 18.6 | 43.9 | 3.6 | 33.9 | 44.2 | 58.1576736 | 0.28 | 140 | 20 | 14.00698 | 66320208.8
100 | 20 | 2.1 | 18.6 | 43.9 | 3.6 | 33.9 | 44.2 | 58.1576736 | 0.28 | 140 | 20 | 14.0846 | 66430454.2
100 | 20 | 2.1 | 18.6 | 43.9 | 3.6 | 33.9 | 44.2 | 58.1576736 | 0.28 | 140 | 20 | 14.18223 | 66568518.7
100 | 20 | 2.1 | 18.6 | 43.9 | 3.6 | 33.9 | 44.2 | 58.1576736 | 0.28 | 140 | 20 | 14.26083 | 66679176.8
100 | 20 | 2.1 | 18.6 | 43.9 | 3.6 | 33.9 | 44.2 | 58.1576736 | 0.28 | 140 | 20 | 14.35968 | 66817758.2
100 | 20 | 2.1 | 18.6 | 43.9 | 3.6 | 33.9 | 44.2 | 58.1576736 | 0.28 | 140 | 20 | 14.45923 | 66956627.7
100 | 20 | 2.1 | 18.6 | 43.9 | 3.6 | 33.9 | 44.2 | 58.1576736 | 0.28 | 140 | 20 | 14.53936 | 67067931.0
100 | 20 | 2.1 | 18.6 | 43.9 | 3.6 | 33.9 | 44.2 | 58.1576736 | 0.28 | 140 | 20 | 14.61993 | 67179419.3
100 | 20 | 2.1 | 18.6 | 43.9 | 3.6 | 33.9 | 44.2 | 58.1576736 | 0.28 | 140 | 20 | 14.72128 | 67319040.4
100 | 20 | 2.1 | 18.6 | 43.9 | 3.6 | 33.9 | 44.2 | 58.1576736 | 0.28 | 140 | 20 | 14.80286 | 67430946.2
100 | 20 | 2.1 | 18.6 | 43.9 | 3.6 | 33.9 | 44.2 | 58.1576736 | 0.28 | 140 | 20 | 14.88489 | 67543037.9
100 | 20 | 2.1 | 18.6 | 43.9 | 3.6 | 33.9 | 44.2 | 58.1576736 | 0.28 | 140 | 20 | 14.88489 | 67543037.9
100 | 20 | 2.1 | 18.6 | 43.9 | 3.6 | 33.9 | 44.2 | 58.1576736 | 0.28 | 140 | 20 | 14.88489 | 67543037.9
100 | 20 | 2.1 | 18.6 | 43.9 | 3.6 | 33.9 | 44.2 | 58.1576736 | 0.28 | 140 | 20 | 14.98807 | 67683414.7
100 | 20 | 2.1 | 18.6 | 43.9 | 3.6 | 33.9 | 44.2 | 58.1576736 | 0.28 | 140 | 20 | 15.07114 | 67795926.2
100 | 20 | 2.1 | 18.6 | 43.9 | 3.6 | 33.9 | 44.2 | 58.1576736 | 0.28 | 140 | 20 | 15.15466 | 67908624.7
100 | 20 | 2.1 | 18.6 | 43.9 | 3.6 | 33.9 | 44.2 | 58.1576736 | 0.28 | 140 | 20 | 15.23864 | 68021510.6
100 | 20 | 2.1 | 18.6 | 43.9 | 3.6 | 33.9 | 44.2 | 58.1576736 | 0.28 | 140 | 20 | 15.23864 | 68021510.6
100 | 20 | 2.1 | 18.6 | 43.9 | 3.6 | 33.9 | 44.2 | 58.1576736 | 0.28 | 140 | 20 | 15.23864 | 68021510.6
100 | 20 | 2.1 | 18.6 | 43.9 | 3.6 | 33.9 | 44.2 | 58.1576736 | 0.28 | 140 | 20 | 15.34427 | 68162881.8
100 | 20 | 2.1 | 18.6 | 43.9 | 3.6 | 33.9 | 44.2 | 58.1576736 | 0.28 | 140 | 20 | 15.40801 | 68247845.5
100 | 20 | 2.1 | 18.6 | 43.9 | 3.6 | 33.9 | 44.2 | 58.1576736 | 0.28 | 140 | 20 | 15.40801 | 68247845.5
100 | 20 | 2.1 | 18.6 | 43.9 | 3.6 | 33.9 | 44.2 | 58.1576736 | 0.28 | 140 | 20 | 15.40801 | 68247845.5
100 | 20 | 2.1 | 18.6 | 43.9 | 3.6 | 33.9 | 44.2 | 58.1576736 | 0.28 | 140 | 20 | 15.51481 | 68389687.1
100 | 20 | 2.1 | 18.6 | 43.9 | 3.6 | 33.9 | 44.2 | 58.1576736 | 0.28 | 140 | 20 | 15.60079 | 68503372.6
100 | 20 | 2.1 | 18.6 | 43.9 | 3.6 | 33.9 | 44.2 | 58.1576736 | 0.28 | 140 | 20 | 15.68725 | 68617247.2
100 | 20 | 2.1 | 18.6 | 43.9 | 3.6 | 33.9 | 44.2 | 58.1576736 | 0.08 | 70 | 30 | 0.1316567 | 1204618.9
100 | 20 | 2.1 | 18.6 | 43.9 | 3.6 | 33.9 | 44.2 | 58.1576736 | 0.08 | 70 | 30 | 0.3100713 | 2356706.7
100 | 20 | 2.1 | 18.6 | 43.9 | 3.6 | 33.9 | 44.2 | 58.1576736 | 0.08 | 70 | 30 | 0.4758509 | 2738300.6
100 | 20 | 2.1 | 18.6 | 43.9 | 3.6 | 33.9 | 44.2 | 58.1576736 | 0.08 | 70 | 30 | 0.6273024 | 3056953.6
100 | 20 | 2.1 | 18.6 | 43.9 | 3.6 | 33.9 | 44.2 | 58.1576736 | 0.08 | 70 | 30 | 0.7717585 | 3358741.3
100 | 20 | 2.1 | 18.6 | 43.9 | 3.6 | 33.9 | 44.2 | 58.1576736 | 0.08 | 70 | 30 | 0.91093 | 3623977.9
100 | 20 | 2.1 | 18.6 | 43.9 | 3.6 | 33.9 | 44.2 | 58.1576736 | 0.08 | 70 | 30 | 1.045895 | 3852494.6
100 | 20 | 2.1 | 18.6 | 43.9 | 3.6 | 33.9 | 44.2 | 58.1576736 | 0.08 | 70 | 30 | 1.184379 | 4099940.8
100 | 20 | 2.1 | 18.6 | 43.9 | 3.6 | 33.9 | 44.2 | 58.1576736 | 0.08 | 70 | 30 | 1.322797 | 4208066.6
100 | 20 | 2.1 | 18.6 | 43.9 | 3.6 | 33.9 | 44.2 | 58.1576736 | 0.08 | 70 | 30 | 1.437126 | 4443929.3
100 | 20 | 2.1 | 18.6 | 43.9 | 3.6 | 33.9 | 44.2 | 58.1576736 | 0.08 | 70 | 30 | 1.561337 | 4588103.8
100 | 20 | 2.1 | 18.6 | 43.9 | 3.6 | 33.9 | 44.2 | 58.1576736 | 0.08 | 70 | 30 | 1.696284 | 4777393.7
100 | 20 | 2.1 | 18.6 | 43.9 | 3.6 | 33.9 | 44.2 | 58.1576736 | 0.08 | 70 | 30 | 1.817607 | 4834271.7
100 | 20 | 2.1 | 18.6 | 43.9 | 3.6 | 33.9 | 44.2 | 58.1576736 | 0.08 | 70 | 30 | 1.947608 | 4945670.2
100 | 20 | 2.1 | 18.6 | 43.9 | 3.6 | 33.9 | 44.2 | 58.1576736 | 0.08 | 70 | 30 | 2.058272 | 5234854.8
100 | 20 | 2.1 | 18.6 | 43.9 | 3.6 | 33.9 | 44.2 | 58.1576736 | 0.08 | 70 | 30 | 2.175224 | 5382222.3
100 | 20 | 2.1 | 18.6 | 43.9 | 3.6 | 33.9 | 44.2 | 58.1576736 | 0.08 | 70 | 30 | 2.298821 | 5389831.9
100 | 20 | 2.1 | 18.6 | 43.9 | 3.6 | 33.9 | 44.2 | 58.1576736 | 0.08 | 70 | 30 | 2.396106 | 5465878.1
100 | 20 | 2.1 | 18.6 | 43.9 | 3.6 | 33.9 | 44.2 | 58.1576736 | 0.08 | 70 | 30 | 2.532254 | 5546301.1
100 | 20 | 2.1 | 18.6 | 43.9 | 3.6 | 33.9 | 44.2 | 58.1576736 | 0.08 | 70 | 30 | 2.639418 | 5734899.7
100 | 20 | 2.1 | 18.6 | 43.9 | 3.6 | 33.9 | 44.2 | 58.1576736 | 0.08 | 70 | 30 | 2.751117 | 5842975.8
100 | 20 | 2.1 | 18.6 | 43.9 | 3.6 | 33.9 | 44.2 | 58.1576736 | 0.08 | 70 | 30 | 2.867543 | 5889777.3
100 | 20 | 2.1 | 18.6 | 43.9 | 3.6 | 33.9 | 44.2 | 58.1576736 | 0.08 | 70 | 30 | 2.988896 | 5916933.2
100 | 20 | 2.1 | 18.6 | 43.9 | 3.6 | 33.9 | 44.2 | 58.1576736 | 0.08 | 70 | 30 | 3.072638 | 6028938.5
100 | 20 | 2.1 | 18.6 | 43.9 | 3.6 | 33.9 | 44.2 | 58.1576736 | 0.08 | 70 | 30 | 3.180623 | 6078674.4
100 | 20 | 2.1 | 18.6 | 43.9 | 3.6 | 33.9 | 44.2 | 58.1576736 | 0.08 | 70 | 30 | 3.287857 | 7129693.8
100 | 20 | 2.1 | 18.6 | 43.9 | 3.6 | 33.9 | 44.2 | 58.1576736 | 0.08 | 70 | 30 | 3.398706 | 7219268.2
100 | 20 | 2.1 | 18.6 | 43.9 | 3.6 | 33.9 | 44.2 | 58.1576736 | 0.08 | 70 | 30 | 3.508442 | 7467400.7
100 | 20 | 2.1 | 18.6 | 43.9 | 3.6 | 33.9 | 44.2 | 58.1576736 | 0.08 | 70 | 30 | 3.616721 | 7627649.9
100 | 20 | 2.1 | 18.6 | 43.9 | 3.6 | 33.9 | 44.2 | 58.1576736 | 0.08 | 70 | 30 | 3.738658 | 7814855.9
100 | 20 | 2.1 | 18.6 | 43.9 | 3.6 | 33.9 | 44.2 | 58.1576736 | 0.08 | 70 | 30 | 3.843406 | 7921191.3
100 | 20 | 2.1 | 18.6 | 43.9 | 3.6 | 33.9 | 44.2 | 58.1576736 | 0.08 | 70 | 30 | 3.934747 | 8099693.5
100 | 20 | 2.1 | 18.6 | 43.9 | 3.6 | 33.9 | 44.2 | 58.1576736 | 0.08 | 70 | 30 | 4.039405 | 8189566.3
100 | 20 | 2.1 | 18.6 | 43.9 | 3.6 | 33.9 | 44.2 | 58.1576736 | 0.08 | 70 | 30 | 4.158321 | 8247110.7
100 | 20 | 2.1 | 18.6 | 43.9 | 3.6 | 33.9 | 44.2 | 58.1576736 | 0.08 | 70 | 30 | 4.251268 | 8435709.3
100 | 20 | 2.1 | 18.6 | 43.9 | 3.6 | 33.9 | 44.2 | 58.1576736 | 0.08 | 70 | 30 | 4.364345 | 8927249.4
100 | 20 | 2.1 | 18.6 | 43.9 | 3.6 | 33.9 | 44.2 | 58.1576736 | 0.08 | 70 | 30 | 4.468066 | 8995188.7
100 | 20 | 2.1 | 18.6 | 43.9 | 3.6 | 33.9 | 44.2 | 58.1576736 | 0.08 | 70 | 30 | 4.56163 | 9236706.3
100 | 20 | 2.1 | 18.6 | 43.9 | 3.6 | 33.9 | 44.2 | 58.1576736 | 0.08 | 70 | 30 | 4.670039 | 9242873.6
100 | 20 | 2.1 | 18.6 | 43.9 | 3.6 | 33.9 | 44.2 | 58.1576736 | 0.08 | 70 | 30 | 4.774424 | 9288829.6
100 | 20 | 2.1 | 18.6 | 43.9 | 3.6 | 33.9 | 44.2 | 58.1576736 | 0.08 | 70 | 30 | 4.881142 | 9458926.4
100 | 20 | 2.1 | 18.6 | 43.9 | 3.6 | 33.9 | 44.2 | 58.1576736 | 0.08 | 70 | 30 | 4.969605 | 9526418.1
100 | 20 | 2.1 | 18.6 | 43.9 | 3.6 | 33.9 | 44.2 | 58.1576736 | 0.08 | 70 | 30 | 5.080686 | 9575557.2
100 | 20 | 2.1 | 18.6 | 43.9 | 3.6 | 33.9 | 44.2 | 58.1576736 | 0.08 | 70 | 30 | 5.19425 | 9842639.04
100 | 20 | 2.1 | 18.6 | 43.9 | 3.6 | 33.9 | 44.2 | 58.1576736 | 0.08 | 70 | 30 | 5.295698 | 9960662.4
100 | 20 | 2.1 | 18.6 | 43.9 | 3.6 | 33.9 | 44.2 | 58.1576736 | 0.08 | 70 | 30 | 5.489389 | 10290809.4
100 | 20 | 2.1 | 18.6 | 43.9 | 3.6 | 33.9 | 44.2 | 58.1576736 | 0.08 | 70 | 30 | 5.596602 | 10411866.6
100 | 20 | 2.1 | 18.6 | 43.9 | 3.6 | 33.9 | 44.2 | 58.1576736 | 0.08 | 70 | 30 | 5.690164 | 10453495.6
100 | 20 | 2.1 | 18.6 | 43.9 | 3.6 | 33.9 | 44.2 | 58.1576736 | 0.08 | 70 | 30 | 5.78529 | 10569330.6
100 | 20 | 2.1 | 18.6 | 43.9 | 3.6 | 33.9 | 44.2 | 58.1576736 | 0.08 | 70 | 30 | 5.890139 | 10583555.0
100 | 20 | 2.1 | 18.6 | 43.9 | 3.6 | 33.9 | 44.2 | 58.1576736 | 0.08 | 70 | 30 | 5.988608 | 10588578.4
100 | 20 | 2.1 | 18.6 | 43.9 | 3.6 | 33.9 | 44.2 | 58.1576736 | 0.08 | 70 | 30 | 6.088724 | 10698793.2
100 | 20 | 2.1 | 18.6 | 43.9 | 3.6 | 33.9 | 44.2 | 58.1576736 | 0.08 | 70 | 30 | 6.294004 | 10878886.9
100 | 20 | 2.1 | 18.6 | 43.9 | 3.6 | 33.9 | 44.2 | 58.1576736 | 0.08 | 70 | 30 | 6.497222 | 10878886.9
100 | 20 | 2.1 | 18.6 | 43.9 | 3.6 | 33.9 | 44.2 | 58.1576736 | 0.08 | 70 | 30 | 6.578516 | 10887640.4
100 | 20 | 2.1 | 18.6 | 43.9 | 3.6 | 33.9 | 44.2 | 58.1576736 | 0.08 | 70 | 30 | 6.679259 | 10916338.1
100 | 20 | 2.1 | 18.6 | 43.9 | 3.6 | 33.9 | 44.2 | 58.1576736 | 0.08 | 70 | 30 | 6.781545 | 11301144.9
100 | 20 | 2.1 | 18.6 | 43.9 | 3.6 | 33.9 | 44.2 | 58.1576736 | 0.08 | 70 | 30 | 6.87589 | 11405739.5
100 | 20 | 2.1 | 18.6 | 43.9 | 3.6 | 33.9 | 44.2 | 58.1576736 | 0.08 | 70 | 30 | 6.971548 | 11525006.3
100 | 20 | 2.1 | 18.6 | 43.9 | 3.6 | 33.9 | 44.2 | 58.1576736 | 0.08 | 70 | 30 | 7.068537 | 11548879.5
100 | 20 | 2.1 | 18.6 | 43.9 | 3.6 | 33.9 | 44.2 | 58.1576736 | 0.08 | 70 | 30 | 7.176784 | 11655314.4
100 | 20 | 2.1 | 18.6 | 43.9 | 3.6 | 33.9 | 44.2 | 58.1576736 | 0.08 | 70 | 30 | 7.256548 | 11715942.5
100 | 20 | 2.1 | 18.6 | 43.9 | 3.6 | 33.9 | 44.2 | 58.1576736 | 0.08 | 70 | 30 | 7.357502 | 11876390.5
100 | 20 | 2.1 | 18.6 | 43.9 | 3.6 | 33.9 | 44.2 | 58.1576736 | 0.08 | 70 | 30 | 7.45986 | 11939803.8
100 | 20 | 2.1 | 18.6 | 43.9 | 3.6 | 33.9 | 44.2 | 58.1576736 | 0.08 | 70 | 30 | 7.563642 | 12016098.7
100 | 20 | 2.1 | 18.6 | 43.9 | 3.6 | 33.9 | 44.2 | 58.1576736 | 0.08 | 70 | 30 | 7.668869 | 12195496.2
100 | 20 | 2.1 | 18.6 | 43.9 | 3.6 | 33.9 | 44.2 | 58.1576736 | 0.08 | 70 | 30 | 7.754102 | 12286264.2
100 | 20 | 2.1 | 18.6 | 43.9 | 3.6 | 33.9 | 44.2 | 58.1576736 | 0.08 | 70 | 30 | 7.851123 | 12432239.2
100 | 20 | 2.1 | 18.6 | 43.9 | 3.6 | 33.9 | 44.2 | 58.1576736 | 0.08 | 70 | 30 | 7.949358 | 12583784.5
100 | 20 | 2.1 | 18.6 | 43.9 | 3.6 | 33.9 | 44.2 | 58.1576736 | 0.08 | 70 | 30 | 8.03771 | 12610194.3
100 | 20 | 2.1 | 18.6 | 43.9 | 3.6 | 33.9 | 44.2 | 58.1576736 | 0.08 | 70 | 30 | 8.138279 | 12630486.5
100 | 20 | 2.1 | 18.6 | 43.9 | 3.6 | 33.9 | 44.2 | 58.1576736 | 0.08 | 70 | 30 | 8.22873 | 12653116.4
100 | 20 | 2.1 | 18.6 | 43.9 | 3.6 | 33.9 | 44.2 | 58.1576736 | 0.08 | 70 | 30 | 8.33169 | 12897071.1
100 | 20 | 2.1 | 18.6 | 43.9 | 3.6 | 33.9 | 44.2 | 58.1576736 | 0.08 | 70 | 30 | 8.42429 | 13000969.4
100 | 20 | 2.1 | 18.6 | 43.9 | 3.6 | 33.9 | 44.2 | 58.1576736 | 0.08 | 70 | 30 | 8.51792 | 13079502.4
100 | 20 | 2.1 | 18.6 | 43.9 | 3.6 | 33.9 | 44.2 | 58.1576736 | 0.08 | 70 | 30 | 8.6007 | 13767051.8
100 | 20 | 2.1 | 18.6 | 43.9 | 3.6 | 33.9 | 44.2 | 58.1576736 | 0.08 | 70 | 30 | 8.708313 | 13842948.8
100 | 20 | 2.1 | 18.6 | 43.9 | 3.6 | 33.9 | 44.2 | 58.1576736 | 0.08 | 70 | 30 | 8.792943 | 13854039.9
100 | 20 | 2.1 | 18.6 | 43.9 | 3.6 | 33.9 | 44.2 | 58.1576736 | 0.08 | 70 | 30 | 8.89067 | 13947444.0
100 | 20 | 2.1 | 18.6 | 43.9 | 3.6 | 33.9 | 44.2 | 58.1576736 | 0.08 | 70 | 30 | 8.989484 | 13995339.7
100 | 20 | 2.1 | 18.6 | 43.9 | 3.6 | 33.9 | 44.2 | 58.1576736 | 0.08 | 70 | 30 | 9.089395 | 14016626.6
100 | 20 | 2.1 | 18.6 | 43.9 | 3.6 | 33.9 | 44.2 | 58.1576736 | 0.08 | 70 | 30 | 9.203124 | 14041096.7
100 | 20 | 2.1 | 18.6 | 43.9 | 3.6 | 33.9 | 44.2 | 58.1576736 | 0.08 | 70 | 30 | 9.26692 | 14051839.7
100 | 20 | 2.1 | 18.6 | 43.9 | 3.6 | 33.9 | 44.2 | 58.1576736 | 0.08 | 70 | 30 | 9.356978 | 14064621.8
100 | 20 | 2.1 | 18.6 | 43.9 | 3.6 | 33.9 | 44.2 | 58.1576736 | 0.08 | 70 | 30 | 9.447912 | 14110925.9
100 | 20 | 2.1 | 18.6 | 43.9 | 3.6 | 33.9 | 44.2 | 58.1576736 | 0.08 | 70 | 30 | 9.552918 | 14149172.9
100 | 20 | 2.1 | 18.6 | 43.9 | 3.6 | 33.9 | 44.2 | 58.1576736 | 0.08 | 70 | 30 | 9.645756 | 14212685.6
100 | 20 | 2.1 | 18.6 | 43.9 | 3.6 | 33.9 | 44.2 | 58.1576736 | 0.08 | 70 | 30 | 9.752962 | 14247351.6
100 | 20 | 2.1 | 18.6 | 43.9 | 3.6 | 33.9 | 44.2 | 58.1576736 | 0.08 | 70 | 30 | 9.834147 | 14306736.3
100 | 20 | 2.1 | 18.6 | 43.9 | 3.6 | 33.9 | 44.2 | 58.1576736 | 0.08 | 70 | 30 | 9.929718 | 14312704.6
100 | 20 | 2.1 | 18.6 | 43.9 | 3.6 | 33.9 | 44.2 | 58.1576736 | 0.08 | 70 | 30 | 10.01237 | 14396012.2
100 | 20 | 2.1 | 18.6 | 43.9 | 3.6 | 33.9 | 44.2 | 58.1576736 | 0.08 | 70 | 30 | 10.10968 | 14660507.8
100 | 20 | 2.1 | 18.6 | 43.9 | 3.6 | 33.9 | 44.2 | 58.1576736 | 0.08 | 70 | 30 | 10.19383 | 15014528.1
100 | 20 | 2.1 | 18.6 | 43.9 | 3.6 | 33.9 | 44.2 | 58.1576736 | 0.08 | 70 | 30 | 10.2929 | 15178059.8
100 | 20 | 2.1 | 18.6 | 43.9 | 3.6 | 33.9 | 44.2 | 58.1576736 | 0.08 | 70 | 30 | 10.37858 | 15387547.5
100 | 20 | 2.1 | 18.6 | 43.9 | 3.6 | 33.9 | 44.2 | 58.1576736 | 0.08 | 70 | 30 | 10.47944 | 15449568.2
100 | 20 | 2.1 | 18.6 | 43.9 | 3.6 | 33.9 | 44.2 | 58.1576736 | 0.08 | 70 | 30 | 10.56667 | 15586640.4
100 | 20 | 2.1 | 18.6 | 43.9 | 3.6 | 33.9 | 44.2 | 58.1576736 | 0.08 | 70 | 30 | 10.66936 | 15593255.3
100 | 20 | 2.1 | 18.6 | 43.9 | 3.6 | 33.9 | 44.2 | 58.1576736 | 0.08 | 70 | 30 | 10.74332 | 15609518.9
100 | 20 | 2.1 | 18.6 | 43.9 | 3.6 | 33.9 | 44.2 | 58.1576736 | 0.08 | 70 | 30 | 10.83275 | 15731620.6
100 | 20 | 2.1 | 18.6 | 43.9 | 3.6 | 33.9 | 44.2 | 58.1576736 | 0.08 | 70 | 30 | 10.93803 | 15871527.8
100 | 20 | 2.1 | 18.6 | 43.9 | 3.6 | 33.9 | 44.2 | 58.1576736 | 0.08 | 70 | 30 | 11.02908 | 15922507.1
100 | 20 | 2.1 | 18.6 | 43.9 | 3.6 | 33.9 | 44.2 | 58.1576736 | 0.08 | 70 | 30 | 11.12089 | 15988904.5
100 | 20 | 2.1 | 18.6 | 43.9 | 3.6 | 33.9 | 44.2 | 58.1576736 | 0.08 | 70 | 30 | 11.19798 | 16249321.8
100 | 20 | 2.1 | 18.6 | 43.9 | 3.6 | 33.9 | 44.2 | 58.1576736 | 0.08 | 70 | 30 | 11.3068 | 16258423.5
100 | 20 | 2.1 | 18.6 | 43.9 | 3.6 | 33.9 | 44.2 | 58.1576736 | 0.08 | 70 | 30 | 11.41668 | 16283291.4
100 | 20 | 2.1 | 18.6 | 43.9 | 3.6 | 33.9 | 44.2 | 58.1576736 | 0.08 | 70 | 30 | 11.49582 | 16364211.8
100 | 20 | 2.1 | 18.6 | 43.9 | 3.6 | 33.9 | 44.2 | 58.1576736 | 0.08 | 70 | 30 | 11.57551 | 16374706.1
100 | 20 | 2.1 | 18.6 | 43.9 | 3.6 | 33.9 | 44.2 | 58.1576736 | 0.08 | 70 | 30 | 11.67187 | 16384553.8
100 | 20 | 2.1 | 18.6 | 43.9 | 3.6 | 33.9 | 44.2 | 58.1576736 | 0.08 | 70 | 30 | 11.76903 | 16481688.0
100 | 20 | 2.1 | 18.6 | 43.9 | 3.6 | 33.9 | 44.2 | 58.1576736 | 0.08 | 70 | 30 | 11.85061 | 16539481.2
100 | 20 | 2.1 | 18.6 | 43.9 | 3.6 | 33.9 | 44.2 | 58.1576736 | 0.08 | 70 | 30 | 11.93276 | 16550025.2
100 | 20 | 2.1 | 18.6 | 43.9 | 3.6 | 33.9 | 44.2 | 58.1576736 | 0.08 | 70 | 30 | 12.03209 | 16582005.4
100 | 20 | 2.1 | 18.6 | 43.9 | 3.6 | 33.9 | 44.2 | 58.1576736 | 0.08 | 70 | 30 | 12.13225 | 16639500.1
100 | 20 | 2.1 | 18.6 | 43.9 | 3.6 | 33.9 | 44.2 | 58.1576736 | 0.08 | 70 | 30 | 12.21635 | 16804822.3
100 | 20 | 2.1 | 18.6 | 43.9 | 3.6 | 33.9 | 44.2 | 58.1576736 | 0.08 | 70 | 30 | 12.30103 | 16975814.4
100 | 20 | 2.1 | 18.6 | 43.9 | 3.6 | 33.9 | 44.2 | 58.1576736 | 0.08 | 70 | 30 | 12.3863 | 17103188.1
100 | 20 | 2.1 | 18.6 | 43.9 | 3.6 | 33.9 | 44.2 | 58.1576736 | 0.08 | 70 | 30 | 12.57599 | 17241951.3
100 | 20 | 2.1 | 18.6 | 43.9 | 3.6 | 33.9 | 44.2 | 58.1576736 | 0.08 | 70 | 30 | 12.66316 | 17252644.5
100 | 20 | 2.1 | 18.6 | 43.9 | 3.6 | 33.9 | 44.2 | 58.1576736 | 0.08 | 70 | 30 | 12.75094 | 17265476.4
100 | 20 | 2.1 | 18.6 | 43.9 | 3.6 | 33.9 | 44.2 | 58.1576736 | 0.08 | 70 | 30 | 12.83933 | 17352812.7
100 | 20 | 2.1 | 18.6 | 43.9 | 3.6 | 33.9 | 44.2 | 58.1576736 | 0.08 | 70 | 30 | 13.01796 | 17397376.0
100 | 20 | 2.1 | 18.6 | 43.9 | 3.6 | 33.9 | 44.2 | 58.1576736 | 0.08 | 70 | 30 | 13.1082 | 17415778.3
100 | 20 | 2.1 | 18.6 | 43.9 | 3.6 | 33.9 | 44.2 | 58.1576736 | 0.08 | 70 | 30 | 13.19906 | 17451041.1
100 | 20 | 2.1 | 18.6 | 43.9 | 3.6 | 33.9 | 44.2 | 58.1576736 | 0.08 | 70 | 30 | 13.29056 | 17454124.7
100 | 20 | 2.1 | 18.6 | 43.9 | 3.6 | 33.9 | 44.2 | 58.1576736 | 0.08 | 70 | 30 | 13.36421 | 17454970.2
100 | 20 | 2.1 | 18.6 | 43.9 | 3.6 | 33.9 | 44.2 | 58.1576736 | 0.08 | 70 | 30 | 13.47546 | 17553099.2
100 | 20 | 2.1 | 18.6 | 43.9 | 3.6 | 33.9 | 44.2 | 58.1576736 | 0.08 | 70 | 30 | 13.55014 | 17662319.3
100 | 20 | 2.1 | 18.6 | 43.9 | 3.6 | 33.9 | 44.2 | 58.1576736 | 0.08 | 70 | 30 | 13.64407 | 17701809.6
100 | 20 | 2.1 | 18.6 | 43.9 | 3.6 | 33.9 | 44.2 | 58.1576736 | 0.08 | 70 | 30 | 13.73865 | 17806155.6
100 | 20 | 2.1 | 18.6 | 43.9 | 3.6 | 33.9 | 44.2 | 58.1576736 | 0.08 | 70 | 30 | 13.81478 | 17880411.3
100 | 20 | 2.1 | 18.6 | 43.9 | 3.6 | 33.9 | 44.2 | 58.1576736 | 0.08 | 70 | 30 | 13.91055 | 17894536.3
100 | 20 | 2.1 | 18.6 | 43.9 | 3.6 | 33.9 | 44.2 | 58.1576736 | 0.08 | 70 | 30 | 14.00698 | 18013057.0
100 | 20 | 2.1 | 18.6 | 43.9 | 3.6 | 33.9 | 44.2 | 58.1576736 | 0.08 | 70 | 30 | 14.10407 | 18139585.2
100 | 20 | 2.1 | 18.6 | 43.9 | 3.6 | 33.9 | 44.2 | 58.1576736 | 0.08 | 70 | 30 | 14.20184 | 18239106.7
100 | 20 | 2.1 | 18.6 | 43.9 | 3.6 | 33.9 | 44.2 | 58.1576736 | 0.08 | 70 | 30 | 14.28055 | 18273872.2
100 | 20 | 2.1 | 18.6 | 43.9 | 3.6 | 33.9 | 44.2 | 58.1576736 | 0.08 | 70 | 30 | 14.37954 | 18334201.8
100 | 20 | 2.1 | 18.6 | 43.9 | 3.6 | 33.9 | 44.2 | 58.1576736 | 0.08 | 70 | 30 | 14.43926 | 18396968.6
100 | 20 | 2.1 | 18.6 | 43.9 | 3.6 | 33.9 | 44.2 | 58.1576736 | 0.08 | 70 | 30 | 14.53936 | 18646493.7
100 | 20 | 2.1 | 18.6 | 43.9 | 3.6 | 33.9 | 44.2 | 58.1576736 | 0.08 | 70 | 30 | 14.64014 | 18754719.0
100 | 20 | 2.1 | 18.6 | 43.9 | 3.6 | 33.9 | 44.2 | 58.1576736 | 0.08 | 70 | 30 | 14.72128 | 18764815.4
100 | 20 | 2.1 | 18.6 | 43.9 | 3.6 | 33.9 | 44.2 | 58.1576736 | 0.08 | 70 | 30 | 14.80286 | 18805897.3
100 | 20 | 2.1 | 18.6 | 43.9 | 3.6 | 33.9 | 44.2 | 58.1576736 | 0.08 | 70 | 30 | 14.88489 | 18951474.3
100 | 20 | 2.1 | 18.6 | 43.9 | 3.6 | 33.9 | 44.2 | 58.1576736 | 0.08 | 70 | 30 | 14.98807 | 19408547.4
100 | 20 | 2.1 | 18.6 | 43.9 | 3.6 | 33.9 | 44.2 | 58.1576736 | 0.08 | 70 | 30 | 15.05033 | 19449878.0
100 | 20 | 2.1 | 18.6 | 43.9 | 3.6 | 33.9 | 44.2 | 58.1576736 | 0.08 | 70 | 30 | 15.17561 | 19735511.4
100 | 20 | 2.1 | 18.6 | 43.9 | 3.6 | 33.9 | 44.2 | 58.1576736 | 0.08 | 70 | 30 | 15.25971 | 19736307.1
100 | 20 | 2.1 | 18.6 | 43.9 | 3.6 | 33.9 | 44.2 | 58.1576736 | 0.08 | 70 | 30 | 15.34427 | 19819415.9
100 | 20 | 2.1 | 18.6 | 43.9 | 3.6 | 33.9 | 44.2 | 58.1576736 | 0.08 | 70 | 30 | 15.40801 | 19855474.4
100 | 20 | 2.1 | 18.6 | 43.9 | 3.6 | 33.9 | 44.2 | 58.1576736 | 0.08 | 70 | 30 | 15.49339 | 19997918.1
100 | 20 | 2.1 | 18.6 | 43.9 | 3.6 | 33.9 | 44.2 | 58.1576736 | 0.08 | 70 | 30 | 15.60079 | 20271366.2
100 | 20 | 2.1 | 18.6 | 43.9 | 3.6 | 33.9 | 44.2 | 58.1576736 | 0.08 | 70 | 30 | 15.66559 | 20334381.6
100 | 20 | 2.1 | 18.6 | 43.9 | 3.6 | 33.9 | 44.2 | 58.1576736 | 0.08 | 70 | 30 | 15.75241 | 20449967.8
100 | 20 | 2.1 | 18.6 | 43.9 | 3.6 | 33.9 | 44.2 | 58.1576736 | 0.08 | 70 | 30 | 15.8616 | 20746443.7
100 | 20 | 2.1 | 18.6 | 43.9 | 3.6 | 33.9 | 44.2 | 58.1576736 | 0.13 | 70 | 30 | 0.1316567 | 2147273.7
100 | 20 | 2.1 | 18.6 | 43.9 | 3.6 | 33.9 | 44.2 | 58.1576736 | 0.13 | 70 | 30 | 0.3143851 | 4057526.0
100 | 20 | 2.1 | 18.6 | 43.9 | 3.6 | 33.9 | 44.2 | 58.1576736 | 0.13 | 70 | 30 | 0.4758509 | 4651750.8
100 | 20 | 2.1 | 18.6 | 43.9 | 3.6 | 33.9 | 44.2 | 58.1576736 | 0.13 | 70 | 30 | 0.6273024 | 5203272.4
100 | 20 | 2.1 | 18.6 | 43.9 | 3.6 | 33.9 | 44.2 | 58.1576736 | 0.13 | 70 | 30 | 0.7717585 | 5684915.1
100 | 20 | 2.1 | 18.6 | 43.9 | 3.6 | 33.9 | 44.2 | 58.1576736 | 0.13 | 70 | 30 | 0.91093 | 6141938.5
100 | 20 | 2.1 | 18.6 | 43.9 | 3.6 | 33.9 | 44.2 | 58.1576736 | 0.13 | 70 | 30 | 1.045895 | 6510133.5
100 | 20 | 2.1 | 18.6 | 43.9 | 3.6 | 33.9 | 44.2 | 58.1576736 | 0.13 | 70 | 30 | 1.184379 | 6961486.9
100 | 20 | 2.1 | 18.6 | 43.9 | 3.6 | 33.9 | 44.2 | 58.1576736 | 0.13 | 70 | 30 | 1.322797 | 7166200.0
100 | 20 | 2.1 | 18.6 | 43.9 | 3.6 | 33.9 | 44.2 | 58.1576736 | 0.13 | 70 | 30 | 1.437126 | 7528575.9
100 | 20 | 2.1 | 18.6 | 43.9 | 3.6 | 33.9 | 44.2 | 58.1576736 | 0.13 | 70 | 30 | 1.561337 | 7759400.3
100 | 20 | 2.1 | 18.6 | 43.9 | 3.6 | 33.9 | 44.2 | 58.1576736 | 0.13 | 70 | 30 | 1.696284 | 8137840.9
100 | 20 | 2.1 | 18.6 | 43.9 | 3.6 | 33.9 | 44.2 | 58.1576736 | 0.13 | 70 | 30 | 1.817607 | 8273918.4
100 | 20 | 2.1 | 18.6 | 43.9 | 3.6 | 33.9 | 44.2 | 58.1576736 | 0.13 | 70 | 30 | 1.947608 | 8411686.9
100 | 20 | 2.1 | 18.6 | 43.9 | 3.6 | 33.9 | 44.2 | 58.1576736 | 0.13 | 70 | 30 | 2.058272 | 8904420.7
100 | 20 | 2.1 | 18.6 | 43.9 | 3.6 | 33.9 | 44.2 | 58.1576736 | 0.13 | 70 | 30 | 2.175224 | 9167921.6
100 | 20 | 2.1 | 18.6 | 43.9 | 3.6 | 33.9 | 44.2 | 58.1576736 | 0.13 | 70 | 30 | 2.298821 | 9176177.7
100 | 20 | 2.1 | 18.6 | 43.9 | 3.6 | 33.9 | 44.2 | 58.1576736 | 0.13 | 70 | 30 | 2.396106 | 9212882.8
100 | 20 | 2.1 | 18.6 | 43.9 | 3.6 | 33.9 | 44.2 | 58.1576736 | 0.13 | 70 | 30 | 2.532254 | 9458826.9
100 | 20 | 2.1 | 18.6 | 43.9 | 3.6 | 33.9 | 44.2 | 58.1576736 | 0.13 | 70 | 30 | 2.639418 | 9987271.1
100 | 20 | 2.1 | 18.6 | 43.9 | 3.6 | 33.9 | 44.2 | 58.1576736 | 0.13 | 70 | 30 | 2.7369 | 9999854.3
100 | 20 | 2.1 | 18.6 | 43.9 | 3.6 | 33.9 | 44.2 | 58.1576736 | 0.13 | 70 | 30 | 2.851739 | 10800652.3
100 | 20 | 2.1 | 18.6 | 43.9 | 3.6 | 33.9 | 44.2 | 58.1576736 | 0.13 | 70 | 30 | 2.960129 | 11125626.8
100 | 20 | 2.1 | 18.6 | 43.9 | 3.6 | 33.9 | 44.2 | 58.1576736 | 0.13 | 70 | 30 | 3.082205 | 11363265.0
100 | 20 | 2.1 | 18.6 | 43.9 | 3.6 | 33.9 | 44.2 | 58.1576736 | 0.13 | 70 | 30 | 3.171846 | 11586280.9
100 | 20 | 2.1 | 18.6 | 43.9 | 3.6 | 33.9 | 44.2 | 58.1576736 | 0.13 | 70 | 30 | 3.306077 | 11812678.8
100 | 20 | 2.1 | 18.6 | 43.9 | 3.6 | 33.9 | 44.2 | 58.1576736 | 0.13 | 70 | 30 | 3.403405 | 11894892.3
100 | 20 | 2.1 | 18.6 | 43.9 | 3.6 | 33.9 | 44.2 | 58.1576736 | 0.13 | 70 | 30 | 3.498761 | 12670225.5
100 | 20 | 2.1 | 18.6 | 43.9 | 3.6 | 33.9 | 44.2 | 58.1576736 | 0.13 | 70 | 30 | 3.621721 | 12786160.0
100 | 20 | 2.1 | 18.6 | 43.9 | 3.6 | 33.9 | 44.2 | 58.1576736 | 0.13 | 70 | 30 | 3.733496 | 12865787.2
100 | 20 | 2.1 | 18.6 | 43.9 | 3.6 | 33.9 | 44.2 | 58.1576736 | 0.13 | 70 | 30 | 3.834125 | 12916318.9
100 | 20 | 2.1 | 18.6 | 43.9 | 3.6 | 33.9 | 44.2 | 58.1576736 | 0.13 | 70 | 30 | 3.956552 | 13216972.5
100 | 20 | 2.1 | 18.6 | 43.9 | 3.6 | 33.9 | 44.2 | 58.1576736 | 0.13 | 70 | 30 | 4.04499 | 13830514.8
100 | 20 | 2.1 | 18.6 | 43.9 | 3.6 | 33.9 | 44.2 | 58.1576736 | 0.13 | 70 | 30 | 4.15258 | 14000064.6
100 | 20 | 2.1 | 18.6 | 43.9 | 3.6 | 33.9 | 44.2 | 58.1576736 | 0.13 | 70 | 30 | 4.251268 | 14138231.0
100 | 20 | 2.1 | 18.6 | 43.9 | 3.6 | 33.9 | 44.2 | 58.1576736 | 0.13 | 70 | 30 | 4.370379 | 14228551.4
100 | 20 | 2.1 | 18.6 | 43.9 | 3.6 | 33.9 | 44.2 | 58.1576736 | 0.13 | 70 | 30 | 4.468066 | 14579885.9
100 | 20 | 2.1 | 18.6 | 43.9 | 3.6 | 33.9 | 44.2 | 58.1576736 | 0.13 | 70 | 30 | 4.574252 | 14738195.4
100 | 20 | 2.1 | 18.6 | 43.9 | 3.6 | 33.9 | 44.2 | 58.1576736 | 0.13 | 70 | 30 | 4.663591 | 14812650.0
100 | 20 | 2.1 | 18.6 | 43.9 | 3.6 | 33.9 | 44.2 | 58.1576736 | 0.13 | 70 | 30 | 4.782677 | 14818966.5
100 | 20 | 2.1 | 18.6 | 43.9 | 3.6 | 33.9 | 44.2 | 58.1576736 | 0.13 | 70 | 30 | 4.887891 | 15251271.1
100 | 20 | 2.1 | 18.6 | 43.9 | 3.6 | 33.9 | 44.2 | 58.1576736 | 0.13 | 70 | 30 | 4.976476 | 15261516.7
100 | 20 | 2.1 | 18.6 | 43.9 | 3.6 | 33.9 | 44.2 | 58.1576736 | 0.13 | 70 | 30 | 5.094745 | 15446335.4
100 | 20 | 2.1 | 18.6 | 43.9 | 3.6 | 33.9 | 44.2 | 58.1576736 | 0.13 | 70 | 30 | 5.179917 | 15924148.4
100 | 20 | 2.1 | 18.6 | 43.9 | 3.6 | 33.9 | 44.2 | 58.1576736 | 0.13 | 70 | 30 | 5.304852 | 16160543.2
100 | 20 | 2.1 | 18.6 | 43.9 | 3.6 | 33.9 | 44.2 | 58.1576736 | 0.13 | 70 | 30 | 5.391674 | 16370528.2
100 | 20 | 2.1 | 18.6 | 43.9 | 3.6 | 33.9 | 44.2 | 58.1576736 | 0.13 | 70 | 30 | 5.491286 | 16530578.4
100 | 20 | 2.1 | 18.6 | 43.9 | 3.6 | 33.9 | 44.2 | 58.1576736 | 0.13 | 70 | 30 | 5.588875 | 16653426.2
100 | 20 | 2.1 | 18.6 | 43.9 | 3.6 | 33.9 | 44.2 | 58.1576736 | 0.13 | 70 | 30 | 5.698031 | 16867041.9
100 | 20 | 2.1 | 18.6 | 43.9 | 3.6 | 33.9 | 44.2 | 58.1576736 | 0.13 | 70 | 30 | 7.650349 | 19028216.8
100 | 20 | 2.1 | 18.6 | 43.9 | 3.6 | 33.9 | 44.2 | 58.1576736 | 0.13 | 70 | 30 | 7.756781 | 19355528.9
100 | 20 | 2.1 | 18.6 | 43.9 | 3.6 | 33.9 | 44.2 | 58.1576736 | 0.13 | 70 | 30 | 7.851123 | 19712234.9
100 | 20 | 2.1 | 18.6 | 43.9 | 3.6 | 33.9 | 44.2 | 58.1576736 | 0.13 | 70 | 30 | 7.949358 | 19868554.9
100 | 20 | 2.1 | 18.6 | 43.9 | 3.6 | 33.9 | 44.2 | 58.1576736 | 0.13 | 70 | 30 | 8.026612 | 19911427.3
100 | 20 | 2.1 | 18.6 | 43.9 | 3.6 | 33.9 | 44.2 | 58.1576736 | 0.13 | 70 | 30 | 8.127043 | 19913516.2
100 | 20 | 2.1 | 18.6 | 43.9 | 3.6 | 33.9 | 44.2 | 58.1576736 | 0.13 | 70 | 30 | 8.22873 | 19979863.9
100 | 20 | 2.1 | 18.6 | 43.9 | 3.6 | 33.9 | 44.2 | 58.1576736 | 0.13 | 70 | 30 | 8.320186 | 20169009.6
100 | 20 | 2.1 | 18.6 | 43.9 | 3.6 | 33.9 | 44.2 | 58.1576736 | 0.13 | 70 | 30 | 8.320186 | 20286535.6
100 | 20 | 2.1 | 18.6 | 43.9 | 3.6 | 33.9 | 44.2 | 58.1576736 | 0.13 | 70 | 30 | 8.51792 | 20574208.2
100 | 20 | 2.1 | 18.6 | 43.9 | 3.6 | 33.9 | 44.2 | 58.1576736 | 0.13 | 70 | 30 | 8.612591 | 20742315.6
100 | 20 | 2.1 | 18.6 | 43.9 | 3.6 | 33.9 | 44.2 | 58.1576736 | 0.13 | 70 | 30 | 8.708313 | 20748632.0
100 | 20 | 2.1 | 18.6 | 43.9 | 3.6 | 33.9 | 44.2 | 58.1576736 | 0.13 | 70 | 30 | 8.8051 | 20979357.0
100 | 20 | 2.1 | 18.6 | 43.9 | 3.6 | 33.9 | 44.2 | 58.1576736 | 0.13 | 70 | 30 | 8.906038 | 20990348.6
100 | 20 | 2.1 | 18.6 | 43.9 | 3.6 | 33.9 | 44.2 | 58.1576736 | 0.13 | 70 | 30 | 8.989484 | 21031480.2
100 | 20 | 2.1 | 18.6 | 43.9 | 3.6 | 33.9 | 44.2 | 58.1576736 | 0.13 | 70 | 30 | 9.086256 | 21118020.7
100 | 20 | 2.1 | 18.6 | 43.9 | 3.6 | 33.9 | 44.2 | 58.1576736 | 0.13 | 70 | 30 | 9.165057 | 21124088.5
100 | 20 | 2.1 | 18.6 | 43.9 | 3.6 | 33.9 | 44.2 | 58.1576736 | 0.13 | 70 | 30 | 9.26692 | 21254645.3
100 | 20 | 2.1 | 18.6 | 43.9 | 3.6 | 33.9 | 44.2 | 58.1576736 | 0.13 | 70 | 30 | 9.369915 | 21547291.4
100 | 20 | 2.1 | 18.6 | 43.9 | 3.6 | 33.9 | 44.2 | 58.1576736 | 0.13 | 70 | 30 | 9.474055 | 21573800.7
100 | 20 | 2.1 | 18.6 | 43.9 | 3.6 | 33.9 | 44.2 | 58.1576736 | 0.13 | 70 | 30 | 9.543024 | 21621746.1
100 | 20 | 2.1 | 18.6 | 43.9 | 3.6 | 33.9 | 44.2 | 58.1576736 | 0.13 | 70 | 30 | 9.645756 | 21693962.7
100 | 20 | 2.1 | 18.6 | 43.9 | 3.6 | 33.9 | 44.2 | 58.1576736 | 0.13 | 70 | 30 | 9.726049 | 21852918.7
100 | 20 | 2.1 | 18.6 | 43.9 | 3.6 | 33.9 | 44.2 | 58.1576736 | 0.13 | 70 | 30 | 9.834147 | 21904395.3
100 | 20 | 2.1 | 18.6 | 43.9 | 3.6 | 33.9 | 44.2 | 58.1576736 | 0.13 | 70 | 30 | 9.916008 | 21946273.0
100 | 20 | 2.1 | 18.6 | 43.9 | 3.6 | 33.9 | 44.2 | 58.1576736 | 0.13 | 70 | 30 | 10.02622 | 22100504.1
100 | 20 | 2.1 | 18.6 | 43.9 | 3.6 | 33.9 | 44.2 | 58.1576736 | 0.13 | 70 | 30 | 10.09572 | 22457210.1
100 | 20 | 2.1 | 18.6 | 43.9 | 3.6 | 33.9 | 44.2 | 58.1576736 | 0.13 | 70 | 30 | 10.09921 | 22479790.2
100 | 20 | 2.1 | 18.6 | 43.9 | 3.6 | 33.9 | 44.2 | 58.1576736 | 0.13 | 70 | 30 | 10.2929 | 22508537.6
100 | 20 | 2.1 | 18.6 | 43.9 | 3.6 | 33.9 | 44.2 | 58.1576736 | 0.13 | 70 | 30 | 10.37858 | 22540368.6
100 | 20 | 2.1 | 18.6 | 43.9 | 3.6 | 33.9 | 44.2 | 58.1576736 | 0.13 | 70 | 30 | 10.49393 | 22692659.9
100 | 20 | 2.1 | 18.6 | 43.9 | 3.6 | 33.9 | 44.2 | 58.1576736 | 0.13 | 70 | 30 | 11.49582 | 23165946.9
100 | 20 | 2.1 | 18.6 | 43.9 | 3.6 | 33.9 | 44.2 | 58.1576736 | 0.13 | 70 | 30 | 11.57951 | 23174302.6
100 | 20 | 2.1 | 18.6 | 43.9 | 3.6 | 33.9 | 44.2 | 58.1576736 | 0.13 | 70 | 30 | 11.67187 | 23386973.4
100 | 20 | 2.1 | 18.6 | 43.9 | 3.6 | 33.9 | 44.2 | 58.1576736 | 0.13 | 70 | 30 | 11.76496 | 23935361.6
100 | 20 | 2.1 | 18.6 | 43.9 | 3.6 | 33.9 | 44.2 | 58.1576736 | 0.13 | 70 | 30 | 11.867 | 24010462.9
100 | 20 | 2.1 | 18.6 | 43.9 | 3.6 | 33.9 | 44.2 | 58.1576736 | 0.13 | 70 | 30 | 11.94513 | 24303407.4
100 | 20 | 2.1 | 18.6 | 43.9 | 3.6 | 33.9 | 44.2 | 58.1576736 | 0.13 | 70 | 30 | 12.03209 | 24339863.9
100 | 20 | 2.1 | 18.6 | 43.9 | 3.6 | 33.9 | 44.2 | 58.1576736 | 0.13 | 70 | 30 | 12.09877 | 24359907.4
100 | 20 | 2.1 | 18.6 | 43.9 | 3.6 | 33.9 | 44.2 | 58.1576736 | 0.13 | 70 | 30 | 12.21635 | 24406957.6
100 | 20 | 2.1 | 18.6 | 43.9 | 3.6 | 33.9 | 44.2 | 58.1576736 | 0.13 | 70 | 30 | 12.30103 | 24419590.5
100 | 20 | 2.1 | 18.6 | 43.9 | 3.6 | 33.9 | 44.2 | 58.1576736 | 0.13 | 70 | 30 | 12.3863 | 24556662.7
100 | 20 | 2.1 | 18.6 | 43.9 | 3.6 | 33.9 | 44.2 | 58.1576736 | 0.13 | 70 | 30 | 12.47217 | 24575264.0
100 | 20 | 2.1 | 18.6 | 43.9 | 3.6 | 33.9 | 44.2 | 58.1576736 | 0.13 | 70 | 30 | 12.58033 | 24762171.6
100 | 20 | 2.1 | 18.6 | 43.9 | 3.6 | 33.9 | 44.2 | 58.1576736 | 0.13 | 70 | 30 | 12.66316 | 24778882.8
100 | 20 | 2.1 | 18.6 | 43.9 | 3.6 | 33.9 | 44.2 | 58.1576736 | 0.13 | 70 | 30 | 12.75535 | 24871540.8
100 | 20 | 2.1 | 18.6 | 43.9 | 3.6 | 33.9 | 44.2 | 58.1576736 | 0.13 | 70 | 30 | 12.83933 | 24940872.7
100 | 20 | 2.1 | 18.6 | 43.9 | 3.6 | 33.9 | 44.2 | 58.1576736 | 0.13 | 70 | 30 | 12.9328 | 25162346.8
100 | 20 | 2.1 | 18.6 | 43.9 | 3.6 | 33.9 | 44.2 | 58.1576736 | 0.13 | 70 | 30 | 13.01796 | 25206412.8
100 | 20 | 2.1 | 18.6 | 43.9 | 3.6 | 33.9 | 44.2 | 58.1576736 | 0.13 | 70 | 30 | 13.1082 | 25223820.4
100 | 20 | 2.1 | 18.6 | 43.9 | 3.6 | 33.9 | 44.2 | 58.1576736 | 0.13 | 70 | 30 | 13.19906 | 25276689.6
100 | 20 | 2.1 | 18.6 | 43.9 | 3.6 | 33.9 | 44.2 | 58.1576736 | 0.13 | 70 | 30 | 13.29515 | 25285841.1
100 | 20 | 2.1 | 18.6 | 43.9 | 3.6 | 33.9 | 44.2 | 58.1576736 | 0.13 | 70 | 30 | 13.38269 | 25517809.4
100 | 20 | 2.1 | 18.6 | 43.9 | 3.6 | 33.9 | 44.2 | 58.1576736 | 0.13 | 70 | 30 | 13.48011 | 25686016.3
100 | 20 | 2.1 | 18.6 | 43.9 | 3.6 | 33.9 | 44.2 | 58.1576736 | 0.13 | 70 | 30 | 13.56887 | 25691984.6
100 | 20 | 2.1 | 18.6 | 43.9 | 3.6 | 33.9 | 44.2 | 58.1576736 | 0.13 | 70 | 30 | 13.66765 | 25795037.4
100 | 20 | 2.1 | 18.6 | 43.9 | 3.6 | 33.9 | 44.2 | 58.1576736 | 0.13 | 70 | 30 | 13.71968 | 25814036.5
100 | 20 | 2.1 | 18.6 | 43.9 | 3.6 | 33.9 | 44.2 | 58.1576736 | 0.13 | 70 | 30 | 13.81478 | 25830996.5
100 | 20 | 2.1 | 18.6 | 43.9 | 3.6 | 33.9 | 44.2 | 58.1576736 | 0.13 | 70 | 30 | 13.91055 | 25925892.6
100 | 20 | 2.1 | 18.6 | 43.9 | 3.6 | 33.9 | 44.2 | 58.1576736 | 0.13 | 70 | 30 | 14.00698 | 26258775.1
100 | 20 | 2.1 | 18.6 | 43.9 | 3.6 | 33.9 | 44.2 | 58.1576736 | 0.13 | 70 | 30 | 14.10407 | 26296325.7
100 | 20 | 2.1 | 18.6 | 43.9 | 3.6 | 33.9 | 44.2 | 58.1576736 | 0.13 | 70 | 30 | 14.16265 | 26476916.9
100 | 20 | 2.1 | 18.6 | 43.9 | 3.6 | 33.9 | 44.2 | 58.1576736 | 0.13 | 70 | 30 | 14.26083 | 26485421.7
100 | 20 | 2.1 | 18.6 | 43.9 | 3.6 | 33.9 | 44.2 | 58.1576736 | 0.13 | 70 | 30 | 14.35968 | 26692920.0
100 | 20 | 2.1 | 18.6 | 43.9 | 3.6 | 33.9 | 44.2 | 58.1576736 | 0.13 | 70 | 30 | 14.45923 | 26729475.9
100 | 20 | 2.1 | 18.6 | 43.9 | 3.6 | 33.9 | 44.2 | 58.1576736 | 0.13 | 70 | 30 | 14.51928 | 26865802.0
100 | 20 | 2.1 | 18.6 | 43.9 | 3.6 | 33.9 | 44.2 | 58.1576736 | 0.13 | 70 | 30 | 14.61993 | 26881419.1
100 | 20 | 2.1 | 18.6 | 43.9 | 3.6 | 33.9 | 44.2 | 58.1576736 | 0.13 | 70 | 30 | 14.72128 | 26881916.5
100 | 20 | 2.1 | 18.6 | 43.9 | 3.6 | 33.9 | 44.2 | 58.1576736 | 0.13 | 70 | 30 | 14.78242 | 27044403.7
100 | 20 | 2.1 | 18.6 | 43.9 | 3.6 | 33.9 | 44.2 | 58.1576736 | 0.13 | 70 | 30 | 14.88489 | 27463329.4
100 | 20 | 2.1 | 18.6 | 43.9 | 3.6 | 33.9 | 44.2 | 58.1576736 | 0.13 | 70 | 30 | 14.96738 | 27557529.2
100 | 20 | 2.1 | 18.6 | 43.9 | 3.6 | 33.9 | 44.2 | 58.1576736 | 0.13 | 70 | 30 | 15.07114 | 27597566.6
100 | 20 | 2.1 | 18.6 | 43.9 | 3.6 | 33.9 | 44.2 | 58.1576736 | 0.13 | 70 | 30 | 15.17561 | 27722055.6
100 | 20 | 2.1 | 18.6 | 43.9 | 3.6 | 33.9 | 44.2 | 58.1576736 | 0.13 | 70 | 30 | 15.23864 | 27778058.3
100 | 20 | 2.1 | 18.6 | 43.9 | 3.6 | 33.9 | 44.2 | 58.1576736 | 0.13 | 70 | 30 | 15.34427 | 27907570.6
100 | 20 | 2.1 | 18.6 | 43.9 | 3.6 | 33.9 | 44.2 | 58.1576736 | 0.13 | 70 | 30 | 15.40801 | 28286757.2
100 | 20 | 2.1 | 18.6 | 43.9 | 3.6 | 33.9 | 44.2 | 58.1576736 | 0.13 | 70 | 30 | 15.51481 | 28744128.8
100 | 20 | 2.1 | 18.6 | 43.9 | 3.6 | 33.9 | 44.2 | 58.1576736 | 0.13 | 70 | 30 | 15.57925 | 28873094.0
100 | 20 | 2.1 | 18.6 | 43.9 | 3.6 | 33.9 | 44.2 | 58.1576736 | 0.13 | 70 | 30 | 15.68725 | 28930588.7
100 | 20 | 2.1 | 18.6 | 43.9 | 3.6 | 33.9 | 44.2 | 58.1576736 | 0.13 | 70 | 30 | 15.69267 | 29209507.8
100 | 20 | 2.1 | 18.6 | 43.9 | 3.6 | 33.9 | 44.2 | 58.1576736 | 0.13 | 70 | 30 | 15.8397 | 29434115.2
100 | 20 | 2.1 | 18.6 | 43.9 | 3.6 | 33.9 | 44.2 | 58.1576736 | 0.18 | 70 | 30 | 0.1372284 | 3166745.7
100 | 20 | 2.1 | 18.6 | 43.9 | 3.6 | 33.9 | 44.2 | 58.1576736 | 0.18 | 70 | 30 | 0.3187588 | 5111857.8
100 | 20 | 2.1 | 18.6 | 43.9 | 3.6 | 33.9 | 44.2 | 58.1576736 | 0.18 | 70 | 30 | 0.482471 | 5748477.6
100 | 20 | 2.1 | 18.6 | 43.9 | 3.6 | 33.9 | 44.2 | 58.1576736 | 0.18 | 70 | 30 | 0.6360295 | 6358389.2
100 | 20 | 2.1 | 18.6 | 43.9 | 3.6 | 33.9 | 44.2 | 58.1576736 | 0.18 | 70 | 30 | 0.7824953 | 6853808.7
100 | 20 | 2.1 | 18.6 | 43.9 | 3.6 | 33.9 | 44.2 | 58.1576736 | 0.18 | 70 | 30 | 0.923603 | 7366038.9
100 | 20 | 2.1 | 18.6 | 43.9 | 3.6 | 33.9 | 44.2 | 58.1576736 | 0.18 | 70 | 30 | 1.060445 | 7747911.3
100 | 20 | 2.1 | 18.6 | 43.9 | 3.6 | 33.9 | 44.2 | 58.1576736 | 0.18 | 70 | 30 | 1.184379 | 8240993.2
100 | 20 | 2.1 | 18.6 | 43.9 | 3.6 | 33.9 | 44.2 | 58.1576736 | 0.18 | 70 | 30 | 1.322797 | 8515038.1
100 | 20 | 2.1 | 18.6 | 43.9 | 3.6 | 33.9 | 44.2 | 58.1576736 | 0.18 | 70 | 30 | 1.437126 | 8817681.2
100 | 20 | 2.1 | 18.6 | 43.9 | 3.6 | 33.9 | 44.2 | 58.1576736 | 0.18 | 70 | 30 | 1.561337 | 9040746.8
100 | 20 | 2.1 | 18.6 | 43.9 | 3.6 | 33.9 | 44.2 | 58.1576736 | 0.18 | 70 | 30 | 1.696284 | 9590527.7
100 | 20 | 2.1 | 18.6 | 43.9 | 3.6 | 33.9 | 44.2 | 58.1576736 | 0.18 | 70 | 30 | 1.817607 | 9787034.3
100 | 20 | 2.1 | 18.6 | 43.9 | 3.6 | 33.9 | 44.2 | 58.1576736 | 0.18 | 70 | 30 | 1.947608 | 9862135.5
100 | 20 | 2.1 | 18.6 | 43.9 | 3.6 | 33.9 | 44.2 | 58.1576736 | 0.18 | 70 | 30 | 2.058272 | 10407589.4
100 | 20 | 2.1 | 18.6 | 43.9 | 3.6 | 33.9 | 44.2 | 58.1576736 | 0.18 | 70 | 30 | 2.175224 | 10639209.5
100 | 20 | 2.1 | 18.6 | 43.9 | 3.6 | 33.9 | 44.2 | 58.1576736 | 0.18 | 70 | 30 | 2.298821 | 10707695.9
100 | 20 | 2.1 | 18.6 | 43.9 | 3.6 | 33.9 | 44.2 | 58.1576736 | 0.18 | 70 | 30 | 2.396106 | 10727043.2
100 | 20 | 2.1 | 18.6 | 43.9 | 3.6 | 33.9 | 44.2 | 58.1576736 | 0.18 | 70 | 30 | 2.532254 | 11027149.7
100 | 20 | 2.1 | 18.6 | 43.9 | 3.6 | 33.9 | 44.2 | 58.1576736 | 0.18 | 70 | 30 | 2.639418 | 11605578.5
100 | 20 | 2.1 | 18.6 | 43.9 | 3.6 | 33.9 | 44.2 | 58.1576736 | 0.18 | 70 | 30 | 2.735955 | 12137553.8
100 | 20 | 2.1 | 18.6 | 43.9 | 3.6 | 33.9 | 44.2 | 58.1576736 | 0.18 | 70 | 30 | 2.867543 | 12366587.8
100 | 20 | 2.1 | 18.6 | 43.9 | 3.6 | 33.9 | 44.2 | 58.1576736 | 0.18 | 70 | 30 | 2.960129 | 13020913.5
100 | 20 | 2.1 | 18.6 | 43.9 | 3.6 | 33.9 | 44.2 | 58.1576736 | 0.18 | 70 | 30 | 3.072638 | 13289935.1
100 | 20 | 2.1 | 18.6 | 43.9 | 3.6 | 33.9 | 44.2 | 58.1576736 | 0.18 | 70 | 30 | 3.189424 | 13563184.3
100 | 20 | 2.1 | 18.6 | 43.9 | 3.6 | 33.9 | 44.2 | 58.1576736 | 0.18 | 70 | 30 | 3.287857 | 13927549.6
100 | 20 | 2.1 | 18.6 | 43.9 | 3.6 | 33.9 | 44.2 | 58.1576736 | 0.18 | 70 | 30 | 3.394014 | 13980319.4
100 | 20 | 2.1 | 18.6 | 43.9 | 3.6 | 33.9 | 44.2 | 58.1576736 | 0.18 | 70 | 30 | 3.51815 | 14269583.5
100 | 20 | 2.1 | 18.6 | 43.9 | 3.6 | 33.9 | 44.2 | 58.1576736 | 0.18 | 70 | 30 | 3.621721 | 14342098.5
100 | 20 | 2.1 | 18.6 | 43.9 | 3.6 | 33.9 | 44.2 | 58.1576736 | 0.18 | 70 | 30 | 3.733496 | 14690448.9
100 | 20 | 2.1 | 18.6 | 43.9 | 3.6 | 33.9 | 44.2 | 58.1576736 | 0.18 | 70 | 30 | 3.8381 | 14747744.7
100 | 20 | 2.1 | 18.6 | 43.9 | 3.6 | 33.9 | 44.2 | 58.1576736 | 0.18 | 70 | 30 | 3.956552 | 14963847.2
100 | 20 | 2.1 | 18.6 | 43.9 | 3.6 | 33.9 | 44.2 | 58.1576736 | 0.18 | 70 | 30 | 4.06179 | 15406546.6
100 | 20 | 2.1 | 18.6 | 43.9 | 3.6 | 33.9 | 44.2 | 58.1576736 | 0.18 | 70 | 30 | 4.15258 | 15526459.9
100 | 20 | 2.1 | 18.6 | 43.9 | 3.6 | 33.9 | 44.2 | 58.1576736 | 0.18 | 70 | 30 | 4.251268 | 15721275.5
100 | 20 | 2.1 | 18.6 | 43.9 | 3.6 | 33.9 | 44.2 | 58.1576736 | 0.18 | 70 | 30 | 4.370379 | 15729780.4
100 | 20 | 2.1 | 18.6 | 43.9 | 3.6 | 33.9 | 44.2 | 58.1576736 | 0.18 | 70 | 30 | 4.474243 | 15857651.4
100 | 20 | 2.1 | 18.6 | 43.9 | 3.6 | 33.9 | 44.2 | 58.1576736 | 0.18 | 70 | 30 | 4.580576 | 16518940.2
100 | 20 | 2.1 | 18.6 | 43.9 | 3.6 | 33.9 | 44.2 | 58.1576736 | 0.18 | 70 | 30 | 4.670039 | 16752500.1
100 | 20 | 2.1 | 18.6 | 43.9 | 3.6 | 33.9 | 44.2 | 58.1576736 | 0.18 | 70 | 30 | 4.781025 | 16962037.5
100 | 20 | 2.1 | 18.6 | 43.9 | 3.6 | 33.9 | 44.2 | 58.1576736 | 0.18 | 70 | 30 | 4.887891 | 16971935.0
100 | 20 | 2.1 | 18.6 | 43.9 | 3.6 | 33.9 | 44.2 | 58.1576736 | 0.18 | 70 | 30 | 4.983356 | 17304419.6
100 | 20 | 2.1 | 18.6 | 43.9 | 3.6 | 33.9 | 44.2 | 58.1576736 | 0.18 | 70 | 30 | 5.080686 | 17473621.2
100 | 20 | 2.1 | 18.6 | 43.9 | 3.6 | 33.9 | 44.2 | 58.1576736 | 0.18 | 70 | 30 | 5.179917 | 17525744.4
100 | 20 | 2.1 | 18.6 | 43.9 | 3.6 | 33.9 | 44.2 | 58.1576736 | 0.18 | 70 | 30 | 5.295698 | 17543500.2
100 | 20 | 2.1 | 18.6 | 43.9 | 3.6 | 33.9 | 44.2 | 58.1576736 | 0.18 | 70 | 30 | 5.496979 | 18064434.2
100 | 20 | 2.1 | 18.6 | 43.9 | 3.6 | 33.9 | 44.2 | 58.1576736 | 0.18 | 70 | 30 | 5.588875 | 18212995.4
100 | 20 | 2.1 | 18.6 | 43.9 | 3.6 | 33.9 | 44.2 | 58.1576736 | 0.18 | 70 | 30 | 5.698031 | 18227816.7
100 | 20 | 2.1 | 18.6 | 43.9 | 3.6 | 33.9 | 44.2 | 58.1576736 | 0.18 | 70 | 30 | 5.78529 | 18353399.9
100 | 20 | 2.1 | 18.6 | 43.9 | 3.6 | 33.9 | 44.2 | 58.1576736 | 0.18 | 70 | 30 | 5.890139 | 18915565.0
100 | 20 | 2.1 | 18.6 | 43.9 | 3.6 | 33.9 | 44.2 | 58.1576736 | 0.18 | 70 | 30 | 5.996888 | 18976392.0
100 | 20 | 2.1 | 18.6 | 43.9 | 3.6 | 33.9 | 44.2 | 58.1576736 | 0.18 | 70 | 30 | 6.080317 | 19067508.2
100 | 20 | 2.1 | 18.6 | 43.9 | 3.6 | 33.9 | 44.2 | 58.1576736 | 0.18 | 70 | 30 | 6.302706 | 19275951.5
100 | 20 | 2.1 | 18.6 | 43.9 | 3.6 | 33.9 | 44.2 | 58.1576736 | 0.18 | 70 | 30 | 6.39039 | 19341801.8
100 | 20 | 2.1 | 18.6 | 43.9 | 3.6 | 33.9 | 44.2 | 58.1576736 | 0.18 | 70 | 30 | 6.587612 | 19560341.4
100 | 20 | 2.1 | 18.6 | 43.9 | 3.6 | 33.9 | 44.2 | 58.1576736 | 0.18 | 70 | 30 | 6.679259 | 19840653.1
100 | 20 | 2.1 | 18.6 | 43.9 | 3.6 | 33.9 | 44.2 | 58.1576736 | 0.18 | 70 | 30 | 6.772182 | 19856369.6
100 | 20 | 2.1 | 18.6 | 43.9 | 3.6 | 33.9 | 44.2 | 58.1576736 | 0.18 | 70 | 30 | 6.885396 | 19932813.8
100 | 20 | 2.1 | 18.6 | 43.9 | 3.6 | 33.9 | 44.2 | 58.1576736 | 0.18 | 70 | 30 | 6.990839 | 20047057.2
100 | 20 | 2.1 | 18.6 | 43.9 | 3.6 | 33.9 | 44.2 | 58.1576736 | 0.18 | 70 | 30 | 7.07831 | 20168910.2
100 | 20 | 2.1 | 18.6 | 43.9 | 3.6 | 33.9 | 44.2 | 58.1576736 | 0.18 | 70 | 30 | 7.176784 | 20286485.9
100 | 20 | 2.1 | 18.6 | 43.9 | 3.6 | 33.9 | 44.2 | 58.1576736 | 0.18 | 70 | 30 | 7.266581 | 20410825.7
100 | 20 | 2.1 | 18.6 | 43.9 | 3.6 | 33.9 | 44.2 | 58.1576736 | 0.18 | 70 | 30 | 7.470174 | 20551379.4
100 | 20 | 2.1 | 18.6 | 43.9 | 3.6 | 33.9 | 44.2 | 58.1576736 | 0.18 | 70 | 30 | 7.563642 | 20566499.1
100 | 20 | 2.1 | 18.6 | 43.9 | 3.6 | 33.9 | 44.2 | 58.1576736 | 0.18 | 70 | 30 | 7.65828 | 21218984.6
100 | 20 | 2.1 | 18.6 | 43.9 | 3.6 | 33.9 | 44.2 | 58.1576736 | 0.18 | 70 | 30 | 7.754102 | 21377592.5
100 | 20 | 2.1 | 18.6 | 43.9 | 3.6 | 33.9 | 44.2 | 58.1576736 | 0.18 | 70 | 30 | 7.851123 | 21664568.7
100 | 20 | 2.1 | 18.6 | 43.9 | 3.6 | 33.9 | 44.2 | 58.1576736 | 0.18 | 70 | 30 | 7.938383 | 21692968.0
100 | 20 | 2.1 | 18.6 | 43.9 | 3.6 | 33.9 | 44.2 | 58.1576736 | 0.18 | 70 | 30 | 8.048822 | 21739968.4
100 | 20 | 2.1 | 18.6 | 43.9 | 3.6 | 33.9 | 44.2 | 58.1576736 | 0.18 | 70 | 30 | 8.149531 | 21762449.0
100 | 20 | 2.1 | 18.6 | 43.9 | 3.6 | 33.9 | 44.2 | 58.1576736 | 0.18 | 70 | 30 | 8.240107 | 21962437.2
100 | 20 | 2.1 | 18.6 | 43.9 | 3.6 | 33.9 | 44.2 | 58.1576736 | 0.18 | 70 | 30 | 8.33169 | 22055393.6
100 | 20 | 2.1 | 18.6 | 43.9 | 3.6 | 33.9 | 44.2 | 58.1576736 | 0.18 | 70 | 30 | 8.42429 | 22089761.1
100 | 20 | 2.1 | 18.6 | 43.9 | 3.6 | 33.9 | 44.2 | 58.1576736 | 0.18 | 70 | 30 | 8.51792 | 22371564.8
100 | 20 | 2.1 | 18.6 | 43.9 | 3.6 | 33.9 | 44.2 | 58.1576736 | 0.18 | 70 | 30 | 8.612591 | 22545292.4
100 | 20 | 2.1 | 18.6 | 43.9 | 3.6 | 33.9 | 44.2 | 58.1576736 | 0.18 | 70 | 30 | 8.708313 | 22774425.8
100 | 20 | 2.1 | 18.6 | 43.9 | 3.6 | 33.9 | 44.2 | 58.1576736 | 0.18 | 70 | 30 | 8.792943 | 22793226.0
100 | 20 | 2.1 | 18.6 | 43.9 | 3.6 | 33.9 | 44.2 | 58.1576736 | 0.18 | 70 | 30 | 8.915271 | 22984759.0
100 | 20 | 2.1 | 18.6 | 43.9 | 3.6 | 33.9 | 44.2 | 58.1576736 | 0.18 | 70 | 30 | 9.001912 | 22999829.0
100 | 20 | 2.1 | 18.6 | 43.9 | 3.6 | 33.9 | 44.2 | 58.1576736 | 0.18 | 70 | 30 | 9.089395 | 23153612.4
100 | 20 | 2.1 | 18.6 | 43.9 | 3.6 | 33.9 | 44.2 | 58.1576736 | 0.18 | 70 | 30 | 9.177728 | 23549261.7
100 | 20 | 2.1 | 18.6 | 43.9 | 3.6 | 33.9 | 44.2 | 58.1576736 | 0.18 | 70 | 30 | 9.292562 | 23706825.1
100 | 20 | 2.1 | 18.6 | 43.9 | 3.6 | 33.9 | 44.2 | 58.1576736 | 0.18 | 70 | 30 | 9.369915 | 23761584.3
100 | 20 | 2.1 | 18.6 | 43.9 | 3.6 | 33.9 | 44.2 | 58.1576736 | 0.18 | 70 | 30 | 9.460974 | 23879756.9
100 | 20 | 2.1 | 18.6 | 43.9 | 3.6 | 33.9 | 44.2 | 58.1576736 | 0.18 | 70 | 30 | 9.552918 | 23906017.4
100 | 20 | 2.1 | 18.6 | 43.9 | 3.6 | 33.9 | 44.2 | 58.1576736 | 0.18 | 70 | 30 | 9.659092 | 23957146.0
100 | 20 | 2.1 | 18.6 | 43.9 | 3.6 | 33.9 | 44.2 | 58.1576736 | 0.18 | 70 | 30 | 9.739496 | 24037171.1
100 | 20 | 2.1 | 18.6 | 43.9 | 3.6 | 33.9 | 44.2 | 58.1576736 | 0.18 | 70 | 30 | 9.834147 | 24231588.8
100 | 20 | 2.1 | 18.6 | 43.9 | 3.6 | 33.9 | 44.2 | 58.1576736 | 0.18 | 70 | 30 | 9.916008 | 24237606.8
100 | 20 | 2.1 | 18.6 | 43.9 | 3.6 | 33.9 | 44.2 | 58.1576736 | 0.18 | 70 | 30 | 10.01237 | 24412677.2
100 | 20 | 2.1 | 18.6 | 43.9 | 3.6 | 33.9 | 44.2 | 58.1576736 | 0.18 | 70 | 30 | 10.10968 | 24566460.7
100 | 20 | 2.1 | 18.6 | 43.9 | 3.6 | 33.9 | 44.2 | 58.1576736 | 0.18 | 70 | 30 | 10.19383 | 24625149.1
100 | 20 | 2.1 | 18.6 | 43.9 | 3.6 | 33.9 | 44.2 | 58.1576736 | 0.18 | 70 | 30 | 10.2929 | 24671105.1
100 | 20 | 2.1 | 18.6 | 43.9 | 3.6 | 33.9 | 44.2 | 58.1576736 | 0.18 | 70 | 30 | 10.37858 | 24691397.3
100 | 20 | 2.1 | 18.6 | 43.9 | 3.6 | 33.9 | 44.2 | 58.1576736 | 0.18 | 70 | 30 | 10.49393 | 24791167.6
100 | 20 | 2.1 | 18.6 | 43.9 | 3.6 | 33.9 | 44.2 | 58.1576736 | 0.18 | 70 | 30 | 10.56667 | 24810863.0
100 | 20 | 2.1 | 18.6 | 43.9 | 3.6 | 33.9 | 44.2 | 58.1576736 | 0.18 | 70 | 30 | 10.65463 | 24816980.5
100 | 20 | 2.1 | 18.6 | 43.9 | 3.6 | 33.9 | 44.2 | 58.1576736 | 0.18 | 70 | 30 | 10.74332 | 25280917.2
100 | 20 | 2.1 | 18.6 | 43.9 | 3.6 | 33.9 | 44.2 | 58.1576736 | 0.18 | 70 | 30 | 10.84773 | 25316229.7
100 | 20 | 2.1 | 18.6 | 43.9 | 3.6 | 33.9 | 44.2 | 58.1576736 | 0.18 | 70 | 30 | 10.93803 | 25453152.7
100 | 20 | 2.1 | 18.6 | 43.9 | 3.6 | 33.9 | 44.2 | 58.1576736 | 0.18 | 70 | 30 | 11.02908 | 25726899.2
100 | 20 | 2.1 | 18.6 | 43.9 | 3.6 | 33.9 | 44.2 | 58.1576736 | 0.18 | 70 | 30 | 11.12089 | 25803989.9
100 | 20 | 2.1 | 18.6 | 43.9 | 3.6 | 33.9 | 44.2 | 58.1576736 | 0.18 | 70 | 30 | 11.21346 | 25885954.7
100 | 20 | 2.1 | 18.6 | 43.9 | 3.6 | 33.9 | 44.2 | 58.1576736 | 0.18 | 70 | 30 | 11.3068 | 26117276.4
100 | 20 | 2.1 | 18.6 | 43.9 | 3.6 | 33.9 | 44.2 | 58.1576736 | 0.18 | 70 | 30 | 11.41668 | 26167957.3
100 | 20 | 2.1 | 18.6 | 43.9 | 3.6 | 33.9 | 44.2 | 58.1576736 | 0.18 | 70 | 30 | 11.47995 | 26173577.5
100 | 20 | 2.1 | 18.6 | 43.9 | 3.6 | 33.9 | 44.2 | 58.1576736 | 0.18 | 70 | 30 | 11.57551 | 26187055.9
100 | 20 | 2.1 | 18.6 | 43.9 | 3.6 | 33.9 | 44.2 | 58.1576736 | 0.18 | 70 | 30 | 11.68801 | 26264743.4
100 | 20 | 2.1 | 18.6 | 43.9 | 3.6 | 33.9 | 44.2 | 58.1576736 | 0.18 | 70 | 30 | 11.75278 | 26272054.6
100 | 20 | 2.1 | 18.6 | 43.9 | 3.6 | 33.9 | 44.2 | 58.1576736 | 0.18 | 70 | 30 | 11.85061 | 26300603.0
100 | 20 | 2.1 | 18.6 | 43.9 | 3.6 | 33.9 | 44.2 | 58.1576736 | 0.18 | 70 | 30 | 11.93276 | 26323332.3
100 | 20 | 2.1 | 18.6 | 43.9 | 3.6 | 33.9 | 44.2 | 58.1576736 | 0.18 | 70 | 30 | 12.04873 | 26462742.1
100 | 20 | 2.1 | 18.6 | 43.9 | 3.6 | 33.9 | 44.2 | 58.1576736 | 0.18 | 70 | 30 | 12.1155 | 26548735.5
100 | 20 | 2.1 | 18.6 | 43.9 | 3.6 | 33.9 | 44.2 | 58.1576736 | 0.18 | 70 | 30 | 12.19948 | 26556544.1
100 | 20 | 2.1 | 18.6 | 43.9 | 3.6 | 33.9 | 44.2 | 58.1576736 | 0.18 | 70 | 30 | 12.30103 | 26771502.7
100 | 20 | 2.1 | 18.6 | 43.9 | 3.6 | 33.9 | 44.2 | 58.1576736 | 0.18 | 70 | 30 | 12.3863 | 26777868.9
100 | 20 | 2.1 | 18.6 | 43.9 | 3.6 | 33.9 | 44.2 | 58.1576736 | 0.18 | 70 | 30 | 12.48941 | 26920710.5
100 | 20 | 2.1 | 18.6 | 43.9 | 3.6 | 33.9 | 44.2 | 58.1576736 | 0.18 | 70 | 30 | 12.57599 | 26961643.1
100 | 20 | 2.1 | 18.6 | 43.9 | 3.6 | 33.9 | 44.2 | 58.1576736 | 0.18 | 70 | 30 | 12.66316 | 27163670.4
100 | 20 | 2.1 | 18.6 | 43.9 | 3.6 | 33.9 | 44.2 | 58.1576736 | 0.18 | 70 | 30 | 12.75094 | 27326555.6
100 | 20 | 2.1 | 18.6 | 43.9 | 3.6 | 33.9 | 44.2 | 58.1576736 | 0.18 | 70 | 30 | 12.83933 | 27327251.9
100 | 20 | 2.1 | 18.6 | 43.9 | 3.6 | 33.9 | 44.2 | 58.1576736 | 0.18 | 70 | 30 | 13.01796 | 27344908.1
100 | 20 | 2.1 | 18.6 | 43.9 | 3.6 | 33.9 | 44.2 | 58.1576736 | 0.18 | 70 | 30 | 13.1082 | 27475663.9
100 | 20 | 2.1 | 18.6 | 43.9 | 3.6 | 33.9 | 44.2 | 58.1576736 | 0.18 | 70 | 30 | 13.21731 | 27493966.7
100 | 20 | 2.1 | 18.6 | 43.9 | 3.6 | 33.9 | 44.2 | 58.1576736 | 0.18 | 70 | 30 | 13.29056 | 27593587.7
100 | 20 | 2.1 | 18.6 | 43.9 | 3.6 | 33.9 | 44.2 | 58.1576736 | 0.18 | 70 | 30 | 13.38269 | 27810734.8
100 | 20 | 2.1 | 18.6 | 43.9 | 3.6 | 33.9 | 44.2 | 58.1576736 | 0.18 | 70 | 30 | 13.47546 | 27850374.3
100 | 20 | 2.1 | 18.6 | 43.9 | 3.6 | 33.9 | 44.2 | 58.1576736 | 0.18 | 70 | 30 | 13.55014 | 27886631.8
100 | 20 | 2.1 | 18.6 | 43.9 | 3.6 | 33.9 | 44.2 | 58.1576736 | 0.18 | 70 | 30 | 13.66293 | 27887278.3
100 | 20 | 2.1 | 18.6 | 43.9 | 3.6 | 33.9 | 44.2 | 58.1576736 | 0.18 | 70 | 30 | 13.73865 | 28017636.2
100 | 20 | 2.1 | 18.6 | 43.9 | 3.6 | 33.9 | 44.2 | 58.1576736 | 0.18 | 70 | 30 | 13.83388 | 28140334.7
100 | 20 | 2.1 | 18.6 | 43.9 | 3.6 | 33.9 | 44.2 | 58.1576736 | 0.18 | 70 | 30 | 13.91055 | 28331320.6
100 | 20 | 2.1 | 18.6 | 43.9 | 3.6 | 33.9 | 44.2 | 58.1576736 | 0.18 | 70 | 30 | 14.02634 | 28360515.6
100 | 20 | 2.1 | 18.6 | 43.9 | 3.6 | 33.9 | 44.2 | 58.1576736 | 0.18 | 70 | 30 | 14.10407 | 28391152.9
100 | 20 | 2.1 | 18.6 | 43.9 | 3.6 | 33.9 | 44.2 | 58.1576736 | 0.18 | 70 | 30 | 14.18223 | 28451233.9
100 | 20 | 2.1 | 18.6 | 43.9 | 3.6 | 33.9 | 44.2 | 58.1576736 | 0.18 | 70 | 30 | 14.28055 | 28489580.3
100 | 20 | 2.1 | 18.6 | 43.9 | 3.6 | 33.9 | 44.2 | 58.1576736 | 0.18 | 70 | 30 | 14.35968 | 28546627.4
100 | 20 | 2.1 | 18.6 | 43.9 | 3.6 | 33.9 | 44.2 | 58.1576736 | 0.18 | 70 | 30 | 14.45923 | 28564084.7
100 | 20 | 2.1 | 18.6 | 43.9 | 3.6 | 33.9 | 44.2 | 58.1576736 | 0.18 | 70 | 30 | 14.53936 | 28607802.6
100 | 20 | 2.1 | 18.6 | 43.9 | 3.6 | 33.9 | 44.2 | 58.1576736 | 0.18 | 70 | 30 | 14.61993 | 28631775.3
100 | 20 | 2.1 | 18.6 | 43.9 | 3.6 | 33.9 | 44.2 | 58.1576736 | 0.18 | 70 | 30 | 14.72128 | 28812366.4
100 | 20 | 2.1 | 18.6 | 43.9 | 3.6 | 33.9 | 44.2 | 58.1576736 | 0.18 | 70 | 30 | 14.80286 | 28908406.5
100 | 20 | 2.1 | 18.6 | 43.9 | 3.6 | 33.9 | 44.2 | 58.1576736 | 0.18 | 70 | 30 | 14.88489 | 28985348.0
100 | 20 | 2.1 | 18.6 | 43.9 | 3.6 | 33.9 | 44.2 | 58.1576736 | 0.18 | 70 | 30 | 14.96738 | 29603913.6
100 | 20 | 2.1 | 18.6 | 43.9 | 3.6 | 33.9 | 44.2 | 58.1576736 | 0.18 | 70 | 30 | 15.07114 | 29634202.8
100 | 20 | 2.1 | 18.6 | 43.9 | 3.6 | 33.9 | 44.2 | 58.1576736 | 0.18 | 70 | 30 | 15.15466 | 29715272.3
100 | 20 | 2.1 | 18.6 | 43.9 | 3.6 | 33.9 | 44.2 | 58.1576736 | 0.18 | 70 | 30 | 15.23864 | 29720245.9
100 | 20 | 2.1 | 18.6 | 43.9 | 3.6 | 33.9 | 44.2 | 58.1576736 | 0.18 | 70 | 30 | 15.32309 | 29739095.8
100 | 20 | 2.1 | 18.6 | 43.9 | 3.6 | 33.9 | 44.2 | 58.1576736 | 0.18 | 70 | 30 | 15.42931 | 30039998.1
100 | 20 | 2.1 | 18.6 | 43.9 | 3.6 | 33.9 | 44.2 | 58.1576736 | 0.18 | 70 | 30 | 15.51481 | 30161751.7
100 | 20 | 2.1 | 18.6 | 43.9 | 3.6 | 33.9 | 44.2 | 58.1576736 | 0.18 | 70 | 30 | 15.60079 | 30435498.2
100 | 20 | 2.1 | 18.6 | 43.9 | 3.6 | 33.9 | 44.2 | 58.1576736 | 0.18 | 70 | 30 | 15.68725 | 30542579.6
100 | 20 | 2.1 | 18.6 | 43.9 | 3.6 | 33.9 | 44.2 | 58.1576736 | 0.18 | 70 | 30 | 15.77419 | 31314381.6
100 | 20 | 2.1 | 18.6 | 43.9 | 3.6 | 33.9 | 44.2 | 58.1576736 | 0.18 | 70 | 30 | 15.8616 | 31527699.0
100 | 20 | 2.1 | 18.6 | 43.9 | 3.6 | 33.9 | 44.2 | 58.1576736 | 0.24 | 70 | 30 | 0.1353454 | 3627454.5
100 | 20 | 2.1 | 18.6 | 43.9 | 3.6 | 33.9 | 44.2 | 58.1576736 | 0.24 | 70 | 30 | 0.3143851 | 5953489.1
100 | 20 | 2.1 | 18.6 | 43.9 | 3.6 | 33.9 | 44.2 | 58.1576736 | 0.24 | 70 | 30 | 0.482471 | 6586279.2
100 | 20 | 2.1 | 18.6 | 43.9 | 3.6 | 33.9 | 44.2 | 58.1576736 | 0.24 | 70 | 30 | 0.6360295 | 7382501.5
100 | 20 | 2.1 | 18.6 | 43.9 | 3.6 | 33.9 | 44.2 | 58.1576736 | 0.24 | 70 | 30 | 0.774964 | 7948546.0
100 | 20 | 2.1 | 18.6 | 43.9 | 3.6 | 33.9 | 44.2 | 58.1576736 | 0.24 | 70 | 30 | 0.9210544 | 8598992.4
100 | 20 | 2.1 | 18.6 | 43.9 | 3.6 | 33.9 | 44.2 | 58.1576736 | 0.24 | 70 | 30 | 1.051691 | 9085509.1
100 | 20 | 2.1 | 18.6 | 43.9 | 3.6 | 33.9 | 44.2 | 58.1576736 | 0.24 | 70 | 30 | 1.190943 | 9602464.3
100 | 20 | 2.1 | 18.6 | 43.9 | 3.6 | 33.9 | 44.2 | 58.1576736 | 0.24 | 70 | 30 | 1.315507 | 10126581.4
100 | 20 | 2.1 | 18.6 | 43.9 | 3.6 | 33.9 | 44.2 | 58.1576736 | 0.24 | 70 | 30 | 1.451093 | 10468068.2
100 | 20 | 2.1 | 18.6 | 43.9 | 3.6 | 33.9 | 44.2 | 58.1576736 | 0.24 | 70 | 30 | 1.559182 | 10948218.8
100 | 20 | 2.1 | 18.6 | 43.9 | 3.6 | 33.9 | 44.2 | 58.1576736 | 0.24 | 70 | 30 | 1.705684 | 11027100.0
100 | 20 | 2.1 | 18.6 | 43.9 | 3.6 | 33.9 | 44.2 | 58.1576736 | 0.24 | 70 | 30 | 1.810089 | 11878827.6
100 | 20 | 2.1 | 18.6 | 43.9 | 3.6 | 33.9 | 44.2 | 58.1576736 | 0.24 | 70 | 30 | 1.944919 | 12042458.8
100 | 20 | 2.1 | 18.6 | 43.9 | 3.6 | 33.9 | 44.2 | 58.1576736 | 0.24 | 70 | 30 | 2.05543 | 12462876.5
100 | 20 | 2.1 | 18.6 | 43.9 | 3.6 | 33.9 | 44.2 | 58.1576736 | 0.24 | 70 | 30 | 2.181243 | 12663710.1
100 | 20 | 2.1 | 18.6 | 43.9 | 3.6 | 33.9 | 44.2 | 58.1576736 | 0.24 | 70 | 30 | 2.282995 | 13390302.2
100 | 20 | 2.1 | 18.6 | 43.9 | 3.6 | 33.9 | 44.2 | 58.1576736 | 0.24 | 70 | 30 | 2.399419 | 13812759.1
100 | 20 | 2.1 | 18.6 | 43.9 | 3.6 | 33.9 | 44.2 | 58.1576736 | 0.24 | 70 | 30 | 2.511349 | 14128234.0
100 | 20 | 2.1 | 18.6 | 43.9 | 3.6 | 33.9 | 44.2 | 58.1576736 | 0.24 | 70 | 30 | 2.632134 | 14149222.6
100 | 20 | 2.1 | 18.6 | 43.9 | 3.6 | 33.9 | 44.2 | 58.1576736 | 0.24 | 70 | 30 | 2.739737 | 14589435.2
100 | 20 | 2.1 | 18.6 | 43.9 | 3.6 | 33.9 | 44.2 | 58.1576736 | 0.24 | 70 | 30 | 2.851739 | 15022933.5
100 | 20 | 2.1 | 18.6 | 43.9 | 3.6 | 33.9 | 44.2 | 58.1576736 | 0.24 | 70 | 30 | 2.972424 | 15035268.0
100 | 20 | 2.1 | 18.6 | 43.9 | 3.6 | 33.9 | 44.2 | 58.1576736 | 0.24 | 70 | 30 | 3.089666 | 15466279.5
100 | 20 | 2.1 | 18.6 | 43.9 | 3.6 | 33.9 | 44.2 | 58.1576736 | 0.24 | 70 | 30 | 3.180623 | 15593653.2
100 | 20 | 2.1 | 18.6 | 43.9 | 3.6 | 33.9 | 44.2 | 58.1576736 | 0.24 | 70 | 30 | 3.301513 | 15985820.9
100 | 20 | 2.1 | 18.6 | 43.9 | 3.6 | 33.9 | 44.2 | 58.1576736 | 0.24 | 70 | 30 | 3.422266 | 16184416.4
100 | 20 | 2.1 | 18.6 | 43.9 | 3.6 | 33.9 | 44.2 | 58.1576736 | 0.24 | 70 | 30 | 3.527885 | 16241712.2
100 | 20 | 2.1 | 18.6 | 43.9 | 3.6 | 33.9 | 44.2 | 58.1576736 | 0.24 | 70 | 30 | 3.621721 | 17067477.7
100 | 20 | 2.1 | 18.6 | 43.9 | 3.6 | 33.9 | 44.2 | 58.1576736 | 0.24 | 70 | 30 | 3.728341 | 17406079.8
100 | 20 | 2.1 | 18.6 | 43.9 | 3.6 | 33.9 | 44.2 | 58.1576736 | 0.24 | 70 | 30 | 3.843406 | 17554392.3
100 | 20 | 2.1 | 18.6 | 43.9 | 3.6 | 33.9 | 44.2 | 58.1576736 | 0.24 | 70 | 30 | 3.95109 | 17894735.2
100 | 20 | 2.1 | 18.6 | 43.9 | 3.6 | 33.9 | 44.2 | 58.1576736 | 0.24 | 70 | 30 | 4.056182 | 18082140.2
100 | 20 | 2.1 | 18.6 | 43.9 | 3.6 | 33.9 | 44.2 | 58.1576736 | 0.24 | 70 | 30 | 4.158321 | 18187083.0
100 | 20 | 2.1 | 18.6 | 43.9 | 3.6 | 33.9 | 44.2 | 58.1576736 | 0.24 | 70 | 30 | 4.268925 | 18533543.4
100 | 20 | 2.1 | 18.6 | 43.9 | 3.6 | 33.9 | 44.2 | 58.1576736 | 0.24 | 70 | 30 | 4.370379 | 18719903.9
100 | 20 | 2.1 | 18.6 | 43.9 | 3.6 | 33.9 | 44.2 | 58.1576736 | 0.24 | 70 | 30 | 4.461897 | 18755266.1
100 | 20 | 2.1 | 18.6 | 43.9 | 3.6 | 33.9 | 44.2 | 58.1576736 | 0.24 | 70 | 30 | 4.586909 | 18981664.0
100 | 20 | 2.1 | 18.6 | 43.9 | 3.6 | 33.9 | 44.2 | 58.1576736 | 0.24 | 70 | 30 | 4.676496 | 19474596.7
100 | 20 | 2.1 | 18.6 | 43.9 | 3.6 | 33.9 | 44.2 | 58.1576736 | 0.24 | 70 | 30 | 4.781025 | 19542784.7
100 | 20 | 2.1 | 18.6 | 43.9 | 3.6 | 33.9 | 44.2 | 58.1576736 | 0.24 | 70 | 30 | 4.881142 | 19630071.2
100 | 20 | 2.1 | 18.6 | 43.9 | 3.6 | 33.9 | 44.2 | 58.1576736 | 0.24 | 70 | 30 | 4.983356 | 19884868.3
100 | 20 | 2.1 | 18.6 | 43.9 | 3.6 | 33.9 | 44.2 | 58.1576736 | 0.24 | 70 | 30 | 5.094745 | 19949525.0
100 | 20 | 2.1 | 18.6 | 43.9 | 3.6 | 33.9 | 44.2 | 58.1576736 | 0.24 | 70 | 30 | 5.179917 | 20218347.7
100 | 20 | 2.1 | 18.6 | 43.9 | 3.6 | 33.9 | 44.2 | 58.1576736 | 0.24 | 70 | 30 | 5.288387 | 20565056.8
100 | 20 | 2.1 | 18.6 | 43.9 | 3.6 | 33.9 | 44.2 | 58.1576736 | 0.24 | 70 | 30 | 5.38423 | 21028446.3
100 | 20 | 2.1 | 18.6 | 43.9 | 3.6 | 33.9 | 44.2 | 58.1576736 | 0.24 | 70 | 30 | 5.496979 | 21054607.4
100 | 20 | 2.1 | 18.6 | 43.9 | 3.6 | 33.9 | 44.2 | 58.1576736 | 0.24 | 70 | 30 | 5.596602 | 21183721.9
100 | 20 | 2.1 | 18.6 | 43.9 | 3.6 | 33.9 | 44.2 | 58.1576736 | 0.24 | 70 | 30 | 5.690164 | 21187601.3
100 | 20 | 2.1 | 18.6 | 43.9 | 3.6 | 33.9 | 44.2 | 58.1576736 | 0.24 | 70 | 30 | 5.793289 | 21570965.7
100 | 20 | 2.1 | 18.6 | 43.9 | 3.6 | 33.9 | 44.2 | 58.1576736 | 0.24 | 70 | 30 | 5.890139 | 21717985.1
100 | 20 | 2.1 | 18.6 | 43.9 | 3.6 | 33.9 | 44.2 | 58.1576736 | 0.24 | 70 | 30 | 5.996888 | 21747627.7
100 | 20 | 2.1 | 18.6 | 43.9 | 3.6 | 33.9 | 44.2 | 58.1576736 | 0.24 | 70 | 30 | 6.097142 | 21862119.8
100 | 20 | 2.1 | 18.6 | 43.9 | 3.6 | 33.9 | 44.2 | 58.1576736 | 0.24 | 70 | 30 | 6.294004 | 22247821.9
100 | 20 | 2.1 | 18.6 | 43.9 | 3.6 | 33.9 | 44.2 | 58.1576736 | 0.24 | 70 | 30 | 6.39039 | 22569016.4
100 | 20 | 2.1 | 18.6 | 43.9 | 3.6 | 33.9 | 44.2 | 58.1576736 | 0.24 | 70 | 30 | 6.587612 | 22585130.9
100 | 20 | 2.1 | 18.6 | 43.9 | 3.6 | 33.9 | 44.2 | 58.1576736 | 0.24 | 70 | 30 | 6.679259 | 22730807.4
100 | 20 | 2.1 | 18.6 | 43.9 | 3.6 | 33.9 | 44.2 | 58.1576736 | 0.24 | 70 | 30 | 6.781545 | 22820182.8
100 | 20 | 2.1 | 18.6 | 43.9 | 3.6 | 33.9 | 44.2 | 58.1576736 | 0.24 | 70 | 30 | 6.885396 | 23035241.0
100 | 20 | 2.1 | 18.6 | 43.9 | 3.6 | 33.9 | 44.2 | 58.1576736 | 0.24 | 70 | 30 | 6.990839 | 23122229.1
100 | 20 | 2.1 | 18.6 | 43.9 | 3.6 | 33.9 | 44.2 | 58.1576736 | 0.24 | 70 | 30 | 7.088096 | 23278101.4
100 | 20 | 2.1 | 18.6 | 43.9 | 3.6 | 33.9 | 44.2 | 58.1576736 | 0.24 | 70 | 30 | 7.176784 | 23289441.2
100 | 20 | 2.1 | 18.6 | 43.9 | 3.6 | 33.9 | 44.2 | 58.1576736 | 0.24 | 70 | 30 | 7.276628 | 23432183.3
100 | 20 | 2.1 | 18.6 | 43.9 | 3.6 | 33.9 | 44.2 | 58.1576736 | 0.24 | 70 | 30 | 7.45986 | 23517977.8
100 | 20 | 2.1 | 18.6 | 43.9 | 3.6 | 33.9 | 44.2 | 58.1576736 | 0.24 | 70 | 30 | 7.563642 | 23848373.5
100 | 20 | 2.1 | 18.6 | 43.9 | 3.6 | 33.9 | 44.2 | 58.1576736 | 0.24 | 70 | 30 | 7.65828 | 23854789.4
100 | 20 | 2.1 | 18.6 | 43.9 | 3.6 | 33.9 | 44.2 | 58.1576736 | 0.24 | 70 | 30 | 7.754102 | 24766299.6
100 | 20 | 2.1 | 18.6 | 43.9 | 3.6 | 33.9 | 44.2 | 58.1576736 | 0.24 | 70 | 30 | 7.851123 | 24843191.4
100 | 20 | 2.1 | 18.6 | 43.9 | 3.6 | 33.9 | 44.2 | 58.1576736 | 0.24 | 70 | 30 | 7.949358 | 25121115.7
100 | 20 | 2.1 | 18.6 | 43.9 | 3.6 | 33.9 | 44.2 | 58.1576736 | 0.24 | 70 | 30 | 8.048822 | 25133201.5
100 | 20 | 2.1 | 18.6 | 43.9 | 3.6 | 33.9 | 44.2 | 58.1576736 | 0.24 | 70 | 30 | 8.138279 | 25177864.4
100 | 20 | 2.1 | 18.6 | 43.9 | 3.6 | 33.9 | 44.2 | 58.1576736 | 0.24 | 70 | 30 | 8.22873 | 25253313.8
100 | 20 | 2.1 | 18.6 | 43.9 | 3.6 | 33.9 | 44.2 | 58.1576736 | 0.24 | 70 | 30 | 8.33169 | 25257342.4
100 | 20 | 2.1 | 18.6 | 43.9 | 3.6 | 33.9 | 44.2 | 58.1576736 | 0.24 | 70 | 30 | 8.435938 | 25286985.0
100 | 20 | 2.1 | 18.6 | 43.9 | 3.6 | 33.9 | 44.2 | 58.1576736 | 0.24 | 70 | 30 | 8.529697 | 25288427.3
100 | 20 | 2.1 | 18.6 | 43.9 | 3.6 | 33.9 | 44.2 | 58.1576736 | 0.24 | 70 | 30 | 8.612591 | 25694819.5
100 | 20 | 2.1 | 18.6 | 43.9 | 3.6 | 33.9 | 44.2 | 58.1576736 | 0.24 | 70 | 30 | 8.69629 | 26059483.3
100 | 20 | 2.1 | 18.6 | 43.9 | 3.6 | 33.9 | 44.2 | 58.1576736 | 0.24 | 70 | 30 | 8.792943 | 26236294.5
100 | 20 | 2.1 | 18.6 | 43.9 | 3.6 | 33.9 | 44.2 | 58.1576736 | 0.24 | 70 | 30 | 8.89067 | 26238880.7
100 | 20 | 2.1 | 18.6 | 43.9 | 3.6 | 33.9 | 44.2 | 58.1576736 | 0.24 | 70 | 30 | 8.989484 | 26414249.6
100 | 20 | 2.1 | 18.6 | 43.9 | 3.6 | 33.9 | 44.2 | 58.1576736 | 0.24 | 70 | 30 | 9.076846 | 26415095.1
100 | 20 | 2.1 | 18.6 | 43.9 | 3.6 | 33.9 | 44.2 | 58.1576736 | 0.24 | 70 | 30 | 9.177728 | 26523867.6
100 | 20 | 2.1 | 18.6 | 43.9 | 3.6 | 33.9 | 44.2 | 58.1576736 | 0.24 | 70 | 30 | 9.26692 | 26622742.6
100 | 20 | 2.1 | 18.6 | 43.9 | 3.6 | 33.9 | 44.2 | 58.1576736 | 0.24 | 70 | 30 | 9.369915 | 26706298.9
100 | 20 | 2.1 | 18.6 | 43.9 | 3.6 | 33.9 | 44.2 | 58.1576736 | 0.24 | 70 | 30 | 9.460974 | 26743302.4
100 | 20 | 2.1 | 18.6 | 43.9 | 3.6 | 33.9 | 44.2 | 58.1576736 | 0.24 | 70 | 30 | 9.552918 | 26782942.0
100 | 20 | 2.1 | 18.6 | 43.9 | 3.6 | 33.9 | 44.2 | 58.1576736 | 0.24 | 70 | 30 | 9.645756 | 27042464.0
100 | 20 | 2.1 | 18.6 | 43.9 | 3.6 | 33.9 | 44.2 | 58.1576736 | 0.24 | 70 | 30 | 9.739496 | 27126567.4
100 | 20 | 2.1 | 18.6 | 43.9 | 3.6 | 33.9 | 44.2 | 58.1576736 | 0.24 | 70 | 30 | 9.834147 | 27387382.6
100 | 20 | 2.1 | 18.6 | 43.9 | 3.6 | 33.9 | 44.2 | 58.1576736 | 0.24 | 70 | 30 | 9.916008 | 27456764.2
100 | 20 | 2.1 | 18.6 | 43.9 | 3.6 | 33.9 | 44.2 | 58.1576736 | 0.24 | 70 | 30 | 10.01237 | 27684306.0
100 | 20 | 2.1 | 18.6 | 43.9 | 3.6 | 33.9 | 44.2 | 58.1576736 | 0.24 | 70 | 30 | 10.10968 | 27715440.7
100 | 20 | 2.1 | 18.6 | 43.9 | 3.6 | 33.9 | 44.2 | 58.1576736 | 0.24 | 70 | 30 | 10.19383 | 27765077.2
100 | 20 | 2.1 | 18.6 | 43.9 | 3.6 | 33.9 | 44.2 | 58.1576736 | 0.24 | 70 | 30 | 10.2929 | 27951139.3
100 | 20 | 2.1 | 18.6 | 43.9 | 3.6 | 33.9 | 44.2 | 58.1576736 | 0.24 | 70 | 30 | 10.37858 | 28033402.5
100 | 20 | 2.1 | 18.6 | 43.9 | 3.6 | 33.9 | 44.2 | 58.1576736 | 0.24 | 70 | 30 | 10.47944 | 28135659.5
100 | 20 | 2.1 | 18.6 | 43.9 | 3.6 | 33.9 | 44.2 | 58.1576736 | 0.24 | 70 | 30 | 10.58128 | 28238961.0
100 | 20 | 2.1 | 18.6 | 43.9 | 3.6 | 33.9 | 44.2 | 58.1576736 | 0.24 | 70 | 30 | 10.65463 | 28250002.4
100 | 20 | 2.1 | 18.6 | 43.9 | 3.6 | 33.9 | 44.2 | 58.1576736 | 0.24 | 70 | 30 | 10.84773 | 28287254.6
100 | 20 | 2.1 | 18.6 | 43.9 | 3.6 | 33.9 | 44.2 | 58.1576736 | 0.24 | 70 | 30 | 10.93803 | 28295908.7
100 | 20 | 2.1 | 18.6 | 43.9 | 3.6 | 33.9 | 44.2 | 58.1576736 | 0.24 | 70 | 30 | 11.02908 | 28306104.5
100 | 20 | 2.1 | 18.6 | 43.9 | 3.6 | 33.9 | 44.2 | 58.1576736 | 0.24 | 70 | 30 | 11.12089 | 28443773.5
100 | 20 | 2.1 | 18.6 | 43.9 | 3.6 | 33.9 | 44.2 | 58.1576736 | 0.24 | 70 | 30 | 11.21346 | 28573833.0
100 | 20 | 2.1 | 18.6 | 43.9 | 3.6 | 33.9 | 44.2 | 58.1576736 | 0.24 | 70 | 30 | 11.3068 | 28582188.6
100 | 20 | 2.1 | 18.6 | 43.9 | 3.6 | 33.9 | 44.2 | 58.1576736 | 0.24 | 70 | 30 | 11.40092 | 28720852.4
100 | 20 | 2.1 | 18.6 | 43.9 | 3.6 | 33.9 | 44.2 | 58.1576736 | 0.24 | 70 | 30 | 11.47995 | 28725527.5
100 | 20 | 2.1 | 18.6 | 43.9 | 3.6 | 33.9 | 44.2 | 58.1576736 | 0.24 | 70 | 30 | 11.57551 | 28745073.7
100 | 20 | 2.1 | 18.6 | 43.9 | 3.6 | 33.9 | 44.2 | 58.1576736 | 0.24 | 70 | 30 | 11.67187 | 28839472.5
100 | 20 | 2.1 | 18.6 | 43.9 | 3.6 | 33.9 | 44.2 | 58.1576736 | 0.24 | 70 | 30 | 11.75278 | 29004844.5
100 | 20 | 2.1 | 18.6 | 43.9 | 3.6 | 33.9 | 44.2 | 58.1576736 | 0.24 | 70 | 30 | 11.85061 | 29005540.8
100 | 20 | 2.1 | 18.6 | 43.9 | 3.6 | 33.9 | 44.2 | 58.1576736 | 0.24 | 70 | 30 | 11.94926 | 29045478.7
100 | 20 | 2.1 | 18.6 | 43.9 | 3.6 | 33.9 | 44.2 | 58.1576736 | 0.24 | 70 | 30 | 12.03209 | 29079597.5
100 | 20 | 2.1 | 18.6 | 43.9 | 3.6 | 33.9 | 44.2 | 58.1576736 | 0.24 | 70 | 30 | 12.1155 | 29147288.1
100 | 20 | 2.1 | 18.6 | 43.9 | 3.6 | 33.9 | 44.2 | 58.1576736 | 0.24 | 70 | 30 | 12.21635 | 29170315.9
100 | 20 | 2.1 | 18.6 | 43.9 | 3.6 | 33.9 | 44.2 | 58.1576736 | 0.24 | 70 | 30 | 12.30103 | 29221593.6
100 | 20 | 2.1 | 18.6 | 43.9 | 3.6 | 33.9 | 44.2 | 58.1576736 | 0.24 | 70 | 30 | 12.3863 | 29299131.9
100 | 20 | 2.1 | 18.6 | 43.9 | 3.6 | 33.9 | 44.2 | 58.1576736 | 0.24 | 70 | 30 | 12.48941 | 29330763.9
100 | 20 | 2.1 | 18.6 | 43.9 | 3.6 | 33.9 | 44.2 | 58.1576736 | 0.24 | 70 | 30 | 12.57599 | 29340462.4
100 | 20 | 2.1 | 18.6 | 43.9 | 3.6 | 33.9 | 44.2 | 58.1576736 | 0.24 | 70 | 30 | 12.66316 | 29393630.1
100 | 20 | 2.1 | 18.6 | 43.9 | 3.6 | 33.9 | 44.2 | 58.1576736 | 0.24 | 70 | 30 | 12.75094 | 29425113.0
100 | 20 | 2.1 | 18.6 | 43.9 | 3.6 | 33.9 | 44.2 | 58.1576736 | 0.24 | 70 | 30 | 12.83933 | 29569695.3
100 | 20 | 2.1 | 18.6 | 43.9 | 3.6 | 33.9 | 44.2 | 58.1576736 | 0.24 | 70 | 30 | 13.01796 | 29778436.9
100 | 20 | 2.1 | 18.6 | 43.9 | 3.6 | 33.9 | 44.2 | 58.1576736 | 0.24 | 70 | 30 | 13.1082 | 29826034.2
100 | 20 | 2.1 | 18.6 | 43.9 | 3.6 | 33.9 | 44.2 | 58.1576736 | 0.24 | 70 | 30 | 13.19906 | 29839065.0
100 | 20 | 2.1 | 18.6 | 43.9 | 3.6 | 33.9 | 44.2 | 58.1576736 | 0.24 | 70 | 30 | 13.29056 | 29920830.9
100 | 20 | 2.1 | 18.6 | 43.9 | 3.6 | 33.9 | 44.2 | 58.1576736 | 0.24 | 70 | 30 | 13.38269 | 29943858.6
100 | 20 | 2.1 | 18.6 | 43.9 | 3.6 | 33.9 | 44.2 | 58.1576736 | 0.24 | 70 | 30 | 13.47546 | 29970765.7
100 | 20 | 2.1 | 18.6 | 43.9 | 3.6 | 33.9 | 44.2 | 58.1576736 | 0.24 | 70 | 30 | 13.55014 | 30000955.5
100 | 20 | 2.1 | 18.6 | 43.9 | 3.6 | 33.9 | 44.2 | 58.1576736 | 0.24 | 70 | 30 | 13.64407 | 30104754.3
100 | 20 | 2.1 | 18.6 | 43.9 | 3.6 | 33.9 | 44.2 | 58.1576736 | 0.24 | 70 | 30 | 13.73865 | 30152053.2
100 | 20 | 2.1 | 18.6 | 43.9 | 3.6 | 33.9 | 44.2 | 58.1576736 | 0.24 | 70 | 30 | 13.83388 | 30167371.8
100 | 20 | 2.1 | 18.6 | 43.9 | 3.6 | 33.9 | 44.2 | 58.1576736 | 0.24 | 70 | 30 | 13.91055 | 30229939.6
100 | 20 | 2.1 | 18.6 | 43.9 | 3.6 | 33.9 | 44.2 | 58.1576736 | 0.24 | 70 | 30 | 14.00698 | 30235609.5
100 | 20 | 2.1 | 18.6 | 43.9 | 3.6 | 33.9 | 44.2 | 58.1576736 | 0.24 | 70 | 30 | 14.0846 | 30242572.6
100 | 20 | 2.1 | 18.6 | 43.9 | 3.6 | 33.9 | 44.2 | 58.1576736 | 0.24 | 70 | 30 | 14.18223 | 30260179.1
100 | 20 | 2.1 | 18.6 | 43.9 | 3.6 | 33.9 | 44.2 | 58.1576736 | 0.24 | 70 | 30 | 14.26083 | 30286439.6
100 | 20 | 2.1 | 18.6 | 43.9 | 3.6 | 33.9 | 44.2 | 58.1576736 | 0.24 | 70 | 30 | 14.35968 | 30307826.1
100 | 20 | 2.1 | 18.6 | 43.9 | 3.6 | 33.9 | 44.2 | 58.1576736 | 0.24 | 70 | 30 | 14.43926 | 30331251.7
100 | 20 | 2.1 | 18.6 | 43.9 | 3.6 | 33.9 | 44.2 | 58.1576736 | 0.24 | 70 | 30 | 14.53936 | 30420179.5
100 | 20 | 2.1 | 18.6 | 43.9 | 3.6 | 33.9 | 44.2 | 58.1576736 | 0.24 | 70 | 30 | 14.61993 | 30487671.2
100 | 20 | 2.1 | 18.6 | 43.9 | 3.6 | 33.9 | 44.2 | 58.1576736 | 0.24 | 70 | 30 | 14.80286 | 30550288.7
100 | 20 | 2.1 | 18.6 | 43.9 | 3.6 | 33.9 | 44.2 | 58.1576736 | 0.24 | 70 | 30 | 14.88489 | 30698700.7
100 | 20 | 2.1 | 18.6 | 43.9 | 3.6 | 33.9 | 44.2 | 58.1576736 | 0.24 | 70 | 30 | 14.96738 | 30710289.1
100 | 20 | 2.1 | 18.6 | 43.9 | 3.6 | 33.9 | 44.2 | 58.1576736 | 0.24 | 70 | 30 | 15.07114 | 30748436.6
100 | 20 | 2.1 | 18.6 | 43.9 | 3.6 | 33.9 | 44.2 | 58.1576736 | 0.24 | 70 | 30 | 15.15466 | 30777581.8
100 | 20 | 2.1 | 18.6 | 43.9 | 3.6 | 33.9 | 44.2 | 58.1576736 | 0.24 | 70 | 30 | 15.23864 | 30806180.0
100 | 20 | 2.1 | 18.6 | 43.9 | 3.6 | 33.9 | 44.2 | 58.1576736 | 0.24 | 70 | 30 | 15.32309 | 30888940.6
100 | 20 | 2.1 | 18.6 | 43.9 | 3.6 | 33.9 | 44.2 | 58.1576736 | 0.24 | 70 | 30 | 15.40801 | 30983339.3
100 | 20 | 2.1 | 18.6 | 43.9 | 3.6 | 33.9 | 44.2 | 58.1576736 | 0.24 | 70 | 30 | 15.49339 | 31032926.1
100 | 20 | 2.1 | 18.6 | 43.9 | 3.6 | 33.9 | 44.2 | 58.1576736 | 0.24 | 70 | 30 | 15.60079 | 31043420.3
100 | 20 | 2.1 | 18.6 | 43.9 | 3.6 | 33.9 | 44.2 | 58.1576736 | 0.24 | 70 | 30 | 15.68725 | 31062966.5
100 | 20 | 2.1 | 18.6 | 43.9 | 3.6 | 33.9 | 44.2 | 58.1576736 | 0.24 | 70 | 30 | 15.77419 | 31088033.4
100 | 20 | 2.1 | 18.6 | 43.9 | 3.6 | 33.9 | 44.2 | 58.1576736 | 0.24 | 70 | 30 | 15.8616 | 31134586.3
100 | 20 | 2.1 | 18.6 | 43.9 | 3.6 | 33.9 | 44.2 | 58.1576736 | 0.28 | 70 | 30 | 0.1410732 | 6694802.9
100 | 20 | 2.1 | 18.6 | 43.9 | 3.6 | 33.9 | 44.2 | 58.1576736 | 0.28 | 70 | 30 | 0.3231934 | 9252920.2
100 | 20 | 2.1 | 18.6 | 43.9 | 3.6 | 33.9 | 44.2 | 58.1576736 | 0.28 | 70 | 30 | 0.4891832 | 10057697.2
100 | 20 | 2.1 | 18.6 | 43.9 | 3.6 | 33.9 | 44.2 | 58.1576736 | 0.28 | 70 | 30 | 0.6360295 | 10973136.5
100 | 20 | 2.1 | 18.6 | 43.9 | 3.6 | 33.9 | 44.2 | 58.1576736 | 0.28 | 70 | 30 | 0.7824953 | 11663719.7
100 | 20 | 2.1 | 18.6 | 43.9 | 3.6 | 33.9 | 44.2 | 58.1576736 | 0.28 | 70 | 30 | 0.923603 | 12459544.2
100 | 20 | 2.1 | 18.6 | 43.9 | 3.6 | 33.9 | 44.2 | 58.1576736 | 0.28 | 70 | 30 | 1.060445 | 13011314.5
100 | 20 | 2.1 | 18.6 | 43.9 | 3.6 | 33.9 | 44.2 | 58.1576736 | 0.28 | 70 | 30 | 1.184379 | 13567958.9
100 | 20 | 2.1 | 18.6 | 43.9 | 3.6 | 33.9 | 44.2 | 58.1576736 | 0.28 | 70 | 30 | 1.322797 | 14176726.6
100 | 20 | 2.1 | 18.6 | 43.9 | 3.6 | 33.9 | 44.2 | 58.1576736 | 0.28 | 70 | 30 | 1.447088 | 14859103.4
100 | 20 | 2.1 | 18.6 | 43.9 | 3.6 | 33.9 | 44.2 | 58.1576736 | 0.28 | 70 | 30 | 1.57869 | 15128373.6
100 | 20 | 2.1 | 18.6 | 43.9 | 3.6 | 33.9 | 44.2 | 58.1576736 | 0.28 | 70 | 30 | 1.691603 | 15924844.7
100 | 20 | 2.1 | 18.6 | 43.9 | 3.6 | 33.9 | 44.2 | 58.1576736 | 0.28 | 70 | 30 | 1.817607 | 15959858.7
100 | 20 | 2.1 | 18.6 | 43.9 | 3.6 | 33.9 | 44.2 | 58.1576736 | 0.28 | 70 | 30 | 1.9342 | 16940253.2
100 | 20 | 2.1 | 18.6 | 43.9 | 3.6 | 33.9 | 44.2 | 58.1576736 | 0.28 | 70 | 30 | 2.049758 | 17344904.6
100 | 20 | 2.1 | 18.6 | 43.9 | 3.6 | 33.9 | 44.2 | 58.1576736 | 0.28 | 70 | 30 | 2.163236 | 17351768.2
100 | 20 | 2.1 | 18.6 | 43.9 | 3.6 | 33.9 | 44.2 | 58.1576736 | 0.28 | 70 | 30 | 2.295647 | 17610096.6
100 | 20 | 2.1 | 18.6 | 43.9 | 3.6 | 33.9 | 44.2 | 58.1576736 | 0.28 | 70 | 30 | 2.399419 | 17667143.7
100 | 20 | 2.1 | 18.6 | 43.9 | 3.6 | 33.9 | 44.2 | 58.1576736 | 0.28 | 70 | 30 | 2.511349 | 18557068.5
100 | 20 | 2.1 | 18.6 | 43.9 | 3.6 | 33.9 | 44.2 | 58.1576736 | 0.28 | 70 | 30 | 2.624871 | 19283362.1
100 | 20 | 2.1 | 18.6 | 43.9 | 3.6 | 33.9 | 44.2 | 58.1576736 | 0.28 | 70 | 30 | 2.735955 | 19336977.4
100 | 20 | 2.1 | 18.6 | 43.9 | 3.6 | 33.9 | 44.2 | 58.1576736 | 0.28 | 70 | 30 | 2.851739 | 19422771.9
100 | 20 | 2.1 | 18.6 | 43.9 | 3.6 | 33.9 | 44.2 | 58.1576736 | 0.28 | 70 | 30 | 2.972424 | 19928337.5
100 | 20 | 2.1 | 18.6 | 43.9 | 3.6 | 33.9 | 44.2 | 58.1576736 | 0.28 | 70 | 30 | 3.072638 | 20061629.8
100 | 20 | 2.1 | 18.6 | 43.9 | 3.6 | 33.9 | 44.2 | 58.1576736 | 0.28 | 70 | 30 | 3.189424 | 20159161.9
100 | 20 | 2.1 | 18.6 | 43.9 | 3.6 | 33.9 | 44.2 | 58.1576736 | 0.28 | 70 | 30 | 3.292403 | 20893562.5
100 | 20 | 2.1 | 18.6 | 43.9 | 3.6 | 33.9 | 44.2 | 58.1576736 | 0.28 | 70 | 30 | 3.403405 | 20980849.1
100 | 20 | 2.1 | 18.6 | 43.9 | 3.6 | 33.9 | 44.2 | 58.1576736 | 0.28 | 70 | 30 | 3.51815 | 21509492.1
100 | 20 | 2.1 | 18.6 | 43.9 | 3.6 | 33.9 | 44.2 | 58.1576736 | 0.28 | 70 | 30 | 3.631743 | 21677699.0
100 | 20 | 2.1 | 18.6 | 43.9 | 3.6 | 33.9 | 44.2 | 58.1576736 | 0.28 | 70 | 30 | 3.728341 | 21909617.6
100 | 20 | 2.1 | 18.6 | 43.9 | 3.6 | 33.9 | 44.2 | 58.1576736 | 0.28 | 70 | 30 | 3.843406 | 21985464.9
100 | 20 | 2.1 | 18.6 | 43.9 | 3.6 | 33.9 | 44.2 | 58.1576736 | 0.28 | 70 | 30 | 3.934747 | 22170532.3
100 | 20 | 2.1 | 18.6 | 43.9 | 3.6 | 33.9 | 44.2 | 58.1576736 | 0.28 | 70 | 30 | 4.056182 | 22804366.8
100 | 20 | 2.1 | 18.6 | 43.9 | 3.6 | 33.9 | 44.2 | 58.1576736 | 0.28 | 70 | 30 | 4.146846 | 23361309.6
100 | 20 | 2.1 | 18.6 | 43.9 | 3.6 | 33.9 | 44.2 | 58.1576736 | 0.28 | 70 | 30 | 4.257146 | 23377274.9
100 | 20 | 2.1 | 18.6 | 43.9 | 3.6 | 33.9 | 44.2 | 58.1576736 | 0.28 | 70 | 30 | 4.364345 | 23405325.9
100 | 20 | 2.1 | 18.6 | 43.9 | 3.6 | 33.9 | 44.2 | 58.1576736 | 0.28 | 70 | 30 | 4.474243 | 23453619.5
100 | 20 | 2.1 | 18.6 | 43.9 | 3.6 | 33.9 | 44.2 | 58.1576736 | 0.28 | 70 | 30 | 4.567936 | 24019465.1
100 | 20 | 2.1 | 18.6 | 43.9 | 3.6 | 33.9 | 44.2 | 58.1576736 | 0.28 | 70 | 30 | 4.676496 | 24081784.2
100 | 20 | 2.1 | 18.6 | 43.9 | 3.6 | 33.9 | 44.2 | 58.1576736 | 0.28 | 70 | 30 | 4.781025 | 24157929.9
100 | 20 | 2.1 | 18.6 | 43.9 | 3.6 | 33.9 | 44.2 | 58.1576736 | 0.28 | 70 | 30 | 4.874403 | 24530203.2
100 | 20 | 2.1 | 18.6 | 43.9 | 3.6 | 33.9 | 44.2 | 58.1576736 | 0.28 | 70 | 30 | 4.976476 | 25183733.2
100 | 20 | 2.1 | 18.6 | 43.9 | 3.6 | 33.9 | 44.2 | 58.1576736 | 0.28 | 70 | 30 | 5.08771 | 25337715.6
100 | 20 | 2.1 | 18.6 | 43.9 | 3.6 | 33.9 | 44.2 | 58.1576736 | 0.28 | 70 | 30 | 5.187078 | 25501496.0
100 | 20 | 2.1 | 18.6 | 43.9 | 3.6 | 33.9 | 44.2 | 58.1576736 | 0.28 | 70 | 30 | 5.288387 | 25588036.5
100 | 20 | 2.1 | 18.6 | 43.9 | 3.6 | 33.9 | 44.2 | 58.1576736 | 0.28 | 70 | 30 | 5.489389 | 25732121.5
100 | 20 | 2.1 | 18.6 | 43.9 | 3.6 | 33.9 | 44.2 | 58.1576736 | 0.28 | 70 | 30 | 5.588875 | 25811350.8
100 | 20 | 2.1 | 18.6 | 43.9 | 3.6 | 33.9 | 44.2 | 58.1576736 | 0.28 | 70 | 30 | 5.682308 | 25908584.5
100 | 20 | 2.1 | 18.6 | 43.9 | 3.6 | 33.9 | 44.2 | 58.1576736 | 0.28 | 70 | 30 | 5.793289 | 26442599.1
100 | 20 | 2.1 | 18.6 | 43.9 | 3.6 | 33.9 | 44.2 | 58.1576736 | 0.28 | 70 | 30 | 5.898283 | 26603395.3
100 | 20 | 2.1 | 18.6 | 43.9 | 3.6 | 33.9 | 44.2 | 58.1576736 | 0.28 | 70 | 30 | 5.996888 | 26744197.7
100 | 20 | 2.1 | 18.6 | 43.9 | 3.6 | 33.9 | 44.2 | 58.1576736 | 0.28 | 70 | 30 | 6.097142 | 27039032.2
100 | 20 | 2.1 | 18.6 | 43.9 | 3.6 | 33.9 | 44.2 | 58.1576736 | 0.28 | 70 | 30 | 6.285314 | 27200226.3
100 | 20 | 2.1 | 18.6 | 43.9 | 3.6 | 33.9 | 44.2 | 58.1576736 | 0.28 | 70 | 30 | 6.39039 | 27233698.6
100 | 20 | 2.1 | 18.6 | 43.9 | 3.6 | 33.9 | 44.2 | 58.1576736 | 0.28 | 70 | 30 | 6.497222 | 27529826.3
100 | 20 | 2.1 | 18.6 | 43.9 | 3.6 | 33.9 | 44.2 | 58.1576736 | 0.28 | 70 | 30 | 6.587612 | 27599705.2
100 | 20 | 2.1 | 18.6 | 43.9 | 3.6 | 33.9 | 44.2 | 58.1576736 | 0.28 | 70 | 30 | 6.697741 | 27968546.8
100 | 20 | 2.1 | 18.6 | 43.9 | 3.6 | 33.9 | 44.2 | 58.1576736 | 0.28 | 70 | 30 | 6.781545 | 28295112.9
100 | 20 | 2.1 | 18.6 | 43.9 | 3.6 | 33.9 | 44.2 | 58.1576736 | 0.28 | 70 | 30 | 6.87589 | 28351961.0
100 | 20 | 2.1 | 18.6 | 43.9 | 3.6 | 33.9 | 44.2 | 58.1576736 | 0.28 | 70 | 30 | 6.981187 | 28404681.1
100 | 20 | 2.1 | 18.6 | 43.9 | 3.6 | 33.9 | 44.2 | 58.1576736 | 0.28 | 70 | 30 | 7.068537 | 28721449.2
100 | 20 | 2.1 | 18.6 | 43.9 | 3.6 | 33.9 | 44.2 | 58.1576736 | 0.28 | 70 | 30 | 7.166875 | 28908754.7
100 | 20 | 2.1 | 18.6 | 43.9 | 3.6 | 33.9 | 44.2 | 58.1576736 | 0.28 | 70 | 30 | 7.276628 | 29081338.3
100 | 20 | 2.1 | 18.6 | 43.9 | 3.6 | 33.9 | 44.2 | 58.1576736 | 0.28 | 70 | 30 | 7.45986 | 29223732.2
100 | 20 | 2.1 | 18.6 | 43.9 | 3.6 | 33.9 | 44.2 | 58.1576736 | 0.28 | 70 | 30 | 7.563642 | 29351702.8
100 | 20 | 2.1 | 18.6 | 43.9 | 3.6 | 33.9 | 44.2 | 58.1576736 | 0.28 | 70 | 30 | 7.65828 | 29567308.0
100 | 20 | 2.1 | 18.6 | 43.9 | 3.6 | 33.9 | 44.2 | 58.1576736 | 0.28 | 70 | 30 | 7.754102 | 29952264.0
100 | 20 | 2.1 | 18.6 | 43.9 | 3.6 | 33.9 | 44.2 | 58.1576736 | 0.28 | 70 | 30 | 7.840284 | 30110871.8
100 | 20 | 2.1 | 18.6 | 43.9 | 3.6 | 33.9 | 44.2 | 58.1576736 | 0.28 | 70 | 30 | 7.938383 | 30336722.6
100 | 20 | 2.1 | 18.6 | 43.9 | 3.6 | 33.9 | 44.2 | 58.1576736 | 0.28 | 70 | 30 | 8.03771 | 30599925.1
100 | 20 | 2.1 | 18.6 | 43.9 | 3.6 | 33.9 | 44.2 | 58.1576736 | 0.28 | 70 | 30 | 8.138279 | 30644637.7
100 | 20 | 2.1 | 18.6 | 43.9 | 3.6 | 33.9 | 44.2 | 58.1576736 | 0.28 | 70 | 30 | 8.240107 | 30964539.2
100 | 20 | 2.1 | 18.6 | 43.9 | 3.6 | 33.9 | 44.2 | 58.1576736 | 0.28 | 70 | 30 | 8.33169 | 30972546.6
100 | 20 | 2.1 | 18.6 | 43.9 | 3.6 | 33.9 | 44.2 | 58.1576736 | 0.28 | 70 | 30 | 8.42429 | 31029494.3
100 | 20 | 2.1 | 18.6 | 43.9 | 3.6 | 33.9 | 44.2 | 58.1576736 | 0.28 | 70 | 30 | 8.51792 | 31197999.6
100 | 20 | 2.1 | 18.6 | 43.9 | 3.6 | 33.9 | 44.2 | 58.1576736 | 0.28 | 70 | 30 | 8.612591 | 31381972.7
100 | 20 | 2.1 | 18.6 | 43.9 | 3.6 | 33.9 | 44.2 | 58.1576736 | 0.28 | 70 | 30 | 8.708313 | 31463987.3
100 | 20 | 2.1 | 18.6 | 43.9 | 3.6 | 33.9 | 44.2 | 58.1576736 | 0.28 | 70 | 30 | 8.792943 | 31575594.7
100 | 20 | 2.1 | 18.6 | 43.9 | 3.6 | 33.9 | 44.2 | 58.1576736 | 0.28 | 70 | 30 | 8.902962 | 31854961.3
100 | 20 | 2.1 | 18.6 | 43.9 | 3.6 | 33.9 | 44.2 | 58.1576736 | 0.28 | 70 | 30 | 8.989484 | 31878337.2
100 | 20 | 2.1 | 18.6 | 43.9 | 3.6 | 33.9 | 44.2 | 58.1576736 | 0.28 | 70 | 30 | 9.076846 | 31968906.3
100 | 20 | 2.1 | 18.6 | 43.9 | 3.6 | 33.9 | 44.2 | 58.1576736 | 0.28 | 70 | 30 | 9.177728 | 32350231.6
100 | 20 | 2.1 | 18.6 | 43.9 | 3.6 | 33.9 | 44.2 | 58.1576736 | 0.28 | 70 | 30 | 9.26692 | 32368236.0
100 | 20 | 2.1 | 18.6 | 43.9 | 3.6 | 33.9 | 44.2 | 58.1576736 | 0.28 | 70 | 30 | 9.369915 | 32487950.4
100 | 20 | 2.1 | 18.6 | 43.9 | 3.6 | 33.9 | 44.2 | 58.1576736 | 0.28 | 70 | 30 | 9.447912 | 32746776.1
100 | 20 | 2.1 | 18.6 | 43.9 | 3.6 | 33.9 | 44.2 | 58.1576736 | 0.28 | 70 | 30 | 9.552918 | 32789847.4
100 | 20 | 2.1 | 18.6 | 43.9 | 3.6 | 33.9 | 44.2 | 58.1576736 | 0.28 | 70 | 30 | 9.645756 | 32968847.0
100 | 20 | 2.1 | 18.6 | 43.9 | 3.6 | 33.9 | 44.2 | 58.1576736 | 0.28 | 70 | 30 | 9.739496 | 33207579.4
100 | 20 | 2.1 | 18.6 | 43.9 | 3.6 | 33.9 | 44.2 | 58.1576736 | 0.28 | 70 | 30 | 9.834147 | 33283725.1
100 | 20 | 2.1 | 18.6 | 43.9 | 3.6 | 33.9 | 44.2 | 58.1576736 | 0.28 | 70 | 30 | 9.929718 | 33409059.6
100 | 20 | 2.1 | 18.6 | 43.9 | 3.6 | 33.9 | 44.2 | 58.1576736 | 0.28 | 70 | 30 | 10.01237 | 33736968.5
100 | 20 | 2.1 | 18.6 | 43.9 | 3.6 | 33.9 | 44.2 | 58.1576736 | 0.28 | 70 | 30 | 10.10968 | 33801127.9
100 | 20 | 2.1 | 18.6 | 43.9 | 3.6 | 33.9 | 44.2 | 58.1576736 | 0.28 | 70 | 30 | 10.20793 | 33855340.0
100 | 20 | 2.1 | 18.6 | 43.9 | 3.6 | 33.9 | 44.2 | 58.1576736 | 0.28 | 70 | 30 | 10.2929 | 33965405.6
100 | 20 | 2.1 | 18.6 | 43.9 | 3.6 | 33.9 | 44.2 | 58.1576736 | 0.28 | 70 | 30 | 10.37858 | 34183199.2
100 | 20 | 2.1 | 18.6 | 43.9 | 3.6 | 33.9 | 44.2 | 58.1576736 | 0.28 | 70 | 30 | 10.47944 | 34194439.5
100 | 20 | 2.1 | 18.6 | 43.9 | 3.6 | 33.9 | 44.2 | 58.1576736 | 0.28 | 70 | 30 | 10.56667 | 34458935.1
100 | 20 | 2.1 | 18.6 | 43.9 | 3.6 | 33.9 | 44.2 | 58.1576736 | 0.28 | 70 | 30 | 10.66936 | 34476044.3
100 | 20 | 2.1 | 18.6 | 43.9 | 3.6 | 33.9 | 44.2 | 58.1576736 | 0.28 | 70 | 30 | 10.84773 | 34498773.6
100 | 20 | 2.1 | 18.6 | 43.9 | 3.6 | 33.9 | 44.2 | 58.1576736 | 0.28 | 70 | 30 | 10.93803 | 34521005.6
100 | 20 | 2.1 | 18.6 | 43.9 | 3.6 | 33.9 | 44.2 | 58.1576736 | 0.28 | 70 | 30 | 11.02908 | 34726265.7
100 | 20 | 2.1 | 18.6 | 43.9 | 3.6 | 33.9 | 44.2 | 58.1576736 | 0.28 | 70 | 30 | 11.12089 | 35038706.8
100 | 20 | 2.1 | 18.6 | 43.9 | 3.6 | 33.9 | 44.2 | 58.1576736 | 0.28 | 70 | 30 | 11.21346 | 35135592.3
100 | 20 | 2.1 | 18.6 | 43.9 | 3.6 | 33.9 | 44.2 | 58.1576736 | 0.28 | 70 | 30 | 11.3068 | 35238346.7
100 | 20 | 2.1 | 18.6 | 43.9 | 3.6 | 33.9 | 44.2 | 58.1576736 | 0.28 | 70 | 30 | 11.40092 | 35242325.6
100 | 20 | 2.1 | 18.6 | 43.9 | 3.6 | 33.9 | 44.2 | 58.1576736 | 0.28 | 70 | 30 | 11.49582 | 35276543.9
100 | 20 | 2.1 | 18.6 | 43.9 | 3.6 | 33.9 | 44.2 | 58.1576736 | 0.28 | 70 | 30 | 11.57551 | 35284153.5
100 | 20 | 2.1 | 18.6 | 43.9 | 3.6 | 33.9 | 44.2 | 58.1576736 | 0.28 | 70 | 30 | 11.67187 | 35326578.3
100 | 20 | 2.1 | 18.6 | 43.9 | 3.6 | 33.9 | 44.2 | 58.1576736 | 0.28 | 70 | 30 | 11.76903 | 35546212.1
100 | 20 | 2.1 | 18.6 | 43.9 | 3.6 | 33.9 | 44.2 | 58.1576736 | 0.28 | 70 | 30 | 11.85061 | 35673486.3
100 | 20 | 2.1 | 18.6 | 43.9 | 3.6 | 33.9 | 44.2 | 58.1576736 | 0.28 | 70 | 30 | 11.93276 | 35714866.6
100 | 20 | 2.1 | 18.6 | 43.9 | 3.6 | 33.9 | 44.2 | 58.1576736 | 0.28 | 70 | 30 | 12.03209 | 35923409.3
100 | 20 | 2.1 | 18.6 | 43.9 | 3.6 | 33.9 | 44.2 | 58.1576736 | 0.28 | 70 | 30 | 12.13225 | 36017360.5
100 | 20 | 2.1 | 18.6 | 43.9 | 3.6 | 33.9 | 44.2 | 58.1576736 | 0.28 | 70 | 30 | 12.21635 | 36290510.1
100 | 20 | 2.1 | 18.6 | 43.9 | 3.6 | 33.9 | 44.2 | 58.1576736 | 0.28 | 70 | 30 | 12.30103 | 36365412.4
100 | 20 | 2.1 | 18.6 | 43.9 | 3.6 | 33.9 | 44.2 | 58.1576736 | 0.28 | 70 | 30 | 12.3863 | 36428278.6
100 | 20 | 2.1 | 18.6 | 43.9 | 3.6 | 33.9 | 44.2 | 58.1576736 | 0.28 | 70 | 30 | 12.48941 | 36433600.4
100 | 20 | 2.1 | 18.6 | 43.9 | 3.6 | 33.9 | 44.2 | 58.1576736 | 0.28 | 70 | 30 | 12.57599 | 36443796.2
100 | 20 | 2.1 | 18.6 | 43.9 | 3.6 | 33.9 | 44.2 | 58.1576736 | 0.28 | 70 | 30 | 12.66316 | 36525910.2
100 | 20 | 2.1 | 18.6 | 43.9 | 3.6 | 33.9 | 44.2 | 58.1576736 | 0.28 | 70 | 30 | 12.75094 | 36546849.1
100 | 20 | 2.1 | 18.6 | 43.9 | 3.6 | 33.9 | 44.2 | 58.1576736 | 0.28 | 70 | 30 | 12.83933 | 36679146.6
100 | 20 | 2.1 | 18.6 | 43.9 | 3.6 | 33.9 | 44.2 | 58.1576736 | 0.28 | 70 | 30 | 13.01796 | 36687154.1
100 | 20 | 2.1 | 18.6 | 43.9 | 3.6 | 33.9 | 44.2 | 58.1576736 | 0.28 | 70 | 30 | 13.1082 | 36732413.8
100 | 20 | 2.1 | 18.6 | 43.9 | 3.6 | 33.9 | 44.2 | 58.1576736 | 0.28 | 70 | 30 | 13.19906 | 36753551.5
100 | 20 | 2.1 | 18.6 | 43.9 | 3.6 | 33.9 | 44.2 | 58.1576736 | 0.28 | 70 | 30 | 13.29056 | 36857052.0
100 | 20 | 2.1 | 18.6 | 43.9 | 3.6 | 33.9 | 44.2 | 58.1576736 | 0.28 | 70 | 30 | 13.38269 | 36885103.0
100 | 20 | 2.1 | 18.6 | 43.9 | 3.6 | 33.9 | 44.2 | 58.1576736 | 0.28 | 70 | 30 | 13.47546 | 37077083.7
100 | 20 | 2.1 | 18.6 | 43.9 | 3.6 | 33.9 | 44.2 | 58.1576736 | 0.28 | 70 | 30 | 13.55014 | 37111252.3
100 | 20 | 2.1 | 18.6 | 43.9 | 3.6 | 33.9 | 44.2 | 58.1576736 | 0.28 | 70 | 30 | 13.64407 | 37142635.6
100 | 20 | 2.1 | 18.6 | 43.9 | 3.6 | 33.9 | 44.2 | 58.1576736 | 0.28 | 70 | 30 | 13.73865 | 37296866.7
100 | 20 | 2.1 | 18.6 | 43.9 | 3.6 | 33.9 | 44.2 | 58.1576736 | 0.28 | 70 | 30 | 13.83388 | 37397830.6
100 | 20 | 2.1 | 18.6 | 43.9 | 3.6 | 33.9 | 44.2 | 58.1576736 | 0.28 | 70 | 30 | 13.91055 | 37604931.0
100 | 20 | 2.1 | 18.6 | 43.9 | 3.6 | 33.9 | 44.2 | 58.1576736 | 0.28 | 70 | 30 | 14.00698 | 37857937.6
100 | 20 | 2.1 | 18.6 | 43.9 | 3.6 | 33.9 | 44.2 | 58.1576736 | 0.28 | 70 | 30 | 14.0846 | 37918366.8
100 | 20 | 2.1 | 18.6 | 43.9 | 3.6 | 33.9 | 44.2 | 58.1576736 | 0.28 | 70 | 30 | 14.18223 | 38318790.7
100 | 20 | 2.1 | 18.6 | 43.9 | 3.6 | 33.9 | 44.2 | 58.1576736 | 0.28 | 70 | 30 | 14.28055 | 38330279.7
100 | 20 | 2.1 | 18.6 | 43.9 | 3.6 | 33.9 | 44.2 | 58.1576736 | 0.28 | 70 | 30 | 14.35968 | 38482620.8
100 | 20 | 2.1 | 18.6 | 43.9 | 3.6 | 33.9 | 44.2 | 58.1576736 | 0.28 | 70 | 30 | 14.43926 | 39011064.9
100 | 20 | 2.1 | 18.6 | 43.9 | 3.6 | 33.9 | 44.2 | 58.1576736 | 0.28 | 70 | 30 | 14.53936 | 39291426.3
100 | 20 | 2.1 | 18.6 | 43.9 | 3.6 | 33.9 | 44.2 | 58.1576736 | 0.28 | 70 | 30 | 14.64014 | 39388262.1
100 | 20 | 2.1 | 18.6 | 43.9 | 3.6 | 33.9 | 44.2 | 58.1576736 | 0.28 | 70 | 30 | 14.80286 | 39600137.2
100 | 20 | 2.1 | 18.6 | 43.9 | 3.6 | 33.9 | 44.2 | 58.1576736 | 0.28 | 70 | 30 | 14.88489 | 39630177.7
100 | 20 | 2.1 | 18.6 | 43.9 | 3.6 | 33.9 | 44.2 | 58.1576736 | 0.28 | 70 | 30 | 14.98807 | 39811863.0
100 | 20 | 2.1 | 18.6 | 43.9 | 3.6 | 33.9 | 44.2 | 58.1576736 | 0.28 | 70 | 30 | 15.07114 | 40010756.9
100 | 20 | 2.1 | 18.6 | 43.9 | 3.6 | 33.9 | 44.2 | 58.1576736 | 0.28 | 70 | 30 | 15.15466 | 40041543.5
100 | 20 | 2.1 | 18.6 | 43.9 | 3.6 | 33.9 | 44.2 | 58.1576736 | 0.28 | 70 | 30 | 15.23864 | 40097595.8
100 | 20 | 2.1 | 18.6 | 43.9 | 3.6 | 33.9 | 44.2 | 58.1576736 | 0.28 | 70 | 30 | 15.32309 | 40404367.0
100 | 20 | 2.1 | 18.6 | 43.9 | 3.6 | 33.9 | 44.2 | 58.1576736 | 0.28 | 70 | 30 | 15.40801 | 40437789.5
100 | 20 | 2.1 | 18.6 | 43.9 | 3.6 | 33.9 | 44.2 | 58.1576736 | 0.28 | 70 | 30 | 15.49339 | 40578940.1
100 | 20 | 2.1 | 18.6 | 43.9 | 3.6 | 33.9 | 44.2 | 58.1576736 | 0.28 | 70 | 30 | 15.57925 | 40734116.1
100 | 20 | 2.1 | 18.6 | 43.9 | 3.6 | 33.9 | 44.2 | 58.1576736 | 0.28 | 70 | 30 | 15.66559 | 40768384.2
100 | 20 | 2.1 | 18.6 | 43.9 | 3.6 | 33.9 | 44.2 | 58.1576736 | 0.28 | 70 | 30 | 15.77419 | 40979513.2
100 | 20 | 2.1 | 18.6 | 43.9 | 3.6 | 33.9 | 44.2 | 58.1576736 | 0.28 | 70 | 30 | 15.8616 | 41113601.2
100 | 20 | 2.1 | 18.6 | 43.9 | 3.6 | 33.9 | 44.2 | 58.1576736 | 0.08 | 70 | 25 | 0.1316567 | 2072734.5
100 | 20 | 2.1 | 18.6 | 43.9 | 3.6 | 33.9 | 44.2 | 58.1576736 | 0.08 | 70 | 25 | 0.3143851 | 4221530.2
100 | 20 | 2.1 | 18.6 | 43.9 | 3.6 | 33.9 | 44.2 | 58.1576736 | 0.08 | 70 | 25 | 0.4758509 | 4422294.2
100 | 20 | 2.1 | 18.6 | 43.9 | 3.6 | 33.9 | 44.2 | 58.1576736 | 0.08 | 70 | 25 | 0.6360295 | 5332088.5
100 | 20 | 2.1 | 18.6 | 43.9 | 3.6 | 33.9 | 44.2 | 58.1576736 | 0.08 | 70 | 25 | 0.7824953 | 5355315.2
100 | 20 | 2.1 | 18.6 | 43.9 | 3.6 | 33.9 | 44.2 | 58.1576736 | 0.08 | 70 | 25 | 0.923603 | 6061913.4
100 | 20 | 2.1 | 18.6 | 43.9 | 3.6 | 33.9 | 44.2 | 58.1576736 | 0.08 | 70 | 25 | 1.060445 | 6081260.6
100 | 20 | 2.1 | 18.6 | 43.9 | 3.6 | 33.9 | 44.2 | 58.1576736 | 0.08 | 70 | 25 | 1.184379 | 6719074.1
100 | 20 | 2.1 | 18.6 | 43.9 | 3.6 | 33.9 | 44.2 | 58.1576736 | 0.08 | 70 | 25 | 1.322797 | 6767815.3
100 | 20 | 2.1 | 18.6 | 43.9 | 3.6 | 33.9 | 44.2 | 58.1576736 | 0.08 | 70 | 25 | 1.437126 | 7211111.5
100 | 20 | 2.1 | 18.6 | 43.9 | 3.6 | 33.9 | 44.2 | 58.1576736 | 0.08 | 70 | 25 | 1.561337 | 7242494.9
100 | 20 | 2.1 | 18.6 | 43.9 | 3.6 | 33.9 | 44.2 | 58.1576736 | 0.08 | 70 | 25 | 1.696284 | 7825947.0
100 | 20 | 2.1 | 18.6 | 43.9 | 3.6 | 33.9 | 44.2 | 58.1576736 | 0.08 | 70 | 25 | 1.817607 | 7864939.9
100 | 20 | 2.1 | 18.6 | 43.9 | 3.6 | 33.9 | 44.2 | 58.1576736 | 0.08 | 70 | 25 | 1.947608 | 7960631.8
100 | 20 | 2.1 | 18.6 | 43.9 | 3.6 | 33.9 | 44.2 | 58.1576736 | 0.08 | 70 | 25 | 2.058272 | 8326837.4
100 | 20 | 2.1 | 18.6 | 43.9 | 3.6 | 33.9 | 44.2 | 58.1576736 | 0.08 | 70 | 25 | 2.175224 | 8592128.8
100 | 20 | 2.1 | 18.6 | 43.9 | 3.6 | 33.9 | 44.2 | 58.1576736 | 0.08 | 70 | 25 | 2.298821 | 8753024.5
100 | 20 | 2.1 | 18.6 | 43.9 | 3.6 | 33.9 | 44.2 | 58.1576736 | 0.08 | 70 | 25 | 2.396106 | 8756705.0
100 | 20 | 2.1 | 18.6 | 43.9 | 3.6 | 33.9 | 44.2 | 58.1576736 | 0.08 | 70 | 25 | 2.532254 | 8853590.5
100 | 20 | 2.1 | 18.6 | 43.9 | 3.6 | 33.9 | 44.2 | 58.1576736 | 0.08 | 70 | 25 | 2.639418 | 9134200.6
100 | 20 | 2.1 | 18.6 | 43.9 | 3.6 | 33.9 | 44.2 | 58.1576736 | 0.08 | 70 | 25 | 2.751117 | 9413965.1
100 | 20 | 2.1 | 18.6 | 43.9 | 3.6 | 33.9 | 44.2 | 58.1576736 | 0.08 | 70 | 25 | 2.867543 | 9513337.5
100 | 20 | 2.1 | 18.6 | 43.9 | 3.6 | 33.9 | 44.2 | 58.1576736 | 0.08 | 70 | 25 | 2.988896 | 9540891.2
100 | 20 | 2.1 | 18.6 | 43.9 | 3.6 | 33.9 | 44.2 | 58.1576736 | 0.08 | 70 | 25 | 3.072638 | 9800512.7
100 | 20 | 2.1 | 18.6 | 43.9 | 3.6 | 33.9 | 44.2 | 58.1576736 | 0.08 | 70 | 25 | 3.180623 | 10430567.3
100 | 20 | 2.1 | 18.6 | 43.9 | 3.6 | 33.9 | 44.2 | 58.1576736 | 0.08 | 70 | 25 | 3.287857 | 10837954.3
100 | 20 | 2.1 | 18.6 | 43.9 | 3.6 | 33.9 | 44.2 | 58.1576736 | 0.08 | 70 | 25 | 3.412823 | 11070967.0
100 | 20 | 2.1 | 18.6 | 43.9 | 3.6 | 33.9 | 44.2 | 58.1576736 | 0.08 | 70 | 25 | 3.508442 | 11302885.6
100 | 20 | 2.1 | 18.6 | 43.9 | 3.6 | 33.9 | 44.2 | 58.1576736 | 0.08 | 70 | 25 | 3.616721 | 11334070.1
100 | 20 | 2.1 | 18.6 | 43.9 | 3.6 | 33.9 | 44.2 | 58.1576736 | 0.08 | 70 | 25 | 3.738658 | 11354710.5
100 | 20 | 2.1 | 18.6 | 43.9 | 3.6 | 33.9 | 44.2 | 58.1576736 | 0.08 | 70 | 25 | 3.854041 | 11734344.7
100 | 20 | 2.1 | 18.6 | 43.9 | 3.6 | 33.9 | 44.2 | 58.1576736 | 0.08 | 70 | 25 | 3.9675 | 12174955.3
100 | 20 | 2.1 | 18.6 | 43.9 | 3.6 | 33.9 | 44.2 | 58.1576736 | 0.08 | 70 | 25 | 4.039405 | 12436068.8
100 | 20 | 2.1 | 18.6 | 43.9 | 3.6 | 33.9 | 44.2 | 58.1576736 | 0.08 | 70 | 25 | 4.146846 | 12616461.0
100 | 20 | 2.1 | 18.6 | 43.9 | 3.6 | 33.9 | 44.2 | 58.1576736 | 0.08 | 70 | 25 | 4.251268 | 12661521.8
100 | 20 | 2.1 | 18.6 | 43.9 | 3.6 | 33.9 | 44.2 | 58.1576736 | 0.08 | 70 | 25 | 4.358319 | 12900552.6
100 | 20 | 2.1 | 18.6 | 43.9 | 3.6 | 33.9 | 44.2 | 58.1576736 | 0.08 | 70 | 25 | 4.461897 | 13429742.8
100 | 20 | 2.1 | 18.6 | 43.9 | 3.6 | 33.9 | 44.2 | 58.1576736 | 0.08 | 70 | 25 | 4.567936 | 13661959.8
100 | 20 | 2.1 | 18.6 | 43.9 | 3.6 | 33.9 | 44.2 | 58.1576736 | 0.08 | 70 | 25 | 4.670039 | 13680362.1
100 | 20 | 2.1 | 18.6 | 43.9 | 3.6 | 33.9 | 44.2 | 58.1576736 | 0.08 | 70 | 25 | 4.794255 | 14111224.3
100 | 20 | 2.1 | 18.6 | 43.9 | 3.6 | 33.9 | 44.2 | 58.1576736 | 0.08 | 70 | 25 | 4.887891 | 14163049.2
100 | 20 | 2.1 | 18.6 | 43.9 | 3.6 | 33.9 | 44.2 | 58.1576736 | 0.08 | 70 | 25 | 4.990246 | 14214078.2
100 | 20 | 2.1 | 18.6 | 43.9 | 3.6 | 33.9 | 44.2 | 58.1576736 | 0.08 | 70 | 25 | 5.080686 | 14328371.4
100 | 20 | 2.1 | 18.6 | 43.9 | 3.6 | 33.9 | 44.2 | 58.1576736 | 0.08 | 70 | 25 | 5.179917 | 14514781.6
100 | 20 | 2.1 | 18.6 | 43.9 | 3.6 | 33.9 | 44.2 | 58.1576736 | 0.08 | 70 | 25 | 5.30302 | 14846868.3
100 | 20 | 2.1 | 18.6 | 43.9 | 3.6 | 33.9 | 44.2 | 58.1576736 | 0.08 | 70 | 25 | 5.48181 | 14972003.9
100 | 20 | 2.1 | 18.6 | 43.9 | 3.6 | 33.9 | 44.2 | 58.1576736 | 0.08 | 70 | 25 | 5.588875 | 15075852.5
100 | 20 | 2.1 | 18.6 | 43.9 | 3.6 | 33.9 | 44.2 | 58.1576736 | 0.08 | 70 | 25 | 5.698031 | 15100819.9
100 | 20 | 2.1 | 18.6 | 43.9 | 3.6 | 33.9 | 44.2 | 58.1576736 | 0.08 | 70 | 25 | 5.801299 | 15172439.7
100 | 20 | 2.1 | 18.6 | 43.9 | 3.6 | 33.9 | 44.2 | 58.1576736 | 0.08 | 70 | 25 | 5.898283 | 15320553.2
100 | 20 | 2.1 | 18.6 | 43.9 | 3.6 | 33.9 | 44.2 | 58.1576736 | 0.08 | 70 | 25 | 6.005179 | 15427087.6
100 | 20 | 2.1 | 18.6 | 43.9 | 3.6 | 33.9 | 44.2 | 58.1576736 | 0.08 | 70 | 25 | 6.088724 | 15569083.6
100 | 20 | 2.1 | 18.6 | 43.9 | 3.6 | 33.9 | 44.2 | 58.1576736 | 0.08 | 70 | 25 | 6.190513 | 15711328.4
100 | 20 | 2.1 | 18.6 | 43.9 | 3.6 | 33.9 | 44.2 | 58.1576736 | 0.08 | 70 | 25 | 6.285314 | 15754101.2
100 | 20 | 2.1 | 18.6 | 43.9 | 3.6 | 33.9 | 44.2 | 58.1576736 | 0.08 | 70 | 25 | 6.399225 | 15812143.1
100 | 20 | 2.1 | 18.6 | 43.9 | 3.6 | 33.9 | 44.2 | 58.1576736 | 0.08 | 70 | 25 | 6.488251 | 15966324.4
100 | 20 | 2.1 | 18.6 | 43.9 | 3.6 | 33.9 | 44.2 | 58.1576736 | 0.08 | 70 | 25 | 6.578516 | 16268072.2
100 | 20 | 2.1 | 18.6 | 43.9 | 3.6 | 33.9 | 44.2 | 58.1576736 | 0.08 | 70 | 25 | 6.688494 | 16581110.1
100 | 20 | 2.1 | 18.6 | 43.9 | 3.6 | 33.9 | 44.2 | 58.1576736 | 0.08 | 70 | 25 | 6.80031 | 16616124.2
100 | 20 | 2.1 | 18.6 | 43.9 | 3.6 | 33.9 | 44.2 | 58.1576736 | 0.08 | 70 | 25 | 6.885396 | 17029230.8
100 | 20 | 2.1 | 18.6 | 43.9 | 3.6 | 33.9 | 44.2 | 58.1576736 | 0.08 | 70 | 25 | 6.981187 | 17107017.7
100 | 20 | 2.1 | 18.6 | 43.9 | 3.6 | 33.9 | 44.2 | 58.1576736 | 0.08 | 70 | 25 | 7.068537 | 17333664.3
100 | 20 | 2.1 | 18.6 | 43.9 | 3.6 | 33.9 | 44.2 | 58.1576736 | 0.08 | 70 | 25 | 7.186706 | 17386483.9
100 | 20 | 2.1 | 18.6 | 43.9 | 3.6 | 33.9 | 44.2 | 58.1576736 | 0.08 | 70 | 25 | 7.286688 | 17431395.4
100 | 20 | 2.1 | 18.6 | 43.9 | 3.6 | 33.9 | 44.2 | 58.1576736 | 0.08 | 70 | 25 | 7.377861 | 17521516.9
100 | 20 | 2.1 | 18.6 | 43.9 | 3.6 | 33.9 | 44.2 | 58.1576736 | 0.08 | 70 | 25 | 7.470174 | 17580553.4
100 | 20 | 2.1 | 18.6 | 43.9 | 3.6 | 33.9 | 44.2 | 58.1576736 | 0.08 | 70 | 25 | 7.563642 | 17929848.8
100 | 20 | 2.1 | 18.6 | 43.9 | 3.6 | 33.9 | 44.2 | 58.1576736 | 0.08 | 70 | 25 | 7.65828 | 17978689.5
100 | 20 | 2.1 | 18.6 | 43.9 | 3.6 | 33.9 | 44.2 | 58.1576736 | 0.08 | 70 | 25 | 7.764823 | 18116905.6
100 | 20 | 2.1 | 18.6 | 43.9 | 3.6 | 33.9 | 44.2 | 58.1576736 | 0.08 | 70 | 25 | 7.851123 | 18153710.2
100 | 20 | 2.1 | 18.6 | 43.9 | 3.6 | 33.9 | 44.2 | 58.1576736 | 0.08 | 70 | 25 | 7.938383 | 18480226.5
100 | 20 | 2.1 | 18.6 | 43.9 | 3.6 | 33.9 | 44.2 | 58.1576736 | 0.08 | 70 | 25 | 8.048822 | 18600040.3
100 | 20 | 2.1 | 18.6 | 43.9 | 3.6 | 33.9 | 44.2 | 58.1576736 | 0.08 | 70 | 25 | 8.138279 | 18915714.2
100 | 20 | 2.1 | 18.6 | 43.9 | 3.6 | 33.9 | 44.2 | 58.1576736 | 0.08 | 70 | 25 | 8.240107 | 19068751.6
100 | 20 | 2.1 | 18.6 | 43.9 | 3.6 | 33.9 | 44.2 | 58.1576736 | 0.08 | 70 | 25 | 8.354744 | 19358065.5
100 | 20 | 2.1 | 18.6 | 43.9 | 3.6 | 33.9 | 44.2 | 58.1576736 | 0.08 | 70 | 25 | 8.42429 | 19512396.0
100 | 20 | 2.1 | 18.6 | 43.9 | 3.6 | 33.9 | 44.2 | 58.1576736 | 0.08 | 70 | 25 | 8.529697 | 19698657.0
100 | 20 | 2.1 | 18.6 | 43.9 | 3.6 | 33.9 | 44.2 | 58.1576736 | 0.08 | 70 | 25 | 8.612591 | 19733372.7
100 | 20 | 2.1 | 18.6 | 43.9 | 3.6 | 33.9 | 44.2 | 58.1576736 | 0.08 | 70 | 25 | 8.69629 | 19792459.0
100 | 20 | 2.1 | 18.6 | 43.9 | 3.6 | 33.9 | 44.2 | 58.1576736 | 0.08 | 70 | 25 | 8.8051 | 19959919.8
100 | 20 | 2.1 | 18.6 | 43.9 | 3.6 | 33.9 | 44.2 | 58.1576736 | 0.08 | 70 | 25 | 8.89067 | 20162792.6
100 | 20 | 2.1 | 18.6 | 43.9 | 3.6 | 33.9 | 44.2 | 58.1576736 | 0.08 | 70 | 25 | 9.001912 | 20233566.9
100 | 20 | 2.1 | 18.6 | 43.9 | 3.6 | 33.9 | 44.2 | 58.1576736 | 0.08 | 70 | 25 | 9.076846 | 20424453.3
100 | 20 | 2.1 | 18.6 | 43.9 | 3.6 | 33.9 | 44.2 | 58.1576736 | 0.08 | 70 | 25 | 9.165057 | 20470309.8
100 | 20 | 2.1 | 18.6 | 43.9 | 3.6 | 33.9 | 44.2 | 58.1576736 | 0.08 | 70 | 25 | 9.279732 | 20630360.0
100 | 20 | 2.1 | 18.6 | 43.9 | 3.6 | 33.9 | 44.2 | 58.1576736 | 0.08 | 70 | 25 | 9.369915 | 20639312.5
100 | 20 | 2.1 | 18.6 | 43.9 | 3.6 | 33.9 | 44.2 | 58.1576736 | 0.08 | 70 | 25 | 9.447912 | 20703471.8
100 | 20 | 2.1 | 18.6 | 43.9 | 3.6 | 33.9 | 44.2 | 58.1576736 | 0.08 | 70 | 25 | 9.552918 | 20828657.1
100 | 20 | 2.1 | 18.6 | 43.9 | 3.6 | 33.9 | 44.2 | 58.1576736 | 0.08 | 70 | 25 | 9.645756 | 20896496.9
100 | 20 | 2.1 | 18.6 | 43.9 | 3.6 | 33.9 | 44.2 | 58.1576736 | 0.08 | 70 | 25 | 9.739496 | 21147116.2
100 | 20 | 2.1 | 18.6 | 43.9 | 3.6 | 33.9 | 44.2 | 58.1576736 | 0.08 | 70 | 25 | 9.820569 | 21526601.3
100 | 20 | 2.1 | 18.6 | 43.9 | 3.6 | 33.9 | 44.2 | 58.1576736 | 0.08 | 70 | 25 | 9.916008 | 21539085.0
100 | 20 | 2.1 | 18.6 | 43.9 | 3.6 | 33.9 | 44.2 | 58.1576736 | 0.08 | 70 | 25 | 10.02622 | 21544357.0
100 | 20 | 2.1 | 18.6 | 43.9 | 3.6 | 33.9 | 44.2 | 58.1576736 | 0.08 | 70 | 25 | 10.09572 | 21576337.2
100 | 20 | 2.1 | 18.6 | 43.9 | 3.6 | 33.9 | 44.2 | 58.1576736 | 0.08 | 70 | 25 | 10.20793 | 21725743.9
100 | 20 | 2.1 | 18.6 | 43.9 | 3.6 | 33.9 | 44.2 | 58.1576736 | 0.08 | 70 | 25 | 10.30713 | 21799353.1
100 | 20 | 2.1 | 18.6 | 43.9 | 3.6 | 33.9 | 44.2 | 58.1576736 | 0.08 | 70 | 25 | 10.39293 | 21985266.0
100 | 20 | 2.1 | 18.6 | 43.9 | 3.6 | 33.9 | 44.2 | 58.1576736 | 0.08 | 70 | 25 | 10.47944 | 22257669.6
100 | 20 | 2.1 | 18.6 | 43.9 | 3.6 | 33.9 | 44.2 | 58.1576736 | 0.08 | 70 | 25 | 10.58128 | 22372012.5
100 | 20 | 2.1 | 18.6 | 43.9 | 3.6 | 33.9 | 44.2 | 58.1576736 | 0.08 | 70 | 25 | 10.66936 | 22378876.0
100 | 20 | 2.1 | 18.6 | 43.9 | 3.6 | 33.9 | 44.2 | 58.1576736 | 0.08 | 70 | 25 | 10.86273 | 22597614.6
100 | 20 | 2.1 | 18.6 | 43.9 | 3.6 | 33.9 | 44.2 | 58.1576736 | 0.08 | 70 | 25 | 10.93803 | 22622880.4
100 | 20 | 2.1 | 18.6 | 43.9 | 3.6 | 33.9 | 44.2 | 58.1576736 | 0.08 | 70 | 25 | 11.04433 | 22805709.7
100 | 20 | 2.1 | 18.6 | 43.9 | 3.6 | 33.9 | 44.2 | 58.1576736 | 0.08 | 70 | 25 | 11.12089 | 22883944.3
100 | 20 | 2.1 | 18.6 | 43.9 | 3.6 | 33.9 | 44.2 | 58.1576736 | 0.08 | 70 | 25 | 11.22896 | 23012213.2
100 | 20 | 2.1 | 18.6 | 43.9 | 3.6 | 33.9 | 44.2 | 58.1576736 | 0.08 | 70 | 25 | 11.3068 | 23142869.5
100 | 20 | 2.1 | 18.6 | 43.9 | 3.6 | 33.9 | 44.2 | 58.1576736 | 0.08 | 70 | 25 | 11.40092 | 23181414.8
100 | 20 | 2.1 | 18.6 | 43.9 | 3.6 | 33.9 | 44.2 | 58.1576736 | 0.08 | 70 | 25 | 11.47995 | 23344001.5
100 | 20 | 2.1 | 18.6 | 43.9 | 3.6 | 33.9 | 44.2 | 58.1576736 | 0.08 | 70 | 25 | 11.57551 | 23454465.0
100 | 20 | 2.1 | 18.6 | 43.9 | 3.6 | 33.9 | 44.2 | 58.1576736 | 0.08 | 70 | 25 | 11.67187 | 23470529.7
100 | 20 | 2.1 | 18.6 | 43.9 | 3.6 | 33.9 | 44.2 | 58.1576736 | 0.08 | 70 | 25 | 11.76903 | 23748056.2
100 | 20 | 2.1 | 18.6 | 43.9 | 3.6 | 33.9 | 44.2 | 58.1576736 | 0.08 | 70 | 25 | 11.83425 | 23778842.7
100 | 20 | 2.1 | 18.6 | 43.9 | 3.6 | 33.9 | 44.2 | 58.1576736 | 0.08 | 70 | 25 | 11.94926 | 23856032.8
100 | 20 | 2.1 | 18.6 | 43.9 | 3.6 | 33.9 | 44.2 | 58.1576736 | 0.08 | 70 | 25 | 12.03209 | 23986639.4
100 | 20 | 2.1 | 18.6 | 43.9 | 3.6 | 33.9 | 44.2 | 58.1576736 | 0.08 | 70 | 25 | 12.1155 | 24110332.6
100 | 20 | 2.1 | 18.6 | 43.9 | 3.6 | 33.9 | 44.2 | 58.1576736 | 0.08 | 70 | 25 | 12.21635 | 24144252.5
100 | 20 | 2.1 | 18.6 | 43.9 | 3.6 | 33.9 | 44.2 | 58.1576736 | 0.08 | 70 | 25 | 12.30103 | 24233031.1
100 | 20 | 2.1 | 18.6 | 43.9 | 3.6 | 33.9 | 44.2 | 58.1576736 | 0.08 | 70 | 25 | 12.40343 | 24280827.3
100 | 20 | 2.1 | 18.6 | 43.9 | 3.6 | 33.9 | 44.2 | 58.1576736 | 0.08 | 70 | 25 | 12.48941 | 24377265.3
100 | 20 | 2.1 | 18.6 | 43.9 | 3.6 | 33.9 | 44.2 | 58.1576736 | 0.08 | 70 | 25 | 12.57599 | 24453659.6
100 | 20 | 2.1 | 18.6 | 43.9 | 3.6 | 33.9 | 44.2 | 58.1576736 | 0.08 | 70 | 25 | 12.66316 | 24603812.4
100 | 20 | 2.1 | 18.6 | 43.9 | 3.6 | 33.9 | 44.2 | 58.1576736 | 0.08 | 70 | 25 | 12.75094 | 24672845.8
100 | 20 | 2.1 | 18.6 | 43.9 | 3.6 | 33.9 | 44.2 | 58.1576736 | 0.08 | 70 | 25 | 12.83933 | 24673094.5
100 | 20 | 2.1 | 18.6 | 43.9 | 3.6 | 33.9 | 44.2 | 58.1576736 | 0.08 | 70 | 25 | 13.03595 | 24798230.1
100 | 20 | 2.1 | 18.6 | 43.9 | 3.6 | 33.9 | 44.2 | 58.1576736 | 0.08 | 70 | 25 | 13.1082 | 24801313.7
100 | 20 | 2.1 | 18.6 | 43.9 | 3.6 | 33.9 | 44.2 | 58.1576736 | 0.08 | 70 | 25 | 13.19906 | 24893474.4
100 | 20 | 2.1 | 18.6 | 43.9 | 3.6 | 33.9 | 44.2 | 58.1576736 | 0.08 | 70 | 25 | 13.29056 | 24945746.8
100 | 20 | 2.1 | 18.6 | 43.9 | 3.6 | 33.9 | 44.2 | 58.1576736 | 0.08 | 70 | 25 | 13.38269 | 24974742.9
100 | 20 | 2.1 | 18.6 | 43.9 | 3.6 | 33.9 | 44.2 | 58.1576736 | 0.08 | 70 | 25 | 13.47546 | 25130018.4
100 | 20 | 2.1 | 18.6 | 43.9 | 3.6 | 33.9 | 44.2 | 58.1576736 | 0.08 | 70 | 25 | 13.56887 | 25242471.3
100 | 20 | 2.1 | 18.6 | 43.9 | 3.6 | 33.9 | 44.2 | 58.1576736 | 0.08 | 70 | 25 | 13.64407 | 25256397.4
100 | 20 | 2.1 | 18.6 | 43.9 | 3.6 | 33.9 | 44.2 | 58.1576736 | 0.08 | 70 | 25 | 13.75764 | 25315533.4
100 | 20 | 2.1 | 18.6 | 43.9 | 3.6 | 33.9 | 44.2 | 58.1576736 | 0.08 | 70 | 25 | 13.81478 | 25457529.5
100 | 20 | 2.1 | 18.6 | 43.9 | 3.6 | 33.9 | 44.2 | 58.1576736 | 0.08 | 70 | 25 | 13.92978 | 25503982.8
100 | 20 | 2.1 | 18.6 | 43.9 | 3.6 | 33.9 | 44.2 | 58.1576736 | 0.08 | 70 | 25 | 14.00698 | 25597735.0
100 | 20 | 2.1 | 18.6 | 43.9 | 3.6 | 33.9 | 44.2 | 58.1576736 | 0.08 | 70 | 25 | 14.0846 | 25702130.7
100 | 20 | 2.1 | 18.6 | 43.9 | 3.6 | 33.9 | 44.2 | 58.1576736 | 0.08 | 70 | 25 | 14.18223 | 25759874.1
100 | 20 | 2.1 | 18.6 | 43.9 | 3.6 | 33.9 | 44.2 | 58.1576736 | 0.08 | 70 | 25 | 14.26083 | 25779669.0
100 | 20 | 2.1 | 18.6 | 43.9 | 3.6 | 33.9 | 44.2 | 58.1576736 | 0.08 | 70 | 25 | 14.37954 | 25820154.0
100 | 20 | 2.1 | 18.6 | 43.9 | 3.6 | 33.9 | 44.2 | 58.1576736 | 0.08 | 70 | 25 | 14.43926 | 25924947.6
100 | 20 | 2.1 | 18.6 | 43.9 | 3.6 | 33.9 | 44.2 | 58.1576736 | 0.08 | 70 | 25 | 14.53936 | 25975578.8
100 | 20 | 2.1 | 18.6 | 43.9 | 3.6 | 33.9 | 44.2 | 58.1576736 | 0.08 | 70 | 25 | 14.61993 | 26108771.6
100 | 20 | 2.1 | 18.6 | 43.9 | 3.6 | 33.9 | 44.2 | 58.1576736 | 0.08 | 70 | 25 | 14.72128 | 26146720.1
100 | 20 | 2.1 | 18.6 | 43.9 | 3.6 | 33.9 | 44.2 | 58.1576736 | 0.08 | 70 | 25 | 14.80286 | 26173428.3
100 | 20 | 2.1 | 18.6 | 43.9 | 3.6 | 33.9 | 44.2 | 58.1576736 | 0.08 | 70 | 25 | 14.88489 | 26182728.9
100 | 20 | 2.1 | 18.6 | 43.9 | 3.6 | 33.9 | 44.2 | 58.1576736 | 0.08 | 70 | 25 | 14.98807 | 26542319.6
100 | 20 | 2.1 | 18.6 | 43.9 | 3.6 | 33.9 | 44.2 | 58.1576736 | 0.08 | 70 | 25 | 15.07114 | 26560075.3
100 | 20 | 2.1 | 18.6 | 43.9 | 3.6 | 33.9 | 44.2 | 58.1576736 | 0.08 | 70 | 25 | 15.17561 | 26626273.8
100 | 20 | 2.1 | 18.6 | 43.9 | 3.6 | 33.9 | 44.2 | 58.1576736 | 0.08 | 70 | 25 | 15.25971 | 26778714.4
100 | 20 | 2.1 | 18.6 | 43.9 | 3.6 | 33.9 | 44.2 | 58.1576736 | 0.08 | 70 | 25 | 15.34427 | 27354109.3
100 | 20 | 2.1 | 18.6 | 43.9 | 3.6 | 33.9 | 44.2 | 58.1576736 | 0.08 | 70 | 25 | 15.40801 | 27398971.1
100 | 20 | 2.1 | 18.6 | 43.9 | 3.6 | 33.9 | 44.2 | 58.1576736 | 0.08 | 70 | 25 | 15.51481 | 27414389.2
100 | 20 | 2.1 | 18.6 | 43.9 | 3.6 | 33.9 | 44.2 | 58.1576736 | 0.08 | 70 | 25 | 15.60079 | 27881857.1
100 | 20 | 2.1 | 18.6 | 43.9 | 3.6 | 33.9 | 44.2 | 58.1576736 | 0.08 | 70 | 25 | 15.68725 | 27995802.1
100 | 20 | 2.1 | 18.6 | 43.9 | 3.6 | 33.9 | 44.2 | 58.1576736 | 0.08 | 70 | 25 | 15.77419 | 28065730.8
100 | 20 | 2.1 | 18.6 | 43.9 | 3.6 | 33.9 | 44.2 | 58.1576736 | 0.08 | 70 | 25 | 15.8616 | 28218619.0
100 | 20 | 2.1 | 18.6 | 43.9 | 3.6 | 33.9 | 44.2 | 58.1576736 | 0.13 | 70 | 25 | 0.1316567 | 3577430.1
100 | 20 | 2.1 | 18.6 | 43.9 | 3.6 | 33.9 | 44.2 | 58.1576736 | 0.13 | 70 | 25 | 0.3143851 | 7066479.5
100 | 20 | 2.1 | 18.6 | 43.9 | 3.6 | 33.9 | 44.2 | 58.1576736 | 0.13 | 70 | 25 | 0.482471 | 7394189.4
100 | 20 | 2.1 | 18.6 | 43.9 | 3.6 | 33.9 | 44.2 | 58.1576736 | 0.13 | 70 | 25 | 0.6360295 | 8914914.9
100 | 20 | 2.1 | 18.6 | 43.9 | 3.6 | 33.9 | 44.2 | 58.1576736 | 0.13 | 70 | 25 | 0.7824953 | 8960522.8
100 | 20 | 2.1 | 18.6 | 43.9 | 3.6 | 33.9 | 44.2 | 58.1576736 | 0.13 | 70 | 25 | 0.923603 | 10152444.1
100 | 20 | 2.1 | 18.6 | 43.9 | 3.6 | 33.9 | 44.2 | 58.1576736 | 0.13 | 70 | 25 | 1.060445 | 10191834.9
100 | 20 | 2.1 | 18.6 | 43.9 | 3.6 | 33.9 | 44.2 | 58.1576736 | 0.13 | 70 | 25 | 1.184379 | 11276028.2
100 | 20 | 2.1 | 18.6 | 43.9 | 3.6 | 33.9 | 44.2 | 58.1576736 | 0.13 | 70 | 25 | 1.322797 | 11324719.7
100 | 20 | 2.1 | 18.6 | 43.9 | 3.6 | 33.9 | 44.2 | 58.1576736 | 0.13 | 70 | 25 | 1.437126 | 12066978.6
100 | 20 | 2.1 | 18.6 | 43.9 | 3.6 | 33.9 | 44.2 | 58.1576736 | 0.13 | 70 | 25 | 1.561337 | 12120693.4
100 | 20 | 2.1 | 18.6 | 43.9 | 3.6 | 33.9 | 44.2 | 58.1576736 | 0.13 | 70 | 25 | 1.696284 | 13154255.5
100 | 20 | 2.1 | 18.6 | 43.9 | 3.6 | 33.9 | 44.2 | 58.1576736 | 0.13 | 70 | 25 | 1.817607 | 13217519.6
100 | 20 | 2.1 | 18.6 | 43.9 | 3.6 | 33.9 | 44.2 | 58.1576736 | 0.13 | 70 | 25 | 1.947608 | 13429693.0
100 | 20 | 2.1 | 18.6 | 43.9 | 3.6 | 33.9 | 44.2 | 58.1576736 | 0.13 | 70 | 25 | 2.058272 | 14010061.5
100 | 20 | 2.1 | 18.6 | 43.9 | 3.6 | 33.9 | 44.2 | 58.1576736 | 0.13 | 70 | 25 | 2.175224 | 14487874.5
100 | 20 | 2.1 | 18.6 | 43.9 | 3.6 | 33.9 | 44.2 | 58.1576736 | 0.13 | 70 | 25 | 2.298821 | 14696019.3
100 | 20 | 2.1 | 18.6 | 43.9 | 3.6 | 33.9 | 44.2 | 58.1576736 | 0.13 | 70 | 25 | 2.396106 | 14736106.4
100 | 20 | 2.1 | 18.6 | 43.9 | 3.6 | 33.9 | 44.2 | 58.1576736 | 0.13 | 70 | 25 | 2.532254 | 14944102.1
100 | 20 | 2.1 | 18.6 | 43.9 | 3.6 | 33.9 | 44.2 | 58.1576736 | 0.13 | 70 | 25 | 2.639418 | 15696059.4
100 | 20 | 2.1 | 18.6 | 43.9 | 3.6 | 33.9 | 44.2 | 58.1576736 | 0.13 | 70 | 25 | 2.751117 | 15866852.6
100 | 20 | 2.1 | 18.6 | 43.9 | 3.6 | 33.9 | 44.2 | 58.1576736 | 0.13 | 70 | 25 | 2.85963 | 16034860.5
100 | 20 | 2.1 | 18.6 | 43.9 | 3.6 | 33.9 | 44.2 | 58.1576736 | 0.13 | 70 | 25 | 2.972424 | 16065647.1
100 | 20 | 2.1 | 18.6 | 43.9 | 3.6 | 33.9 | 44.2 | 58.1576736 | 0.13 | 70 | 25 | 3.072638 | 16559325.8
100 | 20 | 2.1 | 18.6 | 43.9 | 3.6 | 33.9 | 44.2 | 58.1576736 | 0.13 | 70 | 25 | 3.180623 | 17560609.3
100 | 20 | 2.1 | 18.6 | 43.9 | 3.6 | 33.9 | 44.2 | 58.1576736 | 0.13 | 70 | 25 | 3.306077 | 17614920.9
100 | 20 | 2.1 | 18.6 | 43.9 | 3.6 | 33.9 | 44.2 | 58.1576736 | 0.13 | 70 | 25 | 3.408111 | 18419697.9
100 | 20 | 2.1 | 18.6 | 43.9 | 3.6 | 33.9 | 44.2 | 58.1576736 | 0.13 | 70 | 25 | 3.51815 | 18470329.0
100 | 20 | 2.1 | 18.6 | 43.9 | 3.6 | 33.9 | 44.2 | 58.1576736 | 0.13 | 70 | 25 | 3.611727 | 19166184.3
100 | 20 | 2.1 | 18.6 | 43.9 | 3.6 | 33.9 | 44.2 | 58.1576736 | 0.13 | 70 | 25 | 3.728341 | 19318326.5
100 | 20 | 2.1 | 18.6 | 43.9 | 3.6 | 33.9 | 44.2 | 58.1576736 | 0.13 | 70 | 25 | 3.827509 | 19639322.1
100 | 20 | 2.1 | 18.6 | 43.9 | 3.6 | 33.9 | 44.2 | 58.1576736 | 0.13 | 70 | 25 | 3.956552 | 19935797.9
100 | 20 | 2.1 | 18.6 | 43.9 | 3.6 | 33.9 | 44.2 | 58.1576736 | 0.13 | 70 | 25 | 4.073029 | 19952260.5
100 | 20 | 2.1 | 18.6 | 43.9 | 3.6 | 33.9 | 44.2 | 58.1576736 | 0.13 | 70 | 25 | 4.146846 | 20490154.5
100 | 20 | 2.1 | 18.6 | 43.9 | 3.6 | 33.9 | 44.2 | 58.1576736 | 0.13 | 70 | 25 | 4.251268 | 20655924.3
100 | 20 | 2.1 | 18.6 | 43.9 | 3.6 | 33.9 | 44.2 | 58.1576736 | 0.13 | 70 | 25 | 4.370379 | 20867202.5
100 | 20 | 2.1 | 18.6 | 43.9 | 3.6 | 33.9 | 44.2 | 58.1576736 | 0.13 | 70 | 25 | 4.468066 | 21714354.4
100 | 20 | 2.1 | 18.6 | 43.9 | 3.6 | 33.9 | 44.2 | 58.1576736 | 0.13 | 70 | 25 | 4.567936 | 21896288.4
100 | 20 | 2.1 | 18.6 | 43.9 | 3.6 | 33.9 | 44.2 | 58.1576736 | 0.13 | 70 | 25 | 4.670039 | 21939857.1
100 | 20 | 2.1 | 18.6 | 43.9 | 3.6 | 33.9 | 44.2 | 58.1576736 | 0.13 | 70 | 25 | 4.800883 | 21987155.9
100 | 20 | 2.1 | 18.6 | 43.9 | 3.6 | 33.9 | 44.2 | 58.1576736 | 0.13 | 70 | 25 | 4.881142 | 22026795.4
100 | 20 | 2.1 | 18.6 | 43.9 | 3.6 | 33.9 | 44.2 | 58.1576736 | 0.13 | 70 | 25 | 4.983356 | 22829582.9
100 | 20 | 2.1 | 18.6 | 43.9 | 3.6 | 33.9 | 44.2 | 58.1576736 | 0.13 | 70 | 25 | 5.073671 | 23761435.1
100 | 20 | 2.1 | 18.6 | 43.9 | 3.6 | 33.9 | 44.2 | 58.1576736 | 0.13 | 70 | 25 | 5.19425 | 23797792.1
100 | 20 | 2.1 | 18.6 | 43.9 | 3.6 | 33.9 | 44.2 | 58.1576736 | 0.13 | 70 | 25 | 5.295698 | 23905918.0
100 | 20 | 2.1 | 18.6 | 43.9 | 3.6 | 33.9 | 44.2 | 58.1576736 | 0.13 | 70 | 25 | 5.496979 | 24176183.0
100 | 20 | 2.1 | 18.6 | 43.9 | 3.6 | 33.9 | 44.2 | 58.1576736 | 0.13 | 70 | 25 | 5.596602 | 24240043.9
100 | 20 | 2.1 | 18.6 | 43.9 | 3.6 | 33.9 | 44.2 | 58.1576736 | 0.13 | 70 | 25 | 5.705909 | 24316139.8
100 | 20 | 2.1 | 18.6 | 43.9 | 3.6 | 33.9 | 44.2 | 58.1576736 | 0.13 | 70 | 25 | 5.78529 | 24637135.5
100 | 20 | 2.1 | 18.6 | 43.9 | 3.6 | 33.9 | 44.2 | 58.1576736 | 0.13 | 70 | 25 | 5.890139 | 24708556.2
100 | 20 | 2.1 | 18.6 | 43.9 | 3.6 | 33.9 | 44.2 | 58.1576736 | 0.13 | 70 | 25 | 6.005179 | 24874127.1
100 | 20 | 2.1 | 18.6 | 43.9 | 3.6 | 33.9 | 44.2 | 58.1576736 | 0.13 | 70 | 25 | 6.088724 | 24947835.7
100 | 20 | 2.1 | 18.6 | 43.9 | 3.6 | 33.9 | 44.2 | 58.1576736 | 0.13 | 70 | 25 | 6.207643 | 25262415.4
100 | 20 | 2.1 | 18.6 | 43.9 | 3.6 | 33.9 | 44.2 | 58.1576736 | 0.13 | 70 | 25 | 6.294004 | 25273705.5
100 | 20 | 2.1 | 18.6 | 43.9 | 3.6 | 33.9 | 44.2 | 58.1576736 | 0.13 | 70 | 25 | 6.381567 | 25374818.6
100 | 20 | 2.1 | 18.6 | 43.9 | 3.6 | 33.9 | 44.2 | 58.1576736 | 0.13 | 70 | 25 | 6.497222 | 25788571.7
100 | 20 | 2.1 | 18.6 | 43.9 | 3.6 | 33.9 | 44.2 | 58.1576736 | 0.13 | 70 | 25 | 6.59672 | 25804686.2
100 | 20 | 2.1 | 18.6 | 43.9 | 3.6 | 33.9 | 44.2 | 58.1576736 | 0.13 | 70 | 25 | 6.688494 | 26111258.4
100 | 20 | 2.1 | 18.6 | 43.9 | 3.6 | 33.9 | 44.2 | 58.1576736 | 0.13 | 70 | 25 | 6.781545 | 26377494.8
100 | 20 | 2.1 | 18.6 | 43.9 | 3.6 | 33.9 | 44.2 | 58.1576736 | 0.13 | 70 | 25 | 6.87589 | 26745689.8
100 | 20 | 2.1 | 18.6 | 43.9 | 3.6 | 33.9 | 44.2 | 58.1576736 | 0.13 | 70 | 25 | 6.981187 | 26959852.6
100 | 20 | 2.1 | 18.6 | 43.9 | 3.6 | 33.9 | 44.2 | 58.1576736 | 0.13 | 70 | 25 | 7.07831 | 28939690.4
100 | 20 | 2.1 | 18.6 | 43.9 | 3.6 | 33.9 | 44.2 | 58.1576736 | 0.13 | 70 | 25 | 7.176784 | 28997135.4
100 | 20 | 2.1 | 18.6 | 43.9 | 3.6 | 33.9 | 44.2 | 58.1576736 | 0.13 | 70 | 25 | 7.266581 | 29053834.3
100 | 20 | 2.1 | 18.6 | 43.9 | 3.6 | 33.9 | 44.2 | 58.1576736 | 0.13 | 70 | 25 | 7.45986 | 29367319.8
100 | 20 | 2.1 | 18.6 | 43.9 | 3.6 | 33.9 | 44.2 | 58.1576736 | 0.13 | 70 | 25 | 7.563642 | 29369806.6
100 | 20 | 2.1 | 18.6 | 43.9 | 3.6 | 33.9 | 44.2 | 58.1576736 | 0.13 | 70 | 25 | 7.65828 | 29375625.7
100 | 20 | 2.1 | 18.6 | 43.9 | 3.6 | 33.9 | 44.2 | 58.1576736 | 0.13 | 70 | 25 | 7.764823 | 29576310.2
100 | 20 | 2.1 | 18.6 | 43.9 | 3.6 | 33.9 | 44.2 | 58.1576736 | 0.13 | 70 | 25 | 7.840284 | 29603167.6
100 | 20 | 2.1 | 18.6 | 43.9 | 3.6 | 33.9 | 44.2 | 58.1576736 | 0.13 | 70 | 25 | 7.949358 | 29619928.6
100 | 20 | 2.1 | 18.6 | 43.9 | 3.6 | 33.9 | 44.2 | 58.1576736 | 0.13 | 70 | 25 | 8.03771 | 29693090.1
100 | 20 | 2.1 | 18.6 | 43.9 | 3.6 | 33.9 | 44.2 | 58.1576736 | 0.13 | 70 | 25 | 8.138279 | 29754762.6
100 | 20 | 2.1 | 18.6 | 43.9 | 3.6 | 33.9 | 44.2 | 58.1576736 | 0.13 | 70 | 25 | 8.22873 | 29929136.8
100 | 20 | 2.1 | 18.6 | 43.9 | 3.6 | 33.9 | 44.2 | 58.1576736 | 0.13 | 70 | 25 | 8.33169 | 30007421.1
100 | 20 | 2.1 | 18.6 | 43.9 | 3.6 | 33.9 | 44.2 | 58.1576736 | 0.13 | 70 | 25 | 8.42429 | 30226706.8
100 | 20 | 2.1 | 18.6 | 43.9 | 3.6 | 33.9 | 44.2 | 58.1576736 | 0.13 | 70 | 25 | 8.50616 | 30428037.8
100 | 20 | 2.1 | 18.6 | 43.9 | 3.6 | 33.9 | 44.2 | 58.1576736 | 0.13 | 70 | 25 | 8.624498 | 30536064.2
100 | 20 | 2.1 | 18.6 | 43.9 | 3.6 | 33.9 | 44.2 | 58.1576736 | 0.13 | 70 | 25 | 8.708313 | 30727298.8
100 | 20 | 2.1 | 18.6 | 43.9 | 3.6 | 33.9 | 44.2 | 58.1576736 | 0.13 | 70 | 25 | 8.8051 | 30772011.4
100 | 20 | 2.1 | 18.6 | 43.9 | 3.6 | 33.9 | 44.2 | 58.1576736 | 0.13 | 70 | 25 | 8.902962 | 30802798.0
100 | 20 | 2.1 | 18.6 | 43.9 | 3.6 | 33.9 | 44.2 | 58.1576736 | 0.13 | 70 | 25 | 8.989484 | 31044713.5
100 | 20 | 2.1 | 18.6 | 43.9 | 3.6 | 33.9 | 44.2 | 58.1576736 | 0.13 | 70 | 25 | 9.089395 | 31235649.7
100 | 20 | 2.1 | 18.6 | 43.9 | 3.6 | 33.9 | 44.2 | 58.1576736 | 0.13 | 70 | 25 | 9.177728 | 31612449.0
100 | 20 | 2.1 | 18.6 | 43.9 | 3.6 | 33.9 | 44.2 | 58.1576736 | 0.13 | 70 | 25 | 9.279732 | 31661488.6
100 | 20 | 2.1 | 18.6 | 43.9 | 3.6 | 33.9 | 44.2 | 58.1576736 | 0.13 | 70 | 25 | 9.382869 | 31859885.2
100 | 20 | 2.1 | 18.6 | 43.9 | 3.6 | 33.9 | 44.2 | 58.1576736 | 0.13 | 70 | 25 | 9.447912 | 31963883.0
100 | 20 | 2.1 | 18.6 | 43.9 | 3.6 | 33.9 | 44.2 | 58.1576736 | 0.13 | 70 | 25 | 9.552918 | 32024162.9
100 | 20 | 2.1 | 18.6 | 43.9 | 3.6 | 33.9 | 44.2 | 58.1576736 | 0.13 | 70 | 25 | 9.659092 | 32061564.3
100 | 20 | 2.1 | 18.6 | 43.9 | 3.6 | 33.9 | 44.2 | 58.1576736 | 0.13 | 70 | 25 | 9.726049 | 32150641.4
100 | 20 | 2.1 | 18.6 | 43.9 | 3.6 | 33.9 | 44.2 | 58.1576736 | 0.13 | 70 | 25 | 9.834147 | 32196298.9
100 | 20 | 2.1 | 18.6 | 43.9 | 3.6 | 33.9 | 44.2 | 58.1576736 | 0.13 | 70 | 25 | 9.929718 | 32268813.9
100 | 20 | 2.1 | 18.6 | 43.9 | 3.6 | 33.9 | 44.2 | 58.1576736 | 0.13 | 70 | 25 | 10.01237 | 32310691.6
100 | 20 | 2.1 | 18.6 | 43.9 | 3.6 | 33.9 | 44.2 | 58.1576736 | 0.13 | 70 | 25 | 10.12365 | 32477406.4
100 | 20 | 2.1 | 18.6 | 43.9 | 3.6 | 33.9 | 44.2 | 58.1576736 | 0.13 | 70 | 25 | 10.20793 | 32666701.3
100 | 20 | 2.1 | 18.6 | 43.9 | 3.6 | 33.9 | 44.2 | 58.1576736 | 0.13 | 70 | 25 | 10.30713 | 32797656.0
100 | 20 | 2.1 | 18.6 | 43.9 | 3.6 | 33.9 | 44.2 | 58.1576736 | 0.13 | 70 | 25 | 10.39293 | 32810438.1
100 | 20 | 2.1 | 18.6 | 43.9 | 3.6 | 33.9 | 44.2 | 58.1576736 | 0.13 | 70 | 25 | 10.47944 | 32938707.0
100 | 20 | 2.1 | 18.6 | 43.9 | 3.6 | 33.9 | 44.2 | 58.1576736 | 0.13 | 70 | 25 | 10.58128 | 32966360.2
100 | 20 | 2.1 | 18.6 | 43.9 | 3.6 | 33.9 | 44.2 | 58.1576736 | 0.13 | 70 | 25 | 10.66936 | 32987199.5
100 | 20 | 2.1 | 18.6 | 43.9 | 3.6 | 33.9 | 44.2 | 58.1576736 | 0.13 | 70 | 25 | 10.86273 | 33250402.0
100 | 20 | 2.1 | 18.6 | 43.9 | 3.6 | 33.9 | 44.2 | 58.1576736 | 0.13 | 70 | 25 | 10.95315 | 33283824.6
100 | 20 | 2.1 | 18.6 | 43.9 | 3.6 | 33.9 | 44.2 | 58.1576736 | 0.13 | 70 | 25 | 11.04433 | 33299193.0
100 | 20 | 2.1 | 18.6 | 43.9 | 3.6 | 33.9 | 44.2 | 58.1576736 | 0.13 | 70 | 25 | 11.12089 | 33304166.6
100 | 20 | 2.1 | 18.6 | 43.9 | 3.6 | 33.9 | 44.2 | 58.1576736 | 0.13 | 70 | 25 | 11.21346 | 33344601.9
100 | 20 | 2.1 | 18.6 | 43.9 | 3.6 | 33.9 | 44.2 | 58.1576736 | 0.13 | 70 | 25 | 11.3068 | 33389413.9
100 | 20 | 2.1 | 18.6 | 43.9 | 3.6 | 33.9 | 44.2 | 58.1576736 | 0.13 | 70 | 25 | 11.38518 | 33530763.4
100 | 20 | 2.1 | 18.6 | 43.9 | 3.6 | 33.9 | 44.2 | 58.1576736 | 0.13 | 70 | 25 | 11.47995 | 33538373.0
100 | 20 | 2.1 | 18.6 | 43.9 | 3.6 | 33.9 | 44.2 | 58.1576736 | 0.13 | 70 | 25 | 11.57551 | 33664801.7
100 | 20 | 2.1 | 18.6 | 43.9 | 3.6 | 33.9 | 44.2 | 58.1576736 | 0.13 | 70 | 25 | 11.65575 | 33697627.4
100 | 20 | 2.1 | 18.6 | 43.9 | 3.6 | 33.9 | 44.2 | 58.1576736 | 0.13 | 70 | 25 | 11.75278 | 33914426.3
100 | 20 | 2.1 | 18.6 | 43.9 | 3.6 | 33.9 | 44.2 | 58.1576736 | 0.13 | 70 | 25 | 11.85061 | 33944118.6
100 | 20 | 2.1 | 18.6 | 43.9 | 3.6 | 33.9 | 44.2 | 58.1576736 | 0.13 | 70 | 25 | 11.94926 | 33951778.0
100 | 20 | 2.1 | 18.6 | 43.9 | 3.6 | 33.9 | 44.2 | 58.1576736 | 0.13 | 70 | 25 | 12.03209 | 34126699.2
100 | 20 | 2.1 | 18.6 | 43.9 | 3.6 | 33.9 | 44.2 | 58.1576736 | 0.13 | 70 | 25 | 12.13225 | 34214582.6
100 | 20 | 2.1 | 18.6 | 43.9 | 3.6 | 33.9 | 44.2 | 58.1576736 | 0.13 | 70 | 25 | 12.23324 | 34524686.0
100 | 20 | 2.1 | 18.6 | 43.9 | 3.6 | 33.9 | 44.2 | 58.1576736 | 0.13 | 70 | 25 | 12.31804 | 34568006.0
100 | 20 | 2.1 | 18.6 | 43.9 | 3.6 | 33.9 | 44.2 | 58.1576736 | 0.13 | 70 | 25 | 12.3863 | 34662951.9
100 | 20 | 2.1 | 18.6 | 43.9 | 3.6 | 33.9 | 44.2 | 58.1576736 | 0.13 | 70 | 25 | 12.48941 | 34707216.9
100 | 20 | 2.1 | 18.6 | 43.9 | 3.6 | 33.9 | 44.2 | 58.1576736 | 0.13 | 70 | 25 | 12.59337 | 34828920.7
100 | 20 | 2.1 | 18.6 | 43.9 | 3.6 | 33.9 | 44.2 | 58.1576736 | 0.13 | 70 | 25 | 12.68067 | 34840310.2
100 | 20 | 2.1 | 18.6 | 43.9 | 3.6 | 33.9 | 44.2 | 58.1576736 | 0.13 | 70 | 25 | 12.75094 | 35076555.8
100 | 20 | 2.1 | 18.6 | 43.9 | 3.6 | 33.9 | 44.2 | 58.1576736 | 0.13 | 70 | 25 | 12.85708 | 35490657.1
100 | 20 | 2.1 | 18.6 | 43.9 | 3.6 | 33.9 | 44.2 | 58.1576736 | 0.13 | 70 | 25 | 12.94621 | 35556010.1
100 | 20 | 2.1 | 18.6 | 43.9 | 3.6 | 33.9 | 44.2 | 58.1576736 | 0.13 | 70 | 25 | 13.01796 | 36119816.4
100 | 20 | 2.1 | 18.6 | 43.9 | 3.6 | 33.9 | 44.2 | 58.1576736 | 0.13 | 70 | 25 | 13.12632 | 36210733.7
100 | 20 | 2.1 | 18.6 | 43.9 | 3.6 | 33.9 | 44.2 | 58.1576736 | 0.13 | 70 | 25 | 13.19906 | 36434943.2
100 | 20 | 2.1 | 18.6 | 43.9 | 3.6 | 33.9 | 44.2 | 58.1576736 | 0.13 | 70 | 25 | 13.29056 | 37001634.3
100 | 20 | 2.1 | 18.6 | 43.9 | 3.6 | 33.9 | 44.2 | 58.1576736 | 0.13 | 70 | 25 | 13.40119 | 37087080.6
100 | 20 | 2.1 | 18.6 | 43.9 | 3.6 | 33.9 | 44.2 | 58.1576736 | 0.13 | 70 | 25 | 13.47546 | 37117817.4
100 | 20 | 2.1 | 18.6 | 43.9 | 3.6 | 33.9 | 44.2 | 58.1576736 | 0.13 | 70 | 25 | 13.58763 | 37160092.9
100 | 20 | 2.1 | 18.6 | 43.9 | 3.6 | 33.9 | 44.2 | 58.1576736 | 0.13 | 70 | 25 | 13.64407 | 37217140.0
100 | 20 | 2.1 | 18.6 | 43.9 | 3.6 | 33.9 | 44.2 | 58.1576736 | 0.13 | 70 | 25 | 13.75764 | 37456668.2
100 | 20 | 2.1 | 18.6 | 43.9 | 3.6 | 33.9 | 44.2 | 58.1576736 | 0.13 | 70 | 25 | 13.83388 | 37542611.9
100 | 20 | 2.1 | 18.6 | 43.9 | 3.6 | 33.9 | 44.2 | 58.1576736 | 0.13 | 70 | 25 | 13.91055 | 38121140.1
100 | 20 | 2.1 | 18.6 | 43.9 | 3.6 | 33.9 | 44.2 | 58.1576736 | 0.13 | 70 | 25 | 14.00698 | 38294370.3
100 | 20 | 2.1 | 18.6 | 43.9 | 3.6 | 33.9 | 44.2 | 58.1576736 | 0.13 | 70 | 25 | 14.0846 | 38544392.8
100 | 20 | 2.1 | 18.6 | 43.9 | 3.6 | 33.9 | 44.2 | 58.1576736 | 0.13 | 70 | 25 | 14.20184 | 39106806.6
100 | 20 | 2.1 | 18.6 | 43.9 | 3.6 | 33.9 | 44.2 | 58.1576736 | 0.13 | 70 | 25 | 14.28055 | 39127894.6
100 | 20 | 2.1 | 18.6 | 43.9 | 3.6 | 33.9 | 44.2 | 58.1576736 | 0.13 | 70 | 25 | 14.37954 | 39221646.8
100 | 20 | 2.1 | 18.6 | 43.9 | 3.6 | 33.9 | 44.2 | 58.1576736 | 0.13 | 70 | 25 | 14.45923 | 39315896.4
100 | 20 | 2.1 | 18.6 | 43.9 | 3.6 | 33.9 | 44.2 | 58.1576736 | 0.13 | 70 | 25 | 14.55946 | 39766603.3
100 | 20 | 2.1 | 18.6 | 43.9 | 3.6 | 33.9 | 44.2 | 58.1576736 | 0.13 | 70 | 25 | 14.64014 | 39828673.7
100 | 20 | 2.1 | 18.6 | 43.9 | 3.6 | 33.9 | 44.2 | 58.1576736 | 0.13 | 70 | 25 | 14.72128 | 40243222.6
100 | 20 | 2.1 | 18.6 | 43.9 | 3.6 | 33.9 | 44.2 | 58.1576736 | 0.13 | 70 | 25 | 14.80286 | 40565909.3
100 | 20 | 2.1 | 18.6 | 43.9 | 3.6 | 33.9 | 44.2 | 58.1576736 | 0.13 | 70 | 25 | 14.90547 | 41720230.2
100 | 20 | 2.1 | 18.6 | 43.9 | 3.6 | 33.9 | 44.2 | 58.1576736 | 0.13 | 70 | 25 | 14.98807 | 41819055.5
100 | 20 | 2.1 | 18.6 | 43.9 | 3.6 | 33.9 | 44.2 | 58.1576736 | 0.13 | 70 | 25 | 15.07114 | 41825670.4
100 | 20 | 2.1 | 18.6 | 43.9 | 3.6 | 33.9 | 44.2 | 58.1576736 | 0.13 | 70 | 25 | 15.15466 | 42278615.4
100 | 20 | 2.1 | 18.6 | 43.9 | 3.6 | 33.9 | 44.2 | 58.1576736 | 0.13 | 70 | 25 | 15.25971 | 42495265.1
100 | 20 | 2.1 | 18.6 | 43.9 | 3.6 | 33.9 | 44.2 | 58.1576736 | 0.13 | 70 | 25 | 15.34427 | 42643726.8
100 | 20 | 2.1 | 18.6 | 43.9 | 3.6 | 33.9 | 44.2 | 58.1576736 | 0.13 | 70 | 25 | 15.42931 | 42762595.6
100 | 20 | 2.1 | 18.6 | 43.9 | 3.6 | 33.9 | 44.2 | 58.1576736 | 0.13 | 70 | 25 | 15.49339 | 42817852.2
100 | 20 | 2.1 | 18.6 | 43.9 | 3.6 | 33.9 | 44.2 | 58.1576736 | 0.13 | 70 | 25 | 15.57925 | 42823920.0
100 | 20 | 2.1 | 18.6 | 43.9 | 3.6 | 33.9 | 44.2 | 58.1576736 | 0.13 | 70 | 25 | 15.68725 | 42891909.0
100 | 20 | 2.1 | 18.6 | 43.9 | 3.6 | 33.9 | 44.2 | 58.1576736 | 0.13 | 70 | 25 | 15.77419 | 43638793.3
100 | 20 | 2.1 | 18.6 | 43.9 | 3.6 | 33.9 | 44.2 | 58.1576736 | 0.13 | 70 | 25 | 15.8616 | 44168779.3
100 | 20 | 2.1 | 18.6 | 43.9 | 3.6 | 33.9 | 44.2 | 58.1576736 | 0.18 | 70 | 25 | 0.1353454 | 4676215.9
100 | 20 | 2.1 | 18.6 | 43.9 | 3.6 | 33.9 | 44.2 | 58.1576736 | 0.18 | 70 | 25 | 0.3187588 | 8288391.5
100 | 20 | 2.1 | 18.6 | 43.9 | 3.6 | 33.9 | 44.2 | 58.1576736 | 0.18 | 70 | 25 | 0.482471 | 8629381.0
100 | 20 | 2.1 | 18.6 | 43.9 | 3.6 | 33.9 | 44.2 | 58.1576736 | 0.18 | 70 | 25 | 0.6360295 | 10267682.2
100 | 20 | 2.1 | 18.6 | 43.9 | 3.6 | 33.9 | 44.2 | 58.1576736 | 0.18 | 70 | 25 | 0.7824953 | 10315329.2
100 | 20 | 2.1 | 18.6 | 43.9 | 3.6 | 33.9 | 44.2 | 58.1576736 | 0.18 | 70 | 25 | 0.923603 | 11620151.1
100 | 20 | 2.1 | 18.6 | 43.9 | 3.6 | 33.9 | 44.2 | 58.1576736 | 0.18 | 70 | 25 | 1.060445 | 11660536.6
100 | 20 | 2.1 | 18.6 | 43.9 | 3.6 | 33.9 | 44.2 | 58.1576736 | 0.18 | 70 | 25 | 1.184379 | 12819930.7
100 | 20 | 2.1 | 18.6 | 43.9 | 3.6 | 33.9 | 44.2 | 58.1576736 | 0.18 | 70 | 25 | 1.322797 | 12838830.3
100 | 20 | 2.1 | 18.6 | 43.9 | 3.6 | 33.9 | 44.2 | 58.1576736 | 0.18 | 70 | 25 | 1.437126 | 13553436.0
100 | 20 | 2.1 | 18.6 | 43.9 | 3.6 | 33.9 | 44.2 | 58.1576736 | 0.18 | 70 | 25 | 1.561337 | 13631272.7
100 | 20 | 2.1 | 18.6 | 43.9 | 3.6 | 33.9 | 44.2 | 58.1576736 | 0.18 | 70 | 25 | 1.696284 | 14860993.3
100 | 20 | 2.1 | 18.6 | 43.9 | 3.6 | 33.9 | 44.2 | 58.1576736 | 0.18 | 70 | 25 | 1.817607 | 14911922.9
100 | 20 | 2.1 | 18.6 | 43.9 | 3.6 | 33.9 | 44.2 | 58.1576736 | 0.18 | 70 | 25 | 1.947608 | 15211681.3
100 | 20 | 2.1 | 18.6 | 43.9 | 3.6 | 33.9 | 44.2 | 58.1576736 | 0.18 | 70 | 25 | 2.058272 | 15766734.2
100 | 20 | 2.1 | 18.6 | 43.9 | 3.6 | 33.9 | 44.2 | 58.1576736 | 0.18 | 70 | 25 | 2.175224 | 16301345.6
100 | 20 | 2.1 | 18.6 | 43.9 | 3.6 | 33.9 | 44.2 | 58.1576736 | 0.18 | 70 | 25 | 2.298821 | 16348147.1
100 | 20 | 2.1 | 18.6 | 43.9 | 3.6 | 33.9 | 44.2 | 58.1576736 | 0.18 | 70 | 25 | 2.396106 | 16540326.7
100 | 20 | 2.1 | 18.6 | 43.9 | 3.6 | 33.9 | 44.2 | 58.1576736 | 0.18 | 70 | 25 | 2.532254 | 16773836.8
100 | 20 | 2.1 | 18.6 | 43.9 | 3.6 | 33.9 | 44.2 | 58.1576736 | 0.18 | 70 | 25 | 2.639418 | 16860526.5
100 | 20 | 2.1 | 18.6 | 43.9 | 3.6 | 33.9 | 44.2 | 58.1576736 | 0.18 | 70 | 25 | 2.735955 | 17901002.0
100 | 20 | 2.1 | 18.6 | 43.9 | 3.6 | 33.9 | 44.2 | 58.1576736 | 0.18 | 70 | 25 | 2.867543 | 18535582.6
100 | 20 | 2.1 | 18.6 | 43.9 | 3.6 | 33.9 | 44.2 | 58.1576736 | 0.18 | 70 | 25 | 2.964221 | 18849267.0
100 | 20 | 2.1 | 18.6 | 43.9 | 3.6 | 33.9 | 44.2 | 58.1576736 | 0.18 | 70 | 25 | 3.076886 | 19594211.6
100 | 20 | 2.1 | 18.6 | 43.9 | 3.6 | 33.9 | 44.2 | 58.1576736 | 0.18 | 70 | 25 | 3.189424 | 19852440.5
100 | 20 | 2.1 | 18.6 | 43.9 | 3.6 | 33.9 | 44.2 | 58.1576736 | 0.18 | 70 | 25 | 3.287857 | 20061480.6
100 | 20 | 2.1 | 18.6 | 43.9 | 3.6 | 33.9 | 44.2 | 58.1576736 | 0.18 | 70 | 25 | 3.394014 | 20167119.7
100 | 20 | 2.1 | 18.6 | 43.9 | 3.6 | 33.9 | 44.2 | 58.1576736 | 0.18 | 70 | 25 | 3.542538 | 20195469.1
100 | 20 | 2.1 | 18.6 | 43.9 | 3.6 | 33.9 | 44.2 | 58.1576736 | 0.18 | 70 | 25 | 3.621721 | 20910373.3
100 | 20 | 2.1 | 18.6 | 43.9 | 3.6 | 33.9 | 44.2 | 58.1576736 | 0.18 | 70 | 25 | 3.723193 | 20947327.0
100 | 20 | 2.1 | 18.6 | 43.9 | 3.6 | 33.9 | 44.2 | 58.1576736 | 0.18 | 70 | 25 | 3.832801 | 21032723.6
100 | 20 | 2.1 | 18.6 | 43.9 | 3.6 | 33.9 | 44.2 | 58.1576736 | 0.18 | 70 | 25 | 3.962023 | 22045396.7
100 | 20 | 2.1 | 18.6 | 43.9 | 3.6 | 33.9 | 44.2 | 58.1576736 | 0.18 | 70 | 25 | 4.050582 | 22625814.9
100 | 20 | 2.1 | 18.6 | 43.9 | 3.6 | 33.9 | 44.2 | 58.1576736 | 0.18 | 70 | 25 | 4.146846 | 22668935.9
100 | 20 | 2.1 | 18.6 | 43.9 | 3.6 | 33.9 | 44.2 | 58.1576736 | 0.18 | 70 | 25 | 4.251268 | 22951585.1
100 | 20 | 2.1 | 18.6 | 43.9 | 3.6 | 33.9 | 44.2 | 58.1576736 | 0.18 | 70 | 25 | 4.364345 | 23037976.4
100 | 20 | 2.1 | 18.6 | 43.9 | 3.6 | 33.9 | 44.2 | 58.1576736 | 0.18 | 70 | 25 | 4.480429 | 23132623.9
100 | 20 | 2.1 | 18.6 | 43.9 | 3.6 | 33.9 | 44.2 | 58.1576736 | 0.18 | 70 | 25 | 4.580576 | 23235278.8
100 | 20 | 2.1 | 18.6 | 43.9 | 3.6 | 33.9 | 44.2 | 58.1576736 | 0.18 | 70 | 25 | 4.682961 | 23714534.1
100 | 20 | 2.1 | 18.6 | 43.9 | 3.6 | 33.9 | 44.2 | 58.1576736 | 0.18 | 70 | 25 | 4.774424 | 24063332.1
100 | 20 | 2.1 | 18.6 | 43.9 | 3.6 | 33.9 | 44.2 | 58.1576736 | 0.18 | 70 | 25 | 4.874403 | 24159770.1
100 | 20 | 2.1 | 18.6 | 43.9 | 3.6 | 33.9 | 44.2 | 58.1576736 | 0.18 | 70 | 25 | 4.983356 | 24811062.0
100 | 20 | 2.1 | 18.6 | 43.9 | 3.6 | 33.9 | 44.2 | 58.1576736 | 0.18 | 70 | 25 | 5.08771 | 25231280.8
100 | 20 | 2.1 | 18.6 | 43.9 | 3.6 | 33.9 | 44.2 | 58.1576736 | 0.18 | 70 | 25 | 5.179917 | 25358704.2
100 | 20 | 2.1 | 18.6 | 43.9 | 3.6 | 33.9 | 44.2 | 58.1576736 | 0.18 | 70 | 25 | 5.295698 | 25381483.2
100 | 20 | 2.1 | 18.6 | 43.9 | 3.6 | 33.9 | 44.2 | 58.1576736 | 0.18 | 70 | 25 | 5.48181 | 25588384.7
100 | 20 | 2.1 | 18.6 | 43.9 | 3.6 | 33.9 | 44.2 | 58.1576736 | 0.18 | 70 | 25 | 5.60434 | 25651300.6
100 | 20 | 2.1 | 18.6 | 43.9 | 3.6 | 33.9 | 44.2 | 58.1576736 | 0.18 | 70 | 25 | 5.682308 | 25702578.3
100 | 20 | 2.1 | 18.6 | 43.9 | 3.6 | 33.9 | 44.2 | 58.1576736 | 0.18 | 70 | 25 | 5.809319 | 26148162.4
100 | 20 | 2.1 | 18.6 | 43.9 | 3.6 | 33.9 | 44.2 | 58.1576736 | 0.18 | 70 | 25 | 5.890139 | 26185464.4
100 | 20 | 2.1 | 18.6 | 43.9 | 3.6 | 33.9 | 44.2 | 58.1576736 | 0.18 | 70 | 25 | 5.988608 | 27307705.7
100 | 20 | 2.1 | 18.6 | 43.9 | 3.6 | 33.9 | 44.2 | 58.1576736 | 0.18 | 70 | 25 | 6.097142 | 27370174.0
100 | 20 | 2.1 | 18.6 | 43.9 | 3.6 | 33.9 | 44.2 | 58.1576736 | 0.18 | 70 | 25 | 6.285314 | 27433487.8
100 | 20 | 2.1 | 18.6 | 43.9 | 3.6 | 33.9 | 44.2 | 58.1576736 | 0.18 | 70 | 25 | 6.381567 | 27636659.0
100 | 20 | 2.1 | 18.6 | 43.9 | 3.6 | 33.9 | 44.2 | 58.1576736 | 0.18 | 70 | 25 | 6.488251 | 27815509.4
100 | 20 | 2.1 | 18.6 | 43.9 | 3.6 | 33.9 | 44.2 | 58.1576736 | 0.18 | 70 | 25 | 6.587612 | 28501666.2
100 | 20 | 2.1 | 18.6 | 43.9 | 3.6 | 33.9 | 44.2 | 58.1576736 | 0.18 | 70 | 25 | 6.697741 | 28659876.1
100 | 20 | 2.1 | 18.6 | 43.9 | 3.6 | 33.9 | 44.2 | 58.1576736 | 0.18 | 70 | 25 | 6.781545 | 28672608.5
100 | 20 | 2.1 | 18.6 | 43.9 | 3.6 | 33.9 | 44.2 | 58.1576736 | 0.18 | 70 | 25 | 6.894916 | 29113865.6
100 | 20 | 2.1 | 18.6 | 43.9 | 3.6 | 33.9 | 44.2 | 58.1576736 | 0.18 | 70 | 25 | 6.981187 | 29172006.9
100 | 20 | 2.1 | 18.6 | 43.9 | 3.6 | 33.9 | 44.2 | 58.1576736 | 0.18 | 70 | 25 | 7.07831 | 29334941.8
100 | 20 | 2.1 | 18.6 | 43.9 | 3.6 | 33.9 | 44.2 | 58.1576736 | 0.18 | 70 | 25 | 7.176784 | 29535178.6
100 | 20 | 2.1 | 18.6 | 43.9 | 3.6 | 33.9 | 44.2 | 58.1576736 | 0.18 | 70 | 25 | 7.266581 | 29741781.6
100 | 20 | 2.1 | 18.6 | 43.9 | 3.6 | 33.9 | 44.2 | 58.1576736 | 0.18 | 70 | 25 | 7.45986 | 29990113.0
100 | 20 | 2.1 | 18.6 | 43.9 | 3.6 | 33.9 | 44.2 | 58.1576736 | 0.18 | 70 | 25 | 7.563642 | 30399041.8
100 | 20 | 2.1 | 18.6 | 43.9 | 3.6 | 33.9 | 44.2 | 58.1576736 | 0.18 | 70 | 25 | 7.65828 | 30658364.8
100 | 20 | 2.1 | 18.6 | 43.9 | 3.6 | 33.9 | 44.2 | 58.1576736 | 0.18 | 70 | 25 | 7.754102 | 30787728.0
100 | 20 | 2.1 | 18.6 | 43.9 | 3.6 | 33.9 | 44.2 | 58.1576736 | 0.18 | 70 | 25 | 7.840284 | 30876307.6
100 | 20 | 2.1 | 18.6 | 43.9 | 3.6 | 33.9 | 44.2 | 58.1576736 | 0.18 | 70 | 25 | 7.949358 | 31068139.1
100 | 20 | 2.1 | 18.6 | 43.9 | 3.6 | 33.9 | 44.2 | 58.1576736 | 0.18 | 70 | 25 | 8.03771 | 31213865.3
100 | 20 | 2.1 | 18.6 | 43.9 | 3.6 | 33.9 | 44.2 | 58.1576736 | 0.18 | 70 | 25 | 8.138279 | 31622495.6
100 | 20 | 2.1 | 18.6 | 43.9 | 3.6 | 33.9 | 44.2 | 58.1576736 | 0.18 | 70 | 25 | 8.240107 | 31647413.3
100 | 20 | 2.1 | 18.6 | 43.9 | 3.6 | 33.9 | 44.2 | 58.1576736 | 0.18 | 70 | 25 | 8.320186 | 31782496.1
100 | 20 | 2.1 | 18.6 | 43.9 | 3.6 | 33.9 | 44.2 | 58.1576736 | 0.18 | 70 | 25 | 8.435938 | 31792841.2
100 | 20 | 2.1 | 18.6 | 43.9 | 3.6 | 33.9 | 44.2 | 58.1576736 | 0.18 | 70 | 25 | 8.529697 | 31808905.9
100 | 20 | 2.1 | 18.6 | 43.9 | 3.6 | 33.9 | 44.2 | 58.1576736 | 0.18 | 70 | 25 | 8.612591 | 31846058.6
100 | 20 | 2.1 | 18.6 | 43.9 | 3.6 | 33.9 | 44.2 | 58.1576736 | 0.18 | 70 | 25 | 8.708313 | 31948564.3
100 | 20 | 2.1 | 18.6 | 43.9 | 3.6 | 33.9 | 44.2 | 58.1576736 | 0.18 | 70 | 25 | 8.8051 | 31954035.3
100 | 20 | 2.1 | 18.6 | 43.9 | 3.6 | 33.9 | 44.2 | 58.1576736 | 0.18 | 70 | 25 | 8.89067 | 32517145.4
100 | 20 | 2.1 | 18.6 | 43.9 | 3.6 | 33.9 | 44.2 | 58.1576736 | 0.18 | 70 | 25 | 8.977072 | 32857040.6
100 | 20 | 2.1 | 18.6 | 43.9 | 3.6 | 33.9 | 44.2 | 58.1576736 | 0.18 | 70 | 25 | 9.076846 | 32941243.6
100 | 20 | 2.1 | 18.6 | 43.9 | 3.6 | 33.9 | 44.2 | 58.1576736 | 0.18 | 70 | 25 | 9.177728 | 33214592.2
100 | 20 | 2.1 | 18.6 | 43.9 | 3.6 | 33.9 | 44.2 | 58.1576736 | 0.18 | 70 | 25 | 9.26692 | 33400505.0
100 | 20 | 2.1 | 18.6 | 43.9 | 3.6 | 33.9 | 44.2 | 58.1576736 | 0.18 | 70 | 25 | 9.356978 | 33443427.1
100 | 20 | 2.1 | 18.6 | 43.9 | 3.6 | 33.9 | 44.2 | 58.1576736 | 0.18 | 70 | 25 | 9.460974 | 33796452.7
100 | 20 | 2.1 | 18.6 | 43.9 | 3.6 | 33.9 | 44.2 | 58.1576736 | 0.18 | 70 | 25 | 9.552918 | 34046922.8
100 | 20 | 2.1 | 18.6 | 43.9 | 3.6 | 33.9 | 44.2 | 58.1576736 | 0.18 | 70 | 25 | 9.645756 | 34137541.6
100 | 20 | 2.1 | 18.6 | 43.9 | 3.6 | 33.9 | 44.2 | 58.1576736 | 0.18 | 70 | 25 | 9.752962 | 34138735.3
100 | 20 | 2.1 | 18.6 | 43.9 | 3.6 | 33.9 | 44.2 | 58.1576736 | 0.18 | 70 | 25 | 9.834147 | 34186382.3
100 | 20 | 2.1 | 18.6 | 43.9 | 3.6 | 33.9 | 44.2 | 58.1576736 | 0.18 | 70 | 25 | 9.929718 | 34293314.5
100 | 20 | 2.1 | 18.6 | 43.9 | 3.6 | 33.9 | 44.2 | 58.1576736 | 0.18 | 70 | 25 | 10.02622 | 34421086.1
100 | 20 | 2.1 | 18.6 | 43.9 | 3.6 | 33.9 | 44.2 | 58.1576736 | 0.18 | 70 | 25 | 10.10968 | 34556914.9
100 | 20 | 2.1 | 18.6 | 43.9 | 3.6 | 33.9 | 44.2 | 58.1576736 | 0.18 | 70 | 25 | 10.19383 | 34560993.3
100 | 20 | 2.1 | 18.6 | 43.9 | 3.6 | 33.9 | 44.2 | 58.1576736 | 0.18 | 70 | 25 | 10.30713 | 35307628.9
100 | 20 | 2.1 | 18.6 | 43.9 | 3.6 | 33.9 | 44.2 | 58.1576736 | 0.18 | 70 | 25 | 10.39293 | 35446043.9
100 | 20 | 2.1 | 18.6 | 43.9 | 3.6 | 33.9 | 44.2 | 58.1576736 | 0.18 | 70 | 25 | 10.47944 | 35532335.8
100 | 20 | 2.1 | 18.6 | 43.9 | 3.6 | 33.9 | 44.2 | 58.1576736 | 0.18 | 70 | 25 | 10.56667 | 35557452.4
100 | 20 | 2.1 | 18.6 | 43.9 | 3.6 | 33.9 | 44.2 | 58.1576736 | 0.18 | 70 | 25 | 10.66936 | 35600275.0
100 | 20 | 2.1 | 18.6 | 43.9 | 3.6 | 33.9 | 44.2 | 58.1576736 | 0.18 | 70 | 25 | 10.84773 | 35612858.2
100 | 20 | 2.1 | 18.6 | 43.9 | 3.6 | 33.9 | 44.2 | 58.1576736 | 0.18 | 70 | 25 | 10.93803 | 35613753.5
100 | 20 | 2.1 | 18.6 | 43.9 | 3.6 | 33.9 | 44.2 | 58.1576736 | 0.18 | 70 | 25 | 11.02908 | 35767686.1
100 | 20 | 2.1 | 18.6 | 43.9 | 3.6 | 33.9 | 44.2 | 58.1576736 | 0.18 | 70 | 25 | 11.12089 | 35825628.5
100 | 20 | 2.1 | 18.6 | 43.9 | 3.6 | 33.9 | 44.2 | 58.1576736 | 0.18 | 70 | 25 | 11.21346 | 35897099.0
100 | 20 | 2.1 | 18.6 | 43.9 | 3.6 | 33.9 | 44.2 | 58.1576736 | 0.18 | 70 | 25 | 11.3068 | 36239331.9
100 | 20 | 2.1 | 18.6 | 43.9 | 3.6 | 33.9 | 44.2 | 58.1576736 | 0.18 | 70 | 25 | 11.40092 | 36294737.7
100 | 20 | 2.1 | 18.6 | 43.9 | 3.6 | 33.9 | 44.2 | 58.1576736 | 0.18 | 70 | 25 | 11.47995 | 36604691.9
100 | 20 | 2.1 | 18.6 | 43.9 | 3.6 | 33.9 | 44.2 | 58.1576736 | 0.18 | 70 | 25 | 11.57551 | 36708341.6
100 | 20 | 2.1 | 18.6 | 43.9 | 3.6 | 33.9 | 44.2 | 58.1576736 | 0.18 | 70 | 25 | 11.67187 | 36712867.6
100 | 20 | 2.1 | 18.6 | 43.9 | 3.6 | 33.9 | 44.2 | 58.1576736 | 0.18 | 70 | 25 | 11.76903 | 36719930.1
100 | 20 | 2.1 | 18.6 | 43.9 | 3.6 | 33.9 | 44.2 | 58.1576736 | 0.18 | 70 | 25 | 11.85061 | 36876001.4
100 | 20 | 2.1 | 18.6 | 43.9 | 3.6 | 33.9 | 44.2 | 58.1576736 | 0.18 | 70 | 25 | 11.93276 | 36886794.1
100 | 20 | 2.1 | 18.6 | 43.9 | 3.6 | 33.9 | 44.2 | 58.1576736 | 0.18 | 70 | 25 | 12.04873 | 37053508.9
100 | 20 | 2.1 | 18.6 | 43.9 | 3.6 | 33.9 | 44.2 | 58.1576736 | 0.18 | 70 | 25 | 12.13225 | 37127864.1
100 | 20 | 2.1 | 18.6 | 43.9 | 3.6 | 33.9 | 44.2 | 58.1576736 | 0.18 | 70 | 25 | 12.21635 | 37236487.3
100 | 20 | 2.1 | 18.6 | 43.9 | 3.6 | 33.9 | 44.2 | 58.1576736 | 0.18 | 70 | 25 | 12.30103 | 37393354.4
100 | 20 | 2.1 | 18.6 | 43.9 | 3.6 | 33.9 | 44.2 | 58.1576736 | 0.18 | 70 | 25 | 12.40343 | 37465073.6
100 | 20 | 2.1 | 18.6 | 43.9 | 3.6 | 33.9 | 44.2 | 58.1576736 | 0.18 | 70 | 25 | 12.47217 | 37575089.5
100 | 20 | 2.1 | 18.6 | 43.9 | 3.6 | 33.9 | 44.2 | 58.1576736 | 0.18 | 70 | 25 | 12.57599 | 37612988.2
100 | 20 | 2.1 | 18.6 | 43.9 | 3.6 | 33.9 | 44.2 | 58.1576736 | 0.18 | 70 | 25 | 12.66316 | 37629251.9
100 | 20 | 2.1 | 18.6 | 43.9 | 3.6 | 33.9 | 44.2 | 58.1576736 | 0.18 | 70 | 25 | 12.75094 | 37901804.7
100 | 20 | 2.1 | 18.6 | 43.9 | 3.6 | 33.9 | 44.2 | 58.1576736 | 0.18 | 70 | 25 | 12.83933 | 38377379.6
100 | 20 | 2.1 | 18.6 | 43.9 | 3.6 | 33.9 | 44.2 | 58.1576736 | 0.18 | 70 | 25 | 12.94621 | 38412692.1
100 | 20 | 2.1 | 18.6 | 43.9 | 3.6 | 33.9 | 44.2 | 58.1576736 | 0.18 | 70 | 25 | 13.03595 | 38530267.8
100 | 20 | 2.1 | 18.6 | 43.9 | 3.6 | 33.9 | 44.2 | 58.1576736 | 0.18 | 70 | 25 | 13.1082 | 38648291.1
100 | 20 | 2.1 | 18.6 | 43.9 | 3.6 | 33.9 | 44.2 | 58.1576736 | 0.18 | 70 | 25 | 13.19906 | 38669926.3
100 | 20 | 2.1 | 18.6 | 43.9 | 3.6 | 33.9 | 44.2 | 58.1576736 | 0.18 | 70 | 25 | 13.29056 | 38785462.8
100 | 20 | 2.1 | 18.6 | 43.9 | 3.6 | 33.9 | 44.2 | 58.1576736 | 0.18 | 70 | 25 | 13.38269 | 38802174.1
100 | 20 | 2.1 | 18.6 | 43.9 | 3.6 | 33.9 | 44.2 | 58.1576736 | 0.18 | 70 | 25 | 13.47546 | 38990424.5
100 | 20 | 2.1 | 18.6 | 43.9 | 3.6 | 33.9 | 44.2 | 58.1576736 | 0.18 | 70 | 25 | 13.56887 | 39199315.4
100 | 20 | 2.1 | 18.6 | 43.9 | 3.6 | 33.9 | 44.2 | 58.1576736 | 0.18 | 70 | 25 | 13.64407 | 39292122.6
100 | 20 | 2.1 | 18.6 | 43.9 | 3.6 | 33.9 | 44.2 | 58.1576736 | 0.18 | 70 | 25 | 13.73865 | 39354988.8
100 | 20 | 2.1 | 18.6 | 43.9 | 3.6 | 33.9 | 44.2 | 58.1576736 | 0.18 | 70 | 25 | 13.85301 | 39379608.1
100 | 20 | 2.1 | 18.6 | 43.9 | 3.6 | 33.9 | 44.2 | 58.1576736 | 0.18 | 70 | 25 | 13.92978 | 39536972.5
100 | 20 | 2.1 | 18.6 | 43.9 | 3.6 | 33.9 | 44.2 | 58.1576736 | 0.18 | 70 | 25 | 14.00698 | 39817582.6
100 | 20 | 2.1 | 18.6 | 43.9 | 3.6 | 33.9 | 44.2 | 58.1576736 | 0.18 | 70 | 25 | 14.0846 | 40029905.2
100 | 20 | 2.1 | 18.6 | 43.9 | 3.6 | 33.9 | 44.2 | 58.1576736 | 0.18 | 70 | 25 | 14.20184 | 40087101.6
100 | 20 | 2.1 | 18.6 | 43.9 | 3.6 | 33.9 | 44.2 | 58.1576736 | 0.18 | 70 | 25 | 14.26083 | 40282066.4
100 | 20 | 2.1 | 18.6 | 43.9 | 3.6 | 33.9 | 44.2 | 58.1576736 | 0.18 | 70 | 25 | 14.37954 | 40564019.3
100 | 20 | 2.1 | 18.6 | 43.9 | 3.6 | 33.9 | 44.2 | 58.1576736 | 0.18 | 70 | 25 | 14.43926 | 40670155.7
100 | 20 | 2.1 | 18.6 | 43.9 | 3.6 | 33.9 | 44.2 | 58.1576736 | 0.18 | 70 | 25 | 14.53936 | 40707905.3
100 | 20 | 2.1 | 18.6 | 43.9 | 3.6 | 33.9 | 44.2 | 58.1576736 | 0.18 | 70 | 25 | 14.61993 | 40710193.2
100 | 20 | 2.1 | 18.6 | 43.9 | 3.6 | 33.9 | 44.2 | 58.1576736 | 0.18 | 70 | 25 | 14.72128 | 40729142.5
100 | 20 | 2.1 | 18.6 | 43.9 | 3.6 | 33.9 | 44.2 | 58.1576736 | 0.18 | 70 | 25 | 14.80286 | 40926096.8
100 | 20 | 2.1 | 18.6 | 43.9 | 3.6 | 33.9 | 44.2 | 58.1576736 | 0.18 | 70 | 25 | 14.90547 | 40999457.3
100 | 20 | 2.1 | 18.6 | 43.9 | 3.6 | 33.9 | 44.2 | 58.1576736 | 0.18 | 70 | 25 | 14.98807 | 41080029.5
100 | 20 | 2.1 | 18.6 | 43.9 | 3.6 | 33.9 | 44.2 | 58.1576736 | 0.18 | 70 | 25 | 15.05033 | 41592707.3
100 | 20 | 2.1 | 18.6 | 43.9 | 3.6 | 33.9 | 44.2 | 58.1576736 | 0.18 | 70 | 25 | 15.17561 | 41883712.2
100 | 20 | 2.1 | 18.6 | 43.9 | 3.6 | 33.9 | 44.2 | 58.1576736 | 0.18 | 70 | 25 | 15.23864 | 41960056.8
100 | 20 | 2.1 | 18.6 | 43.9 | 3.6 | 33.9 | 44.2 | 58.1576736 | 0.18 | 70 | 25 | 15.32309 | 42119012.8
100 | 20 | 2.1 | 18.6 | 43.9 | 3.6 | 33.9 | 44.2 | 58.1576736 | 0.18 | 70 | 25 | 15.51481 | 42259417.3
100 | 20 | 2.1 | 18.6 | 43.9 | 3.6 | 33.9 | 44.2 | 58.1576736 | 0.18 | 70 | 25 | 15.60079 | 42284931.8
100 | 20 | 2.1 | 18.6 | 43.9 | 3.6 | 33.9 | 44.2 | 58.1576736 | 0.18 | 70 | 25 | 15.66559 | 42598268.1
100 | 20 | 2.1 | 18.6 | 43.9 | 3.6 | 33.9 | 44.2 | 58.1576736 | 0.18 | 70 | 25 | 15.77419 | 42754637.9
100 | 20 | 2.1 | 18.6 | 43.9 | 3.6 | 33.9 | 44.2 | 58.1576736 | 0.18 | 70 | 25 | 15.8616 | 42986059.1
100 | 20 | 2.1 | 18.6 | 43.9 | 3.6 | 33.9 | 44.2 | 58.1576736 | 0.24 | 70 | 25 | 0.1353454 | 5448172.1
100 | 20 | 2.1 | 18.6 | 43.9 | 3.6 | 33.9 | 44.2 | 58.1576736 | 0.24 | 70 | 25 | 0.3143851 | 9431969.6
100 | 20 | 2.1 | 18.6 | 43.9 | 3.6 | 33.9 | 44.2 | 58.1576736 | 0.24 | 70 | 25 | 0.482471 | 9686120.1
100 | 20 | 2.1 | 18.6 | 43.9 | 3.6 | 33.9 | 44.2 | 58.1576736 | 0.24 | 70 | 25 | 0.6360295 | 11580362.3
100 | 20 | 2.1 | 18.6 | 43.9 | 3.6 | 33.9 | 44.2 | 58.1576736 | 0.24 | 70 | 25 | 0.7824953 | 11592149.8
100 | 20 | 2.1 | 18.6 | 43.9 | 3.6 | 33.9 | 44.2 | 58.1576736 | 0.24 | 70 | 25 | 0.923603 | 13143562.3
100 | 20 | 2.1 | 18.6 | 43.9 | 3.6 | 33.9 | 44.2 | 58.1576736 | 0.24 | 70 | 25 | 1.060445 | 13168032.4
100 | 20 | 2.1 | 18.6 | 43.9 | 3.6 | 33.9 | 44.2 | 58.1576736 | 0.24 | 70 | 25 | 1.184379 | 14510156.2
100 | 20 | 2.1 | 18.6 | 43.9 | 3.6 | 33.9 | 44.2 | 58.1576736 | 0.24 | 70 | 25 | 1.322797 | 14577299.7
100 | 20 | 2.1 | 18.6 | 43.9 | 3.6 | 33.9 | 44.2 | 58.1576736 | 0.24 | 70 | 25 | 1.437126 | 15337911.1
100 | 20 | 2.1 | 18.6 | 43.9 | 3.6 | 33.9 | 44.2 | 58.1576736 | 0.24 | 70 | 25 | 1.561337 | 15460709.1
100 | 20 | 2.1 | 18.6 | 43.9 | 3.6 | 33.9 | 44.2 | 58.1576736 | 0.24 | 70 | 25 | 1.696284 | 17047583.3
100 | 20 | 2.1 | 18.6 | 43.9 | 3.6 | 33.9 | 44.2 | 58.1576736 | 0.24 | 70 | 25 | 1.817607 | 17087819.7
100 | 20 | 2.1 | 18.6 | 43.9 | 3.6 | 33.9 | 44.2 | 58.1576736 | 0.24 | 70 | 25 | 1.947608 | 17658887.5
100 | 20 | 2.1 | 18.6 | 43.9 | 3.6 | 33.9 | 44.2 | 58.1576736 | 0.24 | 70 | 25 | 2.058272 | 18179373.9
100 | 20 | 2.1 | 18.6 | 43.9 | 3.6 | 33.9 | 44.2 | 58.1576736 | 0.24 | 70 | 25 | 2.175224 | 18893283.3
100 | 20 | 2.1 | 18.6 | 43.9 | 3.6 | 33.9 | 44.2 | 58.1576736 | 0.24 | 70 | 25 | 2.298821 | 18973805.7
100 | 20 | 2.1 | 18.6 | 43.9 | 3.6 | 33.9 | 44.2 | 58.1576736 | 0.24 | 70 | 25 | 2.396106 | 19170660.5
100 | 20 | 2.1 | 18.6 | 43.9 | 3.6 | 33.9 | 44.2 | 58.1576736 | 0.24 | 70 | 25 | 2.532254 | 19661802.7
100 | 20 | 2.1 | 18.6 | 43.9 | 3.6 | 33.9 | 44.2 | 58.1576736 | 0.24 | 70 | 25 | 2.639418 | 20979058.6
100 | 20 | 2.1 | 18.6 | 43.9 | 3.6 | 33.9 | 44.2 | 58.1576736 | 0.24 | 70 | 25 | 2.751117 | 21003379.4
100 | 20 | 2.1 | 18.6 | 43.9 | 3.6 | 33.9 | 44.2 | 58.1576736 | 0.24 | 70 | 25 | 2.863584 | 21071070.0
100 | 20 | 2.1 | 18.6 | 43.9 | 3.6 | 33.9 | 44.2 | 58.1576736 | 0.24 | 70 | 25 | 2.964221 | 22433436.3
100 | 20 | 2.1 | 18.6 | 43.9 | 3.6 | 33.9 | 44.2 | 58.1576736 | 0.24 | 70 | 25 | 3.076886 | 22643869.0
100 | 20 | 2.1 | 18.6 | 43.9 | 3.6 | 33.9 | 44.2 | 58.1576736 | 0.24 | 70 | 25 | 3.189424 | 22766368.6
100 | 20 | 2.1 | 18.6 | 43.9 | 3.6 | 33.9 | 44.2 | 58.1576736 | 0.24 | 70 | 25 | 3.319809 | 23196086.9
100 | 20 | 2.1 | 18.6 | 43.9 | 3.6 | 33.9 | 44.2 | 58.1576736 | 0.24 | 70 | 25 | 3.417541 | 23583380.5
100 | 20 | 2.1 | 18.6 | 43.9 | 3.6 | 33.9 | 44.2 | 58.1576736 | 0.24 | 70 | 25 | 3.51815 | 23979925.0
100 | 20 | 2.1 | 18.6 | 43.9 | 3.6 | 33.9 | 44.2 | 58.1576736 | 0.24 | 70 | 25 | 3.621721 | 24397855.9
100 | 20 | 2.1 | 18.6 | 43.9 | 3.6 | 33.9 | 44.2 | 58.1576736 | 0.24 | 70 | 25 | 3.743827 | 24753318.6
100 | 20 | 2.1 | 18.6 | 43.9 | 3.6 | 33.9 | 44.2 | 58.1576736 | 0.24 | 70 | 25 | 3.832801 | 25084460.3
100 | 20 | 2.1 | 18.6 | 43.9 | 3.6 | 33.9 | 44.2 | 58.1576736 | 0.24 | 70 | 25 | 3.95109 | 25281862.2
100 | 20 | 2.1 | 18.6 | 43.9 | 3.6 | 33.9 | 44.2 | 58.1576736 | 0.24 | 70 | 25 | 4.056182 | 25582714.8
100 | 20 | 2.1 | 18.6 | 43.9 | 3.6 | 33.9 | 44.2 | 58.1576736 | 0.24 | 70 | 25 | 4.15258 | 26426683.6
100 | 20 | 2.1 | 18.6 | 43.9 | 3.6 | 33.9 | 44.2 | 58.1576736 | 0.24 | 70 | 25 | 4.268925 | 26455629.9
100 | 20 | 2.1 | 18.6 | 43.9 | 3.6 | 33.9 | 44.2 | 58.1576736 | 0.24 | 70 | 25 | 4.358319 | 26545353.5
100 | 20 | 2.1 | 18.6 | 43.9 | 3.6 | 33.9 | 44.2 | 58.1576736 | 0.24 | 70 | 25 | 4.474243 | 26569525.1
100 | 20 | 2.1 | 18.6 | 43.9 | 3.6 | 33.9 | 44.2 | 58.1576736 | 0.24 | 70 | 25 | 4.580576 | 26577433.2
100 | 20 | 2.1 | 18.6 | 43.9 | 3.6 | 33.9 | 44.2 | 58.1576736 | 0.24 | 70 | 25 | 4.689436 | 27060965.8
100 | 20 | 2.1 | 18.6 | 43.9 | 3.6 | 33.9 | 44.2 | 58.1576736 | 0.24 | 70 | 25 | 4.794255 | 27189284.4
100 | 20 | 2.1 | 18.6 | 43.9 | 3.6 | 33.9 | 44.2 | 58.1576736 | 0.24 | 70 | 25 | 4.874403 | 27840128.7
100 | 20 | 2.1 | 18.6 | 43.9 | 3.6 | 33.9 | 44.2 | 58.1576736 | 0.24 | 70 | 25 | 4.990246 | 28166097.9
100 | 20 | 2.1 | 18.6 | 43.9 | 3.6 | 33.9 | 44.2 | 58.1576736 | 0.24 | 70 | 25 | 5.094745 | 28520267.4
100 | 20 | 2.1 | 18.6 | 43.9 | 3.6 | 33.9 | 44.2 | 58.1576736 | 0.24 | 70 | 25 | 5.179917 | 29356328.2
100 | 20 | 2.1 | 18.6 | 43.9 | 3.6 | 33.9 | 44.2 | 58.1576736 | 0.24 | 70 | 25 | 5.288387 | 29375277.6
100 | 20 | 2.1 | 18.6 | 43.9 | 3.6 | 33.9 | 44.2 | 58.1576736 | 0.24 | 70 | 25 | 5.38423 | 29433518.3
100 | 20 | 2.1 | 18.6 | 43.9 | 3.6 | 33.9 | 44.2 | 58.1576736 | 0.24 | 70 | 25 | 5.489389 | 29493102.0
100 | 20 | 2.1 | 18.6 | 43.9 | 3.6 | 33.9 | 44.2 | 58.1576736 | 0.24 | 70 | 25 | 5.60434 | 29762819.9
100 | 20 | 2.1 | 18.6 | 43.9 | 3.6 | 33.9 | 44.2 | 58.1576736 | 0.24 | 70 | 25 | 5.705909 | 29818872.3
100 | 20 | 2.1 | 18.6 | 43.9 | 3.6 | 33.9 | 44.2 | 58.1576736 | 0.24 | 70 | 25 | 5.793289 | 29891238.0
100 | 20 | 2.1 | 18.6 | 43.9 | 3.6 | 33.9 | 44.2 | 58.1576736 | 0.24 | 70 | 25 | 5.898283 | 30131064.6
100 | 20 | 2.1 | 18.6 | 43.9 | 3.6 | 33.9 | 44.2 | 58.1576736 | 0.24 | 70 | 25 | 5.996888 | 30147626.7
100 | 20 | 2.1 | 18.6 | 43.9 | 3.6 | 33.9 | 44.2 | 58.1576736 | 0.24 | 70 | 25 | 6.088724 | 31064508.4
100 | 20 | 2.1 | 18.6 | 43.9 | 3.6 | 33.9 | 44.2 | 58.1576736 | 0.24 | 70 | 25 | 6.285314 | 31065105.2
100 | 20 | 2.1 | 18.6 | 43.9 | 3.6 | 33.9 | 44.2 | 58.1576736 | 0.24 | 70 | 25 | 6.399225 | 31080324.4
100 | 20 | 2.1 | 18.6 | 43.9 | 3.6 | 33.9 | 44.2 | 58.1576736 | 0.24 | 70 | 25 | 6.488251 | 31109519.4
100 | 20 | 2.1 | 18.6 | 43.9 | 3.6 | 33.9 | 44.2 | 58.1576736 | 0.24 | 70 | 25 | 6.578516 | 31812337.6
100 | 20 | 2.1 | 18.6 | 43.9 | 3.6 | 33.9 | 44.2 | 58.1576736 | 0.24 | 70 | 25 | 6.697741 | 31833525.2
100 | 20 | 2.1 | 18.6 | 43.9 | 3.6 | 33.9 | 44.2 | 58.1576736 | 0.24 | 70 | 25 | 6.790921 | 31931007.6
100 | 20 | 2.1 | 18.6 | 43.9 | 3.6 | 33.9 | 44.2 | 58.1576736 | 0.24 | 70 | 25 | 6.894916 | 32057933.6
100 | 20 | 2.1 | 18.6 | 43.9 | 3.6 | 33.9 | 44.2 | 58.1576736 | 0.24 | 70 | 25 | 6.990839 | 32157853.1
100 | 20 | 2.1 | 18.6 | 43.9 | 3.6 | 33.9 | 44.2 | 58.1576736 | 0.24 | 70 | 25 | 7.088096 | 32291344.3
100 | 20 | 2.1 | 18.6 | 43.9 | 3.6 | 33.9 | 44.2 | 58.1576736 | 0.24 | 70 | 25 | 7.186706 | 32549523.5
100 | 20 | 2.1 | 18.6 | 43.9 | 3.6 | 33.9 | 44.2 | 58.1576736 | 0.24 | 70 | 25 | 7.276628 | 33065732.6
100 | 20 | 2.1 | 18.6 | 43.9 | 3.6 | 33.9 | 44.2 | 58.1576736 | 0.24 | 70 | 25 | 7.377861 | 33178135.7
100 | 20 | 2.1 | 18.6 | 43.9 | 3.6 | 33.9 | 44.2 | 58.1576736 | 0.24 | 70 | 25 | 7.5532 | 34075968.6
100 | 20 | 2.1 | 18.6 | 43.9 | 3.6 | 33.9 | 44.2 | 58.1576736 | 0.24 | 70 | 25 | 7.65828 | 34223236.6
100 | 20 | 2.1 | 18.6 | 43.9 | 3.6 | 33.9 | 44.2 | 58.1576736 | 0.24 | 70 | 25 | 7.764823 | 34419395.1
100 | 20 | 2.1 | 18.6 | 43.9 | 3.6 | 33.9 | 44.2 | 58.1576736 | 0.24 | 70 | 25 | 7.840284 | 34690207.2
100 | 20 | 2.1 | 18.6 | 43.9 | 3.6 | 33.9 | 44.2 | 58.1576736 | 0.24 | 70 | 25 | 7.949358 | 34920534.2
100 | 20 | 2.1 | 18.6 | 43.9 | 3.6 | 33.9 | 44.2 | 58.1576736 | 0.24 | 70 | 25 | 8.03771 | 35371340.6
100 | 20 | 2.1 | 18.6 | 43.9 | 3.6 | 33.9 | 44.2 | 58.1576736 | 0.24 | 70 | 25 | 8.138279 | 35540343.2
100 | 20 | 2.1 | 18.6 | 43.9 | 3.6 | 33.9 | 44.2 | 58.1576736 | 0.24 | 70 | 25 | 8.22873 | 35723520.6
100 | 20 | 2.1 | 18.6 | 43.9 | 3.6 | 33.9 | 44.2 | 58.1576736 | 0.24 | 70 | 25 | 8.33169 | 36066002.2
100 | 20 | 2.1 | 18.6 | 43.9 | 3.6 | 33.9 | 44.2 | 58.1576736 | 0.24 | 70 | 25 | 8.412659 | 36164529.0
100 | 20 | 2.1 | 18.6 | 43.9 | 3.6 | 33.9 | 44.2 | 58.1576736 | 0.24 | 70 | 25 | 8.51792 | 36173033.9
100 | 20 | 2.1 | 18.6 | 43.9 | 3.6 | 33.9 | 44.2 | 58.1576736 | 0.24 | 70 | 25 | 8.612591 | 36247289.6
100 | 20 | 2.1 | 18.6 | 43.9 | 3.6 | 33.9 | 44.2 | 58.1576736 | 0.24 | 70 | 25 | 8.708313 | 36366357.4
100 | 20 | 2.1 | 18.6 | 43.9 | 3.6 | 33.9 | 44.2 | 58.1576736 | 0.24 | 70 | 25 | 8.8051 | 36398735.5
100 | 20 | 2.1 | 18.6 | 43.9 | 3.6 | 33.9 | 44.2 | 58.1576736 | 0.24 | 70 | 25 | 8.902962 | 36511785.2
100 | 20 | 2.1 | 18.6 | 43.9 | 3.6 | 33.9 | 44.2 | 58.1576736 | 0.24 | 70 | 25 | 8.989484 | 36901913.8
100 | 20 | 2.1 | 18.6 | 43.9 | 3.6 | 33.9 | 44.2 | 58.1576736 | 0.24 | 70 | 25 | 9.089395 | 36911463.1
100 | 20 | 2.1 | 18.6 | 43.9 | 3.6 | 33.9 | 44.2 | 58.1576736 | 0.24 | 70 | 25 | 9.190417 | 37062859.2
100 | 20 | 2.1 | 18.6 | 43.9 | 3.6 | 33.9 | 44.2 | 58.1576736 | 0.24 | 70 | 25 | 9.26692 | 37603637.9
100 | 20 | 2.1 | 18.6 | 43.9 | 3.6 | 33.9 | 44.2 | 58.1576736 | 0.24 | 70 | 25 | 9.369915 | 37729121.6
100 | 20 | 2.1 | 18.6 | 43.9 | 3.6 | 33.9 | 44.2 | 58.1576736 | 0.24 | 70 | 25 | 9.460974 | 38040916.1
100 | 20 | 2.1 | 18.6 | 43.9 | 3.6 | 33.9 | 44.2 | 58.1576736 | 0.24 | 70 | 25 | 9.566126 | 38099853.1
100 | 20 | 2.1 | 18.6 | 43.9 | 3.6 | 33.9 | 44.2 | 58.1576736 | 0.24 | 70 | 25 | 9.645756 | 38136657.7
100 | 20 | 2.1 | 18.6 | 43.9 | 3.6 | 33.9 | 44.2 | 58.1576736 | 0.24 | 70 | 25 | 9.739496 | 38370715.0
100 | 20 | 2.1 | 18.6 | 43.9 | 3.6 | 33.9 | 44.2 | 58.1576736 | 0.24 | 70 | 25 | 9.834147 | 38603976.4
100 | 20 | 2.1 | 18.6 | 43.9 | 3.6 | 33.9 | 44.2 | 58.1576736 | 0.24 | 70 | 25 | 9.929718 | 38835795.6
100 | 20 | 2.1 | 18.6 | 43.9 | 3.6 | 33.9 | 44.2 | 58.1576736 | 0.24 | 70 | 25 | 10.02622 | 38853451.8
100 | 20 | 2.1 | 18.6 | 43.9 | 3.6 | 33.9 | 44.2 | 58.1576736 | 0.24 | 70 | 25 | 10.10968 | 39232290.3
100 | 20 | 2.1 | 18.6 | 43.9 | 3.6 | 33.9 | 44.2 | 58.1576736 | 0.24 | 70 | 25 | 10.20793 | 39266110.7
100 | 20 | 2.1 | 18.6 | 43.9 | 3.6 | 33.9 | 44.2 | 58.1576736 | 0.24 | 70 | 25 | 10.2929 | 39417705.8
100 | 20 | 2.1 | 18.6 | 43.9 | 3.6 | 33.9 | 44.2 | 58.1576736 | 0.24 | 70 | 25 | 10.39293 | 39447696.6
100 | 20 | 2.1 | 18.6 | 43.9 | 3.6 | 33.9 | 44.2 | 58.1576736 | 0.24 | 70 | 25 | 10.47944 | 39470177.2
100 | 20 | 2.1 | 18.6 | 43.9 | 3.6 | 33.9 | 44.2 | 58.1576736 | 0.24 | 70 | 25 | 10.56667 | 39628984.0
100 | 20 | 2.1 | 18.6 | 43.9 | 3.6 | 33.9 | 44.2 | 58.1576736 | 0.24 | 70 | 25 | 10.65463 | 39707964.6
100 | 20 | 2.1 | 18.6 | 43.9 | 3.6 | 33.9 | 44.2 | 58.1576736 | 0.24 | 70 | 25 | 10.84773 | 39836333.0
100 | 20 | 2.1 | 18.6 | 43.9 | 3.6 | 33.9 | 44.2 | 58.1576736 | 0.24 | 70 | 25 | 10.93803 | 39885671.1
100 | 20 | 2.1 | 18.6 | 43.9 | 3.6 | 33.9 | 44.2 | 58.1576736 | 0.24 | 70 | 25 | 11.02908 | 39920088.3
100 | 20 | 2.1 | 18.6 | 43.9 | 3.6 | 33.9 | 44.2 | 58.1576736 | 0.24 | 70 | 25 | 11.3068 | 39955649.5
100 | 20 | 2.1 | 18.6 | 43.9 | 3.6 | 33.9 | 44.2 | 58.1576736 | 0.24 | 70 | 25 | 11.38518 | 40275948.8
100 | 20 | 2.1 | 18.6 | 43.9 | 3.6 | 33.9 | 44.2 | 58.1576736 | 0.24 | 70 | 25 | 11.47995 | 40365970.9
100 | 20 | 2.1 | 18.6 | 43.9 | 3.6 | 33.9 | 44.2 | 58.1576736 | 0.24 | 70 | 25 | 11.57551 | 40494190.1
100 | 20 | 2.1 | 18.6 | 43.9 | 3.6 | 33.9 | 44.2 | 58.1576736 | 0.24 | 70 | 25 | 11.67187 | 40697808.9
100 | 20 | 2.1 | 18.6 | 43.9 | 3.6 | 33.9 | 44.2 | 58.1576736 | 0.24 | 70 | 25 | 11.76903 | 40721632.4
100 | 20 | 2.1 | 18.6 | 43.9 | 3.6 | 33.9 | 44.2 | 58.1576736 | 0.24 | 70 | 25 | 11.85061 | 40861639.0
100 | 20 | 2.1 | 18.6 | 43.9 | 3.6 | 33.9 | 44.2 | 58.1576736 | 0.24 | 70 | 25 | 11.93276 | 40940768.9
100 | 20 | 2.1 | 18.6 | 43.9 | 3.6 | 33.9 | 44.2 | 58.1576736 | 0.24 | 70 | 25 | 12.03209 | 41001844.6
100 | 20 | 2.1 | 18.6 | 43.9 | 3.6 | 33.9 | 44.2 | 58.1576736 | 0.24 | 70 | 25 | 12.13225 | 41037306.3
100 | 20 | 2.1 | 18.6 | 43.9 | 3.6 | 33.9 | 44.2 | 58.1576736 | 0.24 | 70 | 25 | 12.21635 | 41137026.8
100 | 20 | 2.1 | 18.6 | 43.9 | 3.6 | 33.9 | 44.2 | 58.1576736 | 0.24 | 70 | 25 | 12.31804 | 41242118.8
100 | 20 | 2.1 | 18.6 | 43.9 | 3.6 | 33.9 | 44.2 | 58.1576736 | 0.24 | 70 | 25 | 12.3863 | 41253408.9
100 | 20 | 2.1 | 18.6 | 43.9 | 3.6 | 33.9 | 44.2 | 58.1576736 | 0.24 | 70 | 25 | 12.48941 | 41438824.4
100 | 20 | 2.1 | 18.6 | 43.9 | 3.6 | 33.9 | 44.2 | 58.1576736 | 0.24 | 70 | 25 | 12.57599 | 41621902.3
100 | 20 | 2.1 | 18.6 | 43.9 | 3.6 | 33.9 | 44.2 | 58.1576736 | 0.24 | 70 | 25 | 12.66316 | 41756935.3
100 | 20 | 2.1 | 18.6 | 43.9 | 3.6 | 33.9 | 44.2 | 58.1576736 | 0.24 | 70 | 25 | 12.75094 | 41930712.6
100 | 20 | 2.1 | 18.6 | 43.9 | 3.6 | 33.9 | 44.2 | 58.1576736 | 0.24 | 70 | 25 | 12.85708 | 42107125.9
100 | 20 | 2.1 | 18.6 | 43.9 | 3.6 | 33.9 | 44.2 | 58.1576736 | 0.24 | 70 | 25 | 13.01796 | 42166162.5
100 | 20 | 2.1 | 18.6 | 43.9 | 3.6 | 33.9 | 44.2 | 58.1576736 | 0.24 | 70 | 25 | 13.1082 | 42281997.4
100 | 20 | 2.1 | 18.6 | 43.9 | 3.6 | 33.9 | 44.2 | 58.1576736 | 0.24 | 70 | 25 | 13.19906 | 42434239.1
100 | 20 | 2.1 | 18.6 | 43.9 | 3.6 | 33.9 | 44.2 | 58.1576736 | 0.24 | 70 | 25 | 13.29056 | 42443092.1
100 | 20 | 2.1 | 18.6 | 43.9 | 3.6 | 33.9 | 44.2 | 58.1576736 | 0.24 | 70 | 25 | 13.38269 | 42506953.0
100 | 20 | 2.1 | 18.6 | 43.9 | 3.6 | 33.9 | 44.2 | 58.1576736 | 0.24 | 70 | 25 | 13.47546 | 42540226.3
100 | 20 | 2.1 | 18.6 | 43.9 | 3.6 | 33.9 | 44.2 | 58.1576736 | 0.24 | 70 | 25 | 13.55014 | 42693114.5
100 | 20 | 2.1 | 18.6 | 43.9 | 3.6 | 33.9 | 44.2 | 58.1576736 | 0.24 | 70 | 25 | 13.64407 | 43115969.3
100 | 20 | 2.1 | 18.6 | 43.9 | 3.6 | 33.9 | 44.2 | 58.1576736 | 0.24 | 70 | 25 | 13.73865 | 43318593.5
100 | 20 | 2.1 | 18.6 | 43.9 | 3.6 | 33.9 | 44.2 | 58.1576736 | 0.24 | 70 | 25 | 13.83388 | 43355895.4
100 | 20 | 2.1 | 18.6 | 43.9 | 3.6 | 33.9 | 44.2 | 58.1576736 | 0.24 | 70 | 25 | 13.91055 | 43377878.7
100 | 20 | 2.1 | 18.6 | 43.9 | 3.6 | 33.9 | 44.2 | 58.1576736 | 0.24 | 70 | 25 | 14.00698 | 43377928.4
100 | 20 | 2.1 | 18.6 | 43.9 | 3.6 | 33.9 | 44.2 | 58.1576736 | 0.24 | 70 | 25 | 14.0846 | 43486452.2
100 | 20 | 2.1 | 18.6 | 43.9 | 3.6 | 33.9 | 44.2 | 58.1576736 | 0.24 | 70 | 25 | 14.18223 | 43561702.6
100 | 20 | 2.1 | 18.6 | 43.9 | 3.6 | 33.9 | 44.2 | 58.1576736 | 0.24 | 70 | 25 | 14.26083 | 43728417.4
100 | 20 | 2.1 | 18.6 | 43.9 | 3.6 | 33.9 | 44.2 | 58.1576736 | 0.24 | 70 | 25 | 14.35968 | 43742343.5
100 | 20 | 2.1 | 18.6 | 43.9 | 3.6 | 33.9 | 44.2 | 58.1576736 | 0.24 | 70 | 25 | 14.43926 | 43746024.0
100 | 20 | 2.1 | 18.6 | 43.9 | 3.6 | 33.9 | 44.2 | 58.1576736 | 0.24 | 70 | 25 | 14.53936 | 43779496.2
100 | 20 | 2.1 | 18.6 | 43.9 | 3.6 | 33.9 | 44.2 | 58.1576736 | 0.24 | 70 | 25 | 14.61993 | 43849872.6
100 | 20 | 2.1 | 18.6 | 43.9 | 3.6 | 33.9 | 44.2 | 58.1576736 | 0.24 | 70 | 25 | 14.72128 | 43862903.4
100 | 20 | 2.1 | 18.6 | 43.9 | 3.6 | 33.9 | 44.2 | 58.1576736 | 0.24 | 70 | 25 | 14.80286 | 43905129.2
100 | 20 | 2.1 | 18.6 | 43.9 | 3.6 | 33.9 | 44.2 | 58.1576736 | 0.24 | 70 | 25 | 14.88489 | 43960236.6
100 | 20 | 2.1 | 18.6 | 43.9 | 3.6 | 33.9 | 44.2 | 58.1576736 | 0.24 | 70 | 25 | 14.96738 | 43961181.5
100 | 20 | 2.1 | 18.6 | 43.9 | 3.6 | 33.9 | 44.2 | 58.1576736 | 0.24 | 70 | 25 | 15.07114 | 44234729.1
100 | 20 | 2.1 | 18.6 | 43.9 | 3.6 | 33.9 | 44.2 | 58.1576736 | 0.24 | 70 | 25 | 15.15466 | 44246715.5
100 | 20 | 2.1 | 18.6 | 43.9 | 3.6 | 33.9 | 44.2 | 58.1576736 | 0.24 | 70 | 25 | 15.23864 | 44259995.0
100 | 20 | 2.1 | 18.6 | 43.9 | 3.6 | 33.9 | 44.2 | 58.1576736 | 0.24 | 70 | 25 | 15.32309 | 44299833.4
100 | 20 | 2.1 | 18.6 | 43.9 | 3.6 | 33.9 | 44.2 | 58.1576736 | 0.24 | 70 | 25 | 15.40801 | 44359367.3
100 | 20 | 2.1 | 18.6 | 43.9 | 3.6 | 33.9 | 44.2 | 58.1576736 | 0.24 | 70 | 25 | 15.51481 | 44364092.2
100 | 20 | 2.1 | 18.6 | 43.9 | 3.6 | 33.9 | 44.2 | 58.1576736 | 0.24 | 70 | 25 | 15.60079 | 44389009.9
100 | 20 | 2.1 | 18.6 | 43.9 | 3.6 | 33.9 | 44.2 | 58.1576736 | 0.24 | 70 | 25 | 15.68725 | 44434120.4
100 | 20 | 2.1 | 18.6 | 43.9 | 3.6 | 33.9 | 44.2 | 58.1576736 | 0.24 | 70 | 25 | 15.77419 | 44588053.1
100 | 20 | 2.1 | 18.6 | 43.9 | 3.6 | 33.9 | 44.2 | 58.1576736 | 0.24 | 70 | 25 | 15.8616 | 44706971.7
100 | 20 | 2.1 | 18.6 | 43.9 | 3.6 | 33.9 | 44.2 | 58.1576736 | 0.28 | 70 | 25 | 0.1391375 | 8802064.1
100 | 20 | 2.1 | 18.6 | 43.9 | 3.6 | 33.9 | 44.2 | 58.1576736 | 0.28 | 70 | 25 | 0.3187588 | 13411887.6
100 | 20 | 2.1 | 18.6 | 43.9 | 3.6 | 33.9 | 44.2 | 58.1576736 | 0.28 | 70 | 25 | 0.482471 | 13825740.2
100 | 20 | 2.1 | 18.6 | 43.9 | 3.6 | 33.9 | 44.2 | 58.1576736 | 0.28 | 70 | 25 | 0.6360295 | 16067736.0
100 | 20 | 2.1 | 18.6 | 43.9 | 3.6 | 33.9 | 44.2 | 58.1576736 | 0.28 | 70 | 25 | 0.7824953 | 16190086.3
100 | 20 | 2.1 | 18.6 | 43.9 | 3.6 | 33.9 | 44.2 | 58.1576736 | 0.28 | 70 | 25 | 0.923603 | 18014200.9
100 | 20 | 2.1 | 18.6 | 43.9 | 3.6 | 33.9 | 44.2 | 58.1576736 | 0.28 | 70 | 25 | 1.060445 | 18135357.6
100 | 20 | 2.1 | 18.6 | 43.9 | 3.6 | 33.9 | 44.2 | 58.1576736 | 0.28 | 70 | 25 | 1.184379 | 19532091.4
100 | 20 | 2.1 | 18.6 | 43.9 | 3.6 | 33.9 | 44.2 | 58.1576736 | 0.28 | 70 | 25 | 1.322797 | 19840603.4
100 | 20 | 2.1 | 18.6 | 43.9 | 3.6 | 33.9 | 44.2 | 58.1576736 | 0.28 | 70 | 25 | 1.45712 | 20738784.3
100 | 20 | 2.1 | 18.6 | 43.9 | 3.6 | 33.9 | 44.2 | 58.1576736 | 0.28 | 70 | 25 | 1.583059 | 20774693.7
100 | 20 | 2.1 | 18.6 | 43.9 | 3.6 | 33.9 | 44.2 | 58.1576736 | 0.28 | 70 | 25 | 1.691603 | 22772535.8
100 | 20 | 2.1 | 18.6 | 43.9 | 3.6 | 33.9 | 44.2 | 58.1576736 | 0.28 | 70 | 25 | 1.812592 | 22841619.0
100 | 20 | 2.1 | 18.6 | 43.9 | 3.6 | 33.9 | 44.2 | 58.1576736 | 0.28 | 70 | 25 | 1.928863 | 23920739.3
100 | 20 | 2.1 | 18.6 | 43.9 | 3.6 | 33.9 | 44.2 | 58.1576736 | 0.28 | 70 | 25 | 2.061118 | 24084370.4
100 | 20 | 2.1 | 18.6 | 43.9 | 3.6 | 33.9 | 44.2 | 58.1576736 | 0.28 | 70 | 25 | 2.166226 | 25095899.6
100 | 20 | 2.1 | 18.6 | 43.9 | 3.6 | 33.9 | 44.2 | 58.1576736 | 0.28 | 70 | 25 | 2.289312 | 25378349.9
100 | 20 | 2.1 | 18.6 | 43.9 | 3.6 | 33.9 | 44.2 | 58.1576736 | 0.28 | 70 | 25 | 2.406058 | 26083754.4
100 | 20 | 2.1 | 18.6 | 43.9 | 3.6 | 33.9 | 44.2 | 58.1576736 | 0.28 | 70 | 25 | 2.518298 | 26205507.9
100 | 20 | 2.1 | 18.6 | 43.9 | 3.6 | 33.9 | 44.2 | 58.1576736 | 0.28 | 70 | 25 | 2.632134 | 26831782.6
100 | 20 | 2.1 | 18.6 | 43.9 | 3.6 | 33.9 | 44.2 | 58.1576736 | 0.28 | 70 | 25 | 2.743525 | 27169290.6
100 | 20 | 2.1 | 18.6 | 43.9 | 3.6 | 33.9 | 44.2 | 58.1576736 | 0.28 | 70 | 25 | 2.855682 | 27210123.8
100 | 20 | 2.1 | 18.6 | 43.9 | 3.6 | 33.9 | 44.2 | 58.1576736 | 0.28 | 70 | 25 | 2.960129 | 27753090.8
100 | 20 | 2.1 | 18.6 | 43.9 | 3.6 | 33.9 | 44.2 | 58.1576736 | 0.28 | 70 | 25 | 3.076886 | 28152520.0
100 | 20 | 2.1 | 18.6 | 43.9 | 3.6 | 33.9 | 44.2 | 58.1576736 | 0.28 | 70 | 25 | 3.198249 | 28724433.3
100 | 20 | 2.1 | 18.6 | 43.9 | 3.6 | 33.9 | 44.2 | 58.1576736 | 0.28 | 70 | 25 | 3.301513 | 29135003.4
100 | 20 | 2.1 | 18.6 | 43.9 | 3.6 | 33.9 | 44.2 | 58.1576736 | 0.28 | 70 | 25 | 3.412823 | 29379505.1
100 | 20 | 2.1 | 18.6 | 43.9 | 3.6 | 33.9 | 44.2 | 58.1576736 | 0.28 | 70 | 25 | 3.513293 | 30003740.7
100 | 20 | 2.1 | 18.6 | 43.9 | 3.6 | 33.9 | 44.2 | 58.1576736 | 0.28 | 70 | 25 | 3.621721 | 30591768.4
100 | 20 | 2.1 | 18.6 | 43.9 | 3.6 | 33.9 | 44.2 | 58.1576736 | 0.28 | 70 | 25 | 3.723193 | 31040038.3
100 | 20 | 2.1 | 18.6 | 43.9 | 3.6 | 33.9 | 44.2 | 58.1576736 | 0.28 | 70 | 25 | 3.8381 | 31196706.4
100 | 20 | 2.1 | 18.6 | 43.9 | 3.6 | 33.9 | 44.2 | 58.1576736 | 0.28 | 70 | 25 | 3.940187 | 31268674.3
100 | 20 | 2.1 | 18.6 | 43.9 | 3.6 | 33.9 | 44.2 | 58.1576736 | 0.28 | 70 | 25 | 4.04499 | 32055496.6
100 | 20 | 2.1 | 18.6 | 43.9 | 3.6 | 33.9 | 44.2 | 58.1576736 | 0.28 | 70 | 25 | 4.15258 | 32060669.1
100 | 20 | 2.1 | 18.6 | 43.9 | 3.6 | 33.9 | 44.2 | 58.1576736 | 0.28 | 70 | 25 | 4.251268 | 32835803.4
100 | 20 | 2.1 | 18.6 | 43.9 | 3.6 | 33.9 | 44.2 | 58.1576736 | 0.28 | 70 | 25 | 4.364345 | 32909711.0
100 | 20 | 2.1 | 18.6 | 43.9 | 3.6 | 33.9 | 44.2 | 58.1576736 | 0.28 | 70 | 25 | 4.474243 | 33249457.0
100 | 20 | 2.1 | 18.6 | 43.9 | 3.6 | 33.9 | 44.2 | 58.1576736 | 0.28 | 70 | 25 | 4.567936 | 33411695.6
100 | 20 | 2.1 | 18.6 | 43.9 | 3.6 | 33.9 | 44.2 | 58.1576736 | 0.28 | 70 | 25 | 4.676496 | 33546032.3
100 | 20 | 2.1 | 18.6 | 43.9 | 3.6 | 33.9 | 44.2 | 58.1576736 | 0.28 | 70 | 25 | 4.774424 | 34064529.3
100 | 20 | 2.1 | 18.6 | 43.9 | 3.6 | 33.9 | 44.2 | 58.1576736 | 0.28 | 70 | 25 | 4.874403 | 34167234.0
100 | 20 | 2.1 | 18.6 | 43.9 | 3.6 | 33.9 | 44.2 | 58.1576736 | 0.28 | 70 | 25 | 4.983356 | 34810717.3
100 | 20 | 2.1 | 18.6 | 43.9 | 3.6 | 33.9 | 44.2 | 58.1576736 | 0.28 | 70 | 25 | 5.08771 | 34962063.7
100 | 20 | 2.1 | 18.6 | 43.9 | 3.6 | 33.9 | 44.2 | 58.1576736 | 0.28 | 70 | 25 | 5.187078 | 35252173.3
100 | 20 | 2.1 | 18.6 | 43.9 | 3.6 | 33.9 | 44.2 | 58.1576736 | 0.28 | 70 | 25 | 5.288387 | 35567399.6
100 | 20 | 2.1 | 18.6 | 43.9 | 3.6 | 33.9 | 44.2 | 58.1576736 | 0.28 | 70 | 25 | 5.38423 | 35796383.8
100 | 20 | 2.1 | 18.6 | 43.9 | 3.6 | 33.9 | 44.2 | 58.1576736 | 0.28 | 70 | 25 | 5.489389 | 36279021.1
100 | 20 | 2.1 | 18.6 | 43.9 | 3.6 | 33.9 | 44.2 | 58.1576736 | 0.28 | 70 | 25 | 5.588875 | 36412164.2
100 | 20 | 2.1 | 18.6 | 43.9 | 3.6 | 33.9 | 44.2 | 58.1576736 | 0.28 | 70 | 25 | 5.698031 | 36509000.0
100 | 20 | 2.1 | 18.6 | 43.9 | 3.6 | 33.9 | 44.2 | 58.1576736 | 0.28 | 70 | 25 | 5.801299 | 36786824.9
100 | 20 | 2.1 | 18.6 | 43.9 | 3.6 | 33.9 | 44.2 | 58.1576736 | 0.28 | 70 | 25 | 5.898283 | 37329692.4
100 | 20 | 2.1 | 18.6 | 43.9 | 3.6 | 33.9 | 44.2 | 58.1576736 | 0.28 | 70 | 25 | 5.996888 | 37548381.3
100 | 20 | 2.1 | 18.6 | 43.9 | 3.6 | 33.9 | 44.2 | 58.1576736 | 0.28 | 70 | 25 | 6.088724 | 37986306.0
100 | 20 | 2.1 | 18.6 | 43.9 | 3.6 | 33.9 | 44.2 | 58.1576736 | 0.28 | 70 | 25 | 6.190513 | 38280643.2
100 | 20 | 2.1 | 18.6 | 43.9 | 3.6 | 33.9 | 44.2 | 58.1576736 | 0.28 | 70 | 25 | 6.294004 | 38393145.9
100 | 20 | 2.1 | 18.6 | 43.9 | 3.6 | 33.9 | 44.2 | 58.1576736 | 0.28 | 70 | 25 | 6.381567 | 38814359.4
100 | 20 | 2.1 | 18.6 | 43.9 | 3.6 | 33.9 | 44.2 | 58.1576736 | 0.28 | 70 | 25 | 6.488251 | 38945363.8
100 | 20 | 2.1 | 18.6 | 43.9 | 3.6 | 33.9 | 44.2 | 58.1576736 | 0.28 | 70 | 25 | 6.587612 | 39144009.0
100 | 20 | 2.1 | 18.6 | 43.9 | 3.6 | 33.9 | 44.2 | 58.1576736 | 0.28 | 70 | 25 | 6.679259 | 39791222.6
100 | 20 | 2.1 | 18.6 | 43.9 | 3.6 | 33.9 | 44.2 | 58.1576736 | 0.28 | 70 | 25 | 6.790921 | 39817483.1
100 | 20 | 2.1 | 18.6 | 43.9 | 3.6 | 33.9 | 44.2 | 58.1576736 | 0.28 | 70 | 25 | 6.87589 | 40011204.5
100 | 20 | 2.1 | 18.6 | 43.9 | 3.6 | 33.9 | 44.2 | 58.1576736 | 0.28 | 70 | 25 | 6.981187 | 40544473.1
100 | 20 | 2.1 | 18.6 | 43.9 | 3.6 | 33.9 | 44.2 | 58.1576736 | 0.28 | 70 | 25 | 7.07831 | 40617982.8
100 | 20 | 2.1 | 18.6 | 43.9 | 3.6 | 33.9 | 44.2 | 58.1576736 | 0.28 | 70 | 25 | 7.176784 | 40846121.4
100 | 20 | 2.1 | 18.6 | 43.9 | 3.6 | 33.9 | 44.2 | 58.1576736 | 0.28 | 70 | 25 | 7.266581 | 40908042.6
100 | 20 | 2.1 | 18.6 | 43.9 | 3.6 | 33.9 | 44.2 | 58.1576736 | 0.28 | 70 | 25 | 7.470174 | 41249579.2
100 | 20 | 2.1 | 18.6 | 43.9 | 3.6 | 33.9 | 44.2 | 58.1576736 | 0.28 | 70 | 25 | 7.563642 | 41422759.7
100 | 20 | 2.1 | 18.6 | 43.9 | 3.6 | 33.9 | 44.2 | 58.1576736 | 0.28 | 70 | 25 | 7.65828 | 41602206.9
100 | 20 | 2.1 | 18.6 | 43.9 | 3.6 | 33.9 | 44.2 | 58.1576736 | 0.28 | 70 | 25 | 7.754102 | 41776978.9
100 | 20 | 2.1 | 18.6 | 43.9 | 3.6 | 33.9 | 44.2 | 58.1576736 | 0.28 | 70 | 25 | 7.840284 | 42191577.5
100 | 20 | 2.1 | 18.6 | 43.9 | 3.6 | 33.9 | 44.2 | 58.1576736 | 0.28 | 70 | 25 | 7.938383 | 42481438.5
100 | 20 | 2.1 | 18.6 | 43.9 | 3.6 | 33.9 | 44.2 | 58.1576736 | 0.28 | 70 | 25 | 8.03771 | 42494170.9
100 | 20 | 2.1 | 18.6 | 43.9 | 3.6 | 33.9 | 44.2 | 58.1576736 | 0.28 | 70 | 25 | 8.138279 | 42889919.6
100 | 20 | 2.1 | 18.6 | 43.9 | 3.6 | 33.9 | 44.2 | 58.1576736 | 0.28 | 70 | 25 | 8.22873 | 42946718.0
100 | 20 | 2.1 | 18.6 | 43.9 | 3.6 | 33.9 | 44.2 | 58.1576736 | 0.28 | 70 | 25 | 8.320186 | 43014458.3
100 | 20 | 2.1 | 18.6 | 43.9 | 3.6 | 33.9 | 44.2 | 58.1576736 | 0.28 | 70 | 25 | 8.42429 | 43215043.3
100 | 20 | 2.1 | 18.6 | 43.9 | 3.6 | 33.9 | 44.2 | 58.1576736 | 0.28 | 70 | 25 | 8.51792 | 43252444.7
100 | 20 | 2.1 | 18.6 | 43.9 | 3.6 | 33.9 | 44.2 | 58.1576736 | 0.28 | 70 | 25 | 8.612591 | 43276666.1
100 | 20 | 2.1 | 18.6 | 43.9 | 3.6 | 33.9 | 44.2 | 58.1576736 | 0.28 | 70 | 25 | 8.708313 | 43278108.4
100 | 20 | 2.1 | 18.6 | 43.9 | 3.6 | 33.9 | 44.2 | 58.1576736 | 0.28 | 70 | 25 | 8.8051 | 43441640.1
100 | 20 | 2.1 | 18.6 | 43.9 | 3.6 | 33.9 | 44.2 | 58.1576736 | 0.28 | 70 | 25 | 8.89067 | 43566228.6
100 | 20 | 2.1 | 18.6 | 43.9 | 3.6 | 33.9 | 44.2 | 58.1576736 | 0.28 | 70 | 25 | 8.989484 | 43657941.6
100 | 20 | 2.1 | 18.6 | 43.9 | 3.6 | 33.9 | 44.2 | 58.1576736 | 0.28 | 70 | 25 | 9.076846 | 43843804.8
100 | 20 | 2.1 | 18.6 | 43.9 | 3.6 | 33.9 | 44.2 | 58.1576736 | 0.28 | 70 | 25 | 9.177728 | 44090693.9
100 | 20 | 2.1 | 18.6 | 43.9 | 3.6 | 33.9 | 44.2 | 58.1576736 | 0.28 | 70 | 25 | 9.26692 | 44283768.7
100 | 20 | 2.1 | 18.6 | 43.9 | 3.6 | 33.9 | 44.2 | 58.1576736 | 0.28 | 70 | 25 | 9.369915 | 44603023.6
100 | 20 | 2.1 | 18.6 | 43.9 | 3.6 | 33.9 | 44.2 | 58.1576736 | 0.28 | 70 | 25 | 9.460974 | 44783465.5
100 | 20 | 2.1 | 18.6 | 43.9 | 3.6 | 33.9 | 44.2 | 58.1576736 | 0.28 | 70 | 25 | 9.552918 | 45136093.2
100 | 20 | 2.1 | 18.6 | 43.9 | 3.6 | 33.9 | 44.2 | 58.1576736 | 0.28 | 70 | 25 | 9.645756 | 45166481.8
100 | 20 | 2.1 | 18.6 | 43.9 | 3.6 | 33.9 | 44.2 | 58.1576736 | 0.28 | 70 | 25 | 9.739496 | 45244069.9
100 | 20 | 2.1 | 18.6 | 43.9 | 3.6 | 33.9 | 44.2 | 58.1576736 | 0.28 | 70 | 25 | 9.834147 | 45436746.8
100 | 20 | 2.1 | 18.6 | 43.9 | 3.6 | 33.9 | 44.2 | 58.1576736 | 0.28 | 70 | 25 | 9.916008 | 45781814.6
100 | 20 | 2.1 | 18.6 | 43.9 | 3.6 | 33.9 | 44.2 | 58.1576736 | 0.28 | 70 | 25 | 10.01237 | 46155828.7
100 | 20 | 2.1 | 18.6 | 43.9 | 3.6 | 33.9 | 44.2 | 58.1576736 | 0.28 | 70 | 25 | 10.10968 | 46526212.1
100 | 20 | 2.1 | 18.6 | 43.9 | 3.6 | 33.9 | 44.2 | 58.1576736 | 0.28 | 70 | 25 | 10.20793 | 46873219.6
100 | 20 | 2.1 | 18.6 | 43.9 | 3.6 | 33.9 | 44.2 | 58.1576736 | 0.28 | 70 | 25 | 10.2929 | 47117622.0
100 | 20 | 2.1 | 18.6 | 43.9 | 3.6 | 33.9 | 44.2 | 58.1576736 | 0.28 | 70 | 25 | 10.37858 | 47253152.3
100 | 20 | 2.1 | 18.6 | 43.9 | 3.6 | 33.9 | 44.2 | 58.1576736 | 0.28 | 70 | 25 | 10.49393 | 47623436.3
100 | 20 | 2.1 | 18.6 | 43.9 | 3.6 | 33.9 | 44.2 | 58.1576736 | 0.28 | 70 | 25 | 10.56667 | 48050120.7
100 | 20 | 2.1 | 18.6 | 43.9 | 3.6 | 33.9 | 44.2 | 58.1576736 | 0.28 | 70 | 25 | 10.58128 | 48492521.7
100 | 20 | 2.1 | 18.6 | 43.9 | 3.6 | 33.9 | 44.2 | 58.1576736 | 0.28 | 70 | 25 | 10.66936 | 48737272.2
100 | 20 | 2.1 | 18.6 | 43.9 | 3.6 | 33.9 | 44.2 | 58.1576736 | 0.28 | 70 | 25 | 10.74332 | 49010073.7
100 | 20 | 2.1 | 18.6 | 43.9 | 3.6 | 33.9 | 44.2 | 58.1576736 | 0.28 | 70 | 25 | 10.84773 | 49099399.4
100 | 20 | 2.1 | 18.6 | 43.9 | 3.6 | 33.9 | 44.2 | 58.1576736 | 0.28 | 70 | 25 | 10.93803 | 49192107.2
100 | 20 | 2.1 | 18.6 | 43.9 | 3.6 | 33.9 | 44.2 | 58.1576736 | 0.28 | 70 | 25 | 10.95315 | 49530908.3
100 | 20 | 2.1 | 18.6 | 43.9 | 3.6 | 33.9 | 44.2 | 58.1576736 | 0.28 | 70 | 25 | 11.02908 | 49695981.8
100 | 20 | 2.1 | 18.6 | 43.9 | 3.6 | 33.9 | 44.2 | 58.1576736 | 0.28 | 70 | 25 | 11.12089 | 49788639.8
100 | 20 | 2.1 | 18.6 | 43.9 | 3.6 | 33.9 | 44.2 | 58.1576736 | 0.28 | 70 | 25 | 11.21346 | 50039308.8
100 | 20 | 2.1 | 18.6 | 43.9 | 3.6 | 33.9 | 44.2 | 58.1576736 | 0.28 | 70 | 25 | 11.3068 | 52639595.6
100 | 20 | 2.1 | 18.6 | 43.9 | 3.6 | 33.9 | 44.2 | 58.1576736 | 0.28 | 70 | 25 | 11.38518 | 52784888.0
100 | 20 | 2.1 | 18.6 | 43.9 | 3.6 | 33.9 | 44.2 | 58.1576736 | 0.28 | 70 | 25 | 11.47995 | 52959768.3
100 | 20 | 2.1 | 18.6 | 43.9 | 3.6 | 33.9 | 44.2 | 58.1576736 | 0.28 | 70 | 25 | 11.57551 | 53135227.9
100 | 20 | 2.1 | 18.6 | 43.9 | 3.6 | 33.9 | 44.2 | 58.1576736 | 0.28 | 70 | 25 | 11.67187 | 53311268.9
100 | 20 | 2.1 | 18.6 | 43.9 | 3.6 | 33.9 | 44.2 | 58.1576736 | 0.28 | 70 | 25 | 11.76903 | 53487893.1
100 | 20 | 2.1 | 18.6 | 43.9 | 3.6 | 33.9 | 44.2 | 58.1576736 | 0.28 | 70 | 25 | 11.85061 | 53635526.9
100 | 20 | 2.1 | 18.6 | 43.9 | 3.6 | 33.9 | 44.2 | 58.1576736 | 0.28 | 70 | 25 | 11.93276 | 53783568.2
100 | 20 | 2.1 | 18.6 | 43.9 | 3.6 | 33.9 | 44.2 | 58.1576736 | 0.28 | 70 | 25 | 12.03209 | 53961757.2
100 | 20 | 2.1 | 18.6 | 43.9 | 3.6 | 33.9 | 44.2 | 58.1576736 | 0.28 | 70 | 25 | 12.13225 | 54140536.5
100 | 20 | 2.1 | 18.6 | 43.9 | 3.6 | 33.9 | 44.2 | 58.1576736 | 0.28 | 70 | 25 | 12.21635 | 54289971.7
100 | 20 | 2.1 | 18.6 | 43.9 | 3.6 | 33.9 | 44.2 | 58.1576736 | 0.28 | 70 | 25 | 12.31804 | 54469838.4
100 | 20 | 2.1 | 18.6 | 43.9 | 3.6 | 33.9 | 44.2 | 58.1576736 | 0.28 | 70 | 25 | 12.3863 | 54590080.5
100 | 20 | 2.1 | 18.6 | 43.9 | 3.6 | 33.9 | 44.2 | 58.1576736 | 0.28 | 70 | 25 | 12.48941 | 54770941.5
100 | 20 | 2.1 | 18.6 | 43.9 | 3.6 | 33.9 | 44.2 | 58.1576736 | 0.28 | 70 | 25 | 12.57599 | 54922116.7
100 | 20 | 2.1 | 18.6 | 43.9 | 3.6 | 33.9 | 44.2 | 58.1576736 | 0.28 | 70 | 25 | 12.66316 | 55073709.1
100 | 20 | 2.1 | 18.6 | 43.9 | 3.6 | 33.9 | 44.2 | 58.1576736 | 0.28 | 70 | 25 | 12.75094 | 55225719.9
100 | 20 | 2.1 | 18.6 | 43.9 | 3.6 | 33.9 | 44.2 | 58.1576736 | 0.28 | 70 | 25 | 12.85708 | 55408686.9
100 | 20 | 2.1 | 18.6 | 43.9 | 3.6 | 33.9 | 44.2 | 58.1576736 | 0.28 | 70 | 25 | 13.01796 | 55684274.5
100 | 20 | 2.1 | 18.6 | 43.9 | 3.6 | 33.9 | 44.2 | 58.1576736 | 0.28 | 70 | 25 | 13.1082 | 55837970.6
100 | 20 | 2.1 | 18.6 | 43.9 | 3.6 | 33.9 | 44.2 | 58.1576736 | 0.28 | 70 | 25 | 13.19906 | 55992090.9
100 | 20 | 2.1 | 18.6 | 43.9 | 3.6 | 33.9 | 44.2 | 58.1576736 | 0.28 | 70 | 25 | 13.29056 | 56146636.6
100 | 20 | 2.1 | 18.6 | 43.9 | 3.6 | 33.9 | 44.2 | 58.1576736 | 0.28 | 70 | 25 | 13.38269 | 56301608.8
100 | 20 | 2.1 | 18.6 | 43.9 | 3.6 | 33.9 | 44.2 | 58.1576736 | 0.28 | 70 | 25 | 13.47546 | 56457008.8
100 | 20 | 2.1 | 18.6 | 43.9 | 3.6 | 33.9 | 44.2 | 58.1576736 | 0.28 | 70 | 25 | 13.55014 | 56581637.6
100 | 20 | 2.1 | 18.6 | 43.9 | 3.6 | 33.9 | 44.2 | 58.1576736 | 0.28 | 70 | 25 | 13.64407 | 56737810.5
100 | 20 | 2.1 | 18.6 | 43.9 | 3.6 | 33.9 | 44.2 | 58.1576736 | 0.28 | 70 | 25 | 13.73865 | 56894414.5
100 | 20 | 2.1 | 18.6 | 43.9 | 3.6 | 33.9 | 44.2 | 58.1576736 | 0.28 | 70 | 25 | 13.83388 | 57051450.7
100 | 20 | 2.1 | 18.6 | 43.9 | 3.6 | 33.9 | 44.2 | 58.1576736 | 0.28 | 70 | 25 | 13.91055 | 57177391.7
100 | 20 | 2.1 | 18.6 | 43.9 | 3.6 | 33.9 | 44.2 | 58.1576736 | 0.28 | 70 | 25 | 14.00698 | 57335209.0
100 | 20 | 2.1 | 18.6 | 43.9 | 3.6 | 33.9 | 44.2 | 58.1576736 | 0.28 | 70 | 25 | 14.0846 | 57461776.4
100 | 20 | 2.1 | 18.6 | 43.9 | 3.6 | 33.9 | 44.2 | 58.1576736 | 0.28 | 70 | 25 | 14.18223 | 57620378.6
100 | 20 | 2.1 | 18.6 | 43.9 | 3.6 | 33.9 | 44.2 | 58.1576736 | 0.28 | 70 | 25 | 14.26083 | 57747575.5
100 | 20 | 2.1 | 18.6 | 43.9 | 3.6 | 33.9 | 44.2 | 58.1576736 | 0.28 | 70 | 25 | 14.35968 | 57906966.6
100 | 20 | 2.1 | 18.6 | 43.9 | 3.6 | 33.9 | 44.2 | 58.1576736 | 0.28 | 70 | 25 | 14.43926 | 58034796.2
100 | 20 | 2.1 | 18.6 | 43.9 | 3.6 | 33.9 | 44.2 | 58.1576736 | 0.28 | 70 | 25 | 14.53936 | 58194980.0
100 | 20 | 2.1 | 18.6 | 43.9 | 3.6 | 33.9 | 44.2 | 58.1576736 | 0.28 | 70 | 25 | 14.61993 | 58323445.3
100 | 20 | 2.1 | 18.6 | 43.9 | 3.6 | 33.9 | 44.2 | 58.1576736 | 0.28 | 70 | 25 | 14.72128 | 58484425.9
100 | 20 | 2.1 | 18.6 | 43.9 | 3.6 | 33.9 | 44.2 | 58.1576736 | 0.28 | 70 | 25 | 14.80286 | 58613530.2
100 | 20 | 2.1 | 18.6 | 43.9 | 3.6 | 33.9 | 44.2 | 58.1576736 | 0.28 | 70 | 25 | 14.88489 | 58742919.5
100 | 20 | 2.1 | 18.6 | 43.9 | 3.6 | 33.9 | 44.2 | 58.1576736 | 0.28 | 70 | 25 | 14.96738 | 58872594.4
100 | 20 | 2.1 | 18.6 | 43.9 | 3.6 | 33.9 | 44.2 | 58.1576736 | 0.28 | 70 | 25 | 15.07114 | 59035090.6
100 | 20 | 2.1 | 18.6 | 43.9 | 3.6 | 33.9 | 44.2 | 58.1576736 | 0.28 | 70 | 25 | 15.15466 | 59165410.5
100 | 20 | 2.1 | 18.6 | 43.9 | 3.6 | 33.9 | 44.2 | 58.1576736 | 0.28 | 70 | 25 | 15.23864 | 59296018.1
100 | 20 | 2.1 | 18.6 | 43.9 | 3.6 | 33.9 | 44.2 | 58.1576736 | 0.28 | 70 | 25 | 15.32309 | 59426914.0
100 | 20 | 2.1 | 18.6 | 43.9 | 3.6 | 33.9 | 44.2 | 58.1576736 | 0.28 | 70 | 25 | 15.40801 | 59558098.8
100 | 20 | 2.1 | 18.6 | 43.9 | 3.6 | 33.9 | 44.2 | 58.1576736 | 0.28 | 70 | 25 | 15.51481 | 59722487.2
100 | 20 | 2.1 | 18.6 | 43.9 | 3.6 | 33.9 | 44.2 | 58.1576736 | 0.28 | 70 | 25 | 15.60079 | 59854324.5
100 | 20 | 2.1 | 18.6 | 43.9 | 3.6 | 33.9 | 44.2 | 58.1576736 | 0.28 | 70 | 25 | 15.68725 | 59986452.8
100 | 20 | 2.1 | 18.6 | 43.9 | 3.6 | 33.9 | 44.2 | 58.1576736 | 0.28 | 70 | 25 | 15.77419 | 60118872.8
100 | 20 | 2.1 | 18.6 | 43.9 | 3.6 | 33.9 | 44.2 | 58.1576736 | 0.28 | 70 | 25 | 15.8616 | 60251585.2
100 | 20 | 2.1 | 18.6 | 43.9 | 3.6 | 33.9 | 44.2 | 58.1576736 | 0.08 | 70 | 15 | 0.1353454 | 6626316.6
100 | 20 | 2.1 | 18.6 | 43.9 | 3.6 | 33.9 | 44.2 | 58.1576736 | 0.08 | 70 | 15 | 0.3187588 | 11960245.3
100 | 20 | 2.1 | 18.6 | 43.9 | 3.6 | 33.9 | 44.2 | 58.1576736 | 0.08 | 70 | 15 | 0.482471 | 12067227.3
100 | 20 | 2.1 | 18.6 | 43.9 | 3.6 | 33.9 | 44.2 | 58.1576736 | 0.08 | 70 | 15 | 0.6360295 | 14290721.3
100 | 20 | 2.1 | 18.6 | 43.9 | 3.6 | 33.9 | 44.2 | 58.1576736 | 0.08 | 70 | 15 | 0.7824953 | 14574812.9
100 | 20 | 2.1 | 18.6 | 43.9 | 3.6 | 33.9 | 44.2 | 58.1576736 | 0.08 | 70 | 15 | 0.923603 | 15569929.1
100 | 20 | 2.1 | 18.6 | 43.9 | 3.6 | 33.9 | 44.2 | 58.1576736 | 0.08 | 70 | 15 | 1.060445 | 16042171.7
100 | 20 | 2.1 | 18.6 | 43.9 | 3.6 | 33.9 | 44.2 | 58.1576736 | 0.08 | 70 | 15 | 1.200856 | 16356602.2
100 | 20 | 2.1 | 18.6 | 43.9 | 3.6 | 33.9 | 44.2 | 58.1576736 | 0.08 | 70 | 15 | 1.322797 | 16784132.1
100 | 20 | 2.1 | 18.6 | 43.9 | 3.6 | 33.9 | 44.2 | 58.1576736 | 0.08 | 70 | 15 | 1.45712 | 16894744.8
100 | 20 | 2.1 | 18.6 | 43.9 | 3.6 | 33.9 | 44.2 | 58.1576736 | 0.08 | 70 | 15 | 1.583059 | 17243045.5
100 | 20 | 2.1 | 18.6 | 43.9 | 3.6 | 33.9 | 44.2 | 58.1576736 | 0.08 | 70 | 15 | 1.696284 | 17451289.8
100 | 20 | 2.1 | 18.6 | 43.9 | 3.6 | 33.9 | 44.2 | 58.1576736 | 0.08 | 70 | 15 | 1.817607 | 17740106.3
100 | 20 | 2.1 | 18.6 | 43.9 | 3.6 | 33.9 | 44.2 | 58.1576736 | 0.08 | 70 | 15 | 1.947608 | 17777756.4
100 | 20 | 2.1 | 18.6 | 43.9 | 3.6 | 33.9 | 44.2 | 58.1576736 | 0.08 | 70 | 15 | 2.058272 | 17834256.4
100 | 20 | 2.1 | 18.6 | 43.9 | 3.6 | 33.9 | 44.2 | 58.1576736 | 0.08 | 70 | 15 | 2.175224 | 18357677.2
100 | 20 | 2.1 | 18.6 | 43.9 | 3.6 | 33.9 | 44.2 | 58.1576736 | 0.08 | 70 | 15 | 2.298821 | 18426859.8
100 | 20 | 2.1 | 18.6 | 43.9 | 3.6 | 33.9 | 44.2 | 58.1576736 | 0.08 | 70 | 15 | 2.429441 | 18554631.4
100 | 20 | 2.1 | 18.6 | 43.9 | 3.6 | 33.9 | 44.2 | 58.1576736 | 0.08 | 70 | 15 | 2.532254 | 18675688.6
100 | 20 | 2.1 | 18.6 | 43.9 | 3.6 | 33.9 | 44.2 | 58.1576736 | 0.08 | 70 | 15 | 2.639418 | 19015733.1
100 | 20 | 2.1 | 18.6 | 43.9 | 3.6 | 33.9 | 44.2 | 58.1576736 | 0.08 | 70 | 15 | 2.751117 | 19385022.3
100 | 20 | 2.1 | 18.6 | 43.9 | 3.6 | 33.9 | 44.2 | 58.1576736 | 0.08 | 70 | 15 | 2.85963 | 19642604.7
100 | 20 | 2.1 | 18.6 | 43.9 | 3.6 | 33.9 | 44.2 | 58.1576736 | 0.08 | 70 | 15 | 2.980649 | 19761374.0
100 | 20 | 2.1 | 18.6 | 43.9 | 3.6 | 33.9 | 44.2 | 58.1576736 | 0.08 | 70 | 15 | 3.08114 | 20472150.1
100 | 20 | 2.1 | 18.6 | 43.9 | 3.6 | 33.9 | 44.2 | 58.1576736 | 0.08 | 70 | 15 | 3.202671 | 20499206.4
100 | 20 | 2.1 | 18.6 | 43.9 | 3.6 | 33.9 | 44.2 | 58.1576736 | 0.08 | 70 | 15 | 3.296955 | 20821992.5
100 | 20 | 2.1 | 18.6 | 43.9 | 3.6 | 33.9 | 44.2 | 58.1576736 | 0.08 | 70 | 15 | 3.426998 | 21023522.5
100 | 20 | 2.1 | 18.6 | 43.9 | 3.6 | 33.9 | 44.2 | 58.1576736 | 0.08 | 70 | 15 | 3.51815 | 21177952.5
100 | 20 | 2.1 | 18.6 | 43.9 | 3.6 | 33.9 | 44.2 | 58.1576736 | 0.08 | 70 | 15 | 3.631743 | 21207346.4
100 | 20 | 2.1 | 18.6 | 43.9 | 3.6 | 33.9 | 44.2 | 58.1576736 | 0.08 | 70 | 15 | 3.728341 | 21325270.3
100 | 20 | 2.1 | 18.6 | 43.9 | 3.6 | 33.9 | 44.2 | 58.1576736 | 0.08 | 70 | 15 | 3.843406 | 21520235.1
100 | 20 | 2.1 | 18.6 | 43.9 | 3.6 | 33.9 | 44.2 | 58.1576736 | 0.08 | 70 | 15 | 3.95109 | 21579967.9
100 | 20 | 2.1 | 18.6 | 43.9 | 3.6 | 33.9 | 44.2 | 58.1576736 | 0.08 | 70 | 15 | 4.067406 | 21767422.6
100 | 20 | 2.1 | 18.6 | 43.9 | 3.6 | 33.9 | 44.2 | 58.1576736 | 0.08 | 70 | 15 | 4.16407 | 22235835.5
100 | 20 | 2.1 | 18.6 | 43.9 | 3.6 | 33.9 | 44.2 | 58.1576736 | 0.08 | 70 | 15 | 4.257146 | 22316109.3
100 | 20 | 2.1 | 18.6 | 43.9 | 3.6 | 33.9 | 44.2 | 58.1576736 | 0.08 | 70 | 15 | 4.370379 | 22390961.8
100 | 20 | 2.1 | 18.6 | 43.9 | 3.6 | 33.9 | 44.2 | 58.1576736 | 0.08 | 70 | 15 | 4.474243 | 22407971.5
100 | 20 | 2.1 | 18.6 | 43.9 | 3.6 | 33.9 | 44.2 | 58.1576736 | 0.08 | 70 | 15 | 4.574252 | 22560213.2
100 | 20 | 2.1 | 18.6 | 43.9 | 3.6 | 33.9 | 44.2 | 58.1576736 | 0.08 | 70 | 15 | 4.676496 | 22768109.3
100 | 20 | 2.1 | 18.6 | 43.9 | 3.6 | 33.9 | 44.2 | 58.1576736 | 0.08 | 70 | 15 | 4.781025 | 22781189.9
100 | 20 | 2.1 | 18.6 | 43.9 | 3.6 | 33.9 | 44.2 | 58.1576736 | 0.08 | 70 | 15 | 4.881142 | 22880462.8
100 | 20 | 2.1 | 18.6 | 43.9 | 3.6 | 33.9 | 44.2 | 58.1576736 | 0.08 | 70 | 15 | 4.997145 | 23077317.5
100 | 20 | 2.1 | 18.6 | 43.9 | 3.6 | 33.9 | 44.2 | 58.1576736 | 0.08 | 70 | 15 | 5.101788 | 23136105.4
100 | 20 | 2.1 | 18.6 | 43.9 | 3.6 | 33.9 | 44.2 | 58.1576736 | 0.08 | 70 | 15 | 5.201431 | 23342360.3
100 | 20 | 2.1 | 18.6 | 43.9 | 3.6 | 33.9 | 44.2 | 58.1576736 | 0.08 | 70 | 15 | 5.295698 | 23418108.1
100 | 20 | 2.1 | 18.6 | 43.9 | 3.6 | 33.9 | 44.2 | 58.1576736 | 0.08 | 70 | 15 | 5.489389 | 23534838.3
100 | 20 | 2.1 | 18.6 | 43.9 | 3.6 | 33.9 | 44.2 | 58.1576736 | 0.08 | 70 | 15 | 5.588875 | 23648335.6
100 | 20 | 2.1 | 18.6 | 43.9 | 3.6 | 33.9 | 44.2 | 58.1576736 | 0.08 | 70 | 15 | 5.690164 | 23840366.0
100 | 20 | 2.1 | 18.6 | 43.9 | 3.6 | 33.9 | 44.2 | 58.1576736 | 0.08 | 70 | 15 | 5.801299 | 23982461.5
100 | 20 | 2.1 | 18.6 | 43.9 | 3.6 | 33.9 | 44.2 | 58.1576736 | 0.08 | 70 | 15 | 5.898283 | 24099788.6
100 | 20 | 2.1 | 18.6 | 43.9 | 3.6 | 33.9 | 44.2 | 58.1576736 | 0.08 | 70 | 15 | 5.996888 | 24167081.3
100 | 20 | 2.1 | 18.6 | 43.9 | 3.6 | 33.9 | 44.2 | 58.1576736 | 0.08 | 70 | 15 | 6.114013 | 24179962.9
100 | 20 | 2.1 | 18.6 | 43.9 | 3.6 | 33.9 | 44.2 | 58.1576736 | 0.08 | 70 | 15 | 6.207643 | 24299826.4
100 | 20 | 2.1 | 18.6 | 43.9 | 3.6 | 33.9 | 44.2 | 58.1576736 | 0.08 | 70 | 15 | 6.31142 | 24316637.2
100 | 20 | 2.1 | 18.6 | 43.9 | 3.6 | 33.9 | 44.2 | 58.1576736 | 0.08 | 70 | 15 | 6.399225 | 24338670.2
100 | 20 | 2.1 | 18.6 | 43.9 | 3.6 | 33.9 | 44.2 | 58.1576736 | 0.08 | 70 | 15 | 6.488251 | 24469674.6
100 | 20 | 2.1 | 18.6 | 43.9 | 3.6 | 33.9 | 44.2 | 58.1576736 | 0.08 | 70 | 15 | 6.587612 | 24497775.4
100 | 20 | 2.1 | 18.6 | 43.9 | 3.6 | 33.9 | 44.2 | 58.1576736 | 0.08 | 70 | 15 | 6.679259 | 24684931.7
100 | 20 | 2.1 | 18.6 | 43.9 | 3.6 | 33.9 | 44.2 | 58.1576736 | 0.08 | 70 | 15 | 6.781545 | 25114401.3
100 | 20 | 2.1 | 18.6 | 43.9 | 3.6 | 33.9 | 44.2 | 58.1576736 | 0.08 | 70 | 15 | 6.87589 | 25159263.1
100 | 20 | 2.1 | 18.6 | 43.9 | 3.6 | 33.9 | 44.2 | 58.1576736 | 0.08 | 70 | 15 | 6.981187 | 25237646.9
100 | 20 | 2.1 | 18.6 | 43.9 | 3.6 | 33.9 | 44.2 | 58.1576736 | 0.08 | 70 | 15 | 7.088096 | 25342440.5
100 | 20 | 2.1 | 18.6 | 43.9 | 3.6 | 33.9 | 44.2 | 58.1576736 | 0.08 | 70 | 15 | 7.186706 | 25413612.6
100 | 20 | 2.1 | 18.6 | 43.9 | 3.6 | 33.9 | 44.2 | 58.1576736 | 0.08 | 70 | 15 | 7.276628 | 25548048.8
100 | 20 | 2.1 | 18.6 | 43.9 | 3.6 | 33.9 | 44.2 | 58.1576736 | 0.08 | 70 | 15 | 7.388061 | 25744406.2
100 | 20 | 2.1 | 18.6 | 43.9 | 3.6 | 33.9 | 44.2 | 58.1576736 | 0.08 | 70 | 15 | 7.480502 | 26164127.7
100 | 20 | 2.1 | 18.6 | 43.9 | 3.6 | 33.9 | 44.2 | 58.1576736 | 0.08 | 70 | 15 | 7.5741 | 26361827.9
100 | 20 | 2.1 | 18.6 | 43.9 | 3.6 | 33.9 | 44.2 | 58.1576736 | 0.08 | 70 | 15 | 7.668869 | 26711570.9
100 | 20 | 2.1 | 18.6 | 43.9 | 3.6 | 33.9 | 44.2 | 58.1576736 | 0.08 | 70 | 15 | 7.754102 | 26731714.0
100 | 20 | 2.1 | 18.6 | 43.9 | 3.6 | 33.9 | 44.2 | 58.1576736 | 0.08 | 70 | 15 | 7.861978 | 26778266.8
100 | 20 | 2.1 | 18.6 | 43.9 | 3.6 | 33.9 | 44.2 | 58.1576736 | 0.08 | 70 | 15 | 7.938383 | 26827604.8
100 | 20 | 2.1 | 18.6 | 43.9 | 3.6 | 33.9 | 44.2 | 58.1576736 | 0.08 | 70 | 15 | 8.048822 | 27018441.6
100 | 20 | 2.1 | 18.6 | 43.9 | 3.6 | 33.9 | 44.2 | 58.1576736 | 0.08 | 70 | 15 | 8.138279 | 27204603.1
100 | 20 | 2.1 | 18.6 | 43.9 | 3.6 | 33.9 | 44.2 | 58.1576736 | 0.08 | 70 | 15 | 8.2515 | 27460942.0
100 | 20 | 2.1 | 18.6 | 43.9 | 3.6 | 33.9 | 44.2 | 58.1576736 | 0.08 | 70 | 15 | 8.33169 | 27566879.5
100 | 20 | 2.1 | 18.6 | 43.9 | 3.6 | 33.9 | 44.2 | 58.1576736 | 0.08 | 70 | 15 | 8.412659 | 27601396.3
100 | 20 | 2.1 | 18.6 | 43.9 | 3.6 | 33.9 | 44.2 | 58.1576736 | 0.08 | 70 | 15 | 8.529697 | 27724492.7
100 | 20 | 2.1 | 18.6 | 43.9 | 3.6 | 33.9 | 44.2 | 58.1576736 | 0.08 | 70 | 15 | 8.612591 | 27985407.3
100 | 20 | 2.1 | 18.6 | 43.9 | 3.6 | 33.9 | 44.2 | 58.1576736 | 0.08 | 70 | 15 | 8.708313 | 28222697.4
100 | 20 | 2.1 | 18.6 | 43.9 | 3.6 | 33.9 | 44.2 | 58.1576736 | 0.08 | 70 | 15 | 8.8051 | 28295212.3
100 | 20 | 2.1 | 18.6 | 43.9 | 3.6 | 33.9 | 44.2 | 58.1576736 | 0.08 | 70 | 15 | 8.89067 | 28295858.9
100 | 20 | 2.1 | 18.6 | 43.9 | 3.6 | 33.9 | 44.2 | 58.1576736 | 0.08 | 70 | 15 | 9.001912 | 28411594.4
100 | 20 | 2.1 | 18.6 | 43.9 | 3.6 | 33.9 | 44.2 | 58.1576736 | 0.08 | 70 | 15 | 9.089395 | 28426465.4
100 | 20 | 2.1 | 18.6 | 43.9 | 3.6 | 33.9 | 44.2 | 58.1576736 | 0.08 | 70 | 15 | 9.177728 | 28613721.2
100 | 20 | 2.1 | 18.6 | 43.9 | 3.6 | 33.9 | 44.2 | 58.1576736 | 0.08 | 70 | 15 | 9.279732 | 28657638.0
100 | 20 | 2.1 | 18.6 | 43.9 | 3.6 | 33.9 | 44.2 | 58.1576736 | 0.08 | 70 | 15 | 9.369915 | 28733734.0
100 | 20 | 2.1 | 18.6 | 43.9 | 3.6 | 33.9 | 44.2 | 58.1576736 | 0.08 | 70 | 15 | 9.460974 | 28743183.8
100 | 20 | 2.1 | 18.6 | 43.9 | 3.6 | 33.9 | 44.2 | 58.1576736 | 0.08 | 70 | 15 | 9.552918 | 28794063.6
100 | 20 | 2.1 | 18.6 | 43.9 | 3.6 | 33.9 | 44.2 | 58.1576736 | 0.08 | 70 | 15 | 9.645756 | 28814654.3
100 | 20 | 2.1 | 18.6 | 43.9 | 3.6 | 33.9 | 44.2 | 58.1576736 | 0.08 | 70 | 15 | 9.739496 | 28838925.4
100 | 20 | 2.1 | 18.6 | 43.9 | 3.6 | 33.9 | 44.2 | 58.1576736 | 0.08 | 70 | 15 | 9.834147 | 28878913.1
100 | 20 | 2.1 | 18.6 | 43.9 | 3.6 | 33.9 | 44.2 | 58.1576736 | 0.08 | 70 | 15 | 10.02622 | 28942127.5
100 | 20 | 2.1 | 18.6 | 43.9 | 3.6 | 33.9 | 44.2 | 58.1576736 | 0.08 | 70 | 15 | 10.10968 | 29011409.6
100 | 20 | 2.1 | 18.6 | 43.9 | 3.6 | 33.9 | 44.2 | 58.1576736 | 0.08 | 70 | 15 | 10.20793 | 29058609.0
100 | 20 | 2.1 | 18.6 | 43.9 | 3.6 | 33.9 | 44.2 | 58.1576736 | 0.08 | 70 | 15 | 10.30713 | 29134655.2
100 | 20 | 2.1 | 18.6 | 43.9 | 3.6 | 33.9 | 44.2 | 58.1576736 | 0.08 | 70 | 15 | 10.39293 | 29275457.6
100 | 20 | 2.1 | 18.6 | 43.9 | 3.6 | 33.9 | 44.2 | 58.1576736 | 0.08 | 70 | 15 | 10.49393 | 29297092.7
100 | 20 | 2.1 | 18.6 | 43.9 | 3.6 | 33.9 | 44.2 | 58.1576736 | 0.08 | 70 | 15 | 10.56667 | 29299430.3
100 | 20 | 2.1 | 18.6 | 43.9 | 3.6 | 33.9 | 44.2 | 58.1576736 | 0.08 | 70 | 15 | 10.66936 | 29308183.8
100 | 20 | 2.1 | 18.6 | 43.9 | 3.6 | 33.9 | 44.2 | 58.1576736 | 0.08 | 70 | 15 | 10.86273 | 29375576.0
100 | 20 | 2.1 | 18.6 | 43.9 | 3.6 | 33.9 | 44.2 | 58.1576736 | 0.08 | 70 | 15 | 10.93803 | 29386368.7
100 | 20 | 2.1 | 18.6 | 43.9 | 3.6 | 33.9 | 44.2 | 58.1576736 | 0.08 | 70 | 15 | 11.04433 | 29420686.5
100 | 20 | 2.1 | 18.6 | 43.9 | 3.6 | 33.9 | 44.2 | 58.1576736 | 0.08 | 70 | 15 | 11.13626 | 29485890.3
100 | 20 | 2.1 | 18.6 | 43.9 | 3.6 | 33.9 | 44.2 | 58.1576736 | 0.08 | 70 | 15 | 11.21346 | 29736559.3
100 | 20 | 2.1 | 18.6 | 43.9 | 3.6 | 33.9 | 44.2 | 58.1576736 | 0.08 | 70 | 15 | 11.32243 | 29766798.7
100 | 20 | 2.1 | 18.6 | 43.9 | 3.6 | 33.9 | 44.2 | 58.1576736 | 0.08 | 70 | 15 | 11.40092 | 29980862.1
100 | 20 | 2.1 | 18.6 | 43.9 | 3.6 | 33.9 | 44.2 | 58.1576736 | 0.08 | 70 | 15 | 11.49582 | 30114502.6
100 | 20 | 2.1 | 18.6 | 43.9 | 3.6 | 33.9 | 44.2 | 58.1576736 | 0.08 | 70 | 15 | 11.59152 | 30220589.3
100 | 20 | 2.1 | 18.6 | 43.9 | 3.6 | 33.9 | 44.2 | 58.1576736 | 0.08 | 70 | 15 | 11.67187 | 30262566.4
100 | 20 | 2.1 | 18.6 | 43.9 | 3.6 | 33.9 | 44.2 | 58.1576736 | 0.08 | 70 | 15 | 11.76903 | 30324636.8
100 | 20 | 2.1 | 18.6 | 43.9 | 3.6 | 33.9 | 44.2 | 58.1576736 | 0.08 | 70 | 15 | 11.85061 | 30399240.7
100 | 20 | 2.1 | 18.6 | 43.9 | 3.6 | 33.9 | 44.2 | 58.1576736 | 0.08 | 70 | 15 | 11.96578 | 30422467.4
100 | 20 | 2.1 | 18.6 | 43.9 | 3.6 | 33.9 | 44.2 | 58.1576736 | 0.08 | 70 | 15 | 12.04873 | 30484040.4
100 | 20 | 2.1 | 18.6 | 43.9 | 3.6 | 33.9 | 44.2 | 58.1576736 | 0.08 | 70 | 15 | 12.13225 | 30604898.7
100 | 20 | 2.1 | 18.6 | 43.9 | 3.6 | 33.9 | 44.2 | 58.1576736 | 0.08 | 70 | 15 | 12.21635 | 30858054.6
100 | 20 | 2.1 | 18.6 | 43.9 | 3.6 | 33.9 | 44.2 | 58.1576736 | 0.08 | 70 | 15 | 12.31804 | 30999055.9
100 | 20 | 2.1 | 18.6 | 43.9 | 3.6 | 33.9 | 44.2 | 58.1576736 | 0.08 | 70 | 15 | 12.40343 | 31025664.6
100 | 20 | 2.1 | 18.6 | 43.9 | 3.6 | 33.9 | 44.2 | 58.1576736 | 0.08 | 70 | 15 | 12.48941 | 31111260.1
100 | 20 | 2.1 | 18.6 | 43.9 | 3.6 | 33.9 | 44.2 | 58.1576736 | 0.08 | 70 | 15 | 12.59337 | 31209588.0
100 | 20 | 2.1 | 18.6 | 43.9 | 3.6 | 33.9 | 44.2 | 58.1576736 | 0.08 | 70 | 15 | 12.68067 | 31298316.9
100 | 20 | 2.1 | 18.6 | 43.9 | 3.6 | 33.9 | 44.2 | 58.1576736 | 0.08 | 70 | 15 | 12.75094 | 31478311.2
100 | 20 | 2.1 | 18.6 | 43.9 | 3.6 | 33.9 | 44.2 | 58.1576736 | 0.08 | 70 | 15 | 12.83933 | 31521133.8
100 | 20 | 2.1 | 18.6 | 43.9 | 3.6 | 33.9 | 44.2 | 58.1576736 | 0.08 | 70 | 15 | 13.01796 | 31534114.9
100 | 20 | 2.1 | 18.6 | 43.9 | 3.6 | 33.9 | 44.2 | 58.1576736 | 0.08 | 70 | 15 | 13.1082 | 31635725.4
100 | 20 | 2.1 | 18.6 | 43.9 | 3.6 | 33.9 | 44.2 | 58.1576736 | 0.08 | 70 | 15 | 13.19906 | 31635824.9
100 | 20 | 2.1 | 18.6 | 43.9 | 3.6 | 33.9 | 44.2 | 58.1576736 | 0.08 | 70 | 15 | 13.29056 | 31655719.2
100 | 20 | 2.1 | 18.6 | 43.9 | 3.6 | 33.9 | 44.2 | 58.1576736 | 0.08 | 70 | 15 | 13.38269 | 31898679.2
100 | 20 | 2.1 | 18.6 | 43.9 | 3.6 | 33.9 | 44.2 | 58.1576736 | 0.08 | 70 | 15 | 13.47546 | 31911113.2
100 | 20 | 2.1 | 18.6 | 43.9 | 3.6 | 33.9 | 44.2 | 58.1576736 | 0.08 | 70 | 15 | 13.56887 | 31918225.4
100 | 20 | 2.1 | 18.6 | 43.9 | 3.6 | 33.9 | 44.2 | 58.1576736 | 0.08 | 70 | 15 | 13.66293 | 31944834.1
100 | 20 | 2.1 | 18.6 | 43.9 | 3.6 | 33.9 | 44.2 | 58.1576736 | 0.08 | 70 | 15 | 13.73865 | 32157007.6
100 | 20 | 2.1 | 18.6 | 43.9 | 3.6 | 33.9 | 44.2 | 58.1576736 | 0.08 | 70 | 15 | 13.83388 | 32215198.6
100 | 20 | 2.1 | 18.6 | 43.9 | 3.6 | 33.9 | 44.2 | 58.1576736 | 0.08 | 70 | 15 | 13.91055 | 32381764.2
100 | 20 | 2.1 | 18.6 | 43.9 | 3.6 | 33.9 | 44.2 | 58.1576736 | 0.08 | 70 | 15 | 14.00698 | 32420110.6
100 | 20 | 2.1 | 18.6 | 43.9 | 3.6 | 33.9 | 44.2 | 58.1576736 | 0.08 | 70 | 15 | 14.10407 | 32462187.2
100 | 20 | 2.1 | 18.6 | 43.9 | 3.6 | 33.9 | 44.2 | 58.1576736 | 0.08 | 70 | 15 | 14.18223 | 32557481.2
100 | 20 | 2.1 | 18.6 | 43.9 | 3.6 | 33.9 | 44.2 | 58.1576736 | 0.08 | 70 | 15 | 14.28055 | 32589809.5
100 | 20 | 2.1 | 18.6 | 43.9 | 3.6 | 33.9 | 44.2 | 58.1576736 | 0.08 | 70 | 15 | 14.35968 | 32600602.2
100 | 20 | 2.1 | 18.6 | 43.9 | 3.6 | 33.9 | 44.2 | 58.1576736 | 0.08 | 70 | 15 | 14.45923 | 32604083.8
100 | 20 | 2.1 | 18.6 | 43.9 | 3.6 | 33.9 | 44.2 | 58.1576736 | 0.08 | 70 | 15 | 14.53936 | 32706639.2
100 | 20 | 2.1 | 18.6 | 43.9 | 3.6 | 33.9 | 44.2 | 58.1576736 | 0.08 | 70 | 15 | 14.64014 | 32797059.1
100 | 20 | 2.1 | 18.6 | 43.9 | 3.6 | 33.9 | 44.2 | 58.1576736 | 0.08 | 70 | 15 | 14.72128 | 32831376.9
100 | 20 | 2.1 | 18.6 | 43.9 | 3.6 | 33.9 | 44.2 | 58.1576736 | 0.08 | 70 | 15 | 14.80286 | 32854653.3
100 | 20 | 2.1 | 18.6 | 43.9 | 3.6 | 33.9 | 44.2 | 58.1576736 | 0.08 | 70 | 15 | 14.88489 | 32864152.9
100 | 20 | 2.1 | 18.6 | 43.9 | 3.6 | 33.9 | 44.2 | 58.1576736 | 0.08 | 70 | 15 | 14.98807 | 32908268.6
100 | 20 | 2.1 | 18.6 | 43.9 | 3.6 | 33.9 | 44.2 | 58.1576736 | 0.08 | 70 | 15 | 15.07114 | 32930152.4
100 | 20 | 2.1 | 18.6 | 43.9 | 3.6 | 33.9 | 44.2 | 58.1576736 | 0.08 | 70 | 15 | 15.15466 | 32979838.6
100 | 20 | 2.1 | 18.6 | 43.9 | 3.6 | 33.9 | 44.2 | 58.1576736 | 0.08 | 70 | 15 | 15.23864 | 33034249.7
100 | 20 | 2.1 | 18.6 | 43.9 | 3.6 | 33.9 | 44.2 | 58.1576736 | 0.08 | 70 | 15 | 15.32309 | 33060609.8
100 | 20 | 2.1 | 18.6 | 43.9 | 3.6 | 33.9 | 44.2 | 58.1576736 | 0.08 | 70 | 15 | 15.42931 | 33073441.6
100 | 20 | 2.1 | 18.6 | 43.9 | 3.6 | 33.9 | 44.2 | 58.1576736 | 0.08 | 70 | 15 | 15.51481 | 33131931.1
100 | 20 | 2.1 | 18.6 | 43.9 | 3.6 | 33.9 | 44.2 | 58.1576736 | 0.08 | 70 | 15 | 15.60079 | 33214194.3
100 | 20 | 2.1 | 18.6 | 43.9 | 3.6 | 33.9 | 44.2 | 58.1576736 | 0.08 | 70 | 15 | 15.68725 | 33244433.7
100 | 20 | 2.1 | 18.6 | 43.9 | 3.6 | 33.9 | 44.2 | 58.1576736 | 0.08 | 70 | 15 | 15.77419 | 33298745.3
100 | 20 | 2.1 | 18.6 | 43.9 | 3.6 | 33.9 | 44.2 | 58.1576736 | 0.08 | 70 | 15 | 15.8616 | 33339628.3
100 | 20 | 2.1 | 18.6 | 43.9 | 3.6 | 33.9 | 44.2 | 58.1576736 | 0.13 | 70 | 15 | 0.1353454 | 10926136.1
100 | 20 | 2.1 | 18.6 | 43.9 | 3.6 | 33.9 | 44.2 | 58.1576736 | 0.13 | 70 | 15 | 0.3187588 | 19584363.9
100 | 20 | 2.1 | 18.6 | 43.9 | 3.6 | 33.9 | 44.2 | 58.1576736 | 0.13 | 70 | 15 | 0.4891832 | 19707559.8
100 | 20 | 2.1 | 18.6 | 43.9 | 3.6 | 33.9 | 44.2 | 58.1576736 | 0.13 | 70 | 15 | 0.6360295 | 23426612.9
100 | 20 | 2.1 | 18.6 | 43.9 | 3.6 | 33.9 | 44.2 | 58.1576736 | 0.13 | 70 | 15 | 0.7824953 | 23852998.9
100 | 20 | 2.1 | 18.6 | 43.9 | 3.6 | 33.9 | 44.2 | 58.1576736 | 0.13 | 70 | 15 | 0.923603 | 25575105.2
100 | 20 | 2.1 | 18.6 | 43.9 | 3.6 | 33.9 | 44.2 | 58.1576736 | 0.13 | 70 | 15 | 1.060445 | 26311047.6
100 | 20 | 2.1 | 18.6 | 43.9 | 3.6 | 33.9 | 44.2 | 58.1576736 | 0.13 | 70 | 15 | 1.200856 | 26934686.3
100 | 20 | 2.1 | 18.6 | 43.9 | 3.6 | 33.9 | 44.2 | 58.1576736 | 0.13 | 70 | 15 | 1.322797 | 27594433.2
100 | 20 | 2.1 | 18.6 | 43.9 | 3.6 | 33.9 | 44.2 | 58.1576736 | 0.13 | 70 | 15 | 1.45712 | 27899016.0
100 | 20 | 2.1 | 18.6 | 43.9 | 3.6 | 33.9 | 44.2 | 58.1576736 | 0.13 | 70 | 15 | 1.583059 | 28588455.3
100 | 20 | 2.1 | 18.6 | 43.9 | 3.6 | 33.9 | 44.2 | 58.1576736 | 0.13 | 70 | 15 | 1.696284 | 28752832.5
100 | 20 | 2.1 | 18.6 | 43.9 | 3.6 | 33.9 | 44.2 | 58.1576736 | 0.13 | 70 | 15 | 1.817607 | 28763177.6
100 | 20 | 2.1 | 18.6 | 43.9 | 3.6 | 33.9 | 44.2 | 58.1576736 | 0.13 | 70 | 15 | 1.947608 | 28771583.0
100 | 20 | 2.1 | 18.6 | 43.9 | 3.6 | 33.9 | 44.2 | 58.1576736 | 0.13 | 70 | 15 | 2.058272 | 29491709.4
100 | 20 | 2.1 | 18.6 | 43.9 | 3.6 | 33.9 | 44.2 | 58.1576736 | 0.13 | 70 | 15 | 2.175224 | 29524435.6
100 | 20 | 2.1 | 18.6 | 43.9 | 3.6 | 33.9 | 44.2 | 58.1576736 | 0.13 | 70 | 15 | 2.298821 | 29639027.2
100 | 20 | 2.1 | 18.6 | 43.9 | 3.6 | 33.9 | 44.2 | 58.1576736 | 0.13 | 70 | 15 | 2.429441 | 30562076.1
100 | 20 | 2.1 | 18.6 | 43.9 | 3.6 | 33.9 | 44.2 | 58.1576736 | 0.13 | 70 | 15 | 2.532254 | 30646875.8
100 | 20 | 2.1 | 18.6 | 43.9 | 3.6 | 33.9 | 44.2 | 58.1576736 | 0.13 | 70 | 15 | 2.639418 | 30910824.4
100 | 20 | 2.1 | 18.6 | 43.9 | 3.6 | 33.9 | 44.2 | 58.1576736 | 0.13 | 70 | 15 | 2.751117 | 31277825.7
100 | 20 | 2.1 | 18.6 | 43.9 | 3.6 | 33.9 | 44.2 | 58.1576736 | 0.13 | 70 | 15 | 2.867543 | 31550726.7
100 | 20 | 2.1 | 18.6 | 43.9 | 3.6 | 33.9 | 44.2 | 58.1576736 | 0.13 | 70 | 15 | 2.988896 | 31767824.0
100 | 20 | 2.1 | 18.6 | 43.9 | 3.6 | 33.9 | 44.2 | 58.1576736 | 0.13 | 70 | 15 | 3.072638 | 31993774.3
100 | 20 | 2.1 | 18.6 | 43.9 | 3.6 | 33.9 | 44.2 | 58.1576736 | 0.13 | 70 | 15 | 3.202671 | 32513067.0
100 | 20 | 2.1 | 18.6 | 43.9 | 3.6 | 33.9 | 44.2 | 58.1576736 | 0.13 | 70 | 15 | 3.292403 | 32805713.2
100 | 20 | 2.1 | 18.6 | 43.9 | 3.6 | 33.9 | 44.2 | 58.1576736 | 0.13 | 70 | 15 | 3.408111 | 32929257.2
100 | 20 | 2.1 | 18.6 | 43.9 | 3.6 | 33.9 | 44.2 | 58.1576736 | 0.13 | 70 | 15 | 3.527885 | 33005800.8
100 | 20 | 2.1 | 18.6 | 43.9 | 3.6 | 33.9 | 44.2 | 58.1576736 | 0.13 | 70 | 15 | 3.626728 | 33261045.5
100 | 20 | 2.1 | 18.6 | 43.9 | 3.6 | 33.9 | 44.2 | 58.1576736 | 0.13 | 70 | 15 | 3.754186 | 33799337.4
100 | 20 | 2.1 | 18.6 | 43.9 | 3.6 | 33.9 | 44.2 | 58.1576736 | 0.13 | 70 | 15 | 3.843406 | 34145300.4
100 | 20 | 2.1 | 18.6 | 43.9 | 3.6 | 33.9 | 44.2 | 58.1576736 | 0.13 | 70 | 15 | 3.956552 | 34205878.8
100 | 20 | 2.1 | 18.6 | 43.9 | 3.6 | 33.9 | 44.2 | 58.1576736 | 0.13 | 70 | 15 | 4.06179 | 34350361.6
100 | 20 | 2.1 | 18.6 | 43.9 | 3.6 | 33.9 | 44.2 | 58.1576736 | 0.13 | 70 | 15 | 4.169827 | 34617095.4
100 | 20 | 2.1 | 18.6 | 43.9 | 3.6 | 33.9 | 44.2 | 58.1576736 | 0.13 | 70 | 15 | 4.268925 | 36669895.7
100 | 20 | 2.1 | 18.6 | 43.9 | 3.6 | 33.9 | 44.2 | 58.1576736 | 0.13 | 70 | 15 | 4.394598 | 37340485.1
100 | 20 | 2.1 | 18.6 | 43.9 | 3.6 | 33.9 | 44.2 | 58.1576736 | 0.13 | 70 | 15 | 4.468066 | 37498645.3
100 | 20 | 2.1 | 18.6 | 43.9 | 3.6 | 33.9 | 44.2 | 58.1576736 | 0.13 | 70 | 15 | 4.580576 | 37894045.9
100 | 20 | 2.1 | 18.6 | 43.9 | 3.6 | 33.9 | 44.2 | 58.1576736 | 0.13 | 70 | 15 | 4.682961 | 37973076.3
100 | 20 | 2.1 | 18.6 | 43.9 | 3.6 | 33.9 | 44.2 | 58.1576736 | 0.13 | 70 | 15 | 4.774424 | 38028780.5
100 | 20 | 2.1 | 18.6 | 43.9 | 3.6 | 33.9 | 44.2 | 58.1576736 | 0.13 | 70 | 15 | 4.894649 | 38284721.6
100 | 20 | 2.1 | 18.6 | 43.9 | 3.6 | 33.9 | 44.2 | 58.1576736 | 0.13 | 70 | 15 | 4.976476 | 38305958.8
100 | 20 | 2.1 | 18.6 | 43.9 | 3.6 | 33.9 | 44.2 | 58.1576736 | 0.13 | 70 | 15 | 5.101788 | 38765170.5
100 | 20 | 2.1 | 18.6 | 43.9 | 3.6 | 33.9 | 44.2 | 58.1576736 | 0.13 | 70 | 15 | 5.187078 | 39250245.0
100 | 20 | 2.1 | 18.6 | 43.9 | 3.6 | 33.9 | 44.2 | 58.1576736 | 0.13 | 70 | 15 | 5.317694 | 39301771.4
100 | 20 | 2.1 | 18.6 | 43.9 | 3.6 | 33.9 | 44.2 | 58.1576736 | 0.13 | 70 | 15 | 5.399129 | 39528766.1
100 | 20 | 2.1 | 18.6 | 43.9 | 3.6 | 33.9 | 44.2 | 58.1576736 | 0.13 | 70 | 15 | 5.496979 | 39899348.5
100 | 20 | 2.1 | 18.6 | 43.9 | 3.6 | 33.9 | 44.2 | 58.1576736 | 0.13 | 70 | 15 | 5.596602 | 40925251.3
100 | 20 | 2.1 | 18.6 | 43.9 | 3.6 | 33.9 | 44.2 | 58.1576736 | 0.13 | 70 | 15 | 5.705909 | 41470754.8
100 | 20 | 2.1 | 18.6 | 43.9 | 3.6 | 33.9 | 44.2 | 58.1576736 | 0.13 | 70 | 15 | 5.793289 | 41621852.6
100 | 20 | 2.1 | 18.6 | 43.9 | 3.6 | 33.9 | 44.2 | 58.1576736 | 0.13 | 70 | 15 | 5.922781 | 43019929.3
100 | 20 | 2.1 | 18.6 | 43.9 | 3.6 | 33.9 | 44.2 | 58.1576736 | 0.13 | 70 | 15 | 6.005179 | 43203653.8
100 | 20 | 2.1 | 18.6 | 43.9 | 3.6 | 33.9 | 44.2 | 58.1576736 | 0.13 | 70 | 15 | 6.088724 | 43289448.2
100 | 20 | 2.1 | 18.6 | 43.9 | 3.6 | 33.9 | 44.2 | 58.1576736 | 0.13 | 70 | 15 | 6.216225 | 45007028.5
100 | 20 | 2.1 | 18.6 | 43.9 | 3.6 | 33.9 | 44.2 | 58.1576736 | 0.13 | 70 | 15 | 6.294004 | 45554969.1
100 | 20 | 2.1 | 18.6 | 43.9 | 3.6 | 33.9 | 44.2 | 58.1576736 | 0.13 | 70 | 15 | 6.39039 | 45644095.9
100 | 20 | 2.1 | 18.6 | 43.9 | 3.6 | 33.9 | 44.2 | 58.1576736 | 0.13 | 70 | 15 | 6.497222 | 45657176.4
100 | 20 | 2.1 | 18.6 | 43.9 | 3.6 | 33.9 | 44.2 | 58.1576736 | 0.13 | 70 | 15 | 6.59672 | 45822349.4
100 | 20 | 2.1 | 18.6 | 43.9 | 3.6 | 33.9 | 44.2 | 58.1576736 | 0.13 | 70 | 15 | 6.688494 | 45887006.1
100 | 20 | 2.1 | 18.6 | 43.9 | 3.6 | 33.9 | 44.2 | 58.1576736 | 0.13 | 70 | 15 | 6.781545 | 46097687.5
100 | 20 | 2.1 | 18.6 | 43.9 | 3.6 | 33.9 | 44.2 | 58.1576736 | 0.13 | 70 | 15 | 6.885396 | 46240280.3
100 | 20 | 2.1 | 18.6 | 43.9 | 3.6 | 33.9 | 44.2 | 58.1576736 | 0.13 | 70 | 15 | 6.981187 | 46251918.5
100 | 20 | 2.1 | 18.6 | 43.9 | 3.6 | 33.9 | 44.2 | 58.1576736 | 0.13 | 70 | 15 | 7.07831 | 46254057.2
100 | 20 | 2.1 | 18.6 | 43.9 | 3.6 | 33.9 | 44.2 | 58.1576736 | 0.13 | 70 | 15 | 7.176784 | 46320106.5
100 | 20 | 2.1 | 18.6 | 43.9 | 3.6 | 33.9 | 44.2 | 58.1576736 | 0.13 | 70 | 15 | 7.276628 | 46330352.1
100 | 20 | 2.1 | 18.6 | 43.9 | 3.6 | 33.9 | 44.2 | 58.1576736 | 0.13 | 70 | 15 | 7.470174 | 46432062.0
100 | 20 | 2.1 | 18.6 | 43.9 | 3.6 | 33.9 | 44.2 | 58.1576736 | 0.13 | 70 | 15 | 7.563642 | 46446485.5
100 | 20 | 2.1 | 18.6 | 43.9 | 3.6 | 33.9 | 44.2 | 58.1576736 | 0.13 | 70 | 15 | 7.65828 | 46471602.1
100 | 20 | 2.1 | 18.6 | 43.9 | 3.6 | 33.9 | 44.2 | 58.1576736 | 0.13 | 70 | 15 | 7.764823 | 46476277.3
100 | 20 | 2.1 | 18.6 | 43.9 | 3.6 | 33.9 | 44.2 | 58.1576736 | 0.13 | 70 | 15 | 7.861978 | 46566945.9
100 | 20 | 2.1 | 18.6 | 43.9 | 3.6 | 33.9 | 44.2 | 58.1576736 | 0.13 | 70 | 15 | 7.960349 | 46680493.0
100 | 20 | 2.1 | 18.6 | 43.9 | 3.6 | 33.9 | 44.2 | 58.1576736 | 0.13 | 70 | 15 | 8.03771 | 46744652.3
100 | 20 | 2.1 | 18.6 | 43.9 | 3.6 | 33.9 | 44.2 | 58.1576736 | 0.13 | 70 | 15 | 8.138279 | 46767481.1
100 | 20 | 2.1 | 18.6 | 43.9 | 3.6 | 33.9 | 44.2 | 58.1576736 | 0.13 | 70 | 15 | 8.240107 | 46830148.3
100 | 20 | 2.1 | 18.6 | 43.9 | 3.6 | 33.9 | 44.2 | 58.1576736 | 0.13 | 70 | 15 | 8.33169 | 46880481.1
100 | 20 | 2.1 | 18.6 | 43.9 | 3.6 | 33.9 | 44.2 | 58.1576736 | 0.13 | 70 | 15 | 8.435938 | 46968712.6
100 | 20 | 2.1 | 18.6 | 43.9 | 3.6 | 33.9 | 44.2 | 58.1576736 | 0.13 | 70 | 15 | 8.51792 | 47058237.3
100 | 20 | 2.1 | 18.6 | 43.9 | 3.6 | 33.9 | 44.2 | 58.1576736 | 0.13 | 70 | 15 | 8.624498 | 47140102.6
100 | 20 | 2.1 | 18.6 | 43.9 | 3.6 | 33.9 | 44.2 | 58.1576736 | 0.13 | 70 | 15 | 8.720353 | 47334669.5
100 | 20 | 2.1 | 18.6 | 43.9 | 3.6 | 33.9 | 44.2 | 58.1576736 | 0.13 | 70 | 15 | 8.8051 | 47347302.4
100 | 20 | 2.1 | 18.6 | 43.9 | 3.6 | 33.9 | 44.2 | 58.1576736 | 0.13 | 70 | 15 | 8.902962 | 47414694.6
100 | 20 | 2.1 | 18.6 | 43.9 | 3.6 | 33.9 | 44.2 | 58.1576736 | 0.13 | 70 | 15 | 8.989484 | 47525705.2
100 | 20 | 2.1 | 18.6 | 43.9 | 3.6 | 33.9 | 44.2 | 58.1576736 | 0.13 | 70 | 15 | 9.089395 | 47527744.4
100 | 20 | 2.1 | 18.6 | 43.9 | 3.6 | 33.9 | 44.2 | 58.1576736 | 0.13 | 70 | 15 | 9.190417 | 47563106.6
100 | 20 | 2.1 | 18.6 | 43.9 | 3.6 | 33.9 | 44.2 | 58.1576736 | 0.13 | 70 | 15 | 9.279732 | 47603094.3
100 | 20 | 2.1 | 18.6 | 43.9 | 3.6 | 33.9 | 44.2 | 58.1576736 | 0.13 | 70 | 15 | 9.369915 | 47616324.0
100 | 20 | 2.1 | 18.6 | 43.9 | 3.6 | 33.9 | 44.2 | 58.1576736 | 0.13 | 70 | 15 | 9.460974 | 47623834.1
100 | 20 | 2.1 | 18.6 | 43.9 | 3.6 | 33.9 | 44.2 | 58.1576736 | 0.13 | 70 | 15 | 9.566126 | 47671680.1
100 | 20 | 2.1 | 18.6 | 43.9 | 3.6 | 33.9 | 44.2 | 58.1576736 | 0.13 | 70 | 15 | 9.645756 | 47727931.4
100 | 20 | 2.1 | 18.6 | 43.9 | 3.6 | 33.9 | 44.2 | 58.1576736 | 0.13 | 70 | 15 | 9.752962 | 47762696.8
100 | 20 | 2.1 | 18.6 | 43.9 | 3.6 | 33.9 | 44.2 | 58.1576736 | 0.13 | 70 | 15 | 9.834147 | 47769858.8
100 | 20 | 2.1 | 18.6 | 43.9 | 3.6 | 33.9 | 44.2 | 58.1576736 | 0.13 | 70 | 15 | 9.943446 | 47857443.8
100 | 20 | 2.1 | 18.6 | 43.9 | 3.6 | 33.9 | 44.2 | 58.1576736 | 0.13 | 70 | 15 | 10.02622 | 48090755.0
100 | 20 | 2.1 | 18.6 | 43.9 | 3.6 | 33.9 | 44.2 | 58.1576736 | 0.13 | 70 | 15 | 10.10968 | 48165358.8
100 | 20 | 2.1 | 18.6 | 43.9 | 3.6 | 33.9 | 44.2 | 58.1576736 | 0.13 | 70 | 15 | 10.20793 | 48268859.3
100 | 20 | 2.1 | 18.6 | 43.9 | 3.6 | 33.9 | 44.2 | 58.1576736 | 0.13 | 70 | 15 | 10.2929 | 48355698.2
100 | 20 | 2.1 | 18.6 | 43.9 | 3.6 | 33.9 | 44.2 | 58.1576736 | 0.13 | 70 | 15 | 10.49393 | 48386037.1
100 | 20 | 2.1 | 18.6 | 43.9 | 3.6 | 33.9 | 44.2 | 58.1576736 | 0.13 | 70 | 15 | 10.58128 | 48409462.7
100 | 20 | 2.1 | 18.6 | 43.9 | 3.6 | 33.9 | 44.2 | 58.1576736 | 0.13 | 70 | 15 | 10.68411 | 48479988.3
100 | 20 | 2.1 | 18.6 | 43.9 | 3.6 | 33.9 | 44.2 | 58.1576736 | 0.13 | 70 | 15 | 10.84773 | 48528431.1
100 | 20 | 2.1 | 18.6 | 43.9 | 3.6 | 33.9 | 44.2 | 58.1576736 | 0.13 | 70 | 15 | 10.93803 | 48645509.4
100 | 20 | 2.1 | 18.6 | 43.9 | 3.6 | 33.9 | 44.2 | 58.1576736 | 0.13 | 70 | 15 | 11.04433 | 48653865.0
100 | 20 | 2.1 | 18.6 | 43.9 | 3.6 | 33.9 | 44.2 | 58.1576736 | 0.13 | 70 | 15 | 11.13626 | 48788400.7
100 | 20 | 2.1 | 18.6 | 43.9 | 3.6 | 33.9 | 44.2 | 58.1576736 | 0.13 | 70 | 15 | 11.21346 | 48840374.7
100 | 20 | 2.1 | 18.6 | 43.9 | 3.6 | 33.9 | 44.2 | 58.1576736 | 0.13 | 70 | 15 | 11.3068 | 48990030.1
100 | 20 | 2.1 | 18.6 | 43.9 | 3.6 | 33.9 | 44.2 | 58.1576736 | 0.13 | 70 | 15 | 11.41668 | 49134910.9
100 | 20 | 2.1 | 18.6 | 43.9 | 3.6 | 33.9 | 44.2 | 58.1576736 | 0.13 | 70 | 15 | 11.49582 | 49150130.1
100 | 20 | 2.1 | 18.6 | 43.9 | 3.6 | 33.9 | 44.2 | 58.1576736 | 0.13 | 70 | 15 | 11.59152 | 49674197.4
100 | 20 | 2.1 | 18.6 | 43.9 | 3.6 | 33.9 | 44.2 | 58.1576736 | 0.13 | 70 | 15 | 11.67187 | 50023393.3
100 | 20 | 2.1 | 18.6 | 43.9 | 3.6 | 33.9 | 44.2 | 58.1576736 | 0.13 | 70 | 15 | 11.75278 | 50093521.0
100 | 20 | 2.1 | 18.6 | 43.9 | 3.6 | 33.9 | 44.2 | 58.1576736 | 0.13 | 70 | 15 | 11.867 | 50672447.1
100 | 20 | 2.1 | 18.6 | 43.9 | 3.6 | 33.9 | 44.2 | 58.1576736 | 0.13 | 70 | 15 | 11.94926 | 50711738.5
100 | 20 | 2.1 | 18.6 | 43.9 | 3.6 | 33.9 | 44.2 | 58.1576736 | 0.13 | 70 | 15 | 12.04873 | 50774903.1
100 | 20 | 2.1 | 18.6 | 43.9 | 3.6 | 33.9 | 44.2 | 58.1576736 | 0.13 | 70 | 15 | 12.13225 | 50852988.5
100 | 20 | 2.1 | 18.6 | 43.9 | 3.6 | 33.9 | 44.2 | 58.1576736 | 0.13 | 70 | 15 | 12.21635 | 51214568.6
100 | 20 | 2.1 | 18.6 | 43.9 | 3.6 | 33.9 | 44.2 | 58.1576736 | 0.13 | 70 | 15 | 12.31804 | 51303595.9
100 | 20 | 2.1 | 18.6 | 43.9 | 3.6 | 33.9 | 44.2 | 58.1576736 | 0.13 | 70 | 15 | 12.40343 | 51494581.8
100 | 20 | 2.1 | 18.6 | 43.9 | 3.6 | 33.9 | 44.2 | 58.1576736 | 0.13 | 70 | 15 | 12.48941 | 51761166.4
100 | 20 | 2.1 | 18.6 | 43.9 | 3.6 | 33.9 | 44.2 | 58.1576736 | 0.13 | 70 | 15 | 12.57599 | 52103349.5
100 | 20 | 2.1 | 18.6 | 43.9 | 3.6 | 33.9 | 44.2 | 58.1576736 | 0.13 | 70 | 15 | 12.66316 | 52120757.1
100 | 20 | 2.1 | 18.6 | 43.9 | 3.6 | 33.9 | 44.2 | 58.1576736 | 0.13 | 70 | 15 | 12.76857 | 52134185.8
100 | 20 | 2.1 | 18.6 | 43.9 | 3.6 | 33.9 | 44.2 | 58.1576736 | 0.13 | 70 | 15 | 12.85708 | 52153085.4
100 | 20 | 2.1 | 18.6 | 43.9 | 3.6 | 33.9 | 44.2 | 58.1576736 | 0.13 | 70 | 15 | 12.94621 | 52173477.1
100 | 20 | 2.1 | 18.6 | 43.9 | 3.6 | 33.9 | 44.2 | 58.1576736 | 0.13 | 70 | 15 | 13.03595 | 52311245.6
100 | 20 | 2.1 | 18.6 | 43.9 | 3.6 | 33.9 | 44.2 | 58.1576736 | 0.13 | 70 | 15 | 13.12632 | 52318208.7
100 | 20 | 2.1 | 18.6 | 43.9 | 3.6 | 33.9 | 44.2 | 58.1576736 | 0.13 | 70 | 15 | 13.21731 | 52370928.7
100 | 20 | 2.1 | 18.6 | 43.9 | 3.6 | 33.9 | 44.2 | 58.1576736 | 0.13 | 70 | 15 | 13.30893 | 52413204.3
100 | 20 | 2.1 | 18.6 | 43.9 | 3.6 | 33.9 | 44.2 | 58.1576736 | 0.13 | 70 | 15 | 13.38269 | 52548486.0
100 | 20 | 2.1 | 18.6 | 43.9 | 3.6 | 33.9 | 44.2 | 58.1576736 | 0.13 | 70 | 15 | 13.47546 | 52594740.4
100 | 20 | 2.1 | 18.6 | 43.9 | 3.6 | 33.9 | 44.2 | 58.1576736 | 0.13 | 70 | 15 | 13.56887 | 52599216.6
100 | 20 | 2.1 | 18.6 | 43.9 | 3.6 | 33.9 | 44.2 | 58.1576736 | 0.13 | 70 | 15 | 13.64407 | 52639502.7
100 | 20 | 2.1 | 18.6 | 43.9 | 3.6 | 33.9 | 44.2 | 58.1576736 | 0.13 | 70 | 15 | 13.73865 | 52950352.2
100 | 20 | 2.1 | 18.6 | 43.9 | 3.6 | 33.9 | 44.2 | 58.1576736 | 0.13 | 70 | 15 | 13.83388 | 52961294.1
100 | 20 | 2.1 | 18.6 | 43.9 | 3.6 | 33.9 | 44.2 | 58.1576736 | 0.13 | 70 | 15 | 13.92978 | 52975220.2
100 | 20 | 2.1 | 18.6 | 43.9 | 3.6 | 33.9 | 44.2 | 58.1576736 | 0.13 | 70 | 15 | 14.00698 | 53007548.5
100 | 20 | 2.1 | 18.6 | 43.9 | 3.6 | 33.9 | 44.2 | 58.1576736 | 0.13 | 70 | 15 | 14.10407 | 53064247.5
100 | 20 | 2.1 | 18.6 | 43.9 | 3.6 | 33.9 | 44.2 | 58.1576736 | 0.13 | 70 | 15 | 14.18223 | 53183116.3
100 | 20 | 2.1 | 18.6 | 43.9 | 3.6 | 33.9 | 44.2 | 58.1576736 | 0.13 | 70 | 15 | 14.28055 | 53332821.4
100 | 20 | 2.1 | 18.6 | 43.9 | 3.6 | 33.9 | 44.2 | 58.1576736 | 0.13 | 70 | 15 | 14.35968 | 53373107.5
100 | 20 | 2.1 | 18.6 | 43.9 | 3.6 | 33.9 | 44.2 | 58.1576736 | 0.13 | 70 | 15 | 14.45923 | 53502918.3
100 | 20 | 2.1 | 18.6 | 43.9 | 3.6 | 33.9 | 44.2 | 58.1576736 | 0.13 | 70 | 15 | 14.53936 | 53503913.0
100 | 20 | 2.1 | 18.6 | 43.9 | 3.6 | 33.9 | 44.2 | 58.1576736 | 0.13 | 70 | 15 | 14.61993 | 53539722.9
100 | 20 | 2.1 | 18.6 | 43.9 | 3.6 | 33.9 | 44.2 | 58.1576736 | 0.13 | 70 | 15 | 14.72128 | 53643173.6
100 | 20 | 2.1 | 18.6 | 43.9 | 3.6 | 33.9 | 44.2 | 58.1576736 | 0.13 | 70 | 15 | 14.80286 | 53646157.7
100 | 20 | 2.1 | 18.6 | 43.9 | 3.6 | 33.9 | 44.2 | 58.1576736 | 0.13 | 70 | 15 | 14.88489 | 53921694.7
100 | 20 | 2.1 | 18.6 | 43.9 | 3.6 | 33.9 | 44.2 | 58.1576736 | 0.13 | 70 | 15 | 14.98807 | 53922192.1
100 | 20 | 2.1 | 18.6 | 43.9 | 3.6 | 33.9 | 44.2 | 58.1576736 | 0.13 | 70 | 15 | 15.07114 | 53923186.8
100 | 20 | 2.1 | 18.6 | 43.9 | 3.6 | 33.9 | 44.2 | 58.1576736 | 0.13 | 70 | 15 | 15.15466 | 53977398.9
100 | 20 | 2.1 | 18.6 | 43.9 | 3.6 | 33.9 | 44.2 | 58.1576736 | 0.13 | 70 | 15 | 15.23864 | 54050013.4
100 | 20 | 2.1 | 18.6 | 43.9 | 3.6 | 33.9 | 44.2 | 58.1576736 | 0.13 | 70 | 15 | 15.32309 | 54070902.5
100 | 20 | 2.1 | 18.6 | 43.9 | 3.6 | 33.9 | 44.2 | 58.1576736 | 0.13 | 70 | 15 | 15.42931 | 54229062.7
100 | 20 | 2.1 | 18.6 | 43.9 | 3.6 | 33.9 | 44.2 | 58.1576736 | 0.13 | 70 | 15 | 15.51481 | 54236523.1
100 | 20 | 2.1 | 18.6 | 43.9 | 3.6 | 33.9 | 44.2 | 58.1576736 | 0.13 | 70 | 15 | 15.60079 | 54448398.1
100 | 20 | 2.1 | 18.6 | 43.9 | 3.6 | 33.9 | 44.2 | 58.1576736 | 0.13 | 70 | 15 | 15.68725 | 54464313.6
100 | 20 | 2.1 | 18.6 | 43.9 | 3.6 | 33.9 | 44.2 | 58.1576736 | 0.13 | 70 | 15 | 15.77419 | 54546875.2
100 | 20 | 2.1 | 18.6 | 43.9 | 3.6 | 33.9 | 44.2 | 58.1576736 | 0.13 | 70 | 15 | 15.8616 | 54602579.5
100 | 20 | 2.1 | 18.6 | 43.9 | 3.6 | 33.9 | 44.2 | 58.1576736 | 0.18 | 70 | 15 | 0.1372284 | 12387327.6
100 | 20 | 2.1 | 18.6 | 43.9 | 3.6 | 33.9 | 44.2 | 58.1576736 | 0.18 | 70 | 15 | 0.3187588 | 21137368.0
100 | 20 | 2.1 | 18.6 | 43.9 | 3.6 | 33.9 | 44.2 | 58.1576736 | 0.18 | 70 | 15 | 0.4891832 | 21323330.6
100 | 20 | 2.1 | 18.6 | 43.9 | 3.6 | 33.9 | 44.2 | 58.1576736 | 0.18 | 70 | 15 | 0.6360295 | 24972007.4
100 | 20 | 2.1 | 18.6 | 43.9 | 3.6 | 33.9 | 44.2 | 58.1576736 | 0.18 | 70 | 15 | 0.7824953 | 25480209.0
100 | 20 | 2.1 | 18.6 | 43.9 | 3.6 | 33.9 | 44.2 | 58.1576736 | 0.18 | 70 | 15 | 0.923603 | 27195650.6
100 | 20 | 2.1 | 18.6 | 43.9 | 3.6 | 33.9 | 44.2 | 58.1576736 | 0.18 | 70 | 15 | 1.060445 | 27991226.4
100 | 20 | 2.1 | 18.6 | 43.9 | 3.6 | 33.9 | 44.2 | 58.1576736 | 0.18 | 70 | 15 | 1.200856 | 28629586.9
100 | 20 | 2.1 | 18.6 | 43.9 | 3.6 | 33.9 | 44.2 | 58.1576736 | 0.18 | 70 | 15 | 1.322797 | 29380350.6
100 | 20 | 2.1 | 18.6 | 43.9 | 3.6 | 33.9 | 44.2 | 58.1576736 | 0.18 | 70 | 15 | 1.45712 | 29685182.1
100 | 20 | 2.1 | 18.6 | 43.9 | 3.6 | 33.9 | 44.2 | 58.1576736 | 0.18 | 70 | 15 | 1.583059 | 30416001.7
100 | 20 | 2.1 | 18.6 | 43.9 | 3.6 | 33.9 | 44.2 | 58.1576736 | 0.18 | 70 | 15 | 1.696284 | 30607982.4
100 | 20 | 2.1 | 18.6 | 43.9 | 3.6 | 33.9 | 44.2 | 58.1576736 | 0.18 | 70 | 15 | 1.817607 | 30774597.7
100 | 20 | 2.1 | 18.6 | 43.9 | 3.6 | 33.9 | 44.2 | 58.1576736 | 0.18 | 70 | 15 | 1.947608 | 31371826.6
100 | 20 | 2.1 | 18.6 | 43.9 | 3.6 | 33.9 | 44.2 | 58.1576736 | 0.18 | 70 | 15 | 2.058272 | 31424347.7
100 | 20 | 2.1 | 18.6 | 43.9 | 3.6 | 33.9 | 44.2 | 58.1576736 | 0.18 | 70 | 15 | 2.175224 | 31427680.0
100 | 20 | 2.1 | 18.6 | 43.9 | 3.6 | 33.9 | 44.2 | 58.1576736 | 0.18 | 70 | 15 | 2.298821 | 32519284.0
100 | 20 | 2.1 | 18.6 | 43.9 | 3.6 | 33.9 | 44.2 | 58.1576736 | 0.18 | 70 | 15 | 2.429441 | 32597966.2
100 | 20 | 2.1 | 18.6 | 43.9 | 3.6 | 33.9 | 44.2 | 58.1576736 | 0.18 | 70 | 15 | 2.532254 | 32919459.2
100 | 20 | 2.1 | 18.6 | 43.9 | 3.6 | 33.9 | 44.2 | 58.1576736 | 0.18 | 70 | 15 | 2.639418 | 33196886.2
100 | 20 | 2.1 | 18.6 | 43.9 | 3.6 | 33.9 | 44.2 | 58.1576736 | 0.18 | 70 | 15 | 2.751117 | 33229264.3
100 | 20 | 2.1 | 18.6 | 43.9 | 3.6 | 33.9 | 44.2 | 58.1576736 | 0.18 | 70 | 15 | 2.867543 | 33331222.9
100 | 20 | 2.1 | 18.6 | 43.9 | 3.6 | 33.9 | 44.2 | 58.1576736 | 0.18 | 70 | 15 | 2.988896 | 33574630.5
100 | 20 | 2.1 | 18.6 | 43.9 | 3.6 | 33.9 | 44.2 | 58.1576736 | 0.18 | 70 | 15 | 3.072638 | 33602980.0
100 | 20 | 2.1 | 18.6 | 43.9 | 3.6 | 33.9 | 44.2 | 58.1576736 | 0.18 | 70 | 15 | 3.193833 | 34596703.6
100 | 20 | 2.1 | 18.6 | 43.9 | 3.6 | 33.9 | 44.2 | 58.1576736 | 0.18 | 70 | 15 | 3.306077 | 35337172.0
100 | 20 | 2.1 | 18.6 | 43.9 | 3.6 | 33.9 | 44.2 | 58.1576736 | 0.18 | 70 | 15 | 3.422266 | 35917142.6
100 | 20 | 2.1 | 18.6 | 43.9 | 3.6 | 33.9 | 44.2 | 58.1576736 | 0.18 | 70 | 15 | 3.542538 | 36346711.7
100 | 20 | 2.1 | 18.6 | 43.9 | 3.6 | 33.9 | 44.2 | 58.1576736 | 0.18 | 70 | 15 | 3.626728 | 37493224.1
100 | 20 | 2.1 | 18.6 | 43.9 | 3.6 | 33.9 | 44.2 | 58.1576736 | 0.18 | 70 | 15 | 3.733496 | 37550569.6
100 | 20 | 2.1 | 18.6 | 43.9 | 3.6 | 33.9 | 44.2 | 58.1576736 | 0.18 | 70 | 15 | 3.832801 | 37553752.7
100 | 20 | 2.1 | 18.6 | 43.9 | 3.6 | 33.9 | 44.2 | 58.1576736 | 0.18 | 70 | 15 | 3.962023 | 37748120.7
100 | 20 | 2.1 | 18.6 | 43.9 | 3.6 | 33.9 | 44.2 | 58.1576736 | 0.18 | 70 | 15 | 4.067406 | 37864701.7
100 | 20 | 2.1 | 18.6 | 43.9 | 3.6 | 33.9 | 44.2 | 58.1576736 | 0.18 | 70 | 15 | 4.175592 | 38421594.8
100 | 20 | 2.1 | 18.6 | 43.9 | 3.6 | 33.9 | 44.2 | 58.1576736 | 0.18 | 70 | 15 | 4.257146 | 38527035.0
100 | 20 | 2.1 | 18.6 | 43.9 | 3.6 | 33.9 | 44.2 | 58.1576736 | 0.18 | 70 | 15 | 4.376421 | 38653463.7
100 | 20 | 2.1 | 18.6 | 43.9 | 3.6 | 33.9 | 44.2 | 58.1576736 | 0.18 | 70 | 15 | 4.474243 | 38712400.7
100 | 20 | 2.1 | 18.6 | 43.9 | 3.6 | 33.9 | 44.2 | 58.1576736 | 0.18 | 70 | 15 | 4.593251 | 38761241.4
100 | 20 | 2.1 | 18.6 | 43.9 | 3.6 | 33.9 | 44.2 | 58.1576736 | 0.18 | 70 | 15 | 4.670039 | 39608791.2
100 | 20 | 2.1 | 18.6 | 43.9 | 3.6 | 33.9 | 44.2 | 58.1576736 | 0.18 | 70 | 15 | 4.787635 | 39886317.6
100 | 20 | 2.1 | 18.6 | 43.9 | 3.6 | 33.9 | 44.2 | 58.1576736 | 0.18 | 70 | 15 | 4.874403 | 40123607.7
100 | 20 | 2.1 | 18.6 | 43.9 | 3.6 | 33.9 | 44.2 | 58.1576736 | 0.18 | 70 | 15 | 4.990246 | 40168668.5
100 | 20 | 2.1 | 18.6 | 43.9 | 3.6 | 33.9 | 44.2 | 58.1576736 | 0.18 | 70 | 15 | 5.080686 | 40196819.0
100 | 20 | 2.1 | 18.6 | 43.9 | 3.6 | 33.9 | 44.2 | 58.1576736 | 0.18 | 70 | 15 | 5.201431 | 40420183.0
100 | 20 | 2.1 | 18.6 | 43.9 | 3.6 | 33.9 | 44.2 | 58.1576736 | 0.18 | 70 | 15 | 5.317694 | 41138618.4
100 | 20 | 2.1 | 18.6 | 43.9 | 3.6 | 33.9 | 44.2 | 58.1576736 | 0.18 | 70 | 15 | 5.504579 | 41407888.6
100 | 20 | 2.1 | 18.6 | 43.9 | 3.6 | 33.9 | 44.2 | 58.1576736 | 0.18 | 70 | 15 | 5.619848 | 41451059.4
100 | 20 | 2.1 | 18.6 | 43.9 | 3.6 | 33.9 | 44.2 | 58.1576736 | 0.18 | 70 | 15 | 5.698031 | 41517108.7
100 | 20 | 2.1 | 18.6 | 43.9 | 3.6 | 33.9 | 44.2 | 58.1576736 | 0.18 | 70 | 15 | 5.809319 | 41594149.7
100 | 20 | 2.1 | 18.6 | 43.9 | 3.6 | 33.9 | 44.2 | 58.1576736 | 0.18 | 70 | 15 | 5.906438 | 41978558.6
100 | 20 | 2.1 | 18.6 | 43.9 | 3.6 | 33.9 | 44.2 | 58.1576736 | 0.18 | 70 | 15 | 6.021796 | 42233007.5
100 | 20 | 2.1 | 18.6 | 43.9 | 3.6 | 33.9 | 44.2 | 58.1576736 | 0.18 | 70 | 15 | 6.088724 | 42905089.0
100 | 20 | 2.1 | 18.6 | 43.9 | 3.6 | 33.9 | 44.2 | 58.1576736 | 0.18 | 70 | 15 | 6.31142 | 43491873.4
100 | 20 | 2.1 | 18.6 | 43.9 | 3.6 | 33.9 | 44.2 | 58.1576736 | 0.18 | 70 | 15 | 6.39039 | 43568218.0
100 | 20 | 2.1 | 18.6 | 43.9 | 3.6 | 33.9 | 44.2 | 58.1576736 | 0.18 | 70 | 15 | 6.488251 | 43606514.7
100 | 20 | 2.1 | 18.6 | 43.9 | 3.6 | 33.9 | 44.2 | 58.1576736 | 0.18 | 70 | 15 | 6.587612 | 43650630.5
100 | 20 | 2.1 | 18.6 | 43.9 | 3.6 | 33.9 | 44.2 | 58.1576736 | 0.18 | 70 | 15 | 6.688494 | 43939894.6
100 | 20 | 2.1 | 18.6 | 43.9 | 3.6 | 33.9 | 44.2 | 58.1576736 | 0.18 | 70 | 15 | 6.781545 | 44366280.6
100 | 20 | 2.1 | 18.6 | 43.9 | 3.6 | 33.9 | 44.2 | 58.1576736 | 0.18 | 70 | 15 | 6.894916 | 44462320.7
100 | 20 | 2.1 | 18.6 | 43.9 | 3.6 | 33.9 | 44.2 | 58.1576736 | 0.18 | 70 | 15 | 6.990839 | 44469234.0
100 | 20 | 2.1 | 18.6 | 43.9 | 3.6 | 33.9 | 44.2 | 58.1576736 | 0.18 | 70 | 15 | 7.088096 | 45010510.0
100 | 20 | 2.1 | 18.6 | 43.9 | 3.6 | 33.9 | 44.2 | 58.1576736 | 0.18 | 70 | 15 | 7.166875 | 45318375.3
100 | 20 | 2.1 | 18.6 | 43.9 | 3.6 | 33.9 | 44.2 | 58.1576736 | 0.18 | 70 | 15 | 7.276628 | 45324443.1
100 | 20 | 2.1 | 18.6 | 43.9 | 3.6 | 33.9 | 44.2 | 58.1576736 | 0.18 | 70 | 15 | 7.388061 | 46319012.3
100 | 20 | 2.1 | 18.6 | 43.9 | 3.6 | 33.9 | 44.2 | 58.1576736 | 0.18 | 70 | 15 | 7.490844 | 46363774.6
100 | 20 | 2.1 | 18.6 | 43.9 | 3.6 | 33.9 | 44.2 | 58.1576736 | 0.18 | 70 | 15 | 7.5741 | 46476675.2
100 | 20 | 2.1 | 18.6 | 43.9 | 3.6 | 33.9 | 44.2 | 58.1576736 | 0.18 | 70 | 15 | 7.65828 | 46610962.1
100 | 20 | 2.1 | 18.6 | 43.9 | 3.6 | 33.9 | 44.2 | 58.1576736 | 0.18 | 70 | 15 | 7.775558 | 47123192.4
100 | 20 | 2.1 | 18.6 | 43.9 | 3.6 | 33.9 | 44.2 | 58.1576736 | 0.18 | 70 | 15 | 7.861978 | 47191430.1
100 | 20 | 2.1 | 18.6 | 43.9 | 3.6 | 33.9 | 44.2 | 58.1576736 | 0.18 | 70 | 15 | 7.949358 | 47545400.6
100 | 20 | 2.1 | 18.6 | 43.9 | 3.6 | 33.9 | 44.2 | 58.1576736 | 0.18 | 70 | 15 | 8.03771 | 47587328.0
100 | 20 | 2.1 | 18.6 | 43.9 | 3.6 | 33.9 | 44.2 | 58.1576736 | 0.18 | 70 | 15 | 8.160798 | 47759712.7
100 | 20 | 2.1 | 18.6 | 43.9 | 3.6 | 33.9 | 44.2 | 58.1576736 | 0.18 | 70 | 15 | 8.240107 | 48418862.8
100 | 20 | 2.1 | 18.6 | 43.9 | 3.6 | 33.9 | 44.2 | 58.1576736 | 0.18 | 70 | 15 | 8.343209 | 48701909.9
100 | 20 | 2.1 | 18.6 | 43.9 | 3.6 | 33.9 | 44.2 | 58.1576736 | 0.18 | 70 | 15 | 8.435938 | 48761742.3
100 | 20 | 2.1 | 18.6 | 43.9 | 3.6 | 33.9 | 44.2 | 58.1576736 | 0.18 | 70 | 15 | 8.529697 | 48782979.5
100 | 20 | 2.1 | 18.6 | 43.9 | 3.6 | 33.9 | 44.2 | 58.1576736 | 0.18 | 70 | 15 | 8.624498 | 48837390.6
100 | 20 | 2.1 | 18.6 | 43.9 | 3.6 | 33.9 | 44.2 | 58.1576736 | 0.18 | 70 | 15 | 8.720353 | 48911596.6
100 | 20 | 2.1 | 18.6 | 43.9 | 3.6 | 33.9 | 44.2 | 58.1576736 | 0.18 | 70 | 15 | 8.817274 | 48993213.2
100 | 20 | 2.1 | 18.6 | 43.9 | 3.6 | 33.9 | 44.2 | 58.1576736 | 0.18 | 70 | 15 | 8.902962 | 49423279.7
100 | 20 | 2.1 | 18.6 | 43.9 | 3.6 | 33.9 | 44.2 | 58.1576736 | 0.18 | 70 | 15 | 9.001912 | 49511411.8
100 | 20 | 2.1 | 18.6 | 43.9 | 3.6 | 33.9 | 44.2 | 58.1576736 | 0.18 | 70 | 15 | 9.089395 | 49557168.8
100 | 20 | 2.1 | 18.6 | 43.9 | 3.6 | 33.9 | 44.2 | 58.1576736 | 0.18 | 70 | 15 | 9.190417 | 49603572.4
100 | 20 | 2.1 | 18.6 | 43.9 | 3.6 | 33.9 | 44.2 | 58.1576736 | 0.18 | 70 | 15 | 9.26692 | 49617747.2
100 | 20 | 2.1 | 18.6 | 43.9 | 3.6 | 33.9 | 44.2 | 58.1576736 | 0.18 | 70 | 15 | 9.369915 | 49624909.1
100 | 20 | 2.1 | 18.6 | 43.9 | 3.6 | 33.9 | 44.2 | 58.1576736 | 0.18 | 70 | 15 | 9.460974 | 49657436.4
100 | 20 | 2.1 | 18.6 | 43.9 | 3.6 | 33.9 | 44.2 | 58.1576736 | 0.18 | 70 | 15 | 9.566126 | 49852799.1
100 | 20 | 2.1 | 18.6 | 43.9 | 3.6 | 33.9 | 44.2 | 58.1576736 | 0.18 | 70 | 15 | 9.645756 | 49977138.9
100 | 20 | 2.1 | 18.6 | 43.9 | 3.6 | 33.9 | 44.2 | 58.1576736 | 0.18 | 70 | 15 | 9.752962 | 50144251.6
100 | 20 | 2.1 | 18.6 | 43.9 | 3.6 | 33.9 | 44.2 | 58.1576736 | 0.18 | 70 | 15 | 9.834147 | 50181056.2
100 | 20 | 2.1 | 18.6 | 43.9 | 3.6 | 33.9 | 44.2 | 58.1576736 | 0.18 | 70 | 15 | 9.929718 | 50189013.9
100 | 20 | 2.1 | 18.6 | 43.9 | 3.6 | 33.9 | 44.2 | 58.1576736 | 0.18 | 70 | 15 | 10.01237 | 50202442.6
100 | 20 | 2.1 | 18.6 | 43.9 | 3.6 | 33.9 | 44.2 | 58.1576736 | 0.18 | 70 | 15 | 10.12365 | 50291967.3
100 | 20 | 2.1 | 18.6 | 43.9 | 3.6 | 33.9 | 44.2 | 58.1576736 | 0.18 | 70 | 15 | 10.22204 | 50318327.3
100 | 20 | 2.1 | 18.6 | 43.9 | 3.6 | 33.9 | 44.2 | 58.1576736 | 0.18 | 70 | 15 | 10.2929 | 50430730.5
100 | 20 | 2.1 | 18.6 | 43.9 | 3.6 | 33.9 | 44.2 | 58.1576736 | 0.18 | 70 | 15 | 10.39293 | 50575462.0
100 | 20 | 2.1 | 18.6 | 43.9 | 3.6 | 33.9 | 44.2 | 58.1576736 | 0.18 | 70 | 15 | 10.49393 | 50710743.7
100 | 20 | 2.1 | 18.6 | 43.9 | 3.6 | 33.9 | 44.2 | 58.1576736 | 0.18 | 70 | 15 | 10.58128 | 50938036.9
100 | 20 | 2.1 | 18.6 | 43.9 | 3.6 | 33.9 | 44.2 | 58.1576736 | 0.18 | 70 | 15 | 10.68411 | 51201139.9
100 | 20 | 2.1 | 18.6 | 43.9 | 3.6 | 33.9 | 44.2 | 58.1576736 | 0.18 | 70 | 15 | 10.84773 | 51247891.7
100 | 20 | 2.1 | 18.6 | 43.9 | 3.6 | 33.9 | 44.2 | 58.1576736 | 0.18 | 70 | 15 | 10.95315 | 51303595.9
100 | 20 | 2.1 | 18.6 | 43.9 | 3.6 | 33.9 | 44.2 | 58.1576736 | 0.18 | 70 | 15 | 11.02908 | 51594551.0
100 | 20 | 2.1 | 18.6 | 43.9 | 3.6 | 33.9 | 44.2 | 58.1576736 | 0.18 | 70 | 15 | 11.12089 | 51730827.5
100 | 20 | 2.1 | 18.6 | 43.9 | 3.6 | 33.9 | 44.2 | 58.1576736 | 0.18 | 70 | 15 | 11.21346 | 51848701.6
100 | 20 | 2.1 | 18.6 | 43.9 | 3.6 | 33.9 | 44.2 | 58.1576736 | 0.18 | 70 | 15 | 11.32243 | 51924797.5
100 | 20 | 2.1 | 18.6 | 43.9 | 3.6 | 33.9 | 44.2 | 58.1576736 | 0.18 | 70 | 15 | 11.40092 | 52020290.5
100 | 20 | 2.1 | 18.6 | 43.9 | 3.6 | 33.9 | 44.2 | 58.1576736 | 0.18 | 70 | 15 | 11.49582 | 52022279.9
100 | 20 | 2.1 | 18.6 | 43.9 | 3.6 | 33.9 | 44.2 | 58.1576736 | 0.18 | 70 | 15 | 11.59152 | 52126725.4
100 | 20 | 2.1 | 18.6 | 43.9 | 3.6 | 33.9 | 44.2 | 58.1576736 | 0.18 | 70 | 15 | 11.68801 | 52206302.8
100 | 20 | 2.1 | 18.6 | 43.9 | 3.6 | 33.9 | 44.2 | 58.1576736 | 0.18 | 70 | 15 | 11.76903 | 52360484.2
100 | 20 | 2.1 | 18.6 | 43.9 | 3.6 | 33.9 | 44.2 | 58.1576736 | 0.18 | 70 | 15 | 11.867 | 52431606.6
100 | 20 | 2.1 | 18.6 | 43.9 | 3.6 | 33.9 | 44.2 | 58.1576736 | 0.18 | 70 | 15 | 11.94926 | 52459458.7
100 | 20 | 2.1 | 18.6 | 43.9 | 3.6 | 33.9 | 44.2 | 58.1576736 | 0.18 | 70 | 15 | 12.03209 | 52483331.9
100 | 20 | 2.1 | 18.6 | 43.9 | 3.6 | 33.9 | 44.2 | 58.1576736 | 0.18 | 70 | 15 | 12.13225 | 52529586.3
100 | 20 | 2.1 | 18.6 | 43.9 | 3.6 | 33.9 | 44.2 | 58.1576736 | 0.18 | 70 | 15 | 12.21635 | 52584295.8
100 | 20 | 2.1 | 18.6 | 43.9 | 3.6 | 33.9 | 44.2 | 58.1576736 | 0.18 | 70 | 15 | 12.30103 | 52608666.4
100 | 20 | 2.1 | 18.6 | 43.9 | 3.6 | 33.9 | 44.2 | 58.1576736 | 0.18 | 70 | 15 | 12.40343 | 52749419.1
100 | 20 | 2.1 | 18.6 | 43.9 | 3.6 | 33.9 | 44.2 | 58.1576736 | 0.18 | 70 | 15 | 12.48941 | 52794181.4
100 | 20 | 2.1 | 18.6 | 43.9 | 3.6 | 33.9 | 44.2 | 58.1576736 | 0.18 | 70 | 15 | 12.57599 | 52849885.6
100 | 20 | 2.1 | 18.6 | 43.9 | 3.6 | 33.9 | 44.2 | 58.1576736 | 0.18 | 70 | 15 | 12.66316 | 52860827.6
100 | 20 | 2.1 | 18.6 | 43.9 | 3.6 | 33.9 | 44.2 | 58.1576736 | 0.18 | 70 | 15 | 12.76857 | 52959304.7
100 | 20 | 2.1 | 18.6 | 43.9 | 3.6 | 33.9 | 44.2 | 58.1576736 | 0.18 | 70 | 15 | 12.85708 | 52963283.5
100 | 20 | 2.1 | 18.6 | 43.9 | 3.6 | 33.9 | 44.2 | 58.1576736 | 0.18 | 70 | 15 | 12.94621 | 53003569.6
100 | 20 | 2.1 | 18.6 | 43.9 | 3.6 | 33.9 | 44.2 | 58.1576736 | 0.18 | 70 | 15 | 13.01796 | 53010035.3
100 | 20 | 2.1 | 18.6 | 43.9 | 3.6 | 33.9 | 44.2 | 58.1576736 | 0.18 | 70 | 15 | 13.1082 | 53074194.6
100 | 20 | 2.1 | 18.6 | 43.9 | 3.6 | 33.9 | 44.2 | 58.1576736 | 0.18 | 70 | 15 | 13.21731 | 53145317.0
100 | 20 | 2.1 | 18.6 | 43.9 | 3.6 | 33.9 | 44.2 | 58.1576736 | 0.18 | 70 | 15 | 13.29056 | 53238323.2
100 | 20 | 2.1 | 18.6 | 43.9 | 3.6 | 33.9 | 44.2 | 58.1576736 | 0.18 | 70 | 15 | 13.38269 | 53276619.8
100 | 20 | 2.1 | 18.6 | 43.9 | 3.6 | 33.9 | 44.2 | 58.1576736 | 0.18 | 70 | 15 | 13.47546 | 53283582.9
100 | 20 | 2.1 | 18.6 | 43.9 | 3.6 | 33.9 | 44.2 | 58.1576736 | 0.18 | 70 | 15 | 13.56887 | 53404938.5
100 | 20 | 2.1 | 18.6 | 43.9 | 3.6 | 33.9 | 44.2 | 58.1576736 | 0.18 | 70 | 15 | 13.64407 | 53457658.6
100 | 20 | 2.1 | 18.6 | 43.9 | 3.6 | 33.9 | 44.2 | 58.1576736 | 0.18 | 70 | 15 | 13.75764 | 53487997.5
100 | 20 | 2.1 | 18.6 | 43.9 | 3.6 | 33.9 | 44.2 | 58.1576736 | 0.18 | 70 | 15 | 13.83388 | 53513362.8
100 | 20 | 2.1 | 18.6 | 43.9 | 3.6 | 33.9 | 44.2 | 58.1576736 | 0.18 | 70 | 15 | 13.92978 | 53519331.1
100 | 20 | 2.1 | 18.6 | 43.9 | 3.6 | 33.9 | 44.2 | 58.1576736 | 0.18 | 70 | 15 | 14.00698 | 53532759.8
100 | 20 | 2.1 | 18.6 | 43.9 | 3.6 | 33.9 | 44.2 | 58.1576736 | 0.18 | 70 | 15 | 14.10407 | 53535744.0
100 | 20 | 2.1 | 18.6 | 43.9 | 3.6 | 33.9 | 44.2 | 58.1576736 | 0.18 | 70 | 15 | 14.18223 | 53652126.0
100 | 20 | 2.1 | 18.6 | 43.9 | 3.6 | 33.9 | 44.2 | 58.1576736 | 0.18 | 70 | 15 | 14.28055 | 53674009.8
100 | 20 | 2.1 | 18.6 | 43.9 | 3.6 | 33.9 | 44.2 | 58.1576736 | 0.18 | 70 | 15 | 14.35968 | 53674507.2
100 | 20 | 2.1 | 18.6 | 43.9 | 3.6 | 33.9 | 44.2 | 58.1576736 | 0.18 | 70 | 15 | 14.43926 | 53678486.1
100 | 20 | 2.1 | 18.6 | 43.9 | 3.6 | 33.9 | 44.2 | 58.1576736 | 0.18 | 70 | 15 | 14.53936 | 53711809.1
100 | 20 | 2.1 | 18.6 | 43.9 | 3.6 | 33.9 | 44.2 | 58.1576736 | 0.18 | 70 | 15 | 14.64014 | 53752592.6
100 | 20 | 2.1 | 18.6 | 43.9 | 3.6 | 33.9 | 44.2 | 58.1576736 | 0.18 | 70 | 15 | 14.72128 | 53769502.8
100 | 20 | 2.1 | 18.6 | 43.9 | 3.6 | 33.9 | 44.2 | 58.1576736 | 0.18 | 70 | 15 | 14.80286 | 53779947.3
100 | 20 | 2.1 | 18.6 | 43.9 | 3.6 | 33.9 | 44.2 | 58.1576736 | 0.18 | 70 | 15 | 14.90547 | 53839630.5
100 | 20 | 2.1 | 18.6 | 43.9 | 3.6 | 33.9 | 44.2 | 58.1576736 | 0.18 | 70 | 15 | 14.96738 | 53873948.2
100 | 20 | 2.1 | 18.6 | 43.9 | 3.6 | 33.9 | 44.2 | 58.1576736 | 0.18 | 70 | 15 | 15.07114 | 54021166.6
100 | 20 | 2.1 | 18.6 | 43.9 | 3.6 | 33.9 | 44.2 | 58.1576736 | 0.18 | 70 | 15 | 15.15466 | 54040066.2
100 | 20 | 2.1 | 18.6 | 43.9 | 3.6 | 33.9 | 44.2 | 58.1576736 | 0.18 | 70 | 15 | 15.25971 | 54108204.4
100 | 20 | 2.1 | 18.6 | 43.9 | 3.6 | 33.9 | 44.2 | 58.1576736 | 0.18 | 70 | 15 | 15.32309 | 54184797.7
100 | 20 | 2.1 | 18.6 | 43.9 | 3.6 | 33.9 | 44.2 | 58.1576736 | 0.18 | 70 | 15 | 15.42931 | 54208173.6
100 | 20 | 2.1 | 18.6 | 43.9 | 3.6 | 33.9 | 44.2 | 58.1576736 | 0.18 | 70 | 15 | 15.51481 | 54242988.8
100 | 20 | 2.1 | 18.6 | 43.9 | 3.6 | 33.9 | 44.2 | 58.1576736 | 0.18 | 70 | 15 | 15.60079 | 54274819.7
100 | 20 | 2.1 | 18.6 | 43.9 | 3.6 | 33.9 | 44.2 | 58.1576736 | 0.18 | 70 | 15 | 15.68725 | 54323063.6
100 | 20 | 2.1 | 18.6 | 43.9 | 3.6 | 33.9 | 44.2 | 58.1576736 | 0.18 | 70 | 15 | 15.77419 | 54537922.8
100 | 20 | 2.1 | 18.6 | 43.9 | 3.6 | 33.9 | 44.2 | 58.1576736 | 0.18 | 70 | 15 | 15.8616 | 54563288.1
100 | 20 | 2.1 | 18.6 | 43.9 | 3.6 | 33.9 | 44.2 | 58.1576736 | 0.24 | 70 | 15 | 0.1372284 | 8262329.9
100 | 20 | 2.1 | 18.6 | 43.9 | 3.6 | 33.9 | 44.2 | 58.1576736 | 0.24 | 70 | 15 | 0.3231934 | 8348671.5
100 | 20 | 2.1 | 18.6 | 43.9 | 3.6 | 33.9 | 44.2 | 58.1576736 | 0.24 | 70 | 15 | 0.4891832 | 8366775.4
100 | 20 | 2.1 | 18.6 | 43.9 | 3.6 | 33.9 | 44.2 | 58.1576736 | 0.24 | 70 | 15 | 0.644878 | 13832205.8
100 | 20 | 2.1 | 18.6 | 43.9 | 3.6 | 33.9 | 44.2 | 58.1576736 | 0.24 | 70 | 15 | 0.7824953 | 22648593.9
100 | 20 | 2.1 | 18.6 | 43.9 | 3.6 | 33.9 | 44.2 | 58.1576736 | 0.24 | 70 | 15 | 0.923603 | 22915974.2
100 | 20 | 2.1 | 18.6 | 43.9 | 3.6 | 33.9 | 44.2 | 58.1576736 | 0.24 | 70 | 15 | 1.060445 | 26499198.6
100 | 20 | 2.1 | 18.6 | 43.9 | 3.6 | 33.9 | 44.2 | 58.1576736 | 0.24 | 70 | 15 | 1.200856 | 27087027.4
100 | 20 | 2.1 | 18.6 | 43.9 | 3.6 | 33.9 | 44.2 | 58.1576736 | 0.24 | 70 | 15 | 1.322797 | 28866578.6
100 | 20 | 2.1 | 18.6 | 43.9 | 3.6 | 33.9 | 44.2 | 58.1576736 | 0.24 | 70 | 15 | 1.45712 | 29688414.9
100 | 20 | 2.1 | 18.6 | 43.9 | 3.6 | 33.9 | 44.2 | 58.1576736 | 0.24 | 70 | 15 | 1.583059 | 30480161.0
100 | 20 | 2.1 | 18.6 | 43.9 | 3.6 | 33.9 | 44.2 | 58.1576736 | 0.24 | 70 | 15 | 1.696284 | 31275587.6
100 | 20 | 2.1 | 18.6 | 43.9 | 3.6 | 33.9 | 44.2 | 58.1576736 | 0.24 | 70 | 15 | 1.817607 | 31765237.7
100 | 20 | 2.1 | 18.6 | 43.9 | 3.6 | 33.9 | 44.2 | 58.1576736 | 0.24 | 70 | 15 | 1.947608 | 32683959.6
100 | 20 | 2.1 | 18.6 | 43.9 | 3.6 | 33.9 | 44.2 | 58.1576736 | 0.24 | 70 | 15 | 2.058272 | 32697786.2
100 | 20 | 2.1 | 18.6 | 43.9 | 3.6 | 33.9 | 44.2 | 58.1576736 | 0.24 | 70 | 15 | 2.175224 | 33629887.1
100 | 20 | 2.1 | 18.6 | 43.9 | 3.6 | 33.9 | 44.2 | 58.1576736 | 0.24 | 70 | 15 | 2.298821 | 33979878.8
100 | 20 | 2.1 | 18.6 | 43.9 | 3.6 | 33.9 | 44.2 | 58.1576736 | 0.24 | 70 | 15 | 2.429441 | 34080743.2
100 | 20 | 2.1 | 18.6 | 43.9 | 3.6 | 33.9 | 44.2 | 58.1576736 | 0.24 | 70 | 15 | 2.532254 | 35033186.1
100 | 20 | 2.1 | 18.6 | 43.9 | 3.6 | 33.9 | 44.2 | 58.1576736 | 0.24 | 70 | 15 | 2.639418 | 35413367.4
100 | 20 | 2.1 | 18.6 | 43.9 | 3.6 | 33.9 | 44.2 | 58.1576736 | 0.24 | 70 | 15 | 2.751117 | 35698155.3
100 | 20 | 2.1 | 18.6 | 43.9 | 3.6 | 33.9 | 44.2 | 58.1576736 | 0.24 | 70 | 15 | 2.867543 | 36273500.4
100 | 20 | 2.1 | 18.6 | 43.9 | 3.6 | 33.9 | 44.2 | 58.1576736 | 0.24 | 70 | 15 | 2.988896 | 37004618.5
100 | 20 | 2.1 | 18.6 | 43.9 | 3.6 | 33.9 | 44.2 | 58.1576736 | 0.24 | 70 | 15 | 3.098215 | 37375250.5
100 | 20 | 2.1 | 18.6 | 43.9 | 3.6 | 33.9 | 44.2 | 58.1576736 | 0.24 | 70 | 15 | 3.193833 | 37965914.3
100 | 20 | 2.1 | 18.6 | 43.9 | 3.6 | 33.9 | 44.2 | 58.1576736 | 0.24 | 70 | 15 | 3.296955 | 38990424.5
100 | 20 | 2.1 | 18.6 | 43.9 | 3.6 | 33.9 | 44.2 | 58.1576736 | 0.24 | 70 | 15 | 3.422266 | 39901735.8
100 | 20 | 2.1 | 18.6 | 43.9 | 3.6 | 33.9 | 44.2 | 58.1576736 | 0.24 | 70 | 15 | 3.527885 | 39967934.3
100 | 20 | 2.1 | 18.6 | 43.9 | 3.6 | 33.9 | 44.2 | 58.1576736 | 0.24 | 70 | 15 | 3.621721 | 40027269.2
100 | 20 | 2.1 | 18.6 | 43.9 | 3.6 | 33.9 | 44.2 | 58.1576736 | 0.24 | 70 | 15 | 3.733496 | 40341351.6
100 | 20 | 2.1 | 18.6 | 43.9 | 3.6 | 33.9 | 44.2 | 58.1576736 | 0.24 | 70 | 15 | 3.85937 | 40635539.5
100 | 20 | 2.1 | 18.6 | 43.9 | 3.6 | 33.9 | 44.2 | 58.1576736 | 0.24 | 70 | 15 | 3.945635 | 40902124.1
100 | 20 | 2.1 | 18.6 | 43.9 | 3.6 | 33.9 | 44.2 | 58.1576736 | 0.24 | 70 | 15 | 4.04499 | 41303343.7
100 | 20 | 2.1 | 18.6 | 43.9 | 3.6 | 33.9 | 44.2 | 58.1576736 | 0.24 | 70 | 15 | 4.15258 | 41813584.5
100 | 20 | 2.1 | 18.6 | 43.9 | 3.6 | 33.9 | 44.2 | 58.1576736 | 0.24 | 70 | 15 | 4.257146 | 42536794.5
100 | 20 | 2.1 | 18.6 | 43.9 | 3.6 | 33.9 | 44.2 | 58.1576736 | 0.24 | 70 | 15 | 4.370379 | 42541718.4
100 | 20 | 2.1 | 18.6 | 43.9 | 3.6 | 33.9 | 44.2 | 58.1576736 | 0.24 | 70 | 15 | 4.580576 | 42914339.9
100 | 20 | 2.1 | 18.6 | 43.9 | 3.6 | 33.9 | 44.2 | 58.1576736 | 0.24 | 70 | 15 | 4.676496 | 44203196.5
100 | 20 | 2.1 | 18.6 | 43.9 | 3.6 | 33.9 | 44.2 | 58.1576736 | 0.24 | 70 | 15 | 4.787635 | 44247461.5
100 | 20 | 2.1 | 18.6 | 43.9 | 3.6 | 33.9 | 44.2 | 58.1576736 | 0.24 | 70 | 15 | 4.887891 | 44524192.2
100 | 20 | 2.1 | 18.6 | 43.9 | 3.6 | 33.9 | 44.2 | 58.1576736 | 0.24 | 70 | 15 | 4.990246 | 45055620.5
100 | 20 | 2.1 | 18.6 | 43.9 | 3.6 | 33.9 | 44.2 | 58.1576736 | 0.24 | 70 | 15 | 5.094745 | 45254812.8
100 | 20 | 2.1 | 18.6 | 43.9 | 3.6 | 33.9 | 44.2 | 58.1576736 | 0.24 | 70 | 15 | 5.19425 | 45256603.3
100 | 20 | 2.1 | 18.6 | 43.9 | 3.6 | 33.9 | 44.2 | 58.1576736 | 0.24 | 70 | 15 | 5.30302 | 45358959.8
100 | 20 | 2.1 | 18.6 | 43.9 | 3.6 | 33.9 | 44.2 | 58.1576736 | 0.24 | 70 | 15 | 5.504579 | 45967827.0
100 | 20 | 2.1 | 18.6 | 43.9 | 3.6 | 33.9 | 44.2 | 58.1576736 | 0.24 | 70 | 15 | 5.596602 | 45997171.2
100 | 20 | 2.1 | 18.6 | 43.9 | 3.6 | 33.9 | 44.2 | 58.1576736 | 0.24 | 70 | 15 | 5.705909 | 46300013.2
100 | 20 | 2.1 | 18.6 | 43.9 | 3.6 | 33.9 | 44.2 | 58.1576736 | 0.24 | 70 | 15 | 5.801299 | 46357259.2
100 | 20 | 2.1 | 18.6 | 43.9 | 3.6 | 33.9 | 44.2 | 58.1576736 | 0.24 | 70 | 15 | 5.906438 | 46507014.1
100 | 20 | 2.1 | 18.6 | 43.9 | 3.6 | 33.9 | 44.2 | 58.1576736 | 0.24 | 70 | 15 | 5.996888 | 46576296.2
100 | 20 | 2.1 | 18.6 | 43.9 | 3.6 | 33.9 | 44.2 | 58.1576736 | 0.24 | 70 | 15 | 6.105572 | 46951106.1
100 | 20 | 2.1 | 18.6 | 43.9 | 3.6 | 33.9 | 44.2 | 58.1576736 | 0.24 | 70 | 15 | 6.294004 | 46978908.5
100 | 20 | 2.1 | 18.6 | 43.9 | 3.6 | 33.9 | 44.2 | 58.1576736 | 0.24 | 70 | 15 | 6.399225 | 47099717.0
100 | 20 | 2.1 | 18.6 | 43.9 | 3.6 | 33.9 | 44.2 | 58.1576736 | 0.24 | 70 | 15 | 6.506205 | 47260364.0
100 | 20 | 2.1 | 18.6 | 43.9 | 3.6 | 33.9 | 44.2 | 58.1576736 | 0.24 | 70 | 15 | 6.59672 | 47263845.6
100 | 20 | 2.1 | 18.6 | 43.9 | 3.6 | 33.9 | 44.2 | 58.1576736 | 0.24 | 70 | 15 | 6.697741 | 47569920.4
100 | 20 | 2.1 | 18.6 | 43.9 | 3.6 | 33.9 | 44.2 | 58.1576736 | 0.24 | 70 | 15 | 6.781545 | 47944879.5
100 | 20 | 2.1 | 18.6 | 43.9 | 3.6 | 33.9 | 44.2 | 58.1576736 | 0.24 | 70 | 15 | 6.885396 | 48152228.6
100 | 20 | 2.1 | 18.6 | 43.9 | 3.6 | 33.9 | 44.2 | 58.1576736 | 0.24 | 70 | 15 | 6.981187 | 48237724.6
100 | 20 | 2.1 | 18.6 | 43.9 | 3.6 | 33.9 | 44.2 | 58.1576736 | 0.24 | 70 | 15 | 7.088096 | 48352714.1
100 | 20 | 2.1 | 18.6 | 43.9 | 3.6 | 33.9 | 44.2 | 58.1576736 | 0.24 | 70 | 15 | 7.176784 | 48371514.2
100 | 20 | 2.1 | 18.6 | 43.9 | 3.6 | 33.9 | 44.2 | 58.1576736 | 0.24 | 70 | 15 | 7.276628 | 48573790.2
100 | 20 | 2.1 | 18.6 | 43.9 | 3.6 | 33.9 | 44.2 | 58.1576736 | 0.24 | 70 | 15 | 7.45986 | 48713349.2
100 | 20 | 2.1 | 18.6 | 43.9 | 3.6 | 33.9 | 44.2 | 58.1576736 | 0.24 | 70 | 15 | 7.563642 | 48922638.0
100 | 20 | 2.1 | 18.6 | 43.9 | 3.6 | 33.9 | 44.2 | 58.1576736 | 0.24 | 70 | 15 | 7.65828 | 49063639.3
100 | 20 | 2.1 | 18.6 | 43.9 | 3.6 | 33.9 | 44.2 | 58.1576736 | 0.24 | 70 | 15 | 7.764823 | 49148886.7
100 | 20 | 2.1 | 18.6 | 43.9 | 3.6 | 33.9 | 44.2 | 58.1576736 | 0.24 | 70 | 15 | 7.851123 | 49170223.4
100 | 20 | 2.1 | 18.6 | 43.9 | 3.6 | 33.9 | 44.2 | 58.1576736 | 0.24 | 70 | 15 | 7.949358 | 49211106.3
100 | 20 | 2.1 | 18.6 | 43.9 | 3.6 | 33.9 | 44.2 | 58.1576736 | 0.24 | 70 | 15 | 8.03771 | 49313661.8
100 | 20 | 2.1 | 18.6 | 43.9 | 3.6 | 33.9 | 44.2 | 58.1576736 | 0.24 | 70 | 15 | 8.149531 | 49369763.9
100 | 20 | 2.1 | 18.6 | 43.9 | 3.6 | 33.9 | 44.2 | 58.1576736 | 0.24 | 70 | 15 | 8.22873 | 49448446.1
100 | 20 | 2.1 | 18.6 | 43.9 | 3.6 | 33.9 | 44.2 | 58.1576736 | 0.24 | 70 | 15 | 8.33169 | 49524989.7
100 | 20 | 2.1 | 18.6 | 43.9 | 3.6 | 33.9 | 44.2 | 58.1576736 | 0.24 | 70 | 15 | 8.42429 | 49561446.1
100 | 20 | 2.1 | 18.6 | 43.9 | 3.6 | 33.9 | 44.2 | 58.1576736 | 0.24 | 70 | 15 | 8.51792 | 49563037.7
100 | 20 | 2.1 | 18.6 | 43.9 | 3.6 | 33.9 | 44.2 | 58.1576736 | 0.24 | 70 | 15 | 8.612591 | 49634856.3
100 | 20 | 2.1 | 18.6 | 43.9 | 3.6 | 33.9 | 44.2 | 58.1576736 | 0.24 | 70 | 15 | 8.708313 | 49678176.3
100 | 20 | 2.1 | 18.6 | 43.9 | 3.6 | 33.9 | 44.2 | 58.1576736 | 0.24 | 70 | 15 | 8.8051 | 49679021.8
100 | 20 | 2.1 | 18.6 | 43.9 | 3.6 | 33.9 | 44.2 | 58.1576736 | 0.24 | 70 | 15 | 8.902962 | 49765761.3
100 | 20 | 2.1 | 18.6 | 43.9 | 3.6 | 33.9 | 44.2 | 58.1576736 | 0.24 | 70 | 15 | 8.989484 | 49847825.5
100 | 20 | 2.1 | 18.6 | 43.9 | 3.6 | 33.9 | 44.2 | 58.1576736 | 0.24 | 70 | 15 | 9.089395 | 49960228.7
100 | 20 | 2.1 | 18.6 | 43.9 | 3.6 | 33.9 | 44.2 | 58.1576736 | 0.24 | 70 | 15 | 9.190417 | 50067160.9
100 | 20 | 2.1 | 18.6 | 43.9 | 3.6 | 33.9 | 44.2 | 58.1576736 | 0.24 | 70 | 15 | 9.279732 | 50069150.4
100 | 20 | 2.1 | 18.6 | 43.9 | 3.6 | 33.9 | 44.2 | 58.1576736 | 0.24 | 70 | 15 | 9.369915 | 50173595.8
100 | 20 | 2.1 | 18.6 | 43.9 | 3.6 | 33.9 | 44.2 | 58.1576736 | 0.24 | 70 | 15 | 9.460974 | 50209903.0
100 | 20 | 2.1 | 18.6 | 43.9 | 3.6 | 33.9 | 44.2 | 58.1576736 | 0.24 | 70 | 15 | 9.552918 | 50235765.7
100 | 20 | 2.1 | 18.6 | 43.9 | 3.6 | 33.9 | 44.2 | 58.1576736 | 0.24 | 70 | 15 | 9.645756 | 50251183.8
100 | 20 | 2.1 | 18.6 | 43.9 | 3.6 | 33.9 | 44.2 | 58.1576736 | 0.24 | 70 | 15 | 9.739496 | 50421280.7
100 | 20 | 2.1 | 18.6 | 43.9 | 3.6 | 33.9 | 44.2 | 58.1576736 | 0.24 | 70 | 15 | 9.834147 | 50471514.0
100 | 20 | 2.1 | 18.6 | 43.9 | 3.6 | 33.9 | 44.2 | 58.1576736 | 0.24 | 70 | 15 | 9.929718 | 50477979.6
100 | 20 | 2.1 | 18.6 | 43.9 | 3.6 | 33.9 | 44.2 | 58.1576736 | 0.24 | 70 | 15 | 10.02622 | 50522244.6
100 | 20 | 2.1 | 18.6 | 43.9 | 3.6 | 33.9 | 44.2 | 58.1576736 | 0.24 | 70 | 15 | 10.10968 | 50564520.1
100 | 20 | 2.1 | 18.6 | 43.9 | 3.6 | 33.9 | 44.2 | 58.1576736 | 0.24 | 70 | 15 | 10.20793 | 50643102.9
100 | 20 | 2.1 | 18.6 | 43.9 | 3.6 | 33.9 | 44.2 | 58.1576736 | 0.24 | 70 | 15 | 10.2929 | 50678415.4
100 | 20 | 2.1 | 18.6 | 43.9 | 3.6 | 33.9 | 44.2 | 58.1576736 | 0.24 | 70 | 15 | 10.39293 | 50699801.8
100 | 20 | 2.1 | 18.6 | 43.9 | 3.6 | 33.9 | 44.2 | 58.1576736 | 0.24 | 70 | 15 | 10.49393 | 50718204.1
100 | 20 | 2.1 | 18.6 | 43.9 | 3.6 | 33.9 | 44.2 | 58.1576736 | 0.24 | 70 | 15 | 10.58128 | 50860448.9
100 | 20 | 2.1 | 18.6 | 43.9 | 3.6 | 33.9 | 44.2 | 58.1576736 | 0.24 | 70 | 15 | 10.66936 | 50947984.1
100 | 20 | 2.1 | 18.6 | 43.9 | 3.6 | 33.9 | 44.2 | 58.1576736 | 0.24 | 70 | 15 | 10.84773 | 50952460.3
100 | 20 | 2.1 | 18.6 | 43.9 | 3.6 | 33.9 | 44.2 | 58.1576736 | 0.24 | 70 | 15 | 10.93803 | 50979815.1
100 | 20 | 2.1 | 18.6 | 43.9 | 3.6 | 33.9 | 44.2 | 58.1576736 | 0.24 | 70 | 15 | 11.02908 | 51033529.9
100 | 20 | 2.1 | 18.6 | 43.9 | 3.6 | 33.9 | 44.2 | 58.1576736 | 0.24 | 70 | 15 | 11.12089 | 51048450.6
100 | 20 | 2.1 | 18.6 | 43.9 | 3.6 | 33.9 | 44.2 | 58.1576736 | 0.24 | 70 | 15 | 11.21346 | 51074313.3
100 | 20 | 2.1 | 18.6 | 43.9 | 3.6 | 33.9 | 44.2 | 58.1576736 | 0.24 | 70 | 15 | 11.3068 | 51143943.6
100 | 20 | 2.1 | 18.6 | 43.9 | 3.6 | 33.9 | 44.2 | 58.1576736 | 0.24 | 70 | 15 | 11.40092 | 51191192.7
100 | 20 | 2.1 | 18.6 | 43.9 | 3.6 | 33.9 | 44.2 | 58.1576736 | 0.24 | 70 | 15 | 11.49582 | 51198155.8
100 | 20 | 2.1 | 18.6 | 43.9 | 3.6 | 33.9 | 44.2 | 58.1576736 | 0.24 | 70 | 15 | 11.57551 | 51319014.0
100 | 20 | 2.1 | 18.6 | 43.9 | 3.6 | 33.9 | 44.2 | 58.1576736 | 0.24 | 70 | 15 | 11.67187 | 51327966.5
100 | 20 | 2.1 | 18.6 | 43.9 | 3.6 | 33.9 | 44.2 | 58.1576736 | 0.24 | 70 | 15 | 11.76903 | 51339405.8
100 | 20 | 2.1 | 18.6 | 43.9 | 3.6 | 33.9 | 44.2 | 58.1576736 | 0.24 | 70 | 15 | 11.85061 | 51350845.0
100 | 20 | 2.1 | 18.6 | 43.9 | 3.6 | 33.9 | 44.2 | 58.1576736 | 0.24 | 70 | 15 | 11.94926 | 51501544.9
100 | 20 | 2.1 | 18.6 | 43.9 | 3.6 | 33.9 | 44.2 | 58.1576736 | 0.24 | 70 | 15 | 12.03209 | 51512486.8
100 | 20 | 2.1 | 18.6 | 43.9 | 3.6 | 33.9 | 44.2 | 58.1576736 | 0.24 | 70 | 15 | 12.13225 | 51521936.6
100 | 20 | 2.1 | 18.6 | 43.9 | 3.6 | 33.9 | 44.2 | 58.1576736 | 0.24 | 70 | 15 | 12.21635 | 51618921.6
100 | 20 | 2.1 | 18.6 | 43.9 | 3.6 | 33.9 | 44.2 | 58.1576736 | 0.24 | 70 | 15 | 12.30103 | 51662689.2
100 | 20 | 2.1 | 18.6 | 43.9 | 3.6 | 33.9 | 44.2 | 58.1576736 | 0.24 | 70 | 15 | 12.40343 | 51677610.0
100 | 20 | 2.1 | 18.6 | 43.9 | 3.6 | 33.9 | 44.2 | 58.1576736 | 0.24 | 70 | 15 | 12.48941 | 51740774.6
100 | 20 | 2.1 | 18.6 | 43.9 | 3.6 | 33.9 | 44.2 | 58.1576736 | 0.24 | 70 | 15 | 12.57599 | 51765642.6
100 | 20 | 2.1 | 18.6 | 43.9 | 3.6 | 33.9 | 44.2 | 58.1576736 | 0.24 | 70 | 15 | 12.66316 | 51844225.4
100 | 20 | 2.1 | 18.6 | 43.9 | 3.6 | 33.9 | 44.2 | 58.1576736 | 0.24 | 70 | 15 | 12.75094 | 51870585.4
100 | 20 | 2.1 | 18.6 | 43.9 | 3.6 | 33.9 | 44.2 | 58.1576736 | 0.24 | 70 | 15 | 12.85708 | 51892966.6
100 | 20 | 2.1 | 18.6 | 43.9 | 3.6 | 33.9 | 44.2 | 58.1576736 | 0.24 | 70 | 15 | 12.94621 | 51897940.1
100 | 20 | 2.1 | 18.6 | 43.9 | 3.6 | 33.9 | 44.2 | 58.1576736 | 0.24 | 70 | 15 | 13.03595 | 51957125.9
100 | 20 | 2.1 | 18.6 | 43.9 | 3.6 | 33.9 | 44.2 | 58.1576736 | 0.24 | 70 | 15 | 13.1082 | 51959115.3
100 | 20 | 2.1 | 18.6 | 43.9 | 3.6 | 33.9 | 44.2 | 58.1576736 | 0.24 | 70 | 15 | 13.19906 | 52044163.8
100 | 20 | 2.1 | 18.6 | 43.9 | 3.6 | 33.9 | 44.2 | 58.1576736 | 0.24 | 70 | 15 | 13.29056 | 52102852.1
100 | 20 | 2.1 | 18.6 | 43.9 | 3.6 | 33.9 | 44.2 | 58.1576736 | 0.24 | 70 | 15 | 13.38269 | 52126725.4
100 | 20 | 2.1 | 18.6 | 43.9 | 3.6 | 33.9 | 44.2 | 58.1576736 | 0.24 | 70 | 15 | 13.47546 | 52175466.6
100 | 20 | 2.1 | 18.6 | 43.9 | 3.6 | 33.9 | 44.2 | 58.1576736 | 0.24 | 70 | 15 | 13.56887 | 52216250.0
100 | 20 | 2.1 | 18.6 | 43.9 | 3.6 | 33.9 | 44.2 | 58.1576736 | 0.24 | 70 | 15 | 13.64407 | 52235647.0
100 | 20 | 2.1 | 18.6 | 43.9 | 3.6 | 33.9 | 44.2 | 58.1576736 | 0.24 | 70 | 15 | 13.73865 | 52246091.6
100 | 20 | 2.1 | 18.6 | 43.9 | 3.6 | 33.9 | 44.2 | 58.1576736 | 0.24 | 70 | 15 | 13.83388 | 52363965.7
100 | 20 | 2.1 | 18.6 | 43.9 | 3.6 | 33.9 | 44.2 | 58.1576736 | 0.24 | 70 | 15 | 13.92978 | 52377891.8
100 | 20 | 2.1 | 18.6 | 43.9 | 3.6 | 33.9 | 44.2 | 58.1576736 | 0.24 | 70 | 15 | 14.00698 | 52392315.2
100 | 20 | 2.1 | 18.6 | 43.9 | 3.6 | 33.9 | 44.2 | 58.1576736 | 0.24 | 70 | 15 | 14.10407 | 52413204.3
100 | 20 | 2.1 | 18.6 | 43.9 | 3.6 | 33.9 | 44.2 | 58.1576736 | 0.24 | 70 | 15 | 14.18223 | 52415193.7
100 | 20 | 2.1 | 18.6 | 43.9 | 3.6 | 33.9 | 44.2 | 58.1576736 | 0.24 | 70 | 15 | 14.28055 | 52421659.4
100 | 20 | 2.1 | 18.6 | 43.9 | 3.6 | 33.9 | 44.2 | 58.1576736 | 0.24 | 70 | 15 | 14.35968 | 52441056.4
100 | 20 | 2.1 | 18.6 | 43.9 | 3.6 | 33.9 | 44.2 | 58.1576736 | 0.24 | 70 | 15 | 14.45923 | 52465924.3
100 | 20 | 2.1 | 18.6 | 43.9 | 3.6 | 33.9 | 44.2 | 58.1576736 | 0.24 | 70 | 15 | 14.53936 | 52500242.1
100 | 20 | 2.1 | 18.6 | 43.9 | 3.6 | 33.9 | 44.2 | 58.1576736 | 0.24 | 70 | 15 | 14.61993 | 52501236.9
100 | 20 | 2.1 | 18.6 | 43.9 | 3.6 | 33.9 | 44.2 | 58.1576736 | 0.24 | 70 | 15 | 14.72128 | 52505215.7
100 | 20 | 2.1 | 18.6 | 43.9 | 3.6 | 33.9 | 44.2 | 58.1576736 | 0.24 | 70 | 15 | 14.80286 | 52521628.6
100 | 20 | 2.1 | 18.6 | 43.9 | 3.6 | 33.9 | 44.2 | 58.1576736 | 0.24 | 70 | 15 | 14.88489 | 52588772.1
100 | 20 | 2.1 | 18.6 | 43.9 | 3.6 | 33.9 | 44.2 | 58.1576736 | 0.24 | 70 | 15 | 14.98807 | 52624084.6
100 | 20 | 2.1 | 18.6 | 43.9 | 3.6 | 33.9 | 44.2 | 58.1576736 | 0.24 | 70 | 15 | 15.07114 | 52654423.5
100 | 20 | 2.1 | 18.6 | 43.9 | 3.6 | 33.9 | 44.2 | 58.1576736 | 0.24 | 70 | 15 | 15.15466 | 52684265.0
100 | 20 | 2.1 | 18.6 | 43.9 | 3.6 | 33.9 | 44.2 | 58.1576736 | 0.24 | 70 | 15 | 15.23864 | 52689736.0
100 | 20 | 2.1 | 18.6 | 43.9 | 3.6 | 33.9 | 44.2 | 58.1576736 | 0.24 | 70 | 15 | 15.34427 | 52770308.2
100 | 20 | 2.1 | 18.6 | 43.9 | 3.6 | 33.9 | 44.2 | 58.1576736 | 0.24 | 70 | 15 | 15.42931 | 52820044.1
100 | 20 | 2.1 | 18.6 | 43.9 | 3.6 | 33.9 | 44.2 | 58.1576736 | 0.24 | 70 | 15 | 15.51481 | 52854859.2
100 | 20 | 2.1 | 18.6 | 43.9 | 3.6 | 33.9 | 44.2 | 58.1576736 | 0.24 | 70 | 15 | 15.60079 | 52864806.4
100 | 20 | 2.1 | 18.6 | 43.9 | 3.6 | 33.9 | 44.2 | 58.1576736 | 0.24 | 70 | 15 | 15.68725 | 52908076.7
100 | 20 | 2.1 | 18.6 | 43.9 | 3.6 | 33.9 | 44.2 | 58.1576736 | 0.24 | 70 | 15 | 15.77419 | 52924986.9
100 | 20 | 2.1 | 18.6 | 43.9 | 3.6 | 33.9 | 44.2 | 58.1576736 | 0.24 | 70 | 15 | 15.8616 | 52927971.0
100 | 20 | 2.1 | 18.6 | 43.9 | 3.6 | 33.9 | 44.2 | 58.1576736 | 0.24 | 70 | 15 | 15.66559 | 52937918.2
100 | 20 | 2.1 | 18.6 | 43.9 | 3.6 | 33.9 | 44.2 | 58.1576736 | 0.24 | 70 | 15 | 15.75241 | 52990140.9
100 | 20 | 2.1 | 18.6 | 43.9 | 3.6 | 33.9 | 44.2 | 58.1576736 | 0.24 | 70 | 15 | 15.8397 | 53032416.5
100 | 20 | 2.1 | 18.6 | 43.9 | 3.6 | 33.9 | 44.2 | 58.1576736 | 0.28 | 70 | 15 | 0.1391375 | 18979624.9
100 | 20 | 2.1 | 18.6 | 43.9 | 3.6 | 33.9 | 44.2 | 58.1576736 | 0.28 | 70 | 15 | 0.3231934 | 29852344.5
100 | 20 | 2.1 | 18.6 | 43.9 | 3.6 | 33.9 | 44.2 | 58.1576736 | 0.28 | 70 | 15 | 0.4891832 | 30038108.2
100 | 20 | 2.1 | 18.6 | 43.9 | 3.6 | 33.9 | 44.2 | 58.1576736 | 0.28 | 70 | 15 | 0.644878 | 34615802.2
100 | 20 | 2.1 | 18.6 | 43.9 | 3.6 | 33.9 | 44.2 | 58.1576736 | 0.28 | 70 | 15 | 0.7824953 | 35312453.3
100 | 20 | 2.1 | 18.6 | 43.9 | 3.6 | 33.9 | 44.2 | 58.1576736 | 0.28 | 70 | 15 | 0.923603 | 37600753.2
100 | 20 | 2.1 | 18.6 | 43.9 | 3.6 | 33.9 | 44.2 | 58.1576736 | 0.28 | 70 | 15 | 1.060445 | 38521066.7
100 | 20 | 2.1 | 18.6 | 43.9 | 3.6 | 33.9 | 44.2 | 58.1576736 | 0.28 | 70 | 15 | 1.200856 | 39614610.3
100 | 20 | 2.1 | 18.6 | 43.9 | 3.6 | 33.9 | 44.2 | 58.1576736 | 0.28 | 70 | 15 | 1.322797 | 40562179.1
100 | 20 | 2.1 | 18.6 | 43.9 | 3.6 | 33.9 | 44.2 | 58.1576736 | 0.28 | 70 | 15 | 1.45712 | 41286881.1
100 | 20 | 2.1 | 18.6 | 43.9 | 3.6 | 33.9 | 44.2 | 58.1576736 | 0.28 | 70 | 15 | 1.583059 | 42326113.2
100 | 20 | 2.1 | 18.6 | 43.9 | 3.6 | 33.9 | 44.2 | 58.1576736 | 0.28 | 70 | 15 | 1.696284 | 42444633.9
100 | 20 | 2.1 | 18.6 | 43.9 | 3.6 | 33.9 | 44.2 | 58.1576736 | 0.28 | 70 | 15 | 1.817607 | 43486004.6
100 | 20 | 2.1 | 18.6 | 43.9 | 3.6 | 33.9 | 44.2 | 58.1576736 | 0.28 | 70 | 15 | 1.947608 | 44202649.4
100 | 20 | 2.1 | 18.6 | 43.9 | 3.6 | 33.9 | 44.2 | 58.1576736 | 0.28 | 70 | 15 | 2.058272 | 45422273.7
100 | 20 | 2.1 | 18.6 | 43.9 | 3.6 | 33.9 | 44.2 | 58.1576736 | 0.28 | 70 | 15 | 2.175224 | 46347610.4
100 | 20 | 2.1 | 18.6 | 43.9 | 3.6 | 33.9 | 44.2 | 58.1576736 | 0.28 | 70 | 15 | 2.292477 | 46459217.9
100 | 20 | 2.1 | 18.6 | 43.9 | 3.6 | 33.9 | 44.2 | 58.1576736 | 0.28 | 70 | 15 | 2.412716 | 48618055.2
100 | 20 | 2.1 | 18.6 | 43.9 | 3.6 | 33.9 | 44.2 | 58.1576736 | 0.28 | 70 | 15 | 2.525266 | 48852609.8
100 | 20 | 2.1 | 18.6 | 43.9 | 3.6 | 33.9 | 44.2 | 58.1576736 | 0.28 | 70 | 15 | 2.65038 | 48912989.2
100 | 20 | 2.1 | 18.6 | 43.9 | 3.6 | 33.9 | 44.2 | 58.1576736 | 0.28 | 70 | 15 | 2.75492 | 49747856.3
100 | 20 | 2.1 | 18.6 | 43.9 | 3.6 | 33.9 | 44.2 | 58.1576736 | 0.28 | 70 | 15 | 2.863584 | 50236760.4
100 | 20 | 2.1 | 18.6 | 43.9 | 3.6 | 33.9 | 44.2 | 58.1576736 | 0.28 | 70 | 15 | 2.96832 | 51417491.2
100 | 20 | 2.1 | 18.6 | 43.9 | 3.6 | 33.9 | 44.2 | 58.1576736 | 0.28 | 70 | 15 | 3.0854 | 51618424.3
100 | 20 | 2.1 | 18.6 | 43.9 | 3.6 | 33.9 | 44.2 | 58.1576736 | 0.28 | 70 | 15 | 3.198249 | 51688054.6
100 | 20 | 2.1 | 18.6 | 43.9 | 3.6 | 33.9 | 44.2 | 58.1576736 | 0.28 | 70 | 15 | 3.306077 | 51971549.3
100 | 20 | 2.1 | 18.6 | 43.9 | 3.6 | 33.9 | 44.2 | 58.1576736 | 0.28 | 70 | 15 | 3.408111 | 53383552.1
100 | 20 | 2.1 | 18.6 | 43.9 | 3.6 | 33.9 | 44.2 | 58.1576736 | 0.28 | 70 | 15 | 3.51815 | 53400959.6
100 | 20 | 2.1 | 18.6 | 43.9 | 3.6 | 33.9 | 44.2 | 58.1576736 | 0.28 | 70 | 15 | 3.621721 | 53597913.9
100 | 20 | 2.1 | 18.6 | 43.9 | 3.6 | 33.9 | 44.2 | 58.1576736 | 0.28 | 70 | 15 | 3.733496 | 53868477.3
100 | 20 | 2.1 | 18.6 | 43.9 | 3.6 | 33.9 | 44.2 | 58.1576736 | 0.28 | 70 | 15 | 3.843406 | 54012711.5
100 | 20 | 2.1 | 18.6 | 43.9 | 3.6 | 33.9 | 44.2 | 58.1576736 | 0.28 | 70 | 15 | 3.945635 | 54112183.3
100 | 20 | 2.1 | 18.6 | 43.9 | 3.6 | 33.9 | 44.2 | 58.1576736 | 0.28 | 70 | 15 | 4.056182 | 54163411.3
100 | 20 | 2.1 | 18.6 | 43.9 | 3.6 | 33.9 | 44.2 | 58.1576736 | 0.28 | 70 | 15 | 4.158321 | 54355889.3
100 | 20 | 2.1 | 18.6 | 43.9 | 3.6 | 33.9 | 44.2 | 58.1576736 | 0.28 | 70 | 15 | 4.268925 | 54401646.3
100 | 20 | 2.1 | 18.6 | 43.9 | 3.6 | 33.9 | 44.2 | 58.1576736 | 0.28 | 70 | 15 | 4.364345 | 54685141.1
100 | 20 | 2.1 | 18.6 | 43.9 | 3.6 | 33.9 | 44.2 | 58.1576736 | 0.28 | 70 | 15 | 4.474243 | 54685141.1
100 | 20 | 2.1 | 18.6 | 43.9 | 3.6 | 33.9 | 44.2 | 58.1576736 | 0.28 | 70 | 15 | 4.580576 | 54775163.1
100 | 20 | 2.1 | 18.6 | 43.9 | 3.6 | 33.9 | 44.2 | 58.1576736 | 0.28 | 70 | 15 | 4.682961 | 55495339.2
100 | 20 | 2.1 | 18.6 | 43.9 | 3.6 | 33.9 | 44.2 | 58.1576736 | 0.28 | 70 | 15 | 4.781025 | 55642060.2
100 | 20 | 2.1 | 18.6 | 43.9 | 3.6 | 33.9 | 44.2 | 58.1576736 | 0.28 | 70 | 15 | 4.887891 | 55861395.6
100 | 20 | 2.1 | 18.6 | 43.9 | 3.6 | 33.9 | 44.2 | 58.1576736 | 0.28 | 70 | 15 | 4.983356 | 55862390.3
100 | 20 | 2.1 | 18.6 | 43.9 | 3.6 | 33.9 | 44.2 | 58.1576736 | 0.28 | 70 | 15 | 5.094745 | 56012095.4
100 | 20 | 2.1 | 18.6 | 43.9 | 3.6 | 33.9 | 44.2 | 58.1576736 | 0.28 | 70 | 15 | 5.19425 | 56136932.6
100 | 20 | 2.1 | 18.6 | 43.9 | 3.6 | 33.9 | 44.2 | 58.1576736 | 0.28 | 70 | 15 | 5.295698 | 56334384.2
100 | 20 | 2.1 | 18.6 | 43.9 | 3.6 | 33.9 | 44.2 | 58.1576736 | 0.28 | 70 | 15 | 5.496979 | 56477126.3
100 | 20 | 2.1 | 18.6 | 43.9 | 3.6 | 33.9 | 44.2 | 58.1576736 | 0.28 | 70 | 15 | 5.596602 | 56568640.4
100 | 20 | 2.1 | 18.6 | 43.9 | 3.6 | 33.9 | 44.2 | 58.1576736 | 0.28 | 70 | 15 | 5.698031 | 56716356.0
100 | 20 | 2.1 | 18.6 | 43.9 | 3.6 | 33.9 | 44.2 | 58.1576736 | 0.28 | 70 | 15 | 5.793289 | 56831743.4
100 | 20 | 2.1 | 18.6 | 43.9 | 3.6 | 33.9 | 44.2 | 58.1576736 | 0.28 | 70 | 15 | 5.898283 | 56904357.8
100 | 20 | 2.1 | 18.6 | 43.9 | 3.6 | 33.9 | 44.2 | 58.1576736 | 0.28 | 70 | 15 | 5.996888 | 57132645.7
100 | 20 | 2.1 | 18.6 | 43.9 | 3.6 | 33.9 | 44.2 | 58.1576736 | 0.28 | 70 | 15 | 6.097142 | 57467368.4
100 | 20 | 2.1 | 18.6 | 43.9 | 3.6 | 33.9 | 44.2 | 58.1576736 | 0.28 | 70 | 15 | 6.302706 | 57484776.0
100 | 20 | 2.1 | 18.6 | 43.9 | 3.6 | 33.9 | 44.2 | 58.1576736 | 0.28 | 70 | 15 | 6.39039 | 57677254.0
100 | 20 | 2.1 | 18.6 | 43.9 | 3.6 | 33.9 | 44.2 | 58.1576736 | 0.28 | 70 | 15 | 6.488251 | 57705106.1
100 | 20 | 2.1 | 18.6 | 43.9 | 3.6 | 33.9 | 44.2 | 58.1576736 | 0.28 | 70 | 15 | 6.587612 | 57729476.7
100 | 20 | 2.1 | 18.6 | 43.9 | 3.6 | 33.9 | 44.2 | 58.1576736 | 0.28 | 70 | 15 | 6.587612 | 58008992.6
100 | 20 | 2.1 | 18.6 | 43.9 | 3.6 | 33.9 | 44.2 | 58.1576736 | 0.28 | 70 | 15 | 6.587612 | 58195004.9
100 | 20 | 2.1 | 18.6 | 43.9 | 3.6 | 33.9 | 44.2 | 58.1576736 | 0.28 | 70 | 15 | 6.688494 | 58214899.3
100 | 20 | 2.1 | 18.6 | 43.9 | 3.6 | 33.9 | 44.2 | 58.1576736 | 0.28 | 70 | 15 | 6.781545 | 58300445.1
100 | 20 | 2.1 | 18.6 | 43.9 | 3.6 | 33.9 | 44.2 | 58.1576736 | 0.28 | 70 | 15 | 6.781545 | 58333768.2
100 | 20 | 2.1 | 18.6 | 43.9 | 3.6 | 33.9 | 44.2 | 58.1576736 | 0.28 | 70 | 15 | 6.790921 | 58472034.0
100 | 20 | 2.1 | 18.6 | 43.9 | 3.6 | 33.9 | 44.2 | 58.1576736 | 0.28 | 70 | 15 | 6.885396 | 58483970.6
100 | 20 | 2.1 | 18.6 | 43.9 | 3.6 | 33.9 | 44.2 | 58.1576736 | 0.28 | 70 | 15 | 6.981187 | 58595379.1
100 | 20 | 2.1 | 18.6 | 43.9 | 3.6 | 33.9 | 44.2 | 58.1576736 | 0.28 | 70 | 15 | 6.981187 | 58674956.6
100 | 20 | 2.1 | 18.6 | 43.9 | 3.6 | 33.9 | 44.2 | 58.1576736 | 0.28 | 70 | 15 | 6.981187 | 58746576.3
100 | 20 | 2.1 | 18.6 | 43.9 | 3.6 | 33.9 | 44.2 | 58.1576736 | 0.28 | 70 | 15 | 7.07831 | 58988292.9
100 | 20 | 2.1 | 18.6 | 43.9 | 3.6 | 33.9 | 44.2 | 58.1576736 | 0.28 | 70 | 15 | 7.15698 | 59088262.1
100 | 20 | 2.1 | 18.6 | 43.9 | 3.6 | 33.9 | 44.2 | 58.1576736 | 0.28 | 70 | 15 | 7.15698 | 59137003.3
100 | 20 | 2.1 | 18.6 | 43.9 | 3.6 | 33.9 | 44.2 | 58.1576736 | 0.28 | 70 | 15 | 7.276628 | 59291184.6
100 | 20 | 2.1 | 18.6 | 43.9 | 3.6 | 33.9 | 44.2 | 58.1576736 | 0.28 | 70 | 15 | 7.470174 | 59811422.3
100 | 20 | 2.1 | 18.6 | 43.9 | 3.6 | 33.9 | 44.2 | 58.1576736 | 0.28 | 70 | 15 | 7.5532 | 59935762.1
100 | 20 | 2.1 | 18.6 | 43.9 | 3.6 | 33.9 | 44.2 | 58.1576736 | 0.28 | 70 | 15 | 7.5532 | 60099890.7
100 | 20 | 2.1 | 18.6 | 43.9 | 3.6 | 33.9 | 44.2 | 58.1576736 | 0.28 | 70 | 15 | 7.563642 | 60100388.0
100 | 20 | 2.1 | 18.6 | 43.9 | 3.6 | 33.9 | 44.2 | 58.1576736 | 0.28 | 70 | 15 | 7.563642 | 60100388.0
100 | 20 | 2.1 | 18.6 | 43.9 | 3.6 | 33.9 | 44.2 | 58.1576736 | 0.28 | 70 | 15 | 7.563642 | 60115308.8
100 | 20 | 2.1 | 18.6 | 43.9 | 3.6 | 33.9 | 44.2 | 58.1576736 | 0.28 | 70 | 15 | 7.563642 | 60116303.5
100 | 20 | 2.1 | 18.6 | 43.9 | 3.6 | 33.9 | 44.2 | 58.1576736 | 0.28 | 70 | 15 | 7.563642 | 60280432.1
100 | 20 | 2.1 | 18.6 | 43.9 | 3.6 | 33.9 | 44.2 | 58.1576736 | 0.28 | 70 | 15 | 7.65828 | 60280929.4
100 | 20 | 2.1 | 18.6 | 43.9 | 3.6 | 33.9 | 44.2 | 58.1576736 | 0.28 | 70 | 15 | 7.754102 | 60281426.8
100 | 20 | 2.1 | 18.6 | 43.9 | 3.6 | 33.9 | 44.2 | 58.1576736 | 0.28 | 70 | 15 | 7.851123 | 60438094.9
100 | 20 | 2.1 | 18.6 | 43.9 | 3.6 | 33.9 | 44.2 | 58.1576736 | 0.28 | 70 | 15 | 7.949358 | 60438592.3
100 | 20 | 2.1 | 18.6 | 43.9 | 3.6 | 33.9 | 44.2 | 58.1576736 | 0.28 | 70 | 15 | 7.949358 | 60439089.6
100 | 20 | 2.1 | 18.6 | 43.9 | 3.6 | 33.9 | 44.2 | 58.1576736 | 0.28 | 70 | 15 | 7.949358 | 60834490.2
100 | 20 | 2.1 | 18.6 | 43.9 | 3.6 | 33.9 | 44.2 | 58.1576736 | 0.28 | 70 | 15 | 8.048822 | 60997624.0
100 | 20 | 2.1 | 18.6 | 43.9 | 3.6 | 33.9 | 44.2 | 58.1576736 | 0.28 | 70 | 15 | 8.127043 | 60998618.7
100 | 20 | 2.1 | 18.6 | 43.9 | 3.6 | 33.9 | 44.2 | 58.1576736 | 0.28 | 70 | 15 | 8.127043 | 60998618.7
100 | 20 | 2.1 | 18.6 | 43.9 | 3.6 | 33.9 | 44.2 | 58.1576736 | 0.28 | 70 | 15 | 8.138279 | 60999116.1
100 | 20 | 2.1 | 18.6 | 43.9 | 3.6 | 33.9 | 44.2 | 58.1576736 | 0.28 | 70 | 15 | 8.138279 | 60999613.5
100 | 20 | 2.1 | 18.6 | 43.9 | 3.6 | 33.9 | 44.2 | 58.1576736 | 0.28 | 70 | 15 | 8.138279 | 61237848.5
100 | 20 | 2.1 | 18.6 | 43.9 | 3.6 | 33.9 | 44.2 | 58.1576736 | 0.28 | 70 | 15 | 8.240107 | 61394019.3
100 | 20 | 2.1 | 18.6 | 43.9 | 3.6 | 33.9 | 44.2 | 58.1576736 | 0.28 | 70 | 15 | 8.33169 | 61394516.7
100 | 20 | 2.1 | 18.6 | 43.9 | 3.6 | 33.9 | 44.2 | 58.1576736 | 0.28 | 70 | 15 | 8.42429 | 61433808.0
100 | 20 | 2.1 | 18.6 | 43.9 | 3.6 | 33.9 | 44.2 | 58.1576736 | 0.28 | 70 | 15 | 8.50616 | 61435300.1
100 | 20 | 2.1 | 18.6 | 43.9 | 3.6 | 33.9 | 44.2 | 58.1576736 | 0.28 | 70 | 15 | 8.50616 | 61484041.3
100 | 20 | 2.1 | 18.6 | 43.9 | 3.6 | 33.9 | 44.2 | 58.1576736 | 0.28 | 70 | 15 | 8.51792 | 61778975.3
100 | 20 | 2.1 | 18.6 | 43.9 | 3.6 | 33.9 | 44.2 | 58.1576736 | 0.28 | 70 | 15 | 8.612591 | 61895357.4
100 | 20 | 2.1 | 18.6 | 43.9 | 3.6 | 33.9 | 44.2 | 58.1576736 | 0.28 | 70 | 15 | 8.708313 | 61666145.3
100 | 20 | 2.1 | 18.6 | 43.9 | 3.6 | 33.9 | 44.2 | 58.1576736 | 0.28 | 70 | 15 | 8.8051 | 61802614.7
100 | 20 | 2.1 | 18.6 | 43.9 | 3.6 | 33.9 | 44.2 | 58.1576736 | 0.28 | 70 | 15 | 8.902962 | 61939386.2
100 | 20 | 2.1 | 18.6 | 43.9 | 3.6 | 33.9 | 44.2 | 58.1576736 | 0.28 | 70 | 15 | 8.989484 | 62059309.6
100 | 20 | 2.1 | 18.6 | 43.9 | 3.6 | 33.9 | 44.2 | 58.1576736 | 0.28 | 70 | 15 | 9.089395 | 62196649.1
100 | 20 | 2.1 | 18.6 | 43.9 | 3.6 | 33.9 | 44.2 | 58.1576736 | 0.28 | 70 | 15 | 9.190417 | 62334292.6
100 | 20 | 2.1 | 18.6 | 43.9 | 3.6 | 33.9 | 44.2 | 58.1576736 | 0.28 | 70 | 15 | 9.279732 | 62454980.6
100 | 20 | 2.1 | 18.6 | 43.9 | 3.6 | 33.9 | 44.2 | 58.1576736 | 0.28 | 70 | 15 | 9.369915 | 62575902.2
100 | 20 | 2.1 | 18.6 | 43.9 | 3.6 | 33.9 | 44.2 | 58.1576736 | 0.28 | 70 | 15 | 9.460974 | 62697057.9
100 | 20 | 2.1 | 18.6 | 43.9 | 3.6 | 33.9 | 44.2 | 58.1576736 | 0.28 | 70 | 15 | 9.552918 | 62818448.2
100 | 20 | 2.1 | 18.6 | 43.9 | 3.6 | 33.9 | 44.2 | 58.1576736 | 0.28 | 70 | 15 | 9.645756 | 62940073.5
100 | 20 | 2.1 | 18.6 | 43.9 | 3.6 | 33.9 | 44.2 | 58.1576736 | 0.28 | 70 | 15 | 9.739496 | 63061934.3
100 | 20 | 2.1 | 18.6 | 43.9 | 3.6 | 33.9 | 44.2 | 58.1576736 | 0.28 | 70 | 15 | 9.834147 | 63184031.0
100 | 20 | 2.1 | 18.6 | 43.9 | 3.6 | 33.9 | 44.2 | 58.1576736 | 0.28 | 70 | 15 | 9.929718 | 63306364.2
100 | 20 | 2.1 | 18.6 | 43.9 | 3.6 | 33.9 | 44.2 | 58.1576736 | 0.28 | 70 | 15 | 10.02622 | 63428934.1
100 | 20 | 2.1 | 18.6 | 43.9 | 3.6 | 33.9 | 44.2 | 58.1576736 | 0.28 | 70 | 15 | 10.10968 | 63534183.0
100 | 20 | 2.1 | 18.6 | 43.9 | 3.6 | 33.9 | 44.2 | 58.1576736 | 0.28 | 70 | 15 | 10.20793 | 63657194.1
100 | 20 | 2.1 | 18.6 | 43.9 | 3.6 | 33.9 | 44.2 | 58.1576736 | 0.28 | 70 | 15 | 10.2929 | 63762821.7
100 | 20 | 2.1 | 18.6 | 43.9 | 3.6 | 33.9 | 44.2 | 58.1576736 | 0.28 | 70 | 15 | 10.39293 | 63886275.4
100 | 20 | 2.1 | 18.6 | 43.9 | 3.6 | 33.9 | 44.2 | 58.1576736 | 0.28 | 70 | 15 | 10.49393 | 64009968.2
100 | 20 | 2.1 | 18.6 | 43.9 | 3.6 | 33.9 | 44.2 | 58.1576736 | 0.28 | 70 | 15 | 10.58128 | 64116181.2
100 | 20 | 2.1 | 18.6 | 43.9 | 3.6 | 33.9 | 44.2 | 58.1576736 | 0.28 | 70 | 15 | 10.66936 | 64222570.4
100 | 20 | 2.1 | 18.6 | 43.9 | 3.6 | 33.9 | 44.2 | 58.1576736 | 0.28 | 70 | 15 | 10.84773 | 64435878.7
100 | 20 | 2.1 | 18.6 | 43.9 | 3.6 | 33.9 | 44.2 | 58.1576736 | 0.28 | 70 | 15 | 10.93803 | 64542798.4
100 | 20 | 2.1 | 18.6 | 43.9 | 3.6 | 33.9 | 44.2 | 58.1576736 | 0.28 | 70 | 15 | 11.02908 | 64649895.6
100 | 20 | 2.1 | 18.6 | 43.9 | 3.6 | 33.9 | 44.2 | 58.1576736 | 0.28 | 70 | 15 | 11.12089 | 64757170.4
100 | 20 | 2.1 | 18.6 | 43.9 | 3.6 | 33.9 | 44.2 | 58.1576736 | 0.28 | 70 | 15 | 11.21346 | 64864623.2
100 | 20 | 2.1 | 18.6 | 43.9 | 3.6 | 33.9 | 44.2 | 58.1576736 | 0.28 | 70 | 15 | 11.3068 | 64972254.3
100 | 20 | 2.1 | 18.6 | 43.9 | 3.6 | 33.9 | 44.2 | 58.1576736 | 0.28 | 70 | 15 | 11.40092 | 65080064.0
100 | 20 | 2.1 | 18.6 | 43.9 | 3.6 | 33.9 | 44.2 | 58.1576736 | 0.28 | 70 | 15 | 11.49582 | 65188052.6
100 | 20 | 2.1 | 18.6 | 43.9 | 3.6 | 33.9 | 44.2 | 58.1576736 | 0.28 | 70 | 15 | 11.57551 | 65278180.0
100 | 20 | 2.1 | 18.6 | 43.9 | 3.6 | 33.9 | 44.2 | 58.1576736 | 0.28 | 70 | 15 | 11.67187 | 65386497.4
100 | 20 | 2.1 | 18.6 | 43.9 | 3.6 | 33.9 | 44.2 | 58.1576736 | 0.28 | 70 | 15 | 11.76903 | 65494994.4
100 | 20 | 2.1 | 18.6 | 43.9 | 3.6 | 33.9 | 44.2 | 58.1576736 | 0.28 | 70 | 15 | 11.85061 | 65585546.2
100 | 20 | 2.1 | 18.6 | 43.9 | 3.6 | 33.9 | 44.2 | 58.1576736 | 0.28 | 70 | 15 | 11.94926 | 65694373.5
100 | 20 | 2.1 | 18.6 | 43.9 | 3.6 | 33.9 | 44.2 | 58.1576736 | 0.28 | 70 | 15 | 12.03209 | 65785200.9
100 | 20 | 2.1 | 18.6 | 43.9 | 3.6 | 33.9 | 44.2 | 58.1576736 | 0.28 | 70 | 15 | 12.13225 | 65894359.6
100 | 20 | 2.1 | 18.6 | 43.9 | 3.6 | 33.9 | 44.2 | 58.1576736 | 0.28 | 70 | 15 | 12.21635 | 65985463.5
100 | 20 | 2.1 | 18.6 | 43.9 | 3.6 | 33.9 | 44.2 | 58.1576736 | 0.28 | 70 | 15 | 12.30103 | 66076693.4
100 | 20 | 2.1 | 18.6 | 43.9 | 3.6 | 33.9 | 44.2 | 58.1576736 | 0.28 | 70 | 15 | 12.40343 | 66186335.7
100 | 20 | 2.1 | 18.6 | 43.9 | 3.6 | 33.9 | 44.2 | 58.1576736 | 0.28 | 70 | 15 | 12.48941 | 66277843.3
100 | 20 | 2.1 | 18.6 | 43.9 | 3.6 | 33.9 | 44.2 | 58.1576736 | 0.28 | 70 | 15 | 12.57599 | 66369477.3
100 | 20 | 2.1 | 18.6 | 43.9 | 3.6 | 33.9 | 44.2 | 58.1576736 | 0.28 | 70 | 15 | 12.66316 | 66461238.1
100 | 20 | 2.1 | 18.6 | 43.9 | 3.6 | 33.9 | 44.2 | 58.1576736 | 0.28 | 70 | 15 | 12.75094 | 66553125.8
100 | 20 | 2.1 | 18.6 | 43.9 | 3.6 | 33.9 | 44.2 | 58.1576736 | 0.28 | 70 | 15 | 12.85708 | 66663558.7
100 | 20 | 2.1 | 18.6 | 43.9 | 3.6 | 33.9 | 44.2 | 58.1576736 | 0.28 | 70 | 15 | 12.94621 | 66755726.0
100 | 20 | 2.1 | 18.6 | 43.9 | 3.6 | 33.9 | 44.2 | 58.1576736 | 0.28 | 70 | 15 | 13.03595 | 66848020.8
100 | 20 | 2.1 | 18.6 | 43.9 | 3.6 | 33.9 | 44.2 | 58.1576736 | 0.28 | 70 | 15 | 13.1082 | 66921948.5
100 | 20 | 2.1 | 18.6 | 43.9 | 3.6 | 33.9 | 44.2 | 58.1576736 | 0.28 | 70 | 15 | 13.19906 | 67014473.2
100 | 20 | 2.1 | 18.6 | 43.9 | 3.6 | 33.9 | 44.2 | 58.1576736 | 0.28 | 70 | 15 | 13.29056 | 67107125.7
100 | 20 | 2.1 | 18.6 | 43.9 | 3.6 | 33.9 | 44.2 | 58.1576736 | 0.28 | 70 | 15 | 13.38269 | 67199906.3
100 | 20 | 2.1 | 18.6 | 43.9 | 3.6 | 33.9 | 44.2 | 58.1576736 | 0.28 | 70 | 15 | 13.47546 | 67292815.2
100 | 20 | 2.1 | 18.6 | 43.9 | 3.6 | 33.9 | 44.2 | 58.1576736 | 0.28 | 70 | 15 | 13.56887 | 67385852.6
100 | 20 | 2.1 | 18.6 | 43.9 | 3.6 | 33.9 | 44.2 | 58.1576736 | 0.28 | 70 | 15 | 13.64407 | 67460375.1
100 | 20 | 2.1 | 18.6 | 43.9 | 3.6 | 33.9 | 44.2 | 58.1576736 | 0.28 | 70 | 15 | 13.73865 | 67553644.1
100 | 20 | 2.1 | 18.6 | 43.9 | 3.6 | 33.9 | 44.2 | 58.1576736 | 0.28 | 70 | 15 | 13.83388 | 67647042.1
100 | 20 | 2.1 | 18.6 | 43.9 | 3.6 | 33.9 | 44.2 | 58.1576736 | 0.28 | 70 | 15 | 13.92978 | 67740569.2
100 | 20 | 2.1 | 18.6 | 43.9 | 3.6 | 33.9 | 44.2 | 58.1576736 | 0.28 | 70 | 15 | 14.00698 | 67815484.0
100 | 20 | 2.1 | 18.6 | 43.9 | 3.6 | 33.9 | 44.2 | 58.1576736 | 0.28 | 70 | 15 | 14.10407 | 67909244.0
100 | 20 | 2.1 | 18.6 | 43.9 | 3.6 | 33.9 | 44.2 | 58.1576736 | 0.28 | 70 | 15 | 14.18223 | 67984345.3
100 | 20 | 2.1 | 18.6 | 43.9 | 3.6 | 33.9 | 44.2 | 58.1576736 | 0.28 | 70 | 15 | 14.28055 | 68078338.8
100 | 20 | 2.1 | 18.6 | 43.9 | 3.6 | 33.9 | 44.2 | 58.1576736 | 0.28 | 70 | 15 | 14.35968 | 68153627.1
100 | 20 | 2.1 | 18.6 | 43.9 | 3.6 | 33.9 | 44.2 | 58.1576736 | 0.28 | 70 | 15 | 14.45923 | 68247854.6
100 | 20 | 2.1 | 18.6 | 43.9 | 3.6 | 33.9 | 44.2 | 58.1576736 | 0.28 | 70 | 15 | 14.53936 | 68323330.4
100 | 20 | 2.1 | 18.6 | 43.9 | 3.6 | 33.9 | 44.2 | 58.1576736 | 0.28 | 70 | 15 | 14.61993 | 68398889.6
100 | 20 | 2.1 | 18.6 | 43.9 | 3.6 | 33.9 | 44.2 | 58.1576736 | 0.28 | 70 | 15 | 14.72128 | 68493456.2
100 | 20 | 2.1 | 18.6 | 43.9 | 3.6 | 33.9 | 44.2 | 58.1576736 | 0.28 | 70 | 15 | 14.80286 | 68569203.6
100 | 20 | 2.1 | 18.6 | 43.9 | 3.6 | 33.9 | 44.2 | 58.1576736 | 0.28 | 70 | 15 | 14.88489 | 68645034.8
100 | 20 | 2.1 | 18.6 | 43.9 | 3.6 | 33.9 | 44.2 | 58.1576736 | 0.28 | 70 | 15 | 14.98807 | 68739941.7
100 | 20 | 2.1 | 18.6 | 43.9 | 3.6 | 33.9 | 44.2 | 58.1576736 | 0.28 | 70 | 15 | 15.07114 | 68815961.7
100 | 20 | 2.1 | 18.6 | 43.9 | 3.6 | 33.9 | 44.2 | 58.1576736 | 0.28 | 70 | 15 | 15.15466 | 68892065.8
100 | 20 | 2.1 | 18.6 | 43.9 | 3.6 | 33.9 | 44.2 | 58.1576736 | 0.28 | 70 | 15 | 15.23864 | 68968254.0
100 | 20 | 2.1 | 18.6 | 43.9 | 3.6 | 33.9 | 44.2 | 58.1576736 | 0.28 | 70 | 15 | 15.34427 | 69063607.8
100 | 20 | 2.1 | 18.6 | 43.9 | 3.6 | 33.9 | 44.2 | 58.1576736 | 0.28 | 70 | 15 | 15.42931 | 69139985.7
100 | 20 | 2.1 | 18.6 | 43.9 | 3.6 | 33.9 | 44.2 | 58.1576736 | 0.28 | 70 | 15 | 15.51481 | 69216448.2
100 | 20 | 2.1 | 18.6 | 43.9 | 3.6 | 33.9 | 44.2 | 58.1576736 | 0.28 | 70 | 15 | 15.60079 | 69292995.1
100 | 20 | 2.1 | 18.6 | 43.9 | 3.6 | 33.9 | 44.2 | 58.1576736 | 0.28 | 70 | 15 | 15.68725 | 69369626.7
100 | 20 | 2.1 | 18.6 | 43.9 | 3.6 | 33.9 | 44.2 | 58.1576736 | 0.28 | 70 | 15 | 15.77419 | 69446343.1
100 | 20 | 2.1 | 18.6 | 43.9 | 3.6 | 33.9 | 44.2 | 58.1576736 | 0.28 | 70 | 15 | 15.8616 | 69523144.3
100 | 20 | 2.1 | 18.6 | 43.9 | 3.6 | 33.9 | 44.2 | 58.1576736 | 0.28 | 70 | 15 | 15.66559 | 69350460.9
100 | 20 | 2.1 | 18.6 | 43.9 | 3.6 | 33.9 | 44.2 | 58.1576736 | 0.28 | 70 | 15 | 15.75241 | 69427156.1
100 | 20 | 2.1 | 18.6 | 43.9 | 3.6 | 33.9 | 44.2 | 58.1576736 | 0.28 | 70 | 15 | 15.8397 | 69503936.1